./10.1016.j.jmst.2022.05.005 | Al0 ¦ Al0.25 ¦ Al0.5 ¦ Al0.75 | Microstructure and mechanical properties of lightweight Ti3Zr1.5NbVAl x (x = 0, 0.25, 0.5 and 0.75) refractory complex concentrated alloys | Combining high strength and good ductility is an urgent requirement for traditional structural materials, but yet a challenge. Newly emerging ductile Ti3Zr1.5VNbAl x (x = 0, 0.25, 0.5, 0.75) refractory complex concentrated alloys (RCCAs) with high specific strength were designed and synthesized via vacuum arc-melting. Alloying effects of Al on microstructure and mechanical properties were systematically investigated. It was found that the phase composition in this alloy system changes from the single disordered body-centered cubic (BCC) phase to a nano-scale mixture of co-continuous disordered BCC and ordered B2 phases with the increase of Al concentration. This structure transition results in a remarkable increase in the yield strength of the RCCAs, i.e., from 790 to 1118 MPa, leading to a superior specific yield strength of 199.4 MPa cm3 g-1 for the Al0.75 alloy, meanwhile, the tension plasticity maintained at ∼10%. TEM observation demonstrates that cell-forming structure and HDDWs induced by wave slip play a crucial role of considerable plasticity in Al0.25 alloy, whereas in Al0.5 alloy, microbands induced by planar slip dominant deformation behavior. The current work is important not only for providing novel high strength and tough structural materials with low density, but also sheds light on designing high-performance lightweight alloys with tunable microstructure. | Combining high strength and good ductility is an urgent requirement for traditional structural materials, but yet a challenge. Newly emerging ductile Ti3Zr1.5VNbAl x (x = 0, 0.25, 0.5, 0.75) refractory complex concentrated alloys (RCCAs) with high specific strength were designed and synthesized via vacuum arc-melting. Alloying effects of Al on microstructure and mechanical properties were systematically investigated. It was found that the phase composition in this alloy system changes from the single disordered body-centered cubic (BCC) phase to a nano-scale mixture of co-continuous disordered BCC and ordered B2 phases with the increase of Al concentration. This structure transition results in a remarkable increase in the yield strength of the RCCAs, i.e., from 790 to 1118 MPa, leading to a superior specific yield strength of 199.4 MPa cm3 g-1 for the Al0.75 alloy, meanwhile, the tension plasticity maintained at ∼10%. TEM observation demonstrates that cell-forming structure and HDDWs induced by wave slip play a crucial role of considerable plasticity in Al0.25 alloy, whereas in Al0.5 alloy, microbands induced by planar slip dominant deformation behavior. The current work is important not only for providing novel high strength and tough structural materials with low density, but also sheds light on designing high-performance lightweight alloys with tunable microstructure. | The empirical parameters for the Ti3Zr1.5NbVAlx RCCAs. | /home/shared/llm-extraction-pipeline/articles_all/10.1016.j.jmst.2022.05.005/tables/Table 2.csv
./10.1016.j.jmst.2022.05.059 | Hf20 ¦ Hf0 ¦ Hf40 ¦ Hf33 | Enhanced plastic deformation capacity in hexagonal-close-packed medium entropy alloys via facilitating cross slip | Ti, Zr and Hf metals with purity of 99.99% were used as raw materials for preparation of alloy ingots with a nominal composition of Hfx(ZrTi)100-x(x=0, 20, 33 and 40 at.%). For simplicity, the alloys are hereafter referred as Hf0, Hf20, Hf33 and Hf40, respectively. The alloy ingots were prepared by arc-melting a mixture of pure metals in an argon atmosphere and re-melted at least six times to ensure chemical homogeneity. The ingots were then drop-cast into a Cu mold with a dimension of 10 × 10 × 60 mm3. | Alloys with a hexagonal close-packed (HCP) lattice often suffer from intrinsic brittleness due to their insufficient number of slip systems, which limits their practical uses. In this paper, nevertheless, we show that remarkably tensile ductility in HCP Hf-Zr-Ti medium entropy alloys (MEAs) was achieved, particularly in the MEAs with a higher content of Hf. Both first-principles calculation and experimental analyses reveal that addition of Hf increases basal I2 stacking fault energy and decreases prismatic stacking fault energy in these HCP MEAs, which promotes the source of pyramidal dislocations due to the facilitated cross slips of basal dislocations and eventually give rise to the observed large tensile ductility. Our current findings not only shed new insights into understanding deformation of HCP alloys, but also provide a basis for controlling alloying effects for developing novel HCP complex alloys with optimized properties. | Lattice constants of the four MEAs derived from the as-cast XRD traces. | /home/shared/llm-extraction-pipeline/articles_all/10.1016.j.jmst.2022.05.059/tables/Table 1.csv
./10.1016.j.jmst.2022.05.060 | SP-2 | Dynamic mechanical properties, deformation and damage mechanisms of eutectic high-entropy alloy AlCoCrFeNi2 . 1 under plate impact | SEM characterizations are conducted on the postmortem samples for two low impact velocity shots (SP-1 and SP-2). Three typical colonies can be identified inFig. 11(a): the parallel eutectic colony (the blue dashed rectangle), the island-like eutectic colony (the red dashed rectangle), and the coarse L12colony (the black dashed ellipse). Although the spall pullback (EF) is not evident on theufs(t) curve for shot SP-1 (Fig. 6), several isolated micro voids or cracks are observed mainly in the island-like eutectic colonies, indicating such colonies are preferred for damage nucleation. The location of micro void (Fig. 11(b) and (c)) and width variation of the micro cracks (Fig. 11(d-g)) indicate that both micro voids and cracks prefer to nucleate at the phase boundaries. The micro cracks tips can propagate into the interior of the B2phase (Fig. 11(d)) or L12(Fig. 11(d)), or along the phase boundary (Fig. 11(g)), or traverse the whole B2domain (Fig. 11(f)). Moreover, the micro cracks distributed in a B2domain are strictly confined within it, without evident percolation into a neighboring B2domain (Fig. 11(h) and (i)). For the cracks confined within the individual B2domain (Fig. 11(d), (h)and (i)), their widths change continuously and smoothly, suggesting they are not coalesced by voids. The brittle damage mode is predominant for shot SP-1. As for shot SP-2, the main crack (Fig. 12(a)) is approximately perpendicular to the shock direction, and formed via the coalescence of voids or cracks (ductile spall mode [76,77]). The ductile spallation can be attributed to increases of peak stress and strain rate in the shot SP-2 [49,60]. As the main crack cuts through an aligned eutectic colony (Fig. 12(b)), some micro cracks are generated along the phase boundaries. | Shock compression and spallation of a eutectic high-entropy alloy (HEA) AlCoCrFeNi2 . 1 with lamellar structure are investigated via plate impact loading with free-surface velocity measurements. The as-cast and postmortem samples are characterized with transmission electron microscopy, electron back-scatter diffraction and scanning electron microscopy. An accurate Hugoniot equation of state is determined. After shock compression to ∼12 GPa, both the L12 and B2 phases retain their ordered structures. Dense dislocations in the {111} slip planes, stacking faults and deformation twins are found in the L12 phase, along with fewer dislocations in the {110} slip bands in the B2 phase. Shock-induced deformation twinning within the L12 phase of this HEA is observed as a new deformation mechanism under various loading conditions. For spallation, both ductile and brittle damage modes are observed. The micro voids and cracks prefer to nucleate at the phase boundaries chiefly, then in the B2 phase. Under similar shock stress, the spall strength of AlCoCrFeNi2 . 1 HEA is about 40% higher than those of other reported dual-phase HEAs due to the high stability of its semi-coherent phase boundaries. | Summary of experimental parameters and results for spallation (SP) and shock compression (SC) recovery experiments. df: flyer thickness; ds: sample thickness; uimp: impact velocity; sH: peak shock stress; e.: tensile strain rate; ufs: pullback velocity; ssp: spall strength; ar: re-acceleration. | /home/shared/llm-extraction-pipeline/articles_all/10.1016.j.jmst.2022.05.060/tables/Table 3.csv
./10.1016.j.jmst.2022.06.009 | HEA powder | Strengthening and deformation mechanism of high-strength CrMnFeCoNi high entropy alloy prepared by powder metallurgy | Multiphase CrMnFeCoNi high-entropy alloys (HEAs) were prepared by a powder metallurgy process combining mechanical alloying (MA) and vacuum hot-pressing sintering (HPS). The single-phase face-centered cubic (FCC) HEA powder prepared by MA was sintered into a bulk HEA specimen containing FCC phase matrix along with precipitated M 23C6 phase and nanoscale σ phase particles. When the sintering temperature was 1223 K, the ultimate strength reaches 1300 ± 11.6 MPa, and the elongation exceeds 4% ± 0.6%. Microstructural characterization reveals that the formation of nanoscale particles and deformation twins play critical roles in improving the strain hardening (SH) ability. Prolonging the MA time promoted the formation of the precipitated phase and enhanced the SH ability by increasing the number of precipitated particles. The SH capacity increases significantly with increasing sintering temperature, which is attributed to a significant enhancement in the twinning capacity due to grain growth and the reduced number of σ phase particles. Through systematic studies, the planar glide of dislocations was found to be the main mode of deformation, while deformation twinning appeared as an auxiliary deformation mode when the twinning stress was reached. Although the formation of precipitates leads to grain boundary and precipitation strengthening effects, crack initiation is more prominent owing to increased grain boundary brittleness around the precipitated M 23C6 phase. The prominence of crack initiation is a contradiction that must be reconciled with regard to precipitation strengthening. This work serves as a useful reference for the preparation of high-strength HEA parts by powder metallurgy. | Multiphase CrMnFeCoNi high-entropy alloys (HEAs) were prepared by a powder metallurgy process combining mechanical alloying (MA) and vacuum hot-pressing sintering (HPS). The single-phase face-centered cubic (FCC) HEA powder prepared by MA was sintered into a bulk HEA specimen containing FCC phase matrix along with precipitated M 23C6 phase and nanoscale σ phase particles. When the sintering temperature was 1223 K, the ultimate strength reaches 1300 ± 11.6 MPa, and the elongation exceeds 4% ± 0.6%. Microstructural characterization reveals that the formation of nanoscale particles and deformation twins play critical roles in improving the strain hardening (SH) ability. Prolonging the MA time promoted the formation of the precipitated phase and enhanced the SH ability by increasing the number of precipitated particles. The SH capacity increases significantly with increasing sintering temperature, which is attributed to a significant enhancement in the twinning capacity due to grain growth and the reduced number of σ phase particles. Through systematic studies, the planar glide of dislocations was found to be the main mode of deformation, while deformation twinning appeared as an auxiliary deformation mode when the twinning stress was reached. Although the formation of precipitates leads to grain boundary and precipitation strengthening effects, crack initiation is more prominent owing to increased grain boundary brittleness around the precipitated M 23C6 phase. The prominence of crack initiation is a contradiction that must be reconciled with regard to precipitation strengthening. This work serves as a useful reference for the preparation of high-strength HEA parts by powder metallurgy. | Average grain size, lattice distortion, and dislocation density of HEA powders with different MA times. | /home/shared/llm-extraction-pipeline/articles_all/10.1016.j.jmst.2022.06.009/tables/Table 1.csv
./10.1016.j.jmst.2022.06.009 | HEA sample | Strengthening and deformation mechanism of high-strength CrMnFeCoNi high entropy alloy prepared by powder metallurgy | Fig. 2(a-d) shows inverse pole figure (IPF) maps of the EBSD scan micrographs taken from the sintered microstructures of the 1223 K, 1273 K, 1323 K, and 1373 K HEA samples, respectively. The grains are not significantly oriented after sintering, and the grain size increases with increasing sintering temperature. The average grain size of each HEA obtained from the EBSD results is summarized inTable 2. In the phase distribution maps, the blue areas represent the FCC phase and the red areas represent theM23C6phase with BCC structure. As the sintering temperature increases, the dimensions of theM23C6and FCC phases become larger and larger, from submicron to micron scale. It is worth noting that the good phase stability of CrMnFeCoNi HEA results in the formation of a few precipitated phases in its ingots. Thus, the plastic deformation and heat treatment were introduced into the preparation process for the purpose of modulating the microstructure and properties of the alloy via the formation of the precipitated phases. However, plastic deformation and heat treatment are additional aspects and the precipitated phase cannot be formed directly during the molding process of HEA. Some reports have shown that HEAs form a precipitated phase at the grain boundaries (GBs) within a few minutes of annealing at intermediate temperatures after SPD [24,41,42]. For example, Otto et al.[5]annealed homogenized CrMnFeCoNi HEA ingots at 773-973 K for up to 500 days. Theσphase formed at 973 K, and L10-NiMn, B2-FeCo, and BCC-structured Cr-rich phases formed at 773 K. Almost all the precipitated phases formed at GBs, and the brittle phases reduce the strength of the grain boundaries, which is very unfavorable for the mechanical properties. Theσphase is nanoscale and is not observed in the EBSD IPF maps, which will be analyzed later by the TEM method. | Multiphase CrMnFeCoNi high-entropy alloys (HEAs) were prepared by a powder metallurgy process combining mechanical alloying (MA) and vacuum hot-pressing sintering (HPS). The single-phase face-centered cubic (FCC) HEA powder prepared by MA was sintered into a bulk HEA specimen containing FCC phase matrix along with precipitated M 23C6 phase and nanoscale σ phase particles. When the sintering temperature was 1223 K, the ultimate strength reaches 1300 ± 11.6 MPa, and the elongation exceeds 4% ± 0.6%. Microstructural characterization reveals that the formation of nanoscale particles and deformation twins play critical roles in improving the strain hardening (SH) ability. Prolonging the MA time promoted the formation of the precipitated phase and enhanced the SH ability by increasing the number of precipitated particles. The SH capacity increases significantly with increasing sintering temperature, which is attributed to a significant enhancement in the twinning capacity due to grain growth and the reduced number of σ phase particles. Through systematic studies, the planar glide of dislocations was found to be the main mode of deformation, while deformation twinning appeared as an auxiliary deformation mode when the twinning stress was reached. Although the formation of precipitates leads to grain boundary and precipitation strengthening effects, crack initiation is more prominent owing to increased grain boundary brittleness around the precipitated M 23C6 phase. The prominence of crack initiation is a contradiction that must be reconciled with regard to precipitation strengthening. This work serves as a useful reference for the preparation of high-strength HEA parts by powder metallurgy. | Average grain size of bulk HEAs with different sintering temperatures determined by EBSD. | /home/shared/llm-extraction-pipeline/articles_all/10.1016.j.jmst.2022.06.009/tables/Table 2.csv
./10.1016.j.jmst.2022.08.040 | MSS | Effects of dispersoid preforming via multistep sintering of oxide dispersion-strengthened CoCrFeMnNi high-entropy alloy | In this study, the effects of dispersoid preforming of ODS CoCrFeMnNi HEA were investigated. As-milled 0.1 wt% Y2O3-CoCrFeMnNi HEA powders were prepared via planetary ball milling, with the introduction of 0.3 wt% of a PCA, and subsequently consolidated by SPS. To investigate the dispersoid formation behavior in the HEA matrix, a newly designed multistep sintering (MSS) process was proposed by introducing a dispersoid preforming stage at 800 °C before sintering. The pre-formed dispersoids and post-formed dispersoids in the sintered bulks were systemically analyzed using a set of characterization techniques, including inductively coupled plasma-mass spectrometry, differential scanning calorimetry, X-ray diffractometry, scanning electron microscopy (SEM), transmission electron microscopy (TEM), and tensile testing. The results of this study reveal the formation mechanism of finer dispersoids in an austenitic CoCrFeMnNi HEA matrix and its impact on the microstructural evolution and mechanical properties of HEA. | Dispersoid formation and microstructural evolution in an oxide dispersion-strengthened CoCrFeMnNi high-entropy alloy (HEA) using a newly designed multistep sintering process are investigated. The proposed multistep sintering consists of a dispersoid preforming heat treatment of as-milled 0.1 wt% Y2O3-CoCrFeMnNi high-entropy alloy powders at 800 °C, followed by sintering at 800-1000 °C under uniaxial pressure. In the conventional single-step sintered bulk, the coarsened BCC Y2O3 dispersoids mainly form with an incoherent interface with the HEA matrix. In contrast, finer FCC Y2O3 dispersoids, an atypical form of Y2O3, are formed in the matrix region after multistep sintering. Nucleation of FCC Y2O3 dispersoids is initiated on the favorable facet, the {111} plane of the austenitic matrix, with the formation of a semi-coherent interface with the matrix during the dispersoid preforming heat treatment and it maintains its refined size even after sintering. It is found that dispersoid preforming prior to sintering appears promising to control the finer dispersoid formation and refined grain structure. | Grain boundaries, dislocations, dispersoids, and interstitial strengthening contributions of the SSS and MSS bulks estimated by the theoretical strengthening models. | /home/shared/llm-extraction-pipeline/articles_all/10.1016.j.jmst.2022.08.040/tables/Table 3.csv
./10.1016.j.jmst.2022.08.040 | SSS | Effects of dispersoid preforming via multistep sintering of oxide dispersion-strengthened CoCrFeMnNi high-entropy alloy | The common SPS process for metal powder consolidation has a single temperature profile, as indicated by the solid black line inFig. 1. The single-temperature profile consists of heating, sintering, and cooling. To prepare ODS-HEA bulk samples by using the conventional SPS process (hereafter referred to as the single-step sintering, SSS), as-milled 0.1 wt% Y2O3-CoCrFeMnNi HEA powders were subsequently consolidated by using SPS (Syntex Inc., Dr. Sinter LabTM, model SPS-515S, Japan). The loaded powders were heated to the sintering temperature at a rate of 100 °C/min and sintered for 10 min at a constant uniaxial pressure of 50 MPa. Sintering was performed in the temperature range of 800-1000 °C. | Dispersoid formation and microstructural evolution in an oxide dispersion-strengthened CoCrFeMnNi high-entropy alloy (HEA) using a newly designed multistep sintering process are investigated. The proposed multistep sintering consists of a dispersoid preforming heat treatment of as-milled 0.1 wt% Y2O3-CoCrFeMnNi high-entropy alloy powders at 800 °C, followed by sintering at 800-1000 °C under uniaxial pressure. In the conventional single-step sintered bulk, the coarsened BCC Y2O3 dispersoids mainly form with an incoherent interface with the HEA matrix. In contrast, finer FCC Y2O3 dispersoids, an atypical form of Y2O3, are formed in the matrix region after multistep sintering. Nucleation of FCC Y2O3 dispersoids is initiated on the favorable facet, the {111} plane of the austenitic matrix, with the formation of a semi-coherent interface with the matrix during the dispersoid preforming heat treatment and it maintains its refined size even after sintering. It is found that dispersoid preforming prior to sintering appears promising to control the finer dispersoid formation and refined grain structure. | Grain boundaries, dislocations, dispersoids, and interstitial strengthening contributions of the SSS and MSS bulks estimated by the theoretical strengthening models. | /home/shared/llm-extraction-pipeline/articles_all/10.1016.j.jmst.2022.08.040/tables/Table 3.csv
./10.1016.j.jmst.2022.08.052 | HER12-973-4 ¦ HER12-973-1 ¦ HER12 ¦ HER12-1273-1 ¦ HER12-973-12 ¦ HER12-973-8 | Accelerating matrix/boundary precipitations to explore high-strength and high-ductile Co34Cr32Ni27Al3.5Ti3.5 multicomponent alloys through hot extrusion and annealing | Due to the stainless-steel sleeve, the actual diameter of the alloy bar was about 8.4 mm (Fig. 1(c)), leading to a hot extrusion ratio (HER) of approximately 12.2:1. However, the hot-deformation was not uniform during hot extrusion, resulting in a larger hot extrusion ratio of about 17.5:1 (Fig. 1(c)). The whole round bar was divided into four regions (Fig. 1(c)), i.e., steel bar (A), alloy bar (B, HER: 17.5:1), alloy bar (C, HER: 12.2:1)), and steel bar (D). During the subsequent experiments, the hot-extruded rod with HER of 12.2:1 was cut into pieces and annealed at different temperatures (i.e., 773 K, 873 K, 973 K,1073 K, 1173 K, and 1273 K) for 1 h followed by water quenching. Furthermore, the hot-extruded specimens with HER of 12.2:1 were annealed at 973 K for different holding times (i.e., 4 h, 8 h, and 12 h). The hot-extruded specimens with HER of 17.5:1 were annealed at 973 K for 8 h followed by water quenching. Herein, the hot-extruded bars with HERs of 12.2:1 and 17.5:1 were named as HER12 and HER17, respectively. The annealing temperatures and holding times were used to name the annealed samples, i.e., HER12-773-1, HER12-873-1, HER12-973-1, HER12-973-4, HER12-973-8, HER12-973-12, HER12-1073-1, HER12-1173-1, HER12-1273-1, and HER17-973-8, respectively. | Annealing-regulated precipitation strengthening combined with cold-working is one of the most efficient strategies for resolving the conflict between strength and ductility in metals and alloys. However, precipitation control and grain refinement are mutually contradictory due to the excellent phase stability of multicomponent alloys. This work utilizes the high-temperature extrusion and annealing to optimize the microstructures and mechanical properties of the Co34Cr32Ni27Al3.5Ti3.5 multicomponent alloy. Hot extrusion effectively reduces grain sizes and simultaneously accelerates the precipitation of coherent L12 nanoparticles inside the face-centered cubic (FCC) matrix and grain boundary precipitations (i.e., submicron Cr-rich particles and L12-Ni3(Ti, Al) precipitates), resulting in strongly reciprocal interaction between dislocation slip and hierarchical-scale precipitates. Subsequent annealing regulates grain sizes, dislocations, twins, and precipitates, further allowing to tailor mechanical properties. The high yield strength is attributed to the coupled precipitation strengthening effects from nanoscale coherent L12 particles inside grains and submicron grain boundary precipitates under the support of pre-existing dislocations. The excellent ductility results from the synergistic activation of dislocations, stacking faults, and twins during plastic deformation. The present study provides a promising approach for regulating microstructures, especially defects, and enhancing the mechanical properties of multicomponent alloys. | Grain sizes with/without calculated TBs together with the density of GNDs for the HER12, HER12-973-1, HER12-973-4, HER12-973-8, HER12-973-12, and HER12-1273-1 samples along the PD direction. | /home/shared/llm-extraction-pipeline/articles_all/10.1016.j.jmst.2022.08.052/tables/Table 1.csv
./10.1016.j.jmst.2022.09.006 | Fe68.3C6.9Si2.5B6.7P8.7Cr2.3M | Additive manufacturing of metallic glasses and high-entropy alloys: Significance, unsettled issues, and future directions | Density is an important physical quantity accompanied by porosity, which is determined by the pore distribution in AM-fabricated MGs-both are largely influenced by the scanning parameters. In a study of SLM-fabricated Fe68.3C6.9Si2.5B6.7P8.7Cr2.3Mo2.5Al2.1MG[183], the density was increased to 99.7% under optimized processing parameters using a processing window with a high laser power and low scan speed (Fig. 4(a)). Scanning parameter optimization was also conducted in other MG systems, e.g., Zr-based MGs, and a high relative density of 98.5% was achieved with a high energy input (Fig. 4(b))[171]. Pauly et al.[171]also drew a density contour map as functions of laser power, scanning velocity (Fig. 4(c)), and hatch distance (Fig. 4(d)) in SLM-fabricated Zr52.5Cu17.9Ni14.6Al10Ti5. They found that a high laser power, specifically a relatively high energy density, generally favored a high relative density. | As two kinds of well-known prominent high-performance alloys, metallic glasses (MGs) and high-entropy alloys (HEAs) have attracted increasing attention. Most of them contain multiple alloying components, demonstrate intriguing microstructures, and exhibit excellent properties; however, their unique performances are closely dependent on the fabrication process, although they are limited due to the need for rapid solidification during fabrication. On the other hand, additive manufacturing (AM) can be used to fabricate complex parts via rapid solidification, thus saving materials. These advantages provide AM with a great possibility to produce MG and HEA materials with tunable microstructures therefore properties, and corresponding parts with complex geometries, large dimensions, and more functions. This paper provides a comprehensive and systematic overview of the manufacturing and properties of MGs and HEAs using AM techniques. The correlation between MGs and HEAs with conventional manufacturing methods and the difficulties encountered are retrospectively discussed. Afterward, this review specifically focuses on the recent research advances in MGs and HEAs fabricated using AM technologies. Then, various properties of the AM-fabricated MGs and HEAs are discussed. Finally, the remaining issues and potential solutions, challenges, and future directions on the AM of MGs and HEAs are also presented. | Crystallization and precipitates/phases formation with processing parameters for SLM-fabricated MGs. | /home/shared/llm-extraction-pipeline/articles_all/10.1016.j.jmst.2022.09.006/tables/Table 7.csv
./10.1016.j.jmst.2022.09.006 | [(Fe0.6Co0.4)0.75B0.2Si0.05]96Nb4 | Additive manufacturing of metallic glasses and high-entropy alloys: Significance, unsettled issues, and future directions | By tuning the processing parameters, Luo et al.[280]investigated the microstructural evolution in an SLM-fabricated [(Fe0.6Co0.4)0.75B0.2Si0.05]96Nb4MG. Its microstructure transformed from crystalline, partially amorphous, to a near-fully amorphous state (∼99%) upon decreasing the energy density. Yang et al.[362]investigated microstructure changes with laser remelting in SLM-fabricated (Fe60Co35Ni5)73.5Si13.5B9CuMo3MG. Coarse and irregular columnar dendrites transformed into dense, competitively grown dendrites after laser remelting, which became much denser and more homogeneous compared with the un-remelted layers. The dense and homogeneous microstructure produced by laser remelting improved its mechanical and magnetic properties. | As two kinds of well-known prominent high-performance alloys, metallic glasses (MGs) and high-entropy alloys (HEAs) have attracted increasing attention. Most of them contain multiple alloying components, demonstrate intriguing microstructures, and exhibit excellent properties; however, their unique performances are closely dependent on the fabrication process, although they are limited due to the need for rapid solidification during fabrication. On the other hand, additive manufacturing (AM) can be used to fabricate complex parts via rapid solidification, thus saving materials. These advantages provide AM with a great possibility to produce MG and HEA materials with tunable microstructures therefore properties, and corresponding parts with complex geometries, large dimensions, and more functions. This paper provides a comprehensive and systematic overview of the manufacturing and properties of MGs and HEAs using AM techniques. The correlation between MGs and HEAs with conventional manufacturing methods and the difficulties encountered are retrospectively discussed. Afterward, this review specifically focuses on the recent research advances in MGs and HEAs fabricated using AM technologies. Then, various properties of the AM-fabricated MGs and HEAs are discussed. Finally, the remaining issues and potential solutions, challenges, and future directions on the AM of MGs and HEAs are also presented. | Mechanical properties of AM-fabricated MGs. | /home/shared/llm-extraction-pipeline/articles_all/10.1016.j.jmst.2022.09.006/tables/Table 8.csv
./10.1016.j.jmst.2022.09.020 | 0 N | Enhanced strength-ductility synergy via high dislocation density-induced strain hardening in nitrogen interstitial CrMnFeCoNi high-entropy alloy | The multi-component equiatomic CrMnFeCoNi alloys containing 0 at.% and 0.52 at.% nitrogen (named 0 N and 0.52 N alloys, respectively) were fabricated using high-purity raw materials by pressurized induction melting. The 0 N alloy was melted and poured into an ingot mold under an argon atmosphere, and the 0.52 N alloy was melted and poured under nitrogen pressure of 0.05 and 0.2 MPa, respectively. The nitrogen content of the alloys was determined by a nitrogen/oxygen analyzer (LECO TC500). The compositions of the alloys were analyzed by energy dispersive X-ray spectroscopy (EDS) equipped on a ZEISS GeminiSEM 300 SEM, as listed inTable 1. | The present work demonstrates that nitrogen doping inhibits the formation of deformation twins in a CrMnFeCoNi high entropy alloy, while significantly increases the strength without sacrificing much ductility at 77 K. Microstructural characterization and first-principles calculations were employed to unveil the role of interstitial nitrogen atoms in obtaining such an excellent combination of strength and ductility at 77 K. It is found that nitrogen addition increases generalized stacking fault energy (GSFE) and reduces twinning. However, the pinning of dislocations by nitrogen atoms effectively suppresses dislocation cross-slip and dynamic recovery and in turn, promotes the accumulation of dislocations. The high dislocation density induces a high strain hardening capacity and improves uniform elongation, which compensates for the ductility loss accompanied by solid solution strengthening. The effect of nitrogen doping enriches the design concept of high- and medium-entropy alloys, providing an economical and effective strategy to develop ultra-high-performance alloys that are suitable for cryogenic applications. | Intrinsic stacking fault energy, energy barriers of dislocation and twin nucleation, and twinning criteria based on gusf, gisf, and gutf : (gusf - gutf) [31,32,38], ta[39], T[40], P[41], e[42]. | /home/shared/llm-extraction-pipeline/articles_all/10.1016.j.jmst.2022.09.020/tables/Table 2.csv
./10.1016.j.jmst.2022.10.027 | FeCoCrNi-C ¦ FeCoCrNi-N | Effect of interstitial carbon and nitrogen on corrosion of FeCoCrNi multi-principal element alloys made by selective laser melting | The pre-alloyed FeCoCrNi, FeCoCrNi-C powders were produced by gas atomization under argon atmosphere. And FeCoCrNi-N powders were produced by gas atomization under the nitrogen atmosphere. The nominal composition of pre-alloyed powders is FeCoCrNi, FeCoCrNiC0.05and FeCoCrNiN0.07(in at.%), respectively. All three kinds of powders were spherical with average sizes of 18-20 μm and their particle diameter distribution followed the Gaussian distribution, as shown inFig. 1. | The corrosion behaviors of selective laser melted (SLMed) FeCoCrNi multi-principal element alloys (MPEAs) with carbon or nitrogen addition in 0.5 M H2SO4 solution were investigated. Both C and N addition refined the grains and introduced a heterogeneous structure in SLMed FeCoCrNi MPEA, but they had opposite effects on the corrosion behavior. The doped carbon participated as nano-sized carbides in SLMed MPEA, and localized galvanic corrosion occurred, degrading the corrosion resistance. The doped nitrogen was gathered with chromium and formed CrN chemical clusters in SLMed MPEA, and a protective passive film with a higher Cr2O3/Cr(OH)3 ratio formed, which improved corrosion resistance. | Electrochemical parameters of FeCoCrNi-C, FeCoCrNi, and FeCoCrNi-N MPEAs in 0.5 M sulfuric acid from potentiodynamic polarization curves. | /home/shared/llm-extraction-pipeline/articles_all/10.1016.j.jmst.2022.10.027/tables/Table 3.csv
./10.1016.j.jmst.2022.10.036 | AL20 ¦ AL16 ¦ AL18 | Hetero-deformation promoted strengthening and toughening in BCC rich eutectic and near eutectic high entropy alloys | As shown inFig. 1(a), all the samples are composed of BCC and FCC phases. In particular, the AL16 alloy shows an FCC-rich “hypo-eutectic” microstructure displaying block-shaped FCC with an average size of 20-30 μm (Fig. 1(b)); AL18 alloy exhibits a fully eutectic microstructure (Fig. 1(c)) while the AL20 alloy displays a BCC-rich “hyper-eutectic” microstructure (Fig. 1(d)), which agrees with the “Lego” method[14]. For the case of AL20, when the solidification temperature drops down, the primary BCC phase first crystallizes and co-exists with the liquid. As cooling continues, the remaining liquid phase undergoes eutectic transformation, while the subsequently crystalized FCC phase surrounds the pre-existing primary BCC phase. Consequently, the volume fraction of the eutectic regions in AL20 is low compared to those of AL16 and AL18. According to our scanning transmission electron microscopy (STEM) results, the composition of the BCC phase is Al27Co25Cr7Fe8Ni33while that of the FCC phase is Al13Co32Cr13Fe13Ni29(Fig. 1(e)), irrespective of the overall composition of the alloy.Fig. 1(e) shows that the eutectic region, where the average lamella width of the FCC phase is ∼700 nm, is more than two folds wider than that of the BCC phase (∼300 nm). In addition, we obtained the volume fractions of the phases in different regions based on the SEM images, of which the details of the elemental and microstructural analyses are listed inTable 1. | Heterostructured eutectic high-entropy alloys (EHEAs) have attracted significant attention owing to their novel properties, such as balanced combinations of strength and fracture toughness. However, the toughening/strengthening mechanisms of these EHEAs have not been thoroughly investigated. In this study, we developed a series of dual-phase Al(18-2 x )Co30Cr(11+ x )Fe(11+ x )Ni30 (x= -1, 0, 1) eutectic and near-eutectic HEAs containing face-centered cubic (FCC) and body-centered cubic (BCC) phases. Despite the high amount of BCC, which is referred to as the brittle phase, newly developed EHEAs exhibited superior fracture toughness. Interestingly, we discovered that a fully eutectic HEA exhibited further improvements in both yield stress and fracture toughness, outperforming our off-eutectic and other previously reported HEAs. By combining experiments and theoretical models, we demonstrated that the synergistic increase in both strength and toughness in our fully eutectic HEA was derived from the high hetero-deformation-induced (HDI) strengthening/toughening associated with a high misorientation angle at the grain/phase boundaries. | Microstructure and elemental analyses of the Al(18-2x)Co30Cr(11+x)Fe(11+x)Ni30 eutectic HEAs. Note that the volume fractions of each phase were obtained by the area function of the SEM images in Fig. 1, which was analyzed by the "Image J" software. | /home/shared/llm-extraction-pipeline/articles_all/10.1016.j.jmst.2022.10.036/tables/Table 1.csv
./10.1016.j.jmst.2022.11.022 | b-Nb5Si3 | Progress in Nb-Si ultra-high temperature structural materials: A review | Nb-Nb5Si3eutectic alloys with different Ta contents were prepared by arc melting[97]. Ta is mainly dissolved in NbSSmatrix. With increasing Ta content the amount of Nb5Si3phase decreased. The volume fraction of silicide decreased from 61% (0 at.% Ta) to 50% (5 at.% Ta). Ta promoted the transformation ofβ-Nb5Si3toα-Nb5Si3indicating that it had the effect of stabilizingα-Nb5Si3. Additionally, element Ta is more easily dissolved in the NbSSphase, and it also promotes the solid solution of Si in the NbSSphase from 1.81% (0 at.% Ta) to 8.87% (10 at.% Ta). Sankar et al.[98]pointed out that 3 at.% Ta had almost no effect on the microstructure of Nb-16Si-3Ta, and meanwhile also confirmed that the Ta would promote the formation of the NbSSphase, that is, the volume fraction of NbSSwas increased from 55.4% (0 at.% Ta) to 63.3% (3 at.% Ta). Guo et al[99]added 1 at.% Ta and W into Nb-15Si-24Ti-4Cr-2Al-2Hf alloy and found that the microstructure did not change significantly but the silicides exhibited spheroidization tendency, thus reducing the phase boundaries and total interfacial energy. | Nb-Si based alloys have the greatest potential to replace nickel-based superalloys and become a new generation ultra-high temperature structural material with service temperature of 1200-1400 °C due to their high melting point, high stiffness, low density, and attractive specific mechanical properties at elevated temperatures. This article reviewed the recent progress in the development of Nb-Si based refractory alloys. Special attention was paid to the property characteristics, preparation techniques, alloying effects, oxidation resistance and fabrication of Nb-Si based alloy components. Thereafter, the trend of development in the future was forecasted, including: Optimization of the composition and microstructure of Nb-Si based alloys to achieve a balance of mechanical properties; Comprehensive properties evaluation for Nb-Si based alloys to accumulate sufficient data for engineering applications; Development of practical preparation technology for Nb-Si based alloy components with complex shapes; New multilayer composite coatings for Nb-Si based alloy; Joining technology of Nb-Si alloy to itself and to superalloy. | The crystal structures of a-Nb5Si3, b-Nb5Si3,g-Nb5Si3. | /home/shared/llm-extraction-pipeline/articles_all/10.1016.j.jmst.2022.11.022/tables/Table 1.csv
./10.1016.j.jmst.2022.11.022 | Nb-Si | Progress in Nb-Si ultra-high temperature structural materials: A review | Nb-Si based alloys have the greatest potential to replace nickel-based superalloys and become a new generation ultra-high temperature structural material with service temperature of 1200-1400 °C due to their high melting point, high stiffness, low density, and attractive specific mechanical properties at elevated temperatures. This article reviewed the recent progress in the development of Nb-Si based refractory alloys. Special attention was paid to the property characteristics, preparation techniques, alloying effects, oxidation resistance and fabrication of Nb-Si based alloy components. Thereafter, the trend of development in the future was forecasted, including: Optimization of the composition and microstructure of Nb-Si based alloys to achieve a balance of mechanical properties; Comprehensive properties evaluation for Nb-Si based alloys to accumulate sufficient data for engineering applications; Development of practical preparation technology for Nb-Si based alloy components with complex shapes; New multilayer composite coatings for Nb-Si based alloy; Joining technology of Nb-Si alloy to itself and to superalloy. | Nb-Si based alloys have the greatest potential to replace nickel-based superalloys and become a new generation ultra-high temperature structural material with service temperature of 1200-1400 °C due to their high melting point, high stiffness, low density, and attractive specific mechanical properties at elevated temperatures. This article reviewed the recent progress in the development of Nb-Si based refractory alloys. Special attention was paid to the property characteristics, preparation techniques, alloying effects, oxidation resistance and fabrication of Nb-Si based alloy components. Thereafter, the trend of development in the future was forecasted, including: Optimization of the composition and microstructure of Nb-Si based alloys to achieve a balance of mechanical properties; Comprehensive properties evaluation for Nb-Si based alloys to accumulate sufficient data for engineering applications; Development of practical preparation technology for Nb-Si based alloy components with complex shapes; New multilayer composite coatings for Nb-Si based alloy; Joining technology of Nb-Si alloy to itself and to superalloy. | The effect of the alloying elements in Nb-Si alloys. | /home/shared/llm-extraction-pipeline/articles_all/10.1016.j.jmst.2022.11.022/tables/Table 2.csv
./10.1016.j.jmst.2022.11.033 | MgH2-5 wt% HEA | Enhancing hydrogen storage properties of MgH2 using FeCoNiCrMn high entropy alloy catalysts | Herein, we report the successful preparation of the FeCoNiCrMn high entropy alloy (HEA) loaded MgH2 and HEA's effect on the hydrogen storage properties of Mg/MgH2. The HEA shows high catalytic activity toward hydrogen dissociation and recombination reaction, and successfully suppressed activation energy of dehydrogenation reaction from 151.9 to 90.2 kJ mol-1. Moreover, part of Co and Ni can react with Mg, and produce Mg2Co/Mg2CoH5 and Mg2Ni/Mg2NiH4 during the hydrogen storage processes, further enhancing dehydrogenation reaction through the “hydrogen pumping” mechanism. As a result, the MgH2-5 wt% HEA composite can release 5.6 wt% of H2 at 280 °C within 10 min, and absorb 5.5 wt% H2 within 0.5 min at 150 °C. The loaded HEA shows robustness against particle aggregation, leading to stable reversible hydrogen storage processes at least 50 times. These findings show the synergistic effects of HEA on Mg-based hydrogen storage materials, providing an additional degree of freedom for catalyst design. | Herein, we report the successful preparation of the FeCoNiCrMn high entropy alloy (HEA) loaded MgH2 and HEA's effect on the hydrogen storage properties of Mg/MgH2. The HEA shows high catalytic activity toward hydrogen dissociation and recombination reaction, and successfully suppressed activation energy of dehydrogenation reaction from 151.9 to 90.2 kJ mol-1. Moreover, part of Co and Ni can react with Mg, and produce Mg2Co/Mg2CoH5 and Mg2Ni/Mg2NiH4 during the hydrogen storage processes, further enhancing dehydrogenation reaction through the “hydrogen pumping” mechanism. As a result, the MgH2-5 wt% HEA composite can release 5.6 wt% of H2 at 280 °C within 10 min, and absorb 5.5 wt% H2 within 0.5 min at 150 °C. The loaded HEA shows robustness against particle aggregation, leading to stable reversible hydrogen storage processes at least 50 times. These findings show the synergistic effects of HEA on Mg-based hydrogen storage materials, providing an additional degree of freedom for catalyst design. | Comparison of hydrogen storage properties between MgH2-5 wt% HEA system and other catalyzed MgH2 systems. | /home/shared/llm-extraction-pipeline/articles_all/10.1016.j.jmst.2022.11.033/tables/Table 1.csv
./10.1016.j.jmst.2022.11.042 | As-cast | Phase inversion in a lightweight high Al content refractory high-entropy alloy | Tension tests were conducted to characterize the mechanical behavior of various samples at room temperature. The representative engineering tensile stress-strain curves of as-cast and as-rolled samples and the rolled samples after annealing are shown inFig. 10(a). As-cast sample appears to be completely brittle. The as-rolled sample has a uniform elongation of ∼0.51%. After phase inversion, the uniform elongation value increased to ∼1.94% by annealing at 923 K for 30 min. The ability to undergo uniform ductility of the samples decreases after annealing at higher temperatures. The uniform elongation values of rolled samples after annealing at 973, 1023 and 1073 K for 30 min are 0.11%, 0.15% and 0.20%, respectively. The true tensile stress-strain curves are shown inFig. 10(b). The true tensile yield strength (σY, MPa), ultimate strength (σU, MPa) and fracture elongation (εF, %) of these samples are summarized inTable 3. The ultimate strength of the as-cast sample was relatively low at 512 MPa. The early fracture may be related to the casting defect and the inherent brittleness of B2. After warm-rolling, the fracture elongation of the rolled samples increased to ∼1.6%, and the yield strength and ultimate tensile strength increased significantly to 1779 MPa and 1892 MPa, respectively. The plastic deformation ability of the rolled samples consecutively increased due to phase inversion of the matrix by annealing at 923 K for 30 min, and the fracture elongation enhanced to ∼3.4%, while the strength was slightly reduced to 1563 MPa. The tensile toughness of these alloys was further estimated by calculating the integral area under the true stress-strain curve[33]. The integral area of the rolled sample reached a value of ∼63,447 kJ/m3. The toughness of the rolled samples ameliorated with the increase in plasticity during annealing. After annealing at 923 K for 30 min, the sample showed a higher fracture elongation and toughness (integral area is ∼72,637 kJ/m3). The balanced tensile properties demonstrated that B2 phase precipitation within a coherent matrix of BCC phase was an effective route to improve mechanical properties. Unfortunately, the ability to undergo deformation of these samples after annealing deteriorated with increasing annealing temperature. Moreover, the strength decreased due to the coarsening of B2 precipitates. | Adding Al is an important strategy to obtain ultrahigh specific strength in BCC refractory high-entropy alloys (RHEAs). However, the main structure typically transitions from disordered BCC to ordered B2 with increasing Al concentration, leading to poor ductility. In the present study, a phase inversion in a high-Al-content B2-RHEA (Zr40Ti28Nb12Al20) was systematically studied through thermo-mechanical treatment. The grains of the single B2 phase transformed inversely to the BCC + B2 microstructure with a dispersion of spherical B2 precipitates in the BCC grains. The evolution of the microstructure began with the decomposition of the B2 phase into Al-rich and Al-poor regions. The subsequent coarsening of the Al-rich B2 precipitates continuously consumes Al and Zr atoms from the solution. The depletion of Al and Zr in the matrix drives it to gradually form the disordered BCC structure and eventually transform to a single BCC phase matrix. This phase inversion enhanced tensile ductility of the RHEA while still maintaining its high specific strength. The current study provides a novel idea for inhibiting Al-induced brittleness of RHEAs at high Al content. | Structural parameters of as-cast, as-rolled samples and rolled samples after heat treatment, including annealing temperature (T), annealing time (t), phase constitutions, lattice parameters of B2 and BCC (a) and lattice misfit (e). | /home/shared/llm-extraction-pipeline/articles_all/10.1016.j.jmst.2022.11.042/tables/Table 1.csv
./10.1016.j.jmst.2022.11.042 | B2 + BCC | Phase inversion in a lightweight high Al content refractory high-entropy alloy | Fig. 2(c) shows detailed scans for the (110) peak of B2/BCC at approximately 2θ= 37.5° for the rolled samples after isothermal annealing at 923 K for different durations. The peak of the B2 phase for the as-rolled sample showed a clear sign of splitting after treatment only for 6 min at 923 K, confirming the quick start of decomposition from B2 to B2 + BCC. As the annealing time increased, the splitting in these two peaks became clearer, and the peak position for B2 became lower while the peak position for BCC shifted higher. | Adding Al is an important strategy to obtain ultrahigh specific strength in BCC refractory high-entropy alloys (RHEAs). However, the main structure typically transitions from disordered BCC to ordered B2 with increasing Al concentration, leading to poor ductility. In the present study, a phase inversion in a high-Al-content B2-RHEA (Zr40Ti28Nb12Al20) was systematically studied through thermo-mechanical treatment. The grains of the single B2 phase transformed inversely to the BCC + B2 microstructure with a dispersion of spherical B2 precipitates in the BCC grains. The evolution of the microstructure began with the decomposition of the B2 phase into Al-rich and Al-poor regions. The subsequent coarsening of the Al-rich B2 precipitates continuously consumes Al and Zr atoms from the solution. The depletion of Al and Zr in the matrix drives it to gradually form the disordered BCC structure and eventually transform to a single BCC phase matrix. This phase inversion enhanced tensile ductility of the RHEA while still maintaining its high specific strength. The current study provides a novel idea for inhibiting Al-induced brittleness of RHEAs at high Al content. | Elemental composition of each phase. | /home/shared/llm-extraction-pipeline/articles_all/10.1016.j.jmst.2022.11.042/tables/Table 2.csv
./10.1016.j.jmst.2022.11.042 | RHEA | Phase inversion in a lightweight high Al content refractory high-entropy alloy | Adding Al is an important strategy to obtain ultrahigh specific strength in BCC refractory high-entropy alloys (RHEAs). However, the main structure typically transitions from disordered BCC to ordered B2 with increasing Al concentration, leading to poor ductility. In the present study, a phase inversion in a high-Al-content B2-RHEA (Zr40Ti28Nb12Al20) was systematically studied through thermo-mechanical treatment. The grains of the single B2 phase transformed inversely to the BCC + B2 microstructure with a dispersion of spherical B2 precipitates in the BCC grains. The evolution of the microstructure began with the decomposition of the B2 phase into Al-rich and Al-poor regions. The subsequent coarsening of the Al-rich B2 precipitates continuously consumes Al and Zr atoms from the solution. The depletion of Al and Zr in the matrix drives it to gradually form the disordered BCC structure and eventually transform to a single BCC phase matrix. This phase inversion enhanced tensile ductility of the RHEA while still maintaining its high specific strength. The current study provides a novel idea for inhibiting Al-induced brittleness of RHEAs at high Al content. | Adding Al is an important strategy to obtain ultrahigh specific strength in BCC refractory high-entropy alloys (RHEAs). However, the main structure typically transitions from disordered BCC to ordered B2 with increasing Al concentration, leading to poor ductility. In the present study, a phase inversion in a high-Al-content B2-RHEA (Zr40Ti28Nb12Al20) was systematically studied through thermo-mechanical treatment. The grains of the single B2 phase transformed inversely to the BCC + B2 microstructure with a dispersion of spherical B2 precipitates in the BCC grains. The evolution of the microstructure began with the decomposition of the B2 phase into Al-rich and Al-poor regions. The subsequent coarsening of the Al-rich B2 precipitates continuously consumes Al and Zr atoms from the solution. The depletion of Al and Zr in the matrix drives it to gradually form the disordered BCC structure and eventually transform to a single BCC phase matrix. This phase inversion enhanced tensile ductility of the RHEA while still maintaining its high specific strength. The current study provides a novel idea for inhibiting Al-induced brittleness of RHEAs at high Al content. | Structural parameters of rolled RHEAs after heat treatment, including annealing temperature (T), annealing time (t), crystal structure, volume fraction of B2 (fB2), and particle size (r). | /home/shared/llm-extraction-pipeline/articles_all/10.1016.j.jmst.2022.11.042/tables/Table 4.csv
./10.1016.j.jmst.2022.11.061 | ODS FeCrNi | A novel cobalt-free oxide dispersion strengthened medium-entropy alloy with outstanding mechanical properties and irradiation resistance | A novel cobalt-free oxide dispersion strengthened (ODS) equiatomic FeCrNi medium entropy alloy (MEA) was successfully fabricated through mechanical alloying and hot extrusion (HE). The ODS FeCrNi MEA is composed of a single face-centered cubic (FCC) matrix, in which highly dispersed oxide nanoparticles, including Y2Ti2O7, Y2TiO5 and Y2O3, are uniformly distributed. Compared with the FeCrNi MEA, the ODS FeCrNi MEA exhibits the improved yield strength (1120 MPa) and ultimate tensile strength (1274 MPa) with adequate ductility retention (12.1%). Theoretical analysis of the strengthening mechanism indicates that the high strength is mainly attributed to the grain-boundary strengthening caused by fine grains and the precipitation strengthening resulted from the oxide nanoparticles. Meanwhile, the matrix that easily activates mechanical twinning during the deformation process is the main reason to ensure moderate ductility. In addition, the introduction of high-density oxide nanoparticles can disperse the defect distribution and suppress the defect growth and irradiation-induced segregation, leading to the excellent irradiation resistance. These findings provide innovative guidance for the development of high-performance structural materials for future nuclear energy applications with balanced strength and ductility. | A novel cobalt-free oxide dispersion strengthened (ODS) equiatomic FeCrNi medium entropy alloy (MEA) was successfully fabricated through mechanical alloying and hot extrusion (HE). The ODS FeCrNi MEA is composed of a single face-centered cubic (FCC) matrix, in which highly dispersed oxide nanoparticles, including Y2Ti2O7, Y2TiO5 and Y2O3, are uniformly distributed. Compared with the FeCrNi MEA, the ODS FeCrNi MEA exhibits the improved yield strength (1120 MPa) and ultimate tensile strength (1274 MPa) with adequate ductility retention (12.1%). Theoretical analysis of the strengthening mechanism indicates that the high strength is mainly attributed to the grain-boundary strengthening caused by fine grains and the precipitation strengthening resulted from the oxide nanoparticles. Meanwhile, the matrix that easily activates mechanical twinning during the deformation process is the main reason to ensure moderate ductility. In addition, the introduction of high-density oxide nanoparticles can disperse the defect distribution and suppress the defect growth and irradiation-induced segregation, leading to the excellent irradiation resistance. These findings provide innovative guidance for the development of high-performance structural materials for future nuclear energy applications with balanced strength and ductility. | Tensile properties of the ODS FeCrNi MEA, ODS HEAs/MEAs [9,15,19,26] and other typical ODS steels [24,25,27-29]. | /home/shared/llm-extraction-pipeline/articles_all/10.1016.j.jmst.2022.11.061/tables/Table 1.csv | {'a': 'The following acronyms are used: A (austensitic); F (ferritic); M (martensitic); HIP (hot isostatic pressing); HR (hot rolling); WR (warm rolling); AT (annealing treatment).'}
./10.1016.j.jmst.2022.11.061 | ODS CoCrNi ¦ ODS FeCoCrNi ¦ ODS FeCoCrNiMn ¦ ODS 304 ¦ ODS 316 ¦ PM2000 | A novel cobalt-free oxide dispersion strengthened medium-entropy alloy with outstanding mechanical properties and irradiation resistance | Fig. 7(a) shows the tensile engineering stress-strain curves of the ODS FeCrNi MEA, ODS Fe-containing MEAs/HEAs[9,19]and typical ODS austenitic stainless steels [24,25]. The ODS FeCrNi MEA exhibits high yield strength and ultimate tensile strength along with moderate ductility, and the corresponding values are 1120 MPa, 1274 MPa and 12.1%, respectively. Apparently, the yield strength of the ODS FeCrNi MEA is significantly higher than that of the common steels [24,25], such as ODS 316 stainless steel (477 MPa) and ODS 304 stainless steel (852 MPa), while slight lower than that of the typical ODS Fe-containing MEAs/HEAs[9,19]. However, the fracture elongation is significantly better than that of the typical ODS Fe-containing MEAs/HEAs[9,19], such as ODS FeCoNi MEA (1.2%) and ODS FeCoCrNiMn HEAs (0.74%). In addition, the yield strength and ultimate tensile strength of the ODS FeCrNi MEA are also obviously better than those of the typical ODS CoCrNi MEA (764 MPa and 1129 MPa, respectively)[11], but the fracture elongation is relatively lower, which may be due to the higher density of oxides in the ODS FeCrNi MEA than in ODS CoCrNi MEA. For a better comparison, more detailed comparisons about tensile properties of the ODS FeCrNi MEA, ODS MEAs/HEAs [9,15,19,26] and typical ODS steels [24,25,27-29] are also listed inTable 1, from which it can be seen that the ODS FeCrNi MEA exhibits an outstanding strength and ductility combination, with an improved yield strength of 248 MPa, compared to the PM2000 at a similar elongation. In addition, the high-temperature tensile properties of the ODS FeCrNi MEA and other typical ODS steels [25,27] in a wide temperature range from 25 to 900 °C are plotted in Fig. 7(b) . It can be seen that the ODS FeCrNi MEA (indicated by the red line) maintains a high yield strength of 701 MPa at 600 °C and exhibits significant strength advantage at the same tensile temperature than that of the other ODS steels, such as the PM2000. | A novel cobalt-free oxide dispersion strengthened (ODS) equiatomic FeCrNi medium entropy alloy (MEA) was successfully fabricated through mechanical alloying and hot extrusion (HE). The ODS FeCrNi MEA is composed of a single face-centered cubic (FCC) matrix, in which highly dispersed oxide nanoparticles, including Y2Ti2O7, Y2TiO5 and Y2O3, are uniformly distributed. Compared with the FeCrNi MEA, the ODS FeCrNi MEA exhibits the improved yield strength (1120 MPa) and ultimate tensile strength (1274 MPa) with adequate ductility retention (12.1%). Theoretical analysis of the strengthening mechanism indicates that the high strength is mainly attributed to the grain-boundary strengthening caused by fine grains and the precipitation strengthening resulted from the oxide nanoparticles. Meanwhile, the matrix that easily activates mechanical twinning during the deformation process is the main reason to ensure moderate ductility. In addition, the introduction of high-density oxide nanoparticles can disperse the defect distribution and suppress the defect growth and irradiation-induced segregation, leading to the excellent irradiation resistance. These findings provide innovative guidance for the development of high-performance structural materials for future nuclear energy applications with balanced strength and ductility. | Tensile properties of the ODS FeCrNi MEA, ODS HEAs/MEAs [9,15,19,26] and other typical ODS steels [24,25,27-29]. | /home/shared/llm-extraction-pipeline/articles_all/10.1016.j.jmst.2022.11.061/tables/Table 1.csv | {'a': 'The following acronyms are used: A (austensitic); F (ferritic); M (martensitic); HIP (hot isostatic pressing); HR (hot rolling); WR (warm rolling); AT (annealing treatment).'}
./10.1016.j.jmst.2022.11.061 | ODS FeCoNi | A novel cobalt-free oxide dispersion strengthened medium-entropy alloy with outstanding mechanical properties and irradiation resistance | Introducing oxide nanoparticles, such as Al2O3, Y2O3, Y2Ti2O7, etc., into the metallic materials has been considered as an effective approach to improve the strength by generating fine grains and restricting dislocation motion[8-12]. In comparison with the casting route, the powder metallurgy (P/M) technique is reported to be a more promising way for preparing the oxide dispersion strengthened (ODS) materials, because it can promote the in-situ formation of highly dispersed oxide nanoparticles [8,13]. The P/M technique can also help refine the grains, stabilize the phase structure, and avoid the elemental segregation, thereby obtaining more excellent mechanical properties[8-10]. For example, Guo et al.[8]prepared Y2Ti2O7-nanoparticles-enhanced FeCoNi MEA by mechanical alloying and spark plasma sintering (SPS). Compared with the FeCoNi MEA, the grain size of the ODS FeCoNi MEA was refined from 0.735 to 0.237 μm. The compressive yield strength increases by 57% and 22% at room temperature and 700 °C, respectively. Hadraba et al.[9]fabricated the Y2O3-nanoparticles-enhanced CoCrFeMnNi HEA and found that the compressive yield strength reaches 1232 MPa at room temperature. Further study reported by Dobeš et al.[10]suggests that the ODS CoCrFeMnNi HEA exhibits higher creep strength than some conventional ODS alloys, such as ODS Cu and ODS Fe-Cr, at temperatures from 700 to 800 °C. These results suggest that the ODS MEAs/HEAs can overcome the strength-ductility trade-off in a wide temperature range. Despite these efforts, the studies about ODS MEAs/HEAs seem somewhat sketchy, and mainly focus on enhancing the mechanical properties or investigating the size, distribution, volume fraction, crystal structure and chemical composition of the oxide nanoparticles [8,9]. There are very few studies available regarding the possible influences of oxide nanoparticles on strengthening mechanism and deformation behavior. Besides, oxide nanoparticles also provide many additional interfaces that can act as preferential stable sinks for irradiation defects, such as dislocation loops, voids and helium bubbles, which is beneficial for improvement of irradiation-induced hardening and embrittlement[6]. However, very limited researches have been reported on the irradiation resistance of the ODS MEAs/HEAs. | A novel cobalt-free oxide dispersion strengthened (ODS) equiatomic FeCrNi medium entropy alloy (MEA) was successfully fabricated through mechanical alloying and hot extrusion (HE). The ODS FeCrNi MEA is composed of a single face-centered cubic (FCC) matrix, in which highly dispersed oxide nanoparticles, including Y2Ti2O7, Y2TiO5 and Y2O3, are uniformly distributed. Compared with the FeCrNi MEA, the ODS FeCrNi MEA exhibits the improved yield strength (1120 MPa) and ultimate tensile strength (1274 MPa) with adequate ductility retention (12.1%). Theoretical analysis of the strengthening mechanism indicates that the high strength is mainly attributed to the grain-boundary strengthening caused by fine grains and the precipitation strengthening resulted from the oxide nanoparticles. Meanwhile, the matrix that easily activates mechanical twinning during the deformation process is the main reason to ensure moderate ductility. In addition, the introduction of high-density oxide nanoparticles can disperse the defect distribution and suppress the defect growth and irradiation-induced segregation, leading to the excellent irradiation resistance. These findings provide innovative guidance for the development of high-performance structural materials for future nuclear energy applications with balanced strength and ductility. | Tensile properties of the ODS FeCrNi MEA, ODS HEAs/MEAs [9,15,19,26] and other typical ODS steels [24,25,27-29]. | /home/shared/llm-extraction-pipeline/articles_all/10.1016.j.jmst.2022.11.061/tables/Table 1.csv | {'a': 'The following acronyms are used: A (austensitic); F (ferritic); M (martensitic); HIP (hot isostatic pressing); HR (hot rolling); WR (warm rolling); AT (annealing treatment).'}
./10.1016.j.jmst.2022.12.008 | Dy36 | Relating microstructure to magnetocaloric properties in RE36Tb20Co20Al24 (RE = Gd, Dy or Ho) high-entropy metallic-glass microwires designed by binary eutectic clusters method | Due to the highly effective magnetic moments of Dy and Ho, which can enhance the magnetocaloric properties of alloys[38], these elements are widely used for designing the compositions of RE-containing HE-MGs[39]. The proper eutectic compositions for the binary eutectic cluster method should obey the following two rules: (i) deep binary eutectic compositions and (ii) binary eutectics of two compound phases. From the opinion of thermodynamics, a eutectic composition with the lowest melting temperature is the most stable liquid in a binary system. Clusters of eutectic compositions which obey the aforementioned second rule are stable in the undercooling condition. According to the above rules, the deep binary eutectic compositions of Dy68Co32, Dy82Al18, Ho68Co32, Ho75Al25, Tb64Co36, and Tb1.8Al98.2can be selected[40]. In addition, theΔHA-Bmixof Dy-Co, Dy-Al, Ho-Co, Ho-Al, Tb-Co, and Tb-Al are -23, -38, -22, -38, -23, and -39 kJ mol-1, respectively[30]. UsingEqs. (1)and(2), theCbasefor (Dy, Ho)-Tb-Co-Al are Dy36.8Tb20.4Co21.3Al21.5and Ho36Tb20.1Co21.4Al22.5. In order to better compare the microstructure and MCE properties, it is reasonable to fine-tune the above compositions into Dy36Tb20Co20Al24and Ho36Tb20Co20Al24, which possess the same compositional ratio as that of Gd36Tb20Co20Al24. Therefore, we displaced Gd by Dy and Ho to design the composition, aiming to verify the extensive validity of the binary eutectic clusters method for the compositional design of HE-MGs with high glass-forming ability. | The new high-entropy metallic-glasses (HE-MGs) are designed by using Dy and Ho to replace Gd in Gd36Tb20Co20Al24 alloy based on the binary eutectic clusters method. Compared with the equiatomic Gd25Tb25Co25Al25 HE-MG, the non-equiatomic RE36Tb20Co20Al24 (RE = Gd, Dy, or Ho) alloys show better glass-forming ability, which is attributed to the deep binary eutectic compositions used for alloy design. All RE36Tb20Co20Al24 alloys undergo second-order magnetic transition. An extreme peak value of magnetic entropy change is obtained as 10.3 J kg-1 K-1 (5 T) for the Ho36Tb20Co20Al24 alloy. In-situ high-energy synchrotron X-ray diffraction was conducted to observe the microstructural difference among non-equiatomic samples at cryogenic temperatures. The results indicate that Gd36Tb20Co20Al24 alloy possesses a relatively large average value of the dispersion of local clusters at a low-temperature range. This, combined with the critical exponent β close to 0.5 of Gd36Tb20Co20Al24 alloy, leads to its widest working temperature span among non-equiatomic samples. This work successfully establishes the connection between microstructure and magnetocaloric properties of HE-MGs, which is beneficial for understanding the physical mechanism of the magnetocaloric behaviors of HE-MGs. | TC, thp, and experimental and theoretical meff of Gd36, Dy36 and Ho36 samples. | /home/shared/llm-extraction-pipeline/articles_all/10.1016.j.jmst.2022.12.008/tables/Table 1.csv
./10.1016.j.jmst.2022.12.008 | Ho36 ¦ Gd36 | Relating microstructure to magnetocaloric properties in RE36Tb20Co20Al24 (RE = Gd, Dy or Ho) high-entropy metallic-glass microwires designed by binary eutectic clusters method | The new high-entropy metallic-glasses (HE-MGs) are designed by using Dy and Ho to replace Gd in Gd36Tb20Co20Al24 alloy based on the binary eutectic clusters method. Compared with the equiatomic Gd25Tb25Co25Al25 HE-MG, the non-equiatomic RE36Tb20Co20Al24 (RE = Gd, Dy, or Ho) alloys show better glass-forming ability, which is attributed to the deep binary eutectic compositions used for alloy design. All RE36Tb20Co20Al24 alloys undergo second-order magnetic transition. An extreme peak value of magnetic entropy change is obtained as 10.3 J kg-1 K-1 (5 T) for the Ho36Tb20Co20Al24 alloy. In-situ high-energy synchrotron X-ray diffraction was conducted to observe the microstructural difference among non-equiatomic samples at cryogenic temperatures. The results indicate that Gd36Tb20Co20Al24 alloy possesses a relatively large average value of the dispersion of local clusters at a low-temperature range. This, combined with the critical exponent β close to 0.5 of Gd36Tb20Co20Al24 alloy, leads to its widest working temperature span among non-equiatomic samples. This work successfully establishes the connection between microstructure and magnetocaloric properties of HE-MGs, which is beneficial for understanding the physical mechanism of the magnetocaloric behaviors of HE-MGs. | The new high-entropy metallic-glasses (HE-MGs) are designed by using Dy and Ho to replace Gd in Gd36Tb20Co20Al24 alloy based on the binary eutectic clusters method. Compared with the equiatomic Gd25Tb25Co25Al25 HE-MG, the non-equiatomic RE36Tb20Co20Al24 (RE = Gd, Dy, or Ho) alloys show better glass-forming ability, which is attributed to the deep binary eutectic compositions used for alloy design. All RE36Tb20Co20Al24 alloys undergo second-order magnetic transition. An extreme peak value of magnetic entropy change is obtained as 10.3 J kg-1 K-1 (5 T) for the Ho36Tb20Co20Al24 alloy. In-situ high-energy synchrotron X-ray diffraction was conducted to observe the microstructural difference among non-equiatomic samples at cryogenic temperatures. The results indicate that Gd36Tb20Co20Al24 alloy possesses a relatively large average value of the dispersion of local clusters at a low-temperature range. This, combined with the critical exponent β close to 0.5 of Gd36Tb20Co20Al24 alloy, leads to its widest working temperature span among non-equiatomic samples. This work successfully establishes the connection between microstructure and magnetocaloric properties of HE-MGs, which is beneficial for understanding the physical mechanism of the magnetocaloric behaviors of HE-MGs. | TC, thp, and experimental and theoretical meff of Gd36, Dy36 and Ho36 samples. | /home/shared/llm-extraction-pipeline/articles_all/10.1016.j.jmst.2022.12.008/tables/Table 1.csv
./10.1016.j.jmst.2022.12.009 | EHEA syntactic foams | Eutectic high entropy alloy syntactic foam | Fig. 5(a1-e1) are CT reconstructed 3D images of EHEA syntactic foams interrupted at different deformation strains, whileFig. 5(a2-e2) are the corresponding section slices. At the early stage of deformation (10% strain,Fig. 5(a1) and (a2)), the weak points in the foam broke, connected, and formed a deformed layer. At a strain of 20% (Fig. 5(b1) and (b2)), the stress increases with the rupture and compaction of the weak pores. From the corners of the sample, cracks expanded through a set of aligned pores along the direction of the maximum shear stress. Owing to the ductility of the matrix and the misaligned pores, cracks stopped in the middle rather than penetrating through the sample. As the deformation further increased (30% strain,Fig. 5(c1) and (c2)), shear cracks appeared at all four corners, and the middle part of the specimen was also fractured under compression. At this time, the stress plateau reached the top (Fig. 3(a)). At a higher strain of 40% (Fig. 5(d1) and (d2)), the middle part of the sample was compacted, while the periphery was continuously extruded sideways, causing large cracks. As the load-bearing area decreases, the stress plateau begins to fall (Fig. 3(a)). Finally, when the strain reached 50% (Fig. 5(e1) and (e2)), the pores in the middle part were compacted, and the peripheral part was also severely squeezed out, accompanied by the fragments falling off the matrix. As a result, the sample was nearly densified and could not absorb energy effectively. The SEM images of samples interrupted at different deformation strains are shown in Fig. S3, which can provide more details. | High-strength metallic foams have a wide range of applications in engineering as lightweight structural and energy-absorbing materials. However, it is challenging to obtain metallic foam with both good energy absorption performance and high strength. Here, we developed a novel metal matrix syntactic foam fabricated with AlCoCrFeNi2.1 eutectic high entropy alloy and alumina cenospheres that exhibits a remarkable combination of high strength and energy absorption performance under both quasi-static and dynamic compression. The porous structure of syntactic foam fully exploits the properties of the AlCoCrFeNi2.1 alloy matrix with a unique FCC/B2 dual-phase eutectic microstructure and thus yields exceptional performance. We discovered that this dual-phase microstructure not only provides high strength but also allows the pores to collapse in a progressive and diffusive way, which enables the formation of a high and smooth energy absorption platform. It is found that the heterogeneity between the two phases in the matrix can provide back stress strengthening, and it also induces multiple micro shear bands and microcracks as additional energy dissipation modes as the deformation proceeds. This unique mechanism ensures the strength of microstructures and makes them fracture promptly, which causes the balance of strengthening and softening on the macro scale. This work opens the avenue for developing advanced high-strength lightweight structural and energy-absorbing materials. | Mechanical properties of EHEA syntactic foams. | /home/shared/llm-extraction-pipeline/articles_all/10.1016.j.jmst.2022.12.009/tables/Table 2.csv
./10.1016.j.jmst.2022.12.011 | M1.5C-LRCCA ¦ M0-LRCCA ¦ M1.5A-LRCCA | Multistage strain-hardening behavior of ultrastrong and ductile lightweight refractory complex-concentrated alloys | Lightweight high-entropy alloys or complex-concentrated alloys have demonstrated great potential for engineering applications due to their high strength and lightweight. However, a weak strain-hardening ability and a limited tensile ductility remain their major hindrance. Here, a multistage strain-hardening effect is developed to ensure a high strength and still a sufficient ductility in a rolled and annealed (Ti44V28Zr14Nb14)98.5Mo1.5 (at.%) lightweight refractory complex-concentrated alloy (M1.5A-LRCCA). This multistage strain-hardening behavior is related to the microstructure and the corresponding initial average dislocation density and distribution by comparison with rolled and annealed Ti44V28Zr14Nb14 (M0-LRCCA) and as-cast (Ti44V28Zr14Nb14)98.5Mo1.5 (M1.5C-LRCCA). The microstructure, with homogeneously distributed submicron precipitations, a moderate initial average dislocation density, and uniform dislocation distribution (e.g., M1.5A-LRCCA), is susceptible to producing various deformation substructures, such as dislocation substructures (slip bands, Taylor lattices, microbands, DDWs), shear bands, and deformation twins, which results in the multistage strain-hardening behavior. This method of achieving multistage strain hardening behavior through a microstructure modulation is significant for engineering applications of lightweight high-entropy alloys or complex-concentrated alloys, and it might be extended to other lightweight and high-strength alloys. | Lightweight high-entropy alloys or complex-concentrated alloys have demonstrated great potential for engineering applications due to their high strength and lightweight. However, a weak strain-hardening ability and a limited tensile ductility remain their major hindrance. Here, a multistage strain-hardening effect is developed to ensure a high strength and still a sufficient ductility in a rolled and annealed (Ti44V28Zr14Nb14)98.5Mo1.5 (at.%) lightweight refractory complex-concentrated alloy (M1.5A-LRCCA). This multistage strain-hardening behavior is related to the microstructure and the corresponding initial average dislocation density and distribution by comparison with rolled and annealed Ti44V28Zr14Nb14 (M0-LRCCA) and as-cast (Ti44V28Zr14Nb14)98.5Mo1.5 (M1.5C-LRCCA). The microstructure, with homogeneously distributed submicron precipitations, a moderate initial average dislocation density, and uniform dislocation distribution (e.g., M1.5A-LRCCA), is susceptible to producing various deformation substructures, such as dislocation substructures (slip bands, Taylor lattices, microbands, DDWs), shear bands, and deformation twins, which results in the multistage strain-hardening behavior. This method of achieving multistage strain hardening behavior through a microstructure modulation is significant for engineering applications of lightweight high-entropy alloys or complex-concentrated alloys, and it might be extended to other lightweight and high-strength alloys. | The primary parameters and compositions of M0-LRCCA, M1.5C-LRCCA, and M1.5A-LRCCA are measured by EPMA or EDS. | /home/shared/llm-extraction-pipeline/articles_all/10.1016.j.jmst.2022.12.011/tables/Table 1.csv
./10.1016.j.jmst.2022.12.044 | As-deposited | Grain-size effect on dislocation source-limited hardening and ductilization in bulk pure Ni | A general view of ED-Ni, delineated by particular features associated with directional columnar grains with high-density straight nano-twin boundaries, originating from the high-speed rotation of the cathode, is depicted inFig. 1(a, b, and e).Fig. 1(c) is the HRTEM image showing the incoherent twin boundaries and plentiful stacking fault bands associated with a large number of partial dislocations inside ED-Ni. TKD characterization indicated that the number fraction of twin boundaries is up to 70.7%, which is shown inFig. 1(f, g), and the twin grains account for 90.8% of the ED-Ni. Nonetheless, due to the limitation of the resolution of SEM, the true twin boundary ratio fraction must be much higher than this statistical value. The grain size of ED-Ni was characterized by the lognormal distribution, as shown inFig. 1(d), and the average grain size calculated from the counted grains was 23 nm. The microstructure of ED-Ni, as expected, was significantly influenced by annealing. Isochronal annealing treatment at 400 °C for 1 h caused grain coarsening. The TEM image of ED-Ni400, illustrating hybrid microstructures, was shown inFig. 1(h). As-deposited grains which were designated by the red ellipses inFig. 1(h) and enlarged inFig. 1(i), recrystallized grains, and annealing twins can be found inFig. 1(h), and the average grain size of ED-Ni400 was determined to be 110 nm (Fig. 1(k)). The incoherent twin boundaries in ED-Ni were found to evolve into coherent ones, which have 1/10 of the boundary energy of the normal large angle boundaries[26], through the relaxation process of atoms before recrystallization. Hence, the reduction of the excess volume and energy could further stabilize Ni specimens. The microstructure of ED-Ni600 is shown inFig. 2(a). Grains recrystallized entirely without the existence of the as-deposited structures. Annealing twins can also be found in grains in ED-Ni600. The average grain size grew up to 600 nm as shown inFig. 2(b). When the annealing temperature was increased to 1100 °C, all the grains were completely equiaxed with a grain size of 18 μm (Fig. 2(c, d)). | Dislocation source-limited hardening and ductilization is an effective strategy to obtain superior strength-ductility synergy in some engineering structural metals. Recent works demonstrated that the synergy could be enhanced by grain-size reduction. However, the mechanism of grain-size dependence is still a mystery. In this work, bulk pure Ni produced by electrodeposition and subsequent annealing, with grain sizes ranging from ∼20 nm to ∼20 μm, were methodically investigated to unravel the mechanism of the grain-size effect on dislocation source-limited hardening and ductilization. The high-density nano-twinning in the as-electrodeposited nanograined specimens exhibited better thermodynamic stability than the peers with random high-angle grain boundaries, leading to fine recrystallized grains with low-density dislocations. The low dislocation density enabled extra hardening beyond grain boundary strengthening via yield-point behavior with grain sizes ranging from ∼110 nm to ∼10 μm and extra ductilization over ∼500 nm. This work demonstrated that the prerequisite for dislocation source-limited hardening was that the dislocation density of the specimen should be lower than the size-dependent critical value of ((1.1 × 107/d) m-2, d is the grain size in unit of the meter) where a transition from forest-dominated hardening to dislocation source-limited hardening could occur. On the other hand, dislocation source-limited ductilization only worked when the grain size was comparable to/larger than the theoretical dislocation mean slip distance. Dislocation source-limited ductilization resulted from more room in grains for accumulation of dislocations and deformation nano-stacking faults enabling the higher work hardening rate. This work offered an altogether new avenue to obtain stronger and more ductile metallic materials through utilizing grain-size dependent dislocation source-limited hardening and ductilization. | Summary of grain size (d) and mechanical properties (yield strength (sy), ultimate tensile strength (sUTS), uniform elongation (eUTS), and tensile elongation at failure (ef)) of the as-deposited specimen and the specimens annealed at different temperatures. | /home/shared/llm-extraction-pipeline/articles_all/10.1016.j.jmst.2022.12.044/tables/Table 3.csv
./10.1016.j.jmst.2022.12.044 | 1000 | Grain-size effect on dislocation source-limited hardening and ductilization in bulk pure Ni | As shown inFig. 5(a), we could find that the dislocation source-limited hardening occurred in ED-Ni400-900. One of the earliest works to reveal the grain size-dependent critical dislocation density was conducted by Johnson and Ashby[61]who postulated the dislocation segments model. They argued that the segments can act as sources, and when the dislocation density in a bulk material is below a certain critical value corresponding to only one intracrystal dislocation source, the probability of finding a dislocation source lying on its slip plane which also contains its burgers vector decreases considerably, which indicates the multiplication stress should be increased. In other words, when the dislocation density remains constant, the smaller grain size will also result in a lower probability of finding a dislocation source as described above, hence, the easier it is to active dislocation source-limited hardening. When the dislocation density is large, the dislocation segment is short, and the multiplication stress is again increased following the well-known Taylor-strengthening power law. However, the dislocation segments model cannot fit well the data from the researchers’ experiments or simulations. The DDD simulations[51]also found that when the dislocation density falls below a critical value, the conventional forest dislocation strengthening mechanism shifts to dislocation source-limited hardening. The critical dislocation density for this shift of deformation mechanism decreases with increasing grain size. At the same time, the strength increases as the dislocation density decreases when the grain size remains constant, as implied byEq. (8). The critical value is particularly low for coarse-grained materials, e.g., 1011m-2for ED-Ni1100 with a grain size of 20 μm which was below its dislocation density value (5 × 1011m-2) (Fig. 14)[49], hence it was challenging to introduce dislocation source-limited hardening in coarse-grained specimens. What we need to emphasize is that the critical dislocation density corresponds to the lowest strength, and the evident hardening needs the dislocation density to be below this critical value. At the same time, in nanocrystalline materials, dislocation source-limited hardening mechanisms were also challenging to trigger. For example, the critical dislocation density of a material with a grain size of 100 nm is 1 × 1014m-2. Bulk nanostructured materials are usually prepared by severe plastic deformation or deposition, and they usually have a high density of initial dislocations (> 1014m-2)[49]which is higher than the required critical value. However, the dislocation density of ED-Ni600, which exhibited dislocation source-limited hardening, was 1.7 × 1013m-2which was also slightly higher than the needed critical value of 1.6 × 1013m-2according to DDD simulations[51]. This mismatch might stem from the difference between experiments and simulations. When generalized size-dependent strength[51]was plotted, i.e., the plot of the dimensionless-resolved shear strength (τc/G) multiplied byd1/2versus the dislocation density multiplied byd(ρd), as shown inFig. 15(a), we found an experimental critical value, (ρd)c= 1.1 × 107m-1, which was close to the value of 1 × 107m-1from El-Awady's summarized work on Ni, Cu, and Al single crystals[51]. As shown inFig. 15(a), ED-Ni, ED-Ni1000, and ED-Ni1100 were located on the right side (forest hardening) and the remaining specimens were located on the left (dislocation source-limited hardening). Thus, the source-limited hardening mechanism had a grain-size effect mainly dependent on grain-size-related critical dislocation density. Considering the grain-size effect on dislocation source-limited ductilization (extra ductility inFig. 5(c)), we found that specimens in this work with grain sizes betweenDc(Fig. 5(b)) anddc1(Fig. 5(a)) had a superior combination of strength and ductility to specimens in many works (Fig. 15(b)) [37,41,43,62-67]. Furthermore, we also found values ofρdthat could activate dislocation source-limited hardening for polycrystalline 316 stainless steel[1], interstitial-free steel [6,68], and pure Al[3]being roughly 3.8 × 107, (0.88-3.9) × 107, and (1.4-5.7) × 107m-1, respectively. El-Awady[51]also provided a quantitative expression of a generalized size-dependent Taylor-strengthening law:(12)τcG=βdρ+αbρ,whereβis a dimensionless scaling constant. The first term on the right-hand side is the dislocation source-limited hardening, and the second one is forest hardening. We suppose that the transition from forest hardening to dislocation source-limited hardening would occur where those two terms are equal, i.e.(13)βdρ=αbρ. | Dislocation source-limited hardening and ductilization is an effective strategy to obtain superior strength-ductility synergy in some engineering structural metals. Recent works demonstrated that the synergy could be enhanced by grain-size reduction. However, the mechanism of grain-size dependence is still a mystery. In this work, bulk pure Ni produced by electrodeposition and subsequent annealing, with grain sizes ranging from ∼20 nm to ∼20 μm, were methodically investigated to unravel the mechanism of the grain-size effect on dislocation source-limited hardening and ductilization. The high-density nano-twinning in the as-electrodeposited nanograined specimens exhibited better thermodynamic stability than the peers with random high-angle grain boundaries, leading to fine recrystallized grains with low-density dislocations. The low dislocation density enabled extra hardening beyond grain boundary strengthening via yield-point behavior with grain sizes ranging from ∼110 nm to ∼10 μm and extra ductilization over ∼500 nm. This work demonstrated that the prerequisite for dislocation source-limited hardening was that the dislocation density of the specimen should be lower than the size-dependent critical value of ((1.1 × 107/d) m-2, d is the grain size in unit of the meter) where a transition from forest-dominated hardening to dislocation source-limited hardening could occur. On the other hand, dislocation source-limited ductilization only worked when the grain size was comparable to/larger than the theoretical dislocation mean slip distance. Dislocation source-limited ductilization resulted from more room in grains for accumulation of dislocations and deformation nano-stacking faults enabling the higher work hardening rate. This work offered an altogether new avenue to obtain stronger and more ductile metallic materials through utilizing grain-size dependent dislocation source-limited hardening and ductilization. | Summary of grain size (d) and mechanical properties (yield strength (sy), ultimate tensile strength (sUTS), uniform elongation (eUTS), and tensile elongation at failure (ef)) of the as-deposited specimen and the specimens annealed at different temperatures. | /home/shared/llm-extraction-pipeline/articles_all/10.1016.j.jmst.2022.12.044/tables/Table 3.csv
./10.1016.j.jmst.2022.12.044 | 500 | Grain-size effect on dislocation source-limited hardening and ductilization in bulk pure Ni | Dislocation source-limited hardening and ductilization is an effective strategy to obtain superior strength-ductility synergy in some engineering structural metals. Recent works demonstrated that the synergy could be enhanced by grain-size reduction. However, the mechanism of grain-size dependence is still a mystery. In this work, bulk pure Ni produced by electrodeposition and subsequent annealing, with grain sizes ranging from ∼20 nm to ∼20 μm, were methodically investigated to unravel the mechanism of the grain-size effect on dislocation source-limited hardening and ductilization. The high-density nano-twinning in the as-electrodeposited nanograined specimens exhibited better thermodynamic stability than the peers with random high-angle grain boundaries, leading to fine recrystallized grains with low-density dislocations. The low dislocation density enabled extra hardening beyond grain boundary strengthening via yield-point behavior with grain sizes ranging from ∼110 nm to ∼10 μm and extra ductilization over ∼500 nm. This work demonstrated that the prerequisite for dislocation source-limited hardening was that the dislocation density of the specimen should be lower than the size-dependent critical value of ((1.1 × 107/d) m-2, d is the grain size in unit of the meter) where a transition from forest-dominated hardening to dislocation source-limited hardening could occur. On the other hand, dislocation source-limited ductilization only worked when the grain size was comparable to/larger than the theoretical dislocation mean slip distance. Dislocation source-limited ductilization resulted from more room in grains for accumulation of dislocations and deformation nano-stacking faults enabling the higher work hardening rate. This work offered an altogether new avenue to obtain stronger and more ductile metallic materials through utilizing grain-size dependent dislocation source-limited hardening and ductilization. | Dislocation source-limited hardening and ductilization is an effective strategy to obtain superior strength-ductility synergy in some engineering structural metals. Recent works demonstrated that the synergy could be enhanced by grain-size reduction. However, the mechanism of grain-size dependence is still a mystery. In this work, bulk pure Ni produced by electrodeposition and subsequent annealing, with grain sizes ranging from ∼20 nm to ∼20 μm, were methodically investigated to unravel the mechanism of the grain-size effect on dislocation source-limited hardening and ductilization. The high-density nano-twinning in the as-electrodeposited nanograined specimens exhibited better thermodynamic stability than the peers with random high-angle grain boundaries, leading to fine recrystallized grains with low-density dislocations. The low dislocation density enabled extra hardening beyond grain boundary strengthening via yield-point behavior with grain sizes ranging from ∼110 nm to ∼10 μm and extra ductilization over ∼500 nm. This work demonstrated that the prerequisite for dislocation source-limited hardening was that the dislocation density of the specimen should be lower than the size-dependent critical value of ((1.1 × 107/d) m-2, d is the grain size in unit of the meter) where a transition from forest-dominated hardening to dislocation source-limited hardening could occur. On the other hand, dislocation source-limited ductilization only worked when the grain size was comparable to/larger than the theoretical dislocation mean slip distance. Dislocation source-limited ductilization resulted from more room in grains for accumulation of dislocations and deformation nano-stacking faults enabling the higher work hardening rate. This work offered an altogether new avenue to obtain stronger and more ductile metallic materials through utilizing grain-size dependent dislocation source-limited hardening and ductilization. | Summary of grain size (d) and mechanical properties (yield strength (sy), ultimate tensile strength (sUTS), uniform elongation (eUTS), and tensile elongation at failure (ef)) of the as-deposited specimen and the specimens annealed at different temperatures. | /home/shared/llm-extraction-pipeline/articles_all/10.1016.j.jmst.2022.12.044/tables/Table 3.csv
./10.1016.j.jmst.2022.12.044 | 600 | Grain-size effect on dislocation source-limited hardening and ductilization in bulk pure Ni | In order to investigate the microstructures of specimens, cross sections from Ni specimens were prepared by using a diamond wire saw (Well, Series 3500+), subsequent grounding, and polishing. A dual-beam focused ion beam (FIB, FEI-600i) was employed to prepare transmission electron microscope (TEM) specimens from those cross sections. The microstructures were investigated by using TEM (JEM-2100F and JEM-2010F) operated at an accelerating voltage of 200 kV, transmission Kikuchi diffraction (TKD, Oxford-Symmetry), and electron backscattered diffraction (EBSD) at 30 kV in the field emission gun scanning electron microscope (SEM, Zeiss-Gemini SEM). The TKD and EBSD data were analyzed with AztecCrystal 2.1. X-ray Diffraction (XRD, SmartLab) tests were conducted on the cross sections of the specimens with a step size of 5° min-1at 45 kV and 180 mA. The dislocation density in this work was estimated by the microstrain and Williamson-Hall method based on XRD peak broadening[25]. A standard polysilicon specimen was used to determine instrument broadening during XRD tests. | Dislocation source-limited hardening and ductilization is an effective strategy to obtain superior strength-ductility synergy in some engineering structural metals. Recent works demonstrated that the synergy could be enhanced by grain-size reduction. However, the mechanism of grain-size dependence is still a mystery. In this work, bulk pure Ni produced by electrodeposition and subsequent annealing, with grain sizes ranging from ∼20 nm to ∼20 μm, were methodically investigated to unravel the mechanism of the grain-size effect on dislocation source-limited hardening and ductilization. The high-density nano-twinning in the as-electrodeposited nanograined specimens exhibited better thermodynamic stability than the peers with random high-angle grain boundaries, leading to fine recrystallized grains with low-density dislocations. The low dislocation density enabled extra hardening beyond grain boundary strengthening via yield-point behavior with grain sizes ranging from ∼110 nm to ∼10 μm and extra ductilization over ∼500 nm. This work demonstrated that the prerequisite for dislocation source-limited hardening was that the dislocation density of the specimen should be lower than the size-dependent critical value of ((1.1 × 107/d) m-2, d is the grain size in unit of the meter) where a transition from forest-dominated hardening to dislocation source-limited hardening could occur. On the other hand, dislocation source-limited ductilization only worked when the grain size was comparable to/larger than the theoretical dislocation mean slip distance. Dislocation source-limited ductilization resulted from more room in grains for accumulation of dislocations and deformation nano-stacking faults enabling the higher work hardening rate. This work offered an altogether new avenue to obtain stronger and more ductile metallic materials through utilizing grain-size dependent dislocation source-limited hardening and ductilization. | Summary of grain size (d) and mechanical properties (yield strength (sy), ultimate tensile strength (sUTS), uniform elongation (eUTS), and tensile elongation at failure (ef)) of the as-deposited specimen and the specimens annealed at different temperatures. | /home/shared/llm-extraction-pipeline/articles_all/10.1016.j.jmst.2022.12.044/tables/Table 3.csv
./10.1016.j.jmst.2022.12.044 | 800 | Grain-size effect on dislocation source-limited hardening and ductilization in bulk pure Ni | Rod specimens were electroplated with a diameter of 1.1 mm and an overall length of 58 mm. The grip sections of the tensile test samples, with lengths of 26 mm and diameters of 2 mm, were prepared by electrodepositing extra Ni onto the two ends of the rods. The length of the reduced parallel section was 6 mm and the gage section was 5 mm. The geometries of the specimens comply with the ASTM E8/E8M standard[24]. The element composition of specimens from three batches was detected by the inductively coupled plasma (ICP) method (Agilent, 725-OES) and carbon-sulfur determinator (Eltra, CS800), which is shown inTable 2. | Dislocation source-limited hardening and ductilization is an effective strategy to obtain superior strength-ductility synergy in some engineering structural metals. Recent works demonstrated that the synergy could be enhanced by grain-size reduction. However, the mechanism of grain-size dependence is still a mystery. In this work, bulk pure Ni produced by electrodeposition and subsequent annealing, with grain sizes ranging from ∼20 nm to ∼20 μm, were methodically investigated to unravel the mechanism of the grain-size effect on dislocation source-limited hardening and ductilization. The high-density nano-twinning in the as-electrodeposited nanograined specimens exhibited better thermodynamic stability than the peers with random high-angle grain boundaries, leading to fine recrystallized grains with low-density dislocations. The low dislocation density enabled extra hardening beyond grain boundary strengthening via yield-point behavior with grain sizes ranging from ∼110 nm to ∼10 μm and extra ductilization over ∼500 nm. This work demonstrated that the prerequisite for dislocation source-limited hardening was that the dislocation density of the specimen should be lower than the size-dependent critical value of ((1.1 × 107/d) m-2, d is the grain size in unit of the meter) where a transition from forest-dominated hardening to dislocation source-limited hardening could occur. On the other hand, dislocation source-limited ductilization only worked when the grain size was comparable to/larger than the theoretical dislocation mean slip distance. Dislocation source-limited ductilization resulted from more room in grains for accumulation of dislocations and deformation nano-stacking faults enabling the higher work hardening rate. This work offered an altogether new avenue to obtain stronger and more ductile metallic materials through utilizing grain-size dependent dislocation source-limited hardening and ductilization. | Summary of grain size (d) and mechanical properties (yield strength (sy), ultimate tensile strength (sUTS), uniform elongation (eUTS), and tensile elongation at failure (ef)) of the as-deposited specimen and the specimens annealed at different temperatures. | /home/shared/llm-extraction-pipeline/articles_all/10.1016.j.jmst.2022.12.044/tables/Table 3.csv
./10.1016.j.jmst.2022.12.044 | 900 | Grain-size effect on dislocation source-limited hardening and ductilization in bulk pure Ni | Tensile engineering stress-strain curves of specimens are shown inFig. 4(a). ED-Ni exhibited a yield strength of 988 MPa, a tensile strength of 1546 MPa, and a low ductility of 5.3%. Such a tremendous work hardening capacity, giving an increase of flow stress of 558 MPa from yield strength to tensile strength, originated from the potent blockage of defects (such as grain boundaries, twin boundaries, and stacking faults as shown inFig. 1(a-c)) against dislocation motion. The strain hardening becomes quickly exhausted within a couple of percent of plastic deformation, due to the perceived inability to accumulate dislocations, followed by necking[35]. Both strength and ductility, as expected, were strongly affected by annealing treatments. The yield point phenomenon emerged in the specimens annealed at 400-900 °C, and yield point elongation was accompanied in some specimens which is a widespread phenomenon in low carbon steels, but has not been reported in pure Ni under quasi-static tension, as far as we know. The yield point characteristics were enlarged and more clearly shown inFig. 4(b).σy, which was determined by either 0.2% offset yield points or lower yield points, decreased monotonously from 974 to 69 MPa while uniform elongation (εUTS) decreased firstly to 1.97% (ED-Ni400) and then increased monotonously to 53.6%.σy, ultimate tensile strength (σUTS),εUTSand tensile elongation at fracture (εf) of specimens were listed inTable 3. | Dislocation source-limited hardening and ductilization is an effective strategy to obtain superior strength-ductility synergy in some engineering structural metals. Recent works demonstrated that the synergy could be enhanced by grain-size reduction. However, the mechanism of grain-size dependence is still a mystery. In this work, bulk pure Ni produced by electrodeposition and subsequent annealing, with grain sizes ranging from ∼20 nm to ∼20 μm, were methodically investigated to unravel the mechanism of the grain-size effect on dislocation source-limited hardening and ductilization. The high-density nano-twinning in the as-electrodeposited nanograined specimens exhibited better thermodynamic stability than the peers with random high-angle grain boundaries, leading to fine recrystallized grains with low-density dislocations. The low dislocation density enabled extra hardening beyond grain boundary strengthening via yield-point behavior with grain sizes ranging from ∼110 nm to ∼10 μm and extra ductilization over ∼500 nm. This work demonstrated that the prerequisite for dislocation source-limited hardening was that the dislocation density of the specimen should be lower than the size-dependent critical value of ((1.1 × 107/d) m-2, d is the grain size in unit of the meter) where a transition from forest-dominated hardening to dislocation source-limited hardening could occur. On the other hand, dislocation source-limited ductilization only worked when the grain size was comparable to/larger than the theoretical dislocation mean slip distance. Dislocation source-limited ductilization resulted from more room in grains for accumulation of dislocations and deformation nano-stacking faults enabling the higher work hardening rate. This work offered an altogether new avenue to obtain stronger and more ductile metallic materials through utilizing grain-size dependent dislocation source-limited hardening and ductilization. | Summary of grain size (d) and mechanical properties (yield strength (sy), ultimate tensile strength (sUTS), uniform elongation (eUTS), and tensile elongation at failure (ef)) of the as-deposited specimen and the specimens annealed at different temperatures. | /home/shared/llm-extraction-pipeline/articles_all/10.1016.j.jmst.2022.12.044/tables/Table 3.csv
./10.1016.j.jmst.2022.12.044 | 400 ¦ 1100 | Grain-size effect on dislocation source-limited hardening and ductilization in bulk pure Ni | The annealing processes of as-electrodeposited Ni (ED-Ni) were conducted in a quartz tube with a vacuum better than 5 × 10-4Pa for 1 h at temperatures ranging from 400 to 1100 °C with an interval of 100 °C, which is higher than its recrystallization temperature (350 °C). The heating rate was 5 °C min-1and specimens were then air-cooled to room temperature (25 °C). | Dislocation source-limited hardening and ductilization is an effective strategy to obtain superior strength-ductility synergy in some engineering structural metals. Recent works demonstrated that the synergy could be enhanced by grain-size reduction. However, the mechanism of grain-size dependence is still a mystery. In this work, bulk pure Ni produced by electrodeposition and subsequent annealing, with grain sizes ranging from ∼20 nm to ∼20 μm, were methodically investigated to unravel the mechanism of the grain-size effect on dislocation source-limited hardening and ductilization. The high-density nano-twinning in the as-electrodeposited nanograined specimens exhibited better thermodynamic stability than the peers with random high-angle grain boundaries, leading to fine recrystallized grains with low-density dislocations. The low dislocation density enabled extra hardening beyond grain boundary strengthening via yield-point behavior with grain sizes ranging from ∼110 nm to ∼10 μm and extra ductilization over ∼500 nm. This work demonstrated that the prerequisite for dislocation source-limited hardening was that the dislocation density of the specimen should be lower than the size-dependent critical value of ((1.1 × 107/d) m-2, d is the grain size in unit of the meter) where a transition from forest-dominated hardening to dislocation source-limited hardening could occur. On the other hand, dislocation source-limited ductilization only worked when the grain size was comparable to/larger than the theoretical dislocation mean slip distance. Dislocation source-limited ductilization resulted from more room in grains for accumulation of dislocations and deformation nano-stacking faults enabling the higher work hardening rate. This work offered an altogether new avenue to obtain stronger and more ductile metallic materials through utilizing grain-size dependent dislocation source-limited hardening and ductilization. | Summary of grain size (d) and mechanical properties (yield strength (sy), ultimate tensile strength (sUTS), uniform elongation (eUTS), and tensile elongation at failure (ef)) of the as-deposited specimen and the specimens annealed at different temperatures. | /home/shared/llm-extraction-pipeline/articles_all/10.1016.j.jmst.2022.12.044/tables/Table 3.csv
./10.1016.j.jmst.2022.12.044 | 700 | Grain-size effect on dislocation source-limited hardening and ductilization in bulk pure Ni | The limited density of dislocations within the grains increased the strength of Ni in the form of yield point behavior on the one hand but also increased the ductility and strain hardening rate on the other hand, which was shown inFig. 11. We employed the conventional electrodeposition method (i.e., static cathode electrodeposition method), which is employed in most others’ research [15,35,41,52], the same electrolyte as described inSection 2.1, and subsequent annealing (450 °C and 1 h) to obtain a reference Ni with a similar grain size of ∼1.0 μm (Fig. 11(b)) to experimentally substantiate the effect of dislocation density on mechanical properties. Distractions of impurities, crystallographic orientation, and twin boundary ratios could be excluded when the mechanical properties of reference Ni were compared with ED-Ni700. The dislocation density of reference Ni based on the XRD pattern (Fig. 11(a)) was estimated to be 1.9 × 1013m-2which is higher than that (6.6 × 1012m-2) of ED-Ni700. However, ED-Ni700 exhibited higher yield strength, tensile strength, and work-hardening rate than those of the reference Ni, as shown inFig. 11(d, e). The main reason for the higher flow stress and strain hardening rate of ED-Ni700 is dislocation scarcity-induced hardening (strength beyond the black line inFig. 5(b)), which accounted for 52% of ED-Ni700, and dislocation scarcity-induced extra ductilization. The lower flow stress of the reference Ni was mainly attributed to the easy activation of the slip of the pre-stored dislocations[53]. The evolution of dislocation density during deformation[54],ρ, is(9)ρ=ρ0+AεtB,whereρ0is the dislocation density of the pristine specimen,εtis the true strain, andAandBare constants related to materials and test conditions. When combiningEq. (9)with the expressions of strain hardening rateθ[55],θ=∂σt/∂εt, whereσtis flow stress, and can be depicted by Taylor-strengthening power law[51], that is,σt=MαGbρ1/2, whereM,αare dimensionless scaling constants,Gis the shear modulus, and a new expression of the work-hardening rate could be obtained as follows:(10)θ=12MαGbAB[(ρ0+AεtB)-1/2εtB-1]. | Dislocation source-limited hardening and ductilization is an effective strategy to obtain superior strength-ductility synergy in some engineering structural metals. Recent works demonstrated that the synergy could be enhanced by grain-size reduction. However, the mechanism of grain-size dependence is still a mystery. In this work, bulk pure Ni produced by electrodeposition and subsequent annealing, with grain sizes ranging from ∼20 nm to ∼20 μm, were methodically investigated to unravel the mechanism of the grain-size effect on dislocation source-limited hardening and ductilization. The high-density nano-twinning in the as-electrodeposited nanograined specimens exhibited better thermodynamic stability than the peers with random high-angle grain boundaries, leading to fine recrystallized grains with low-density dislocations. The low dislocation density enabled extra hardening beyond grain boundary strengthening via yield-point behavior with grain sizes ranging from ∼110 nm to ∼10 μm and extra ductilization over ∼500 nm. This work demonstrated that the prerequisite for dislocation source-limited hardening was that the dislocation density of the specimen should be lower than the size-dependent critical value of ((1.1 × 107/d) m-2, d is the grain size in unit of the meter) where a transition from forest-dominated hardening to dislocation source-limited hardening could occur. On the other hand, dislocation source-limited ductilization only worked when the grain size was comparable to/larger than the theoretical dislocation mean slip distance. Dislocation source-limited ductilization resulted from more room in grains for accumulation of dislocations and deformation nano-stacking faults enabling the higher work hardening rate. This work offered an altogether new avenue to obtain stronger and more ductile metallic materials through utilizing grain-size dependent dislocation source-limited hardening and ductilization. | Summary of grain size (d) and mechanical properties (yield strength (sy), ultimate tensile strength (sUTS), uniform elongation (eUTS), and tensile elongation at failure (ef)) of the as-deposited specimen and the specimens annealed at different temperatures. | /home/shared/llm-extraction-pipeline/articles_all/10.1016.j.jmst.2022.12.044/tables/Table 3.csv
./10.1016.j.jmst.2022.12.065 | 6HSLC ¦ 12HSLC | A (CrFeNi)83(AlTi)17 high-entropy alloy matrix solid-lubricating composite with exceptional tribological properties over a wide temperature range | Herein, we propose a novel matrix design strategy based on a heterogeneous precipitation approach to tailoring the formation of coupled high-entropy phases with near-equal volume fractions, rather than single FCC or BCC-dominated phases, in the bulk HSLCs. This architecture enables a significant increase in the wear resistance and thermal stability of HSLCs by forming an adaptive high-entropy composite tribo-layer. Specifically, we obtain this coupled matrix phase in a multi-principal-element (CrFeNi)83(AlTi)17(at.%, atomic percent) HEA, referred to as HEAM, by blending a (Co)-Cr-Fe-Ni system with (Al, Ti) to create the chemical heterogeneity and compositional undulation during phase transition. Numerous studies have revealed that when Al and Ti elements are dissolved in the FCC-structured (Co)-Cr-Fe-Ni system as the minor alloying elements, Al will be the main BCC phase former while Ti will be the stabilizer of both FCC and BCC phases [21,31-33]. Moreover, the disordered BCC phase gradually switches to the ordered BCC phase (Ni2TiAl-type L21Heulser phase or NiAl-type B2 phase) with the further increase of Al content in the (Co)-Cr-Fe-Ni system, where the L21phase is a variant produced by replacing the sublattice of Al in the ordered B2 structure with Ti [32,34]. In the current work, appropriate alloying concentrations and process routes are deliberately formulated to ensure the formation of coupled phases consisting of FCC, BCC, and L21phases in the (Co)-Cr-Fe-Ni system. In addition, the designed HEA excludes Co to reduce the costs. Benefiting from the strengthening effect of the L21phase, the creep threshold stress of the advanced ferritic alloys (Fe-Ni-Al-Cr-Ti systems) reaches 2-3 times that of conventional alloys[35]. The L21phase has effective creep resistance at up to 1000 °C, which assists in suppressing strain softening at the friction interface during sliding[36]. Recent studies have found that Al-Cr-Fe-Ni-Ti systems consisting of BCC matrix and high-density L21precipitates exhibit an attractive combination of strength and ductility in the temperature range from RT to 900 °C, which outperforms ferritic superalloys and rivals that of Inconel 617/718 alloys, at a much lower raw material cost [21,31]. The addition of the ductile FCC phase to such BCC-L21system will further enhance the work-hardening ability of the alloy matrix in relation to back-stress strengthening during plastic deformation [18,37]. Concurrently, the L21phase contains readily oxidizable Al/Ti, capable of ameliorating protective glaze-layers upon wear at elevated temperatures[30]. Hence, the coupled high-entropy phases of (BCC + FCC + L21) with near-equal volume fraction should be able to provide the HSLC with desirable thermal stability and deformability. The proportions of constituent elements in the matrix are determined by empirical constitute conditions of HEAs to ensure the formation of coupled solid-solution phases without additional intermetallic phases[38]. On the other hand, equal mass ratios of Ag and BaF2/CaF2(at.%) eutectic are selected as the combined solid lubricant for this work mainly according to the following considerations: (i) they can contribute to the long-lasting lubricating effect from RT to 800 °C[1]; (ii) the generation of brittle ceramic phases in the matrix is avoided because of the large negative enthalpy of mixing between them and the constituent elements [5,39]; (iii) they can serve as the reactive sites for the formation of lubricating inorganic acid salts during high-temperature friction process [4,5]. In order to bypass phase separation and oxygen contaminations, the high-purity HEA powder is prepared by the argon-atomized method [13,40]. We studied the base HEAM, the optimally lubricant-doped HSLC (HEAM)76(Ag)12(BaF2/CaF2)12(wt.%, weight percent), and for comparison also an HSLC with 6 wt.% Ag and 6 wt.% BaF2/CaF2, i.e., (HEAM)88(Ag)6(BaF2/CaF2)6, hereafter denoted as 12HSLC and 6HSLC, respectively. Subsequently, the bulk HEAM and HSLCs were synthesized through spark plasma sintering (SPS). Our 12HSLC achieves tribological properties that are superior to many reported HEA and conventional alloy matrix solid-lubricating composites from RT to 800 °C. Accordingly, the phase composition, wear-induced microstructure evolution, tribochemical reaction and associated wear mechanisms of designed HEAM and HSLCs were systematically investigated. | High-entropy alloy matrix solid-lubricating composites (HSLCs) are promising anti-wear and friction-reduced materials to meet the demands of complicated engineering applications. Here we present a strategy to develop HSLCs by using the coupled high-entropy phases of (BCC + FCC + L21) with near-equal volume fraction as the matrix material, instead of using the usual single phase-dominated high-entropy phases, which can preserve the intrinsic strength and deformability of the matrix while activating adaptive wear protection during sliding. This enables a low coefficient of frictions of 0.23-0.31 and wear rates within the order of 10-6-10-5 mm3 N m-1 for the (CrFeNi)83(AlTi)17-Ag-BaF2/CaF2 HSLC between room-temperature and 800 °C, considerably outperforming the reported HSLCs and conventional alloy matrix solid-lubricating composites. At low and moderate temperatures, the synergistic Ag-BaF2/CaF2 lubricating films eliminate the surface stress concentration upon wear, thus suppressing three-body abrasion and surface roughening during the groove multiplication process. At elevated temperatures, the high-entropy composite tribo-layers provide the friction interface with strong and deformable stress shielding, which avoids the oxidative and adhesive wear triggered by the delamination of the tribo-layer. Developing similar coupled high-entropy matrix phases may open an avenue for further optimization of the tribological properties of the HSLCs. | Comparison of tribological properties for the current HSLCs with other reported high-performance HEA-, nickel-, Ni3Al-, NiAl-, and TiAl-based solid-lubricating composites. | /home/shared/llm-extraction-pipeline/articles_all/10.1016.j.jmst.2022.12.065/tables/Table 1.csv
./10.1016.j.jmst.2022.12.074 | Sample 2 ¦ Sample 1 ¦ Sample 3 | Effects of laser powder bed fusion process parameters on microstructure and hydrogen embrittlement of high-entropy alloy | By changing the value ofPandv, eight samples with different VED were obtained in this study. Grinding the tensile samples with silicon carbide paper (from 400 # to 2000 #) to reduce surface roughness. Then, slow strain rate tensile tests were conducted by using WDW-10 E tensile machine with an extensometer (at room temperature), and the uniaxial tensile test was carried out with a gage length of 10 mm. The results of mechanical properties (samples without hydrogen) are shown inFig. 2(c). With the increase in VED values, the ultimate tensile strength (UTS) and elongation didn't increase significantly until the value of VED exceeded 71.43 J/mm3. At 81.02 J/mm3, the UTS of the material reached the maximum value, but a further increase of VED would lead to the deterioration of mechanical properties. According to previous research, lower VED causes the existence of un-melted powder particles, bringing metallurgical defects such as pores. However, excessive VED may cause splashing and excessive stress in the molten pool, which results in crack defects [20,33,34]. On the other hand, when VED is higher than the appropriate range of the material, the surface of the molten pool becomes unstable, and the phenomenon of powder aggregation into balls and poor surface roughness lead to the formation of internal pores[35]. Therefore, three representative specimens with VED of 71.43 J/mm3, 81.02 J/mm3, and 90.23 J/mm3were selected for further study, namely Sample 1, Sample 2, and Sample 3, respectively. And the specific parameters of Sample 1, Sample 2, and Sample 3 are summarized inTable 1. | Hydrogen embrittlement behavior, micro-deformation, and crack propagation mechanism of CoCrFeNiMn high-entropy alloy (HEA) fabricated by laser powder bed fusion (LPBF) under different parameters were investigated by slow strain rate tensile tests (at room temperature) with/without electrochemical hydrogen pre-charging. The LPBF CoCrFeNiMn HEA shows excellent resistance to hydrogen embrittlement. Unsuitable LPBF parameters are accompanied by many microcracks and holes, resulting in a slight decrease in the hydrogen embrittlement resistance of the material. The electron backscatter diffraction (EBSD), electron channeling contrast image (ECCI) techniques, and transmission electron microscope (TEM) were carried out to research the main influencing factors of hydrogen on the deformation mechanism and crack propagation. Compared with un-charged samples, a larger number of deformation twins (DTs) appear in the deformation process of hydrogen-charged LPBF CoCrFeNiMn, attributing to the reduction of stacking fault energy (SFE) due to the ingress of hydrogen. The nano DTs and crossing twin system contribute to the extra work hardening, and a strain hardening platform is observed for all hydrogen-charged samples, resulting in the increase of strain hardening rate or the mitigation of the loss of strain hardening. Although unsuitable process parameters will trigger fabrication defects and reduce mechanical properties, the cellular structure can bring a hydrogen-induced strain hardening platform for LPBF CoCrFeNiMn to reduce the damage caused by hydrogen embrittlement. | The detailed parameters of tensile results with and without hydrogen charging. | /home/shared/llm-extraction-pipeline/articles_all/10.1016.j.jmst.2022.12.074/tables/Table 2.csv
./10.1016.j.jmst.2023.01.029 | Sn0.2 ¦ Sn0.4 ¦ Sn0.8 | Revealing the phase-transformation path in a FeCoNiSnx eutectic high entropy alloy system by crystallographic orientation relationships | Fig. 1shows the XRD results of FeCoNiSnx(x= 0.2, 0.4, 0.6, 0.8, 1.0, 1.1) alloys, andFig. 1(b) is the local detail amplification ofFig. 1(a). One can see fromFig. 1(a) that Sn0.2alloy exhibits strong FCC phase peaks and weak HCP intermetallic phase peaks. The diffraction peaks of HCP phase clearly get more intense as Sn content rises, whereas, the FCC phase peaks are noticeably weakened. Meanwhile, the BCC phase peaks appear and become dominant. The FCC phase peaks eventually disappear at Sn0.8and the microstructure is completely composed of BCC + HCP phases. In the CuZnMnNiSn0.2and Cu2ZnMnNiSn0.45EHEAs, similar evolution behavior of the BCC structure with the Sn addition has been observed[42]. Combined with the local amplification inFig. 1(b), one can see that the increase of Sn content leads to the lattice distortion in the FCC phase and the shift of peak positions. Although the atomic radius of Co (1.25 Å), Fe (1.24 Å), and Ni (1.25 Å) is comparable, the atomic radius of the Sn element is significantly larger (1.41 Å). Studies have proven that the lattice constant will be affected by the element content[43]and the large radius difference between elements may cause lattice distortion in HEAs[44], thereby changing the positions of XRD peaks. | High entropy alloys are the focus of current research. An accurate description of their phase-transformation path, however, is a challenge when their phase constituent and transformation process are complex. In this study, a FeCoNiSn x eutectic high entropy alloy (EHEA) system was investigated and a novel FeCoNiSn EHEA composed of BCC + HCP phases was reported. The transition from the hypoeutectic to the fully eutectic and then to the hypereutectic microstructure with the Sn addition was characterized by the electron backscatter diffraction (EBSD) technology, and the phase-transformation path was clarified by crystallographic orientation relationships. The studies reveal that the primary phase of FeCoNiSn x (x = 0.2, 0.4) is FCC structure, and a further Sn addition induces an obvious phase-transformation from FCC to BCC in both the primary phase and eutectic lamellar, which satisfies the Kurdjumov-Sachs (K-S) or Nishiyama-Wasserman (N-W) variant orientation relationship. The mechanical results confirm that the phase structure and microstructure transition caused by Sn addition do significantly improve the strength and hardness of FeCoNiSn x EHEAs, but have serious adverse effects on plasticity. This study would be of significance to understanding the phase-transformation process in HEAs and preparing the HEAs with aimed mechanical properties. | The ORs among FCC, BCC, and HCP phases in FeCoNiSnx (x = 0.2, 0.4, 0.6, 0.8, 1.0, 1.1) EHEAs according to EBSD analysis. | /home/shared/llm-extraction-pipeline/articles_all/10.1016.j.jmst.2023.01.029/tables/Table 2.csv
./10.1016.j.jmst.2023.01.029 | Sn1.1 | Revealing the phase-transformation path in a FeCoNiSnx eutectic high entropy alloy system by crystallographic orientation relationships | Fig. 2presents the SEM results for the FeCoNiSnx(x= 0.2, 0.4, 0.6, 0.8, 1.0, 1.1) alloys. InFig. 2(a), the black primary phase, which occupies the main part of the Sn0.2alloy, is clearly visible. Only a little lamellar eutectic area was found in the inter-dendritic region, as seen in the inset ofFig. 2(a). Additionally, the composition results given inTable 1show obviously that the primary phase is mainly composed of Fe, Co, and Ni elements, which form the FCC structure in nearly equal-atomic ratios [45,46]. Combined with the XRD results, it could be concluded that the primary phase in the Sn0.2alloy has the FCC structure. The volume fraction of the primary phase decreases obviously with the Sn addition and that of lamellar eutectics increases significantly. It should be noted that the hypoeutectic microstructure is still the case when the Sn content is added to 0.8, however, the SEM and XRD results indicate that the composition of the primary phase does not change and the FCC phase completely disappears. In other words, the primary phase in the hypoeutectic microstructure has the BCC structure, and the addition of Sn appears to induce the transition of the primary phase from FCC to BCC. A fully eutectic lamellar microstructure is found in the Sn1alloy, while Sn1.1has the hypereutectic microstructure with HCP as the primary phase. Furthermore, the composition of Sn in the primary phase of hypoeutectic alloys changes slightly with the Sn addition, whereas it is dominant in the HCP phase of the lamellar eutectics and the primary phase for the hypereutectic alloy. | High entropy alloys are the focus of current research. An accurate description of their phase-transformation path, however, is a challenge when their phase constituent and transformation process are complex. In this study, a FeCoNiSn x eutectic high entropy alloy (EHEA) system was investigated and a novel FeCoNiSn EHEA composed of BCC + HCP phases was reported. The transition from the hypoeutectic to the fully eutectic and then to the hypereutectic microstructure with the Sn addition was characterized by the electron backscatter diffraction (EBSD) technology, and the phase-transformation path was clarified by crystallographic orientation relationships. The studies reveal that the primary phase of FeCoNiSn x (x = 0.2, 0.4) is FCC structure, and a further Sn addition induces an obvious phase-transformation from FCC to BCC in both the primary phase and eutectic lamellar, which satisfies the Kurdjumov-Sachs (K-S) or Nishiyama-Wasserman (N-W) variant orientation relationship. The mechanical results confirm that the phase structure and microstructure transition caused by Sn addition do significantly improve the strength and hardness of FeCoNiSn x EHEAs, but have serious adverse effects on plasticity. This study would be of significance to understanding the phase-transformation process in HEAs and preparing the HEAs with aimed mechanical properties. | The ORs among FCC, BCC, and HCP phases in FeCoNiSnx (x = 0.2, 0.4, 0.6, 0.8, 1.0, 1.1) EHEAs according to EBSD analysis. | /home/shared/llm-extraction-pipeline/articles_all/10.1016.j.jmst.2023.01.029/tables/Table 2.csv
./10.1016.j.jmst.2023.01.029 | Sn0.6 | Revealing the phase-transformation path in a FeCoNiSnx eutectic high entropy alloy system by crystallographic orientation relationships | Fig. 7exhibits the EBSD results of FeCoNiSn0.6alloy and there are still a large number of primary dendrite (Fig. 7(a)). The eutectic lamellar area between dendrites increases significantly. The phase distribution of FCC, BCC, and HCP inFig. 7(b) shows that the red dendrite trunks remain as the FCC phase and some yellow BCC phases distribute at the edge of the primary phase. This implies that the phase-transformation from FCC to BCC took place at the edge of the FCC primary phase with the Sn addition. The eutectic lamellar region appears to have a visible stress concentration based on the local misorientation depicted inFig. 7(c). This is also one of the important reasons that the orientation recognition rate of the eutectic lamellar region is lower than the primary phase region during the EBSD test. In addition, the orientation map of the FCC phase inFig. 7(d) shows that the FCC eutectic lamellar among the dendrites basically disappears and just a small amount of FCC lamellar remains, which indicates that the FCC lamellar becomes more unstable after the Sn addition. Accordingly, the eutectic lamellar region is mainly composed of BCC and HCP phases, as shown inFig. 7(e, f). It is worth noting that, in contrast to the basically complete FCC primary phase in Sn0.2and Sn0.4, some BCC structures are scattered throughout the primary dendrite trunk of the FCC phase at Sn0.6. The individual BCC structure inside two different primary dendrites is selected inFig. 7(e), and the corresponding PFs for these two regions are presented inFig. 7(g, h). It is clear fromFig. 7(g) that there exists the OR of {111}FCC//{110}BCCand <110>FCC//<111>BCCbetween the BCC variant and the FCC primary phase, which satisfies the typical Kurdjumov-Sachs (K-S) OR [47-50,54]. Besides,Fig. 7(h) illustrates that there is obviously {111}FCC//{110}BCCand <112>FCC//<110>BCCOR between the BCC variant and the FCC primary phase for the region marked by the square, that is commonly known as Nishiyama-Wasserman (N-W) OR[54]. This demonstrates that the Sn addition does promote the phase-transformation process from FCC to BCC, and this process follows the typical K-S or K-W OR as for the phase-transformation from FCC austenite to BCC martensite in steel[54]. For the crystallographic ORs in the eutectic lamellar region of Sn0.6, the analysis results are displayed in Figs. S3-S6. Similar to the distinct variant ORs in different primary phases inFig. 7, various ORs can be seen for the FCC and the BCC in eutectic lamellar, as shown in Fig. S3(f). In addition, the crystallographic OR between BCC and HCP phase in Figs. S3-S6, i.e., {111}BCC//{0001}HCP, {112}BCC//{112 ̄0}HCPand {110}BCC//{101 ̄0}HCPOR, is maintained, while the OR between FCC and HCP phase in the eutectic lamellar is varied. | High entropy alloys are the focus of current research. An accurate description of their phase-transformation path, however, is a challenge when their phase constituent and transformation process are complex. In this study, a FeCoNiSn x eutectic high entropy alloy (EHEA) system was investigated and a novel FeCoNiSn EHEA composed of BCC + HCP phases was reported. The transition from the hypoeutectic to the fully eutectic and then to the hypereutectic microstructure with the Sn addition was characterized by the electron backscatter diffraction (EBSD) technology, and the phase-transformation path was clarified by crystallographic orientation relationships. The studies reveal that the primary phase of FeCoNiSn x (x = 0.2, 0.4) is FCC structure, and a further Sn addition induces an obvious phase-transformation from FCC to BCC in both the primary phase and eutectic lamellar, which satisfies the Kurdjumov-Sachs (K-S) or Nishiyama-Wasserman (N-W) variant orientation relationship. The mechanical results confirm that the phase structure and microstructure transition caused by Sn addition do significantly improve the strength and hardness of FeCoNiSn x EHEAs, but have serious adverse effects on plasticity. This study would be of significance to understanding the phase-transformation process in HEAs and preparing the HEAs with aimed mechanical properties. | The ORs among FCC, BCC, and HCP phases in FeCoNiSnx (x = 0.2, 0.4, 0.6, 0.8, 1.0, 1.1) EHEAs according to EBSD analysis. | /home/shared/llm-extraction-pipeline/articles_all/10.1016.j.jmst.2023.01.029/tables/Table 2.csv
./10.1016.j.jmst.2023.01.038 | O-2 ¦ O-0 | Oxygen-assisted spinodal structure achieves 1.5 GPa yield strength in a ductile refractory high-entropy alloy | The ingots with nominal compositions of Ti41V27Hf16Nb16(O-0) and Ti41V27Hf15Nb15O2(O-2) (at.%) were fabricated using arc-melting with pure metals (Ti, V, Hf, Nb) and a TiO2powder (purity higher than 99.5 pct). While the compositions of Ti41V27Hf16Nb16and Ti41V27Hf15Nb15O2slightly deviate from the limit of HEA containing five or more elements in relatively high concentrations (5 at.%-35 at.%) defined by Yeh et al.[18], their atomistic-level chemical complexity is rigidly in line with the prototypical “high entropy” proposition by Cantor et al.[19]The samples were melted under an argon atmosphere purified by Ti-getter and re-melted at least five times with electromagnetic stirring to ensure chemical homogeneity. These as-cast samples with a size of 60.0 mm × 10.0 mm × 8.0 mm were produced in a water-cooled copper hearth. The actual content of oxygen, nitrogen, and hydrogen in O-0 and O-2 is determined through an oxygen-nitrogen-hydrogen analyzer (LECO) and analyzed to be 0.33 and 2.68 at.%, respectively (calculated from 0.070 to 0.581 wt.% inTable 1). | Refractory high-entropy alloys (RHEAs) with room-temperature ductility are drawing growing attention for potential high-temperature applications. However, the most widely used metallurgical mechanisms appear weak in optimizing their strength and ductility. Here, we report that the nanoscale spinodal structure in Ti41V27Hf15Nb15O2 leads to the highest tensile yield strength (∼1.5 GPa) among the existing RHEAs and good elongation of ∼12%. With the aid of thermodynamic calculations, we show that oxygen plays a dominant role in controlling the formation of the spinodal structure by influencing the spinodal gap of the Ti-V-Hf-Nb system. Exploring the atomic structure of the spinodal structure (β + β*), we showed that the large lattice misfit of the spinodal phases is mainly responsible for the excellent strengthening effect while the planar to wavy dislocation glide mode transition accounts for the retained ductility. This work provides a novel strategy to improve the mechanical properties of the RHEAs and deepens the understanding of their phase stabilities. | Calculated the yield tensile strength (YTS) enhancement caused by different mechanisms. | /home/shared/llm-extraction-pipeline/articles_all/10.1016.j.jmst.2023.01.038/tables/Table 3.csv
./10.1016.j.jmst.2023.02.002 | average-atom | Chemical inhomogeneity inhibits grain boundary fracture: A comparative study in CrCoNi medium entropy alloy | Grain boundary (GB) fracture is arguably one of the most important reasons for the catastrophic failure of ductile polycrystalline materials. It is of interest to explore the role of chemical distribution on GB deformation and fracture, as GB segregation becomes a key strategy for tailoring GB properties. Here we report that the inhomogeneous chemical distribution effectively inhibits GB fracture in a model CoCrNi medium entropy alloy compared to a so-called ‘average-atom’ sample. Atomic deformation kinematics combined with electronic behavior analysis reveals that the strong charge redistribution ability in chemical disordered CrCoNi GBs enhances shear deformation and thus prevents GB crack formation and propagation. Inspects on the GBs with different chemical components and chemical distributions suggest that not only disordered chemical distribution but also sufficient “harmonic elements” with large electronic flexibility contribute to improving the GB fracture resistance. This study provides new insight into the influence mechanism of GB chemistry on fracture behavior, and yields a systematic strategy and criterion, from the atoms and electrons level, forward in the design of high-performance materials with enhanced GB fracture resistance. | Grain boundary (GB) fracture is arguably one of the most important reasons for the catastrophic failure of ductile polycrystalline materials. It is of interest to explore the role of chemical distribution on GB deformation and fracture, as GB segregation becomes a key strategy for tailoring GB properties. Here we report that the inhomogeneous chemical distribution effectively inhibits GB fracture in a model CoCrNi medium entropy alloy compared to a so-called ‘average-atom’ sample. Atomic deformation kinematics combined with electronic behavior analysis reveals that the strong charge redistribution ability in chemical disordered CrCoNi GBs enhances shear deformation and thus prevents GB crack formation and propagation. Inspects on the GBs with different chemical components and chemical distributions suggest that not only disordered chemical distribution but also sufficient “harmonic elements” with large electronic flexibility contribute to improving the GB fracture resistance. This study provides new insight into the influence mechanism of GB chemistry on fracture behavior, and yields a systematic strategy and criterion, from the atoms and electrons level, forward in the design of high-performance materials with enhanced GB fracture resistance. | Bulk modulus (B), Shear modulus (G), Poisson's ratio (n), intrinsic (gisf) and unstable (gusf) stacking fault energy calculated by CrCoNi potential and average-atom potential. | /home/shared/llm-extraction-pipeline/articles_all/10.1016.j.jmst.2023.02.002/tables/Table 1.csv
./10.1016.j.jmst.2023.02.051 | MEA | Dislocation mediated dynamic tension-compression asymmetry of a Ni2CoFeV0.5Mo0.2 medium entropy alloy | Although tension-compression (T-C) asymmetry in yield strength was rarely documented in coarse-grained face centered cubic (FCC) metals as critical resolved shear stress (CRSS) for dislocation slip differs little between tension and compression, the T-C asymmetry in strength, i.e., higher strength when loaded in compression than in tension, was reported in some FCC high entropy alloys (HEAs) due to twinning and phase transitions activated at high strain regimes in compression. In this paper, we demonstrate a reversed and atypical tension-compression asymmetry (tensile strength markedly exceeds compressive strength) in a non-equiatomic FCC Ni2CoFeV0.5Mo0.2 medium entropy alloy (MEA) under dynamic loading, wherein dislocation slip governs dynamic deformation without twins or phase transitions. The asymmetry can be primarily interpreted as higher CRSS and more hard slip modes (lower average Schmid factor) activated in grains under dynamic tension than compression. Besides, larger strain rate sensitivity in dynamic tension overwhelmingly contributes to the higher flow stress, thanks to the occurrence of more immobile Lomer-locks, narrower spacing of planar slip bands and higher dislocation density. This finding may provide some insights into designing MEAs/HEAs with desired properties under extreme conditions such as blast, impact and crash. | Although tension-compression (T-C) asymmetry in yield strength was rarely documented in coarse-grained face centered cubic (FCC) metals as critical resolved shear stress (CRSS) for dislocation slip differs little between tension and compression, the T-C asymmetry in strength, i.e., higher strength when loaded in compression than in tension, was reported in some FCC high entropy alloys (HEAs) due to twinning and phase transitions activated at high strain regimes in compression. In this paper, we demonstrate a reversed and atypical tension-compression asymmetry (tensile strength markedly exceeds compressive strength) in a non-equiatomic FCC Ni2CoFeV0.5Mo0.2 medium entropy alloy (MEA) under dynamic loading, wherein dislocation slip governs dynamic deformation without twins or phase transitions. The asymmetry can be primarily interpreted as higher CRSS and more hard slip modes (lower average Schmid factor) activated in grains under dynamic tension than compression. Besides, larger strain rate sensitivity in dynamic tension overwhelmingly contributes to the higher flow stress, thanks to the occurrence of more immobile Lomer-locks, narrower spacing of planar slip bands and higher dislocation density. This finding may provide some insights into designing MEAs/HEAs with desired properties under extreme conditions such as blast, impact and crash. | Summary of yield stresses, strain-rate sensitivity, and average strain hardening exponent of the current MEA during dynamic deformation. | /home/shared/llm-extraction-pipeline/articles_all/10.1016.j.jmst.2023.02.051/tables/Table 1.csv
./10.1016.j.jmst.2023.05.021 | 5Nb ¦ 6Nb ¦ 7Nb | Achieving ultrahigh strength and ductility in high-entropy alloys via dual precipitation | The five alloys with compositions of (Ni2Co2FeCr)96-xAl4Nbx(x= 3 at.%, 4 at.%, 5 at.%, 6 at.%, and 7 at.%) were fabricated by arc-melting a mixture of high-purity raw elements (> 99.9% purity) in a Ti-gettered argon atmosphere. For simplicity, these alloys were hereafter referred to as the 3Nb, 4Nb, 5Nb, 6Nb, and 7Nb alloys, respectively. The melting was repeated five times, and electromagnetic stirring was used to ensure chemical homogeneity. The molten alloys were drop-cast into a copper mold with a cavity of 50 × 15 × 3 mm. The cast ingots were homogenized for 2 h at 1200 °C and then quenched to room temperature in water. After that, the ingots were cold-rolled along the longitudinal direction with a total thickness reduction of ∼67% and subjected to recrystallization for 3 min at 1150 °C, followed by water quenching and isothermal annealing at 700 °C for various periods of time. | The strength-ductility trade-off has been a longstanding dilemma in metallic materials. Here we report an innovative approach to achieve a high strength-ductility synergy via dual precipitation of sheared and bypassed precipitates. (Ni2Co2FeCr)96- x Al4Nb x (at.%) alloys strengthened by nanoscale L12 particles and Laves precipitates were selected as a model for this study, and their precipitate microstructures and mechanical properties were thoroughly investigated. The dual-precipitation-strengthened alloys exhibit a yield strength of more than 1400 MPa, an ultimate tensile strength of over 1800 MPa, and a uniform elongation of 18%, thus achieving a high strength-ductility synergy. Our analysis reveals that the nanoscale L12 precipitates contribute to the strength via the particle shearing mechanism, whereas the Laves phase provides the strengthening through the Orowan bypass mechanism. The study of deformation microstructures shows that the L12 precipitates are sheared by stacking faults, which facilitates long-range dislocation gliding through the matrix. As a result, deformation induces the formation of hierarchical stacking fault networks and immobile Lomer-Cottrell locks, which effectively enhance the work hardening capability and plastic stability, thereby resulting in a high ductility at high strength levels. Dislocations are piled-up against the interface between the Laves precipitates and matrix, which increases the work hardening capability at the early stages of plastic deformation but causes stress concentrations. The dual precipitation strategy may be useful for many other alloys for achieving superior mechanical properties for technological applications. | Yield strength (YS), ultimate tensile strength (UTS), total elongation (TE), and uniform elongation (UE) of the alloys after aging for 24 h at 700 degC. | /home/shared/llm-extraction-pipeline/articles_all/10.1016.j.jmst.2023.05.021/tables/Table 1.csv
./10.1016.j.jmst.2023.05.021 | 4Nb | Achieving ultrahigh strength and ductility in high-entropy alloys via dual precipitation | The strength-ductility trade-off has been a longstanding dilemma in metallic materials. Here we report an innovative approach to achieve a high strength-ductility synergy via dual precipitation of sheared and bypassed precipitates. (Ni2Co2FeCr)96- x Al4Nb x (at.%) alloys strengthened by nanoscale L12 particles and Laves precipitates were selected as a model for this study, and their precipitate microstructures and mechanical properties were thoroughly investigated. The dual-precipitation-strengthened alloys exhibit a yield strength of more than 1400 MPa, an ultimate tensile strength of over 1800 MPa, and a uniform elongation of 18%, thus achieving a high strength-ductility synergy. Our analysis reveals that the nanoscale L12 precipitates contribute to the strength via the particle shearing mechanism, whereas the Laves phase provides the strengthening through the Orowan bypass mechanism. The study of deformation microstructures shows that the L12 precipitates are sheared by stacking faults, which facilitates long-range dislocation gliding through the matrix. As a result, deformation induces the formation of hierarchical stacking fault networks and immobile Lomer-Cottrell locks, which effectively enhance the work hardening capability and plastic stability, thereby resulting in a high ductility at high strength levels. Dislocations are piled-up against the interface between the Laves precipitates and matrix, which increases the work hardening capability at the early stages of plastic deformation but causes stress concentrations. The dual precipitation strategy may be useful for many other alloys for achieving superior mechanical properties for technological applications. | The strength-ductility trade-off has been a longstanding dilemma in metallic materials. Here we report an innovative approach to achieve a high strength-ductility synergy via dual precipitation of sheared and bypassed precipitates. (Ni2Co2FeCr)96- x Al4Nb x (at.%) alloys strengthened by nanoscale L12 particles and Laves precipitates were selected as a model for this study, and their precipitate microstructures and mechanical properties were thoroughly investigated. The dual-precipitation-strengthened alloys exhibit a yield strength of more than 1400 MPa, an ultimate tensile strength of over 1800 MPa, and a uniform elongation of 18%, thus achieving a high strength-ductility synergy. Our analysis reveals that the nanoscale L12 precipitates contribute to the strength via the particle shearing mechanism, whereas the Laves phase provides the strengthening through the Orowan bypass mechanism. The study of deformation microstructures shows that the L12 precipitates are sheared by stacking faults, which facilitates long-range dislocation gliding through the matrix. As a result, deformation induces the formation of hierarchical stacking fault networks and immobile Lomer-Cottrell locks, which effectively enhance the work hardening capability and plastic stability, thereby resulting in a high ductility at high strength levels. Dislocations are piled-up against the interface between the Laves precipitates and matrix, which increases the work hardening capability at the early stages of plastic deformation but causes stress concentrations. The dual precipitation strategy may be useful for many other alloys for achieving superior mechanical properties for technological applications. | Yield strength (YS), ultimate tensile strength (UTS), total elongation (TE), and uniform elongation (UE) of the alloys after aging for 24 h at 700 degC. | /home/shared/llm-extraction-pipeline/articles_all/10.1016.j.jmst.2023.05.021/tables/Table 1.csv
./10.1016.j.jmst.2023.05.021 | 3Nb | Achieving ultrahigh strength and ductility in high-entropy alloys via dual precipitation | Thermodynamic calculations have been proved to be a powerful tool for a quantitative prediction of phase equilibria and transformations in multi-component systems, the results of which can serve as a guide for the alloy design of dual-precipitation-strengthened HEAs. Fe-Co-Ni-Cr is an extensively studied FCC HEA system because of its excellent toughness and ductility. Al is an essential L12forming element in the Fe-Co-Ni-Cr system, whereas Nb can partition to both L12and Laves phases[19-21]. The precipitation of L12and Laves phases consumes a large amount of both Ni and Co[22], and thus, we choose (Ni2Co2FeCr)96-xAl4Nbxas a model system. Mignanelli et al.[23]showed that Nb-containing L12precipitates remain stable and maintain a high volume fraction after a long-term exposure at 700 °C. Stein et al.[24]found that the Nb-containing Laves phase has good thermal stability at 700 °C. Hence, we used 700 °C as the aging temperature in this study. The Thermo-Calc software together with the TTNI8 database was used to assess the effect of Nb addition on the phase relations of the (Ni2Co2FeCr)96-xAl4Nbxsystem.Fig. 1shows the calculated pseudo-binary (Ni2Co2FeCr)96-xAl4Nbxphase diagram. When the Nb content is less than 3 at.%, the alloys are in the FCC + L12dual-phase region. When the Nb content increases to 3-7 at.%, the alloys enter the FCC + L12+ Laves triple-phase region, which meets our design criteria for the dual precipitation of L12and Laves phases. Further increasing the Nb content results in the formation of δ phases, which have a composition of Ni3Nb, similar to that of the L12phase. The formation of δ phase consumes both Ni and Nb, thus inhibiting the L12formation. Based on the above considerations, the Nb content of 3 at.%-7 at.% was selected as an appropriate range for the alloy design. Specifically, five alloys with the compositions of (Ni2Co2FeCr)96-xAl4Nbx(x= 3 at.%, 4 at.%, 5 at.%, 6 at.%, and 7 at.%) were chosen as representative materials for experimental investigations. | The strength-ductility trade-off has been a longstanding dilemma in metallic materials. Here we report an innovative approach to achieve a high strength-ductility synergy via dual precipitation of sheared and bypassed precipitates. (Ni2Co2FeCr)96- x Al4Nb x (at.%) alloys strengthened by nanoscale L12 particles and Laves precipitates were selected as a model for this study, and their precipitate microstructures and mechanical properties were thoroughly investigated. The dual-precipitation-strengthened alloys exhibit a yield strength of more than 1400 MPa, an ultimate tensile strength of over 1800 MPa, and a uniform elongation of 18%, thus achieving a high strength-ductility synergy. Our analysis reveals that the nanoscale L12 precipitates contribute to the strength via the particle shearing mechanism, whereas the Laves phase provides the strengthening through the Orowan bypass mechanism. The study of deformation microstructures shows that the L12 precipitates are sheared by stacking faults, which facilitates long-range dislocation gliding through the matrix. As a result, deformation induces the formation of hierarchical stacking fault networks and immobile Lomer-Cottrell locks, which effectively enhance the work hardening capability and plastic stability, thereby resulting in a high ductility at high strength levels. Dislocations are piled-up against the interface between the Laves precipitates and matrix, which increases the work hardening capability at the early stages of plastic deformation but causes stress concentrations. The dual precipitation strategy may be useful for many other alloys for achieving superior mechanical properties for technological applications. | Yield strength (YS), ultimate tensile strength (UTS), total elongation (TE), and uniform elongation (UE) of the alloys after aging for 24 h at 700 degC. | /home/shared/llm-extraction-pipeline/articles_all/10.1016.j.jmst.2023.05.021/tables/Table 1.csv
./10.1016.j.jmst.2023.05.081 | Co-Cr-Ni | Progress on the glassy-crystal laminates: From design, microstructure to deformation and future solutions | Another disordered metallic alloy, generally called a high entropy alloy (HEA), possesses extraordinary ductility but low yielding and ultimate strength [8,11,19,41,42,48-51]. Unfortunately, its low resistance to deformation restricts its likelihood of becoming a structural engineering candidate. Faced with these pressing issues, some critical design strategies and processing routes, such as eutectic HEAs and fabricating hierarchical HEAs together with reducing the stacking fault energy (SFE) linked with twinning, have been complemented in some studies [6-8,19,30,39-42,49,50,52-54]. Recently, great achievements have been made in improving the yielding and ultimate strength of HEAs or medium-entropy alloys (MEAs) with sacrificing ductility significantly via the three mentioned strategies. Eutectic HEAs such as Al-Co-Cr-Ni [52,55] are strengthened by physical differences of at least two crystalline phases, and the CoNiCr MEA hardened by high twinning caused by low SFE [19,53] possesses an enhanced yielding strength of 2.2 GPa and tensile elongation of up to 13%. However, to date, some unsolved issues in HEAs/MEAs remain unexplored. For example, the effective combinations of high yield strength and significant tensile plasticity for eutectic HEAs and CoNiCr MEAs still need to be expanded and intensified. It has been conceived that the effective integration of various disordered structural materials, such as MG/HEA and MG/SMA, could be regarded as a new route to cope with the unsettled compatibility of yielding strength and tensile elongation. For instance, HEAs and MEAs reinforced with glassy phases induced by various deformation units or mechanisms[56]or other routes, such as 3D architectures[57-60]and additive manufacturing (AM) techniques [61,62], as well as bone-like design methods[57], have enhanced mechanical responses. It has been noted that bulk-sized high-entropy metallic glasses and their composites cannot effectively solve the existing flaws of both BMGs and HEAs[63]. Therefore, it is necessary to explore new strategies for addressing these issues. Furthermore, the reasonable alternating arrangements of the HEAs and glassy matrix serve as the strengthening frame and act as deformation domains. Thus, glassy-crystal (A/C) laminated alloys consisting of a glassy matrix and crystallized alloys are critical and require careful consideration. | The development of new design strategies to create innovative structural materials, refine existing ones, and achieves compatible combinations of strength and plasticity remains a worldwide goal. Promising alloys, such as shape memory alloys (SMAs), bulk metallic glasses (BMGs), high entropy alloys (HEAs), and heterogeneous pure metals such as Cu, have excellent mechanical responses, but they still fall short of meeting all the requirements of structural materials due to specific flaws, such as lack of tensile deformation for BMGs and low yielding strength for HEAs. To address these shortcomings, proposals such as integrating glassy matrices and crystallized alloys, such as HEAs/SMAs, have been suggested. However, these solutions have unresolved issues, such as the challenging control of B2 phase formation in BMG composites. Recently, glass-crystal (A/C) laminated alloys with alternating layers have been reported to exhibit improved mechanical properties and activated work-hardening behaviors, but they still face pressing issues such as bonding interfaces and unknown deformation mechanisms. This review focuses on design routes such as the selection of alloy components and processing techniques, exploration of micro-structural evolution and deformation modes with an increase in strain, and future solutions to address pressing and unsolved issues. These prominent advantages include diversified deformation mechanisms, such as deformation twinning, martensitic phase transformation, and precipitation hardening, as well as tuned interactive reactions of shear bands (SBs) near the A/C interfaces. Thus, this review provides a promising pathway to design and develop structural materials in the materials field community. | Developed HEAs/MEAs with retained tensile plasticity and enhanced yielding/ultimate strength. | /home/shared/llm-extraction-pipeline/articles_all/10.1016.j.jmst.2023.05.081/tables/Table 1.csv
./10.1016.j.jmst.2023.05.082 | M2-21%C ¦ M4-44%C ¦ M3-30%C | Hard yet tough and self-lubricating (CuNiTiNbCr)C x high-entropy nanocomposite films: Effects of carbon content on structure and properties | The (CuNiTiNbCr)Cxfilms were deposited on Si and 316 stainless steels substrates by the double-target co-sputtering method, and the schematic diagram of double-target co-sputtering deposition is shown inFig. 1. In this experiment, the CuNiTiNbCr target was connected to the direct current (DC) power supply and the current was set at 2 A, while the graphite target (the purity ≥ 99.9%) was connected to the high-power pulsed magnetron sputtering (HPPMS) power supply. The size of the splicing target was 170 mm × 135 mm × 6 mm, of which the width of Cr, Cu, and Ni single rods was 6 mm, and the width of Ti and Nb single rods was 9 mm. The sputtering power of the graphite target was adjusted by the pulse width of the HPPMS, and then the sputtering rate of the graphite target was controlled to obtain the (CuNiTiNbCr)Cxfilms with different carbon content. The DC and HPPMS power supplies were fabricated by Chengdu Zhongxinda Technology (HPP12S1, China). The CuNiTiNbCr target was spliced by high-purity Cu (≥ 99.9%), Ni (≥ 99.9%), Ti (≥ 99.9%), Nb (≥ 99.9%), and Cr (≥ 99.9%) rods, which were periodically arranged in a manner of (Cu-Ni-Ti-Nb-Cr)1, (Cu-Ni-Ti-Nb-Cr)2, ..., (Cu-Ni-Ti-Nb-Cr)n. The substrates were sonicated in acetone and alcohol for 20 min before placing in the vacuum chamber, respectively. The target-substrate distance was set to 130 mm. After the base pressure was pumped to 2.0 × 10-3Pa, 40 sccm Ar (99.999%) was introduced into the chamber. The targets and samples were cleaned by Ar ion for 10 min and 20 min, respectively, to remove surface contaminants and oxide layers. During the deposition of (CuNiTiNbCr)CxHEFs, in order to improve the adhesion of the film, the metal target was pre-deposited for 2 min to form a transition layer of about 100 nm on the substrate, and then the graphite target power was turned on, and 3 sccm C2H2(Ar still maintains 40 sccm) was introduced into the chamber to prepare the (CuNiTiNbCr)CxHEFs. The pulse trigger voltage applied on the graphite target was -800 V, the pulse frequency is 250 Hz, and the pulse width is set to 0, 80, 120, and 160 μs, respectively. The substrate bias was set to -60 V. More details about the deposition parameters were shown inTable 1. And the films were named as M1-6%C, M2-21%C, M3-30%C, and M4-44%C, respectively, according to their carbon content. | The single-phase high-entropy alloy film is difficult to meet severe friction conditions due to its low hardness and high friction coefficient. Nano-composite structure film is composed of at least two separated phases, showing the properties of strength and toughness integration and excellent wear resistance. The design of nanocomposite structures can effectively improve the mechanical properties and tribological properties of high-entropy alloy films. In this study, the (CuNiTiNbCr)C x nanocomposite high-entropy films (HEFs) integrated with high hardness, high toughness, and self-lubrication were synthesized by the double-target co-sputtering method. The effect of carbon content on microstructure, mechanical properties, and tribological properties of (CuNiTiNbCr)C x films was studied. With the increase of carbon content in the HEFs, the carbon atoms preferentially react with Ti, Nb, and Cr to form a (TiNbCr)C ceramic-reinforced phase, and then the excess carbon atoms precipitate in the form of amorphous carbon (a-C) lubricating phase in the HEFs. The structure of the HEFs changes from an amorphous structure to a nanocomposite structure of amorphous (amorphous CuNiTiNbCr phase + a-C phase)/nanocrystalline (TiNbCr)C phase. When the carbon content is about 21.2 at.%, the carbide phase in the film reaches saturation and the hardness and modulus of the films are highest, which are 18 GPa and 228 GPa, respectively. The HEFs with a carbon content of 44.0 at.% show the best toughness and tribological properties with a friction coefficient of 0.16 and a wear rate of 2.4 × 10-6 mm3/(N m), which is mainly attributed to the excellent resistance to fatigue crack growth and the interfacial lubricating layer formed in the friction process. The nanocomposite (CuNiTiNbCr)C x HEFs show very promising application prospect in the field of friction protection. | The FWHM, grain sizes, and lattice constants of the (CuNiTiNbCr)Cx films. | /home/shared/llm-extraction-pipeline/articles_all/10.1016.j.jmst.2023.05.082/tables/Table 2.csv
./10.1016.j.jmst.2023.05.082 | (CuNiTiNbCr)C x | Hard yet tough and self-lubricating (CuNiTiNbCr)C x high-entropy nanocomposite films: Effects of carbon content on structure and properties | The single-phase high-entropy alloy film is difficult to meet severe friction conditions due to its low hardness and high friction coefficient. Nano-composite structure film is composed of at least two separated phases, showing the properties of strength and toughness integration and excellent wear resistance. The design of nanocomposite structures can effectively improve the mechanical properties and tribological properties of high-entropy alloy films. In this study, the (CuNiTiNbCr)C x nanocomposite high-entropy films (HEFs) integrated with high hardness, high toughness, and self-lubrication were synthesized by the double-target co-sputtering method. The effect of carbon content on microstructure, mechanical properties, and tribological properties of (CuNiTiNbCr)C x films was studied. With the increase of carbon content in the HEFs, the carbon atoms preferentially react with Ti, Nb, and Cr to form a (TiNbCr)C ceramic-reinforced phase, and then the excess carbon atoms precipitate in the form of amorphous carbon (a-C) lubricating phase in the HEFs. The structure of the HEFs changes from an amorphous structure to a nanocomposite structure of amorphous (amorphous CuNiTiNbCr phase + a-C phase)/nanocrystalline (TiNbCr)C phase. When the carbon content is about 21.2 at.%, the carbide phase in the film reaches saturation and the hardness and modulus of the films are highest, which are 18 GPa and 228 GPa, respectively. The HEFs with a carbon content of 44.0 at.% show the best toughness and tribological properties with a friction coefficient of 0.16 and a wear rate of 2.4 × 10-6 mm3/(N m), which is mainly attributed to the excellent resistance to fatigue crack growth and the interfacial lubricating layer formed in the friction process. The nanocomposite (CuNiTiNbCr)C x HEFs show very promising application prospect in the field of friction protection. | The single-phase high-entropy alloy film is difficult to meet severe friction conditions due to its low hardness and high friction coefficient. Nano-composite structure film is composed of at least two separated phases, showing the properties of strength and toughness integration and excellent wear resistance. The design of nanocomposite structures can effectively improve the mechanical properties and tribological properties of high-entropy alloy films. In this study, the (CuNiTiNbCr)C x nanocomposite high-entropy films (HEFs) integrated with high hardness, high toughness, and self-lubrication were synthesized by the double-target co-sputtering method. The effect of carbon content on microstructure, mechanical properties, and tribological properties of (CuNiTiNbCr)C x films was studied. With the increase of carbon content in the HEFs, the carbon atoms preferentially react with Ti, Nb, and Cr to form a (TiNbCr)C ceramic-reinforced phase, and then the excess carbon atoms precipitate in the form of amorphous carbon (a-C) lubricating phase in the HEFs. The structure of the HEFs changes from an amorphous structure to a nanocomposite structure of amorphous (amorphous CuNiTiNbCr phase + a-C phase)/nanocrystalline (TiNbCr)C phase. When the carbon content is about 21.2 at.%, the carbide phase in the film reaches saturation and the hardness and modulus of the films are highest, which are 18 GPa and 228 GPa, respectively. The HEFs with a carbon content of 44.0 at.% show the best toughness and tribological properties with a friction coefficient of 0.16 and a wear rate of 2.4 × 10-6 mm3/(N m), which is mainly attributed to the excellent resistance to fatigue crack growth and the interfacial lubricating layer formed in the friction process. The nanocomposite (CuNiTiNbCr)C x HEFs show very promising application prospect in the field of friction protection. | Crack length and fracture toughness (KIC) of (CuNiTiNbCr)Cx films with different carbon content. | /home/shared/llm-extraction-pipeline/articles_all/10.1016.j.jmst.2023.05.082/tables/Table 3.csv
./10.1016.j.jmst.2023.08.018 | 316 | Unravelling the roles of TiN-nanoparticle inoculant in additively manufactured 316 stainless steel | As a potent grain refiner for steel casting, TiN is now widely used to refine γ-austenite in steel additive manufacturing (AM). However, the refining mechanism of TiN during AM remains unclear despite intensive research in recent years. This work aims to boost our understanding on the mechanism of TiN in refining the γ-austenite in AM-fabricated 316 stainless steel and its corresponding effect on the mechanical behaviour. Experimental results show that addition of 1 wt.% TiN nanoparticles led to complete columnar-to-equiaxed transition and significant refinement of the austenite grains to ∼2 μm in the 316 steel. Thermodynamic and kinetic simulations confirmed that, despite the rapid AM solidification, δ-ferrite is the primary solid phase during AM of the 316 steel and γ-austenite forms through subsequent peritectic reaction or direct transformation from the δ-ferrite. This implies that the TiN nanoparticles actually refined the δ-ferrite through promoting its heterogenous nucleation, which in turn refined the γ-austenite. This assumption is verified by the high grain refining efficiency of TiN nanoparticles in an AM-fabricated Fe-4 wt.%Si δ-ferrite alloy, in which δ-ferrite forms directly from the melt and is retained at room temperature. The grain refinement is attributed to the good atomic matching between δ-ferrite and TiN. Grain refinement in the 316 steel through 1 wt.% TiN inoculation not only eliminated the property anisotropy but also led to a high strain-hardening rate upon plastic deformation and thereby a superior strength-ductility synergy with yield strength of 561 MPa, tensile strength of 860 MPa and elongation of 48%. | As a potent grain refiner for steel casting, TiN is now widely used to refine γ-austenite in steel additive manufacturing (AM). However, the refining mechanism of TiN during AM remains unclear despite intensive research in recent years. This work aims to boost our understanding on the mechanism of TiN in refining the γ-austenite in AM-fabricated 316 stainless steel and its corresponding effect on the mechanical behaviour. Experimental results show that addition of 1 wt.% TiN nanoparticles led to complete columnar-to-equiaxed transition and significant refinement of the austenite grains to ∼2 μm in the 316 steel. Thermodynamic and kinetic simulations confirmed that, despite the rapid AM solidification, δ-ferrite is the primary solid phase during AM of the 316 steel and γ-austenite forms through subsequent peritectic reaction or direct transformation from the δ-ferrite. This implies that the TiN nanoparticles actually refined the δ-ferrite through promoting its heterogenous nucleation, which in turn refined the γ-austenite. This assumption is verified by the high grain refining efficiency of TiN nanoparticles in an AM-fabricated Fe-4 wt.%Si δ-ferrite alloy, in which δ-ferrite forms directly from the melt and is retained at room temperature. The grain refinement is attributed to the good atomic matching between δ-ferrite and TiN. Grain refinement in the 316 steel through 1 wt.% TiN inoculation not only eliminated the property anisotropy but also led to a high strain-hardening rate upon plastic deformation and thereby a superior strength-ductility synergy with yield strength of 561 MPa, tensile strength of 860 MPa and elongation of 48%. | Chemical compositions (in wt.%) of the L-PBF fabricated alloys. | /home/shared/llm-extraction-pipeline/articles_all/10.1016.j.jmst.2023.08.018/tables/Table 2.csv
./10.1016.j.jmst.2023.08.018 | 1TI-316 ¦ TI-Fe-4Si ¦ Fe-4Si | Unravelling the roles of TiN-nanoparticle inoculant in additively manufactured 316 stainless steel | Gas-atomised spherical 316 steel powder (size: 20-65 μm), sourced from SLM Solution Group AG, was used as the standard material for assessing the effectiveness of TiN in refining γ-austenite grains. In order to directly evaluate the grain refining efficiency of the TiN for δ-ferrite, a Fe-4Si ferritic alloy was used in the present study. Based on the Fe-Si phase diagram[47], the δ-ferrite forms directly from the liquid as primary solid phase and can be retained to room temperature in this alloy without any solid-solid phase transformations during cooling. Commercially pure Fe powder (size: 10-45 μm) and pure Si powder (size: 2-10 μm), sourced from Atlantic Equipment Engineers, were used to prepare the Fe-4Si powder feedstock. TiN nanoparticle (Size: 40-100 nm) with 97% purity, sourced from SS Nano Inc, was used as inoculants. Three different addition levels of TiN nanoparticles, i.e. 0.5 wt.%, 1 wt.% and 2 wt.%, were mixed with the 316 steel powder to prepare the TiN inoculated 316 steel (i.e. TI-316) feedstocks, whilst 1 wt.% TiN nanoparticles were mixed with the Fe-4Si powders to prepare the TiN inoculated Fe-4Si (i.e. TI-Fe-4Si) feedstock. To minimize the agglomeration of nanoparticles and achieve high homogeneity of the powder mixtures, an ultrasonic-assisted vibrative agitation method was applied in the powder mixing process. The procedure includes dissociation of agglomerates, preliminary mixing and vibrative agitation. More details can be found in our previous work[21].Fig. 1presents the morphologies of the 316 steel powder, Fe-4Si powder and typical 1TI-316 and TI-Fe-4Si powder particles, examined using scanning electron microscopy (SEM). The vibrative agitation approach enables the uniform distribution of TiN nanoparticles (less than 100 nm) on the surfaces of 316 steel and Fe-4Si particles despite a few agglomerations being observed. | As a potent grain refiner for steel casting, TiN is now widely used to refine γ-austenite in steel additive manufacturing (AM). However, the refining mechanism of TiN during AM remains unclear despite intensive research in recent years. This work aims to boost our understanding on the mechanism of TiN in refining the γ-austenite in AM-fabricated 316 stainless steel and its corresponding effect on the mechanical behaviour. Experimental results show that addition of 1 wt.% TiN nanoparticles led to complete columnar-to-equiaxed transition and significant refinement of the austenite grains to ∼2 μm in the 316 steel. Thermodynamic and kinetic simulations confirmed that, despite the rapid AM solidification, δ-ferrite is the primary solid phase during AM of the 316 steel and γ-austenite forms through subsequent peritectic reaction or direct transformation from the δ-ferrite. This implies that the TiN nanoparticles actually refined the δ-ferrite through promoting its heterogenous nucleation, which in turn refined the γ-austenite. This assumption is verified by the high grain refining efficiency of TiN nanoparticles in an AM-fabricated Fe-4 wt.%Si δ-ferrite alloy, in which δ-ferrite forms directly from the melt and is retained at room temperature. The grain refinement is attributed to the good atomic matching between δ-ferrite and TiN. Grain refinement in the 316 steel through 1 wt.% TiN inoculation not only eliminated the property anisotropy but also led to a high strain-hardening rate upon plastic deformation and thereby a superior strength-ductility synergy with yield strength of 561 MPa, tensile strength of 860 MPa and elongation of 48%. | Chemical compositions (in wt.%) of the L-PBF fabricated alloys. | /home/shared/llm-extraction-pipeline/articles_all/10.1016.j.jmst.2023.08.018/tables/Table 2.csv
./10.1016.j.jmst.2023.08.018 | 0.5TI-316 ¦ 2TI-316 | Unravelling the roles of TiN-nanoparticle inoculant in additively manufactured 316 stainless steel | Inoculation treatment with TiN nanoparticles effectively refined the columnar γ-austenite grains and led to significant CET in the L-PBF fabricated TI-316 steels. As shown inFig. 2(b), after inoculation with 0.5 wt.% TiN nanoparticles, the columnar grains in the 0.5TI-316 steel were significantly refined to ∼5-10 μm in width and less than 50 μm in length. In addition, there is a small proportion of fine, equiaxed grains interspersed in-between the columnar grains. These equiaxed grains have sizes ranging from ∼2 μm to ∼10 μm. This results in an average grain size of 6.8 μm in the 0.5TI-316 steel (Fig. 2(i)). Compared with the textured columnar grains, the equiaxed grains are the randomly orientated, leading to a much weaker <110> texture along the BD in the L-PBF fabricated 0.5TI-316 steel as shown inFig. 3(f). At 1 wt.% TiN inoculation, a fully equiaxed grain structure was obtained in the 1TI-316 steel (Fig. 2(c)). These equiaxed grains are distributed within the size range from ∼0.3 μm to ∼6.5 μm, corresponding to an average grain size of 1.8 μm in this steel as presented inFig. 2(i). The IPF colour confirms the random orientation of these equiaxed grains, corresponding to the textureless feature of the 1TI-316 steel as presented inFig. 2(g). Further increasing the TiN content to 2 wt.% led to a more homogeneous grain size distribution within the range of ∼0.3 μm to ∼4.8 μm, but only marginally decrease in the average grain size (1.4 μm) and texture intensity in the 2TI-316 steel, as shown inFig. 2(h and i). The statistic result signifies that the critical TiN nanoparticle content is 1 wt.% in achieving complete CET and ultrafine microstructure in the 316 steel. Hence, 1 wt.% TiN nanoparticle is considered as the optimal inoculation content and therefore used for further in-depth study. | As a potent grain refiner for steel casting, TiN is now widely used to refine γ-austenite in steel additive manufacturing (AM). However, the refining mechanism of TiN during AM remains unclear despite intensive research in recent years. This work aims to boost our understanding on the mechanism of TiN in refining the γ-austenite in AM-fabricated 316 stainless steel and its corresponding effect on the mechanical behaviour. Experimental results show that addition of 1 wt.% TiN nanoparticles led to complete columnar-to-equiaxed transition and significant refinement of the austenite grains to ∼2 μm in the 316 steel. Thermodynamic and kinetic simulations confirmed that, despite the rapid AM solidification, δ-ferrite is the primary solid phase during AM of the 316 steel and γ-austenite forms through subsequent peritectic reaction or direct transformation from the δ-ferrite. This implies that the TiN nanoparticles actually refined the δ-ferrite through promoting its heterogenous nucleation, which in turn refined the γ-austenite. This assumption is verified by the high grain refining efficiency of TiN nanoparticles in an AM-fabricated Fe-4 wt.%Si δ-ferrite alloy, in which δ-ferrite forms directly from the melt and is retained at room temperature. The grain refinement is attributed to the good atomic matching between δ-ferrite and TiN. Grain refinement in the 316 steel through 1 wt.% TiN inoculation not only eliminated the property anisotropy but also led to a high strain-hardening rate upon plastic deformation and thereby a superior strength-ductility synergy with yield strength of 561 MPa, tensile strength of 860 MPa and elongation of 48%. | Chemical compositions (in wt.%) of the L-PBF fabricated alloys. | /home/shared/llm-extraction-pipeline/articles_all/10.1016.j.jmst.2023.08.018/tables/Table 2.csv
./10.1016.j.jmst.2023.08.054 | As-cast | Hierarchical microstructure enables high strength and good ductility in as-cast Fe27Ni35Cr18.25Al13.75Co2Ti2Mo2 high-entropy alloy | As-cast alloys often require complex thermomechanical processing to obtain a hierarchical structure to achieve a good combination of strength and ductility. Here in this work, a novel hierarchical Fe27Ni35Cr18.25Al13.75Co2Ti2Mo2 high-entropy alloy (HEA) with ultra-high tensile strength and excellent ductility was fabricated by direct casting. The as-cast alloy exhibits hierarchical structure with an ultrafine lamellar microstructure (ULM), ultrafine rhombus microstructure (URM), ultrafine vermicular microstructure (UVM), nanosized precipitates and spinodal decomposition (SP) that develops during casting and cooling. The incompatibility of face-centered cubic (FCC) and body-centered cubic (BCC) phases in the deformation process leads to heterogeneous deformation-induced (HDI) hardening, which brings the alloy a tensile yield strength (YS) of ∼1056 MPa, an ultimate tensile strength (UTS) of ∼1526 MPa and a total elongation (El) of ∼15.6%. Additionally, the numerous interfaces generated by the hierarchical structure absorb the energy during deformation, effectively retarding the dislocation motion and causing strong work-hardening. | As-cast alloys often require complex thermomechanical processing to obtain a hierarchical structure to achieve a good combination of strength and ductility. Here in this work, a novel hierarchical Fe27Ni35Cr18.25Al13.75Co2Ti2Mo2 high-entropy alloy (HEA) with ultra-high tensile strength and excellent ductility was fabricated by direct casting. The as-cast alloy exhibits hierarchical structure with an ultrafine lamellar microstructure (ULM), ultrafine rhombus microstructure (URM), ultrafine vermicular microstructure (UVM), nanosized precipitates and spinodal decomposition (SP) that develops during casting and cooling. The incompatibility of face-centered cubic (FCC) and body-centered cubic (BCC) phases in the deformation process leads to heterogeneous deformation-induced (HDI) hardening, which brings the alloy a tensile yield strength (YS) of ∼1056 MPa, an ultimate tensile strength (UTS) of ∼1526 MPa and a total elongation (El) of ∼15.6%. Additionally, the numerous interfaces generated by the hierarchical structure absorb the energy during deformation, effectively retarding the dislocation motion and causing strong work-hardening. | Chemical compositions of different phases in the as-cast studied alloy measured by EDS/TEM. | /home/shared/llm-extraction-pipeline/articles_all/10.1016.j.jmst.2023.08.054/tables/Table 2.csv
./10.1016.j.jmst.2023.09.032 | Mo0.2 | Insights into the mechanism of Mo protecting CoCrFeNi HEA from pitting corrosion-A quantitative modelling study on passivation and repassivation processes | Mo has been widely reported as a conducive element for the corrosion resistance of massive alloy systems. However, the mechanism of Mo optimizing the corrosion resistance is complicated, and in-depth studies are still required. The present work comprehensively and quantitatively studied the critical influences of Mo on the passivation and repassivation behavior of CoCrFeNi HEA based on the dissolution-diffusion-deposition model proposed in our previous work. The experimental results indicated that Mo remarkably eliminated the metastable pitting corrosion, significantly improved the breakdown potential and perfectly protected the CoCrFeNiMo0.2 HEA from pitting corrosion. The modelling and X-ray photoelectron spectroscopy (XPS) results both show that in the passivation process, MoO2 was the last product to deposit, thereby existing in the outer layer of the passive film. Mo addition increased the Cr content by weakening the deposition of Fe2O3 and Fe3O4 and also improved the Cr2O3/Cr(OH)3 ratio by promoting deprotonation of Cr(OH)3, thus enhancing the quality of passive film. Besides, when pitting corrosion occurred, MoO2, MoO3, and FeMoO4 were the first products to deposit and accelerated the repassivation process of HEA by timely covering the matrix in the pit cavity, thereby preventing further corrosion of the matrix. | Mo has been widely reported as a conducive element for the corrosion resistance of massive alloy systems. However, the mechanism of Mo optimizing the corrosion resistance is complicated, and in-depth studies are still required. The present work comprehensively and quantitatively studied the critical influences of Mo on the passivation and repassivation behavior of CoCrFeNi HEA based on the dissolution-diffusion-deposition model proposed in our previous work. The experimental results indicated that Mo remarkably eliminated the metastable pitting corrosion, significantly improved the breakdown potential and perfectly protected the CoCrFeNiMo0.2 HEA from pitting corrosion. The modelling and X-ray photoelectron spectroscopy (XPS) results both show that in the passivation process, MoO2 was the last product to deposit, thereby existing in the outer layer of the passive film. Mo addition increased the Cr content by weakening the deposition of Fe2O3 and Fe3O4 and also improved the Cr2O3/Cr(OH)3 ratio by promoting deprotonation of Cr(OH)3, thus enhancing the quality of passive film. Besides, when pitting corrosion occurred, MoO2, MoO3, and FeMoO4 were the first products to deposit and accelerated the repassivation process of HEA by timely covering the matrix in the pit cavity, thereby preventing further corrosion of the matrix. | Chemical compositions of Mo0 and Mo0.2 HEAs. | /home/shared/llm-extraction-pipeline/articles_all/10.1016.j.jmst.2023.09.032/tables/Table 1.csv
./10.1016.j.jmst.2023.09.032 | Fe2+ ¦ Mo3+ | Insights into the mechanism of Mo protecting CoCrFeNi HEA from pitting corrosion-A quantitative modelling study on passivation and repassivation processes | Although Mo is generally acknowledged to have a conducive impact on corrosion resistance, the opinion on the mechanisms of how Mo works is still a matter of debate. A significant portion of researchers owe the outstanding corrosion resistance of Mo-bearing alloys to the enhanced passive film. Montemor et al.[11]proposed that increasing the Mo content in austenitic stainless steels decreased the defect density of passive film, and increased its Cr content. Asami et al.[22]found that Mo alloying increased Cr content in passive film due to the selective dissolution of Mo. Dai et al.[19]proposed that Mo addition improved the Cr2O3/Cr(OH)3ratio in the passive film on FeCoCrNi HEA. Additionally, there are also massive researchers [9,23-26] who proposed that Mo could suppress the propagation of metastable pit. During this process, the active dissolution process of the matrix in the pit would release Mo3+[25]or MoO42-[27]. These Mo species might combine with Fe2+in the pit anolyte and consequently form insoluble salty compounds, which were deposited in the pit cavity and interrupted the active dissolution. Schneider et al.[28]proposed that Mo3+could bond Cl-by forming MoCl2-, thus reducing the Cl-concentration in the pit anolyte. Nevertheless, the abovementioned mechanisms all focused on either the impact of Mo on the composition and quality of the passive film, or the influence of Mo on the repassivation ability of alloys. No comprehensive and quantitative research has been conducted to clarify how the passivation and repassivation processes change after Mo addition. Therefore, in-depth studies on the critical factors of Mo-enhancing corrosion resistance remain to be required. | Mo has been widely reported as a conducive element for the corrosion resistance of massive alloy systems. However, the mechanism of Mo optimizing the corrosion resistance is complicated, and in-depth studies are still required. The present work comprehensively and quantitatively studied the critical influences of Mo on the passivation and repassivation behavior of CoCrFeNi HEA based on the dissolution-diffusion-deposition model proposed in our previous work. The experimental results indicated that Mo remarkably eliminated the metastable pitting corrosion, significantly improved the breakdown potential and perfectly protected the CoCrFeNiMo0.2 HEA from pitting corrosion. The modelling and X-ray photoelectron spectroscopy (XPS) results both show that in the passivation process, MoO2 was the last product to deposit, thereby existing in the outer layer of the passive film. Mo addition increased the Cr content by weakening the deposition of Fe2O3 and Fe3O4 and also improved the Cr2O3/Cr(OH)3 ratio by promoting deprotonation of Cr(OH)3, thus enhancing the quality of passive film. Besides, when pitting corrosion occurred, MoO2, MoO3, and FeMoO4 were the first products to deposit and accelerated the repassivation process of HEA by timely covering the matrix in the pit cavity, thereby preventing further corrosion of the matrix. | Diffusion coefficient (DMn+) of metallic cations. | /home/shared/llm-extraction-pipeline/articles_all/10.1016.j.jmst.2023.09.032/tables/Table 4.csv
./10.1016.j.jmst.2023.09.032 | Co2+ ¦ Cr3+ | Insights into the mechanism of Mo protecting CoCrFeNi HEA from pitting corrosion-A quantitative modelling study on passivation and repassivation processes | Fig. 8 (a, b) shows the variation of cation concentration in the iso-concentration layer. It shows that the concentration of Cr3+is the highest on both Mo0and Mo0.2HEAs, and Mo3+is the slightest cation on Mo0.2HEA, because of the low Mo content. Furthermore, Mo addition hardly influences the anodic dissolution process of Co, Cr, Fe, or Ni. With the diffusing cations subtracted, the remaining cations in the iso-concentration layer would experience hydrolysis reactions, which release H+and lead to the acidification of the iso-concentration layer. Comparing the hydrolysis reactions of Co2+, Fe2+, and Mo3+, that of Cr3+is identified as the most intense one ( Fig. 8 (c, d)), which would suppress the other weaker hydrolysis reactions. This indicates that the final pH value mainly depends on the hydrolysis reaction of Cr3+. Therefore, the pH value of Cr3+is selected to be the final pH value of the iso-concentration layer. | Mo has been widely reported as a conducive element for the corrosion resistance of massive alloy systems. However, the mechanism of Mo optimizing the corrosion resistance is complicated, and in-depth studies are still required. The present work comprehensively and quantitatively studied the critical influences of Mo on the passivation and repassivation behavior of CoCrFeNi HEA based on the dissolution-diffusion-deposition model proposed in our previous work. The experimental results indicated that Mo remarkably eliminated the metastable pitting corrosion, significantly improved the breakdown potential and perfectly protected the CoCrFeNiMo0.2 HEA from pitting corrosion. The modelling and X-ray photoelectron spectroscopy (XPS) results both show that in the passivation process, MoO2 was the last product to deposit, thereby existing in the outer layer of the passive film. Mo addition increased the Cr content by weakening the deposition of Fe2O3 and Fe3O4 and also improved the Cr2O3/Cr(OH)3 ratio by promoting deprotonation of Cr(OH)3, thus enhancing the quality of passive film. Besides, when pitting corrosion occurred, MoO2, MoO3, and FeMoO4 were the first products to deposit and accelerated the repassivation process of HEA by timely covering the matrix in the pit cavity, thereby preventing further corrosion of the matrix. | Diffusion coefficient (DMn+) of metallic cations. | /home/shared/llm-extraction-pipeline/articles_all/10.1016.j.jmst.2023.09.032/tables/Table 4.csv
./10.1016.j.jmst.2023.09.032 | Ni2+ | Insights into the mechanism of Mo protecting CoCrFeNi HEA from pitting corrosion-A quantitative modelling study on passivation and repassivation processes | In the present work, the E-pH diagram is used to confirm the types of ion reactants of deposition reactions. Based on the E-pH diagram of the Mo-H2O system[25](Fig. S2), the pH value and potential conditions of passivation (pH = 5-7,E= -0.39 VSHE) in the present study fall into the predominance area of MoO42-. This implies that Mo3+in the iso-concentration layer would transform into MoO42-, which then participates in the deposition reactions. The application of the E-pH diagram makes the deposition reaction more credible when it refers to Mo-bearing alloys. The supersaturation degree (σ), which is an important criterion of whether the corresponding products can be generated, is the ratio of practical ion concentrations and ion concentrations needed for deposition. To obtain the value ofσ, the critical cation concentration (ccritical) to deposition is required. Taking the deposition reaction of Cr2O3as an example (Eq. (6)),ccritical,Cr3+andσCr2O3can be calculated byEqs. (7)and(8), respectively. In a similar way, the values ofσfor the possible hydroxides and oxides of each alloying element can be calculated. The variation ofσvalue with time shown in Fig. 9 indicates that Cr2O3possesses the highestσvalue in both Mo0and Mo0.2HEAs, implying that Cr2O3is the major component of the passive film. However, no Ni or Co hydroxides/oxides can be formed, because of the low concentrations of Ni2+and Co2+and the high values of ΔGθof relative deposition reactions. Mo addition hardly changes theσvalues of Cr species, but decreases theσvalues of Fe species after 10-3s.(6)2Cr3++6OH-→Cr2O3+3H2OΔGθ=374.680kJmol-1(7)ccritical,Cr3+=1(KWcH+,final)6exp(374680RT)(8)σCr2O3=(cCr3+ccritical,Cr3+)2 | Mo has been widely reported as a conducive element for the corrosion resistance of massive alloy systems. However, the mechanism of Mo optimizing the corrosion resistance is complicated, and in-depth studies are still required. The present work comprehensively and quantitatively studied the critical influences of Mo on the passivation and repassivation behavior of CoCrFeNi HEA based on the dissolution-diffusion-deposition model proposed in our previous work. The experimental results indicated that Mo remarkably eliminated the metastable pitting corrosion, significantly improved the breakdown potential and perfectly protected the CoCrFeNiMo0.2 HEA from pitting corrosion. The modelling and X-ray photoelectron spectroscopy (XPS) results both show that in the passivation process, MoO2 was the last product to deposit, thereby existing in the outer layer of the passive film. Mo addition increased the Cr content by weakening the deposition of Fe2O3 and Fe3O4 and also improved the Cr2O3/Cr(OH)3 ratio by promoting deprotonation of Cr(OH)3, thus enhancing the quality of passive film. Besides, when pitting corrosion occurred, MoO2, MoO3, and FeMoO4 were the first products to deposit and accelerated the repassivation process of HEA by timely covering the matrix in the pit cavity, thereby preventing further corrosion of the matrix. | Diffusion coefficient (DMn+) of metallic cations. | /home/shared/llm-extraction-pipeline/articles_all/10.1016.j.jmst.2023.09.032/tables/Table 4.csv
./10.1016.j.jmst.2023.09.032 | Mo0 | Insights into the mechanism of Mo protecting CoCrFeNi HEA from pitting corrosion-A quantitative modelling study on passivation and repassivation processes | Mo has been widely reported as a conducive element for the corrosion resistance of massive alloy systems. However, the mechanism of Mo optimizing the corrosion resistance is complicated, and in-depth studies are still required. The present work comprehensively and quantitatively studied the critical influences of Mo on the passivation and repassivation behavior of CoCrFeNi HEA based on the dissolution-diffusion-deposition model proposed in our previous work. The experimental results indicated that Mo remarkably eliminated the metastable pitting corrosion, significantly improved the breakdown potential and perfectly protected the CoCrFeNiMo0.2 HEA from pitting corrosion. The modelling and X-ray photoelectron spectroscopy (XPS) results both show that in the passivation process, MoO2 was the last product to deposit, thereby existing in the outer layer of the passive film. Mo addition increased the Cr content by weakening the deposition of Fe2O3 and Fe3O4 and also improved the Cr2O3/Cr(OH)3 ratio by promoting deprotonation of Cr(OH)3, thus enhancing the quality of passive film. Besides, when pitting corrosion occurred, MoO2, MoO3, and FeMoO4 were the first products to deposit and accelerated the repassivation process of HEA by timely covering the matrix in the pit cavity, thereby preventing further corrosion of the matrix. | Mo has been widely reported as a conducive element for the corrosion resistance of massive alloy systems. However, the mechanism of Mo optimizing the corrosion resistance is complicated, and in-depth studies are still required. The present work comprehensively and quantitatively studied the critical influences of Mo on the passivation and repassivation behavior of CoCrFeNi HEA based on the dissolution-diffusion-deposition model proposed in our previous work. The experimental results indicated that Mo remarkably eliminated the metastable pitting corrosion, significantly improved the breakdown potential and perfectly protected the CoCrFeNiMo0.2 HEA from pitting corrosion. The modelling and X-ray photoelectron spectroscopy (XPS) results both show that in the passivation process, MoO2 was the last product to deposit, thereby existing in the outer layer of the passive film. Mo addition increased the Cr content by weakening the deposition of Fe2O3 and Fe3O4 and also improved the Cr2O3/Cr(OH)3 ratio by promoting deprotonation of Cr(OH)3, thus enhancing the quality of passive film. Besides, when pitting corrosion occurred, MoO2, MoO3, and FeMoO4 were the first products to deposit and accelerated the repassivation process of HEA by timely covering the matrix in the pit cavity, thereby preventing further corrosion of the matrix. | Values of exchange current density (iM, 0), electrode potential (phM), overpotential (e), and current density (iM'/iM) of metallic cations. | /home/shared/llm-extraction-pipeline/articles_all/10.1016.j.jmst.2023.09.032/tables/Table 5.csv
./10.1016.j.jmst.2023.09.033 | RA700 ¦ DA800 ¦ DA700 | Fe-based high-entropy alloy with excellent mechanical properties enabled by nanosized precipitates and heterogeneous grain distribution | The designed alloy ingot was fabricated by vacuum induction melting by a mixture of the constituent elements with a purity higher than 99.95% at least. The cast ingot was homogenized at 1150 °C for 2 h, followed by water quenching. The homogenized ingot was cold-rolled with a thickness reduction of 80% and followed by direct aging at 600, 700, and 800 °C for 8 h, referred to as DA600, DA700, and DA800, hereafter. To investigate the effect of direct aging and discontinuous precipitates, the cold-rolled sheet was recrystallized first at 1100 °C for 30 min and then aged at 700 °C for 8 h to produce continuous precipitates, which is referred to as RA700. | High-entropy alloys (HEAs) consisting of CoCrFeNiAlTi systems, with a face-centered cubic (FCC) matrix reinforced by ordered L12 precipitates, have demonstrated exceptional strength-ductility combinations. However, the current compositional design of HEAs heavily relies on high Ni and Co contents, compromising the balance between properties and cost. Thus, it is crucial to optimize the cost-performance trade-off by fine-tuning the range of Fe, Co, and Ni, while maintaining excellent strength-ductility combination. In this study, we propose a novel Fe-based HEA with nanosized precipitates and a heterogeneous grain distribution, achieving a strength-ductility combination comparable to state-of-the-art Ni- or Co-based HEAs. The alloy benefits from both precipitation hardening and hetero-deformation-induced strengthening attributed to the heterogeneous grain distribution, resulting in excellent yield strength of 1433 MPa, tensile strength of 1599 MPa, and ductility of 22%. The microstructural evolution and its influence on mechanical properties are unraveled with respect to the observation of precipitate-dislocation interaction and hetero-deformation-induced stress (HDI stress) evaluation. This study suggests that the challenge of balancing properties and cost can be addressed through optimized compositional and microstructural design. | Composition of g matrix and L12 precipitates for the present specimens obtained from APT analyses. | /home/shared/llm-extraction-pipeline/articles_all/10.1016.j.jmst.2023.09.033/tables/Table 2.csv
./10.1016.j.jmst.2023.09.033 | DA600 | Fe-based high-entropy alloy with excellent mechanical properties enabled by nanosized precipitates and heterogeneous grain distribution | The designed alloy ingot was fabricated by vacuum induction melting by a mixture of the constituent elements with a purity higher than 99.95% at least. The cast ingot was homogenized at 1150 °C for 2 h, followed by water quenching. The homogenized ingot was cold-rolled with a thickness reduction of 80% and followed by direct aging at 600, 700, and 800 °C for 8 h, referred to as DA600, DA700, and DA800, hereafter. To investigate the effect of direct aging and discontinuous precipitates, the cold-rolled sheet was recrystallized first at 1100 °C for 30 min and then aged at 700 °C for 8 h to produce continuous precipitates, which is referred to as RA700. | High-entropy alloys (HEAs) consisting of CoCrFeNiAlTi systems, with a face-centered cubic (FCC) matrix reinforced by ordered L12 precipitates, have demonstrated exceptional strength-ductility combinations. However, the current compositional design of HEAs heavily relies on high Ni and Co contents, compromising the balance between properties and cost. Thus, it is crucial to optimize the cost-performance trade-off by fine-tuning the range of Fe, Co, and Ni, while maintaining excellent strength-ductility combination. In this study, we propose a novel Fe-based HEA with nanosized precipitates and a heterogeneous grain distribution, achieving a strength-ductility combination comparable to state-of-the-art Ni- or Co-based HEAs. The alloy benefits from both precipitation hardening and hetero-deformation-induced strengthening attributed to the heterogeneous grain distribution, resulting in excellent yield strength of 1433 MPa, tensile strength of 1599 MPa, and ductility of 22%. The microstructural evolution and its influence on mechanical properties are unraveled with respect to the observation of precipitate-dislocation interaction and hetero-deformation-induced stress (HDI stress) evaluation. This study suggests that the challenge of balancing properties and cost can be addressed through optimized compositional and microstructural design. | The room-temperature tensile properties of the present specimens. | /home/shared/llm-extraction-pipeline/articles_all/10.1016.j.jmst.2023.09.033/tables/Table 3.csv
./10.1016.j.jmst.2023.11.021 | S1-TNT ¦ S2-TN ¦ S3-TT | Effect of Ti/Nb/Ta addition on the γ/γ' coherent microstructure in low-density and high-strength Co-Al-W-Mo-based superalloys | Although the newly-developed Co-based superalloys exhibited a similar γ/γ' coherent microstructure, the partition behaviors of alloying elements, especially W and Mo, were obviously different from those in Ni-based superalloys[36]. Thus, we adjusted the classification of alloying elements into two groups alone, Al series of elements (Al, W, Ti, Nb, and Ta) and Co series of elements (Co, Ni, Cr, and Mo), and found that the compositions of existing Co-based superalloys could be expressed with the cluster formula of [Al ̅1-Co ̅12](Al ̅,Co ̅)3[36]. Therefore, the present work will design a series of novel γ/γ' Co-based superalloys with a lower density via the cluster formula of [Al1-(Co,Ni)12]((Al0.5(Ti/Nb/Ta)0.5W0.5)(Mo0.5Cr0.5Co0.5)), in which Ni and Cr are substituted partially for the base Co to improve the stability of γ' phase and to enhance the hot-corrosion and oxidation resistances. Importantly, the matching of Ti, Nb, and Ta is tailored to investigate the effect of different combinations of these elements on the phase constitution and γ/γ' microstructural stability since an inappropriate combination can destabilize the γ'. Thus, three alloys are given by mixing Ti/Nb/Ta, Ti/Nb, and Ti/Ta with an equimolar ratio, designated as S1-TNT, S2-TN, and S3-TT, respectively, in which the W, Mo, and Cr are all matched with an equimolar ratio since it would result in much higher microstructural stability[35]. Table 1 gives the related data of the designed series, including the cluster formula and chemical compositions (at.%). Then, the microstructural evolution of coherent γ/γ' phases at 1173 K during aging for a long time up to 1000 h will be explored, and the mechanical properties of these alloys at both RT and HTs (973-1173 K) will be also measured. Finally, the effects of the lattice misfit between γ/γ' and elemental diffusion on the morphology of γ' nanoparticles and their coarsening behavior will be further discussed. | Coherent precipitation of cuboidal γ'-Co3(Al,W) nanoparticles in face-centered-cubic (FCC)-γ matrix is of great significance for improving high-temperature mechanical properties of Co-based superalloys. The present work developed a series of low-density Co-based superalloys in light of the cluster composition formula of [Al1-(Co,Ni)12]((Al0.5(Ti/Nb/Ta)0.5W0.5)(Mo0.5Cr0.5Co0.5)), where the addition of Ti, Nb, and Ta is mixed with an equimolar ratio. It is found that these designed alloys with different combinations of Ti/Nb/Ta, Ti/Nb, and Ti/Ta possess the coherent microstructure of cuboidal γ' nanoprecipitates in the FCC-γ matrix. The microstructural evolution of coherent γ/γ' during aging at 1173 K shows that these superalloys exhibit higher thermal stability at high temperatures. Even after aging for 1000 h, there do not exist any other precipitated phases on grain boundaries, except the coarse γ' precipitates. Also, the coarsening rate constants of cuboidal γ' nanoprecipitates in these alloys are very low (K = 5.76-6.03 nm3/s), which is mainly ascribed to a moderate lattice misfit (ε = 0.28 %-0.45 %) between γ and γ'. The stable γ/γ' microstructure renders the alloys with prominent mechanical properties, as evidenced by the high yield strength of σ YS = 438-445 MPa at 1143 K. A large amount of stacking faults appear after compressive deformation and Lomer-Contrell dislocation locks are also formed due to the reaction of partial dislocations of stacking faults. Moreover, the microhardness (285-320 HV) in each alloy keeps almost constant with the aging time. Besides, these superalloys have a relatively lower density (8.67-8.89 g/cm3), among which the alloy containing Ti0.25Ta0.25 also exhibits a much higher γ' solvus temperature (1361 ± 2 K) than those of the existing Co-Al-W-based superalloys. | Related data of the designed series of alloys, including cluster formula, alloy composition (at.%), particle size (r), and volume fraction (f) of the g' precipitates, microhardness (HV), density (r), lattice constant (a), and lattice misfit (e) of g/g' after aging at 1173 K for 50 h, as well as compressive yield strength (sYS) at 1143 K in 200 h-aged state. | /home/shared/llm-extraction-pipeline/articles_all/10.1016.j.jmst.2023.11.021/tables/Table 1.csv
./10.1016.j.jmst.2023.11.050 | SR650-alloy ¦ SR750-alloy | Remarkable improved strength and ductility in brittle eutectic high-entropy alloy via a novel spheroidization and recrystallization strategy | Fig. 2(b) presents the strain hardening rate (Θ) versus the true strain curves of the AC-alloy, S-alloy, and SR (650, 700, and 750)-alloys. For the AC-alloy, Θ shows a single-stage strain-hardening behavior with a rapid drop until the sample fractures. Different from the AC-alloy, a two-stage strain-hardening behavior was exhibited in both the S-alloy and the SR750-alloy. The first dramatic drop of Θ in stage is followed by a slower drop in stage II. Compared with the S-alloy, the SR750-alloy shows a striking ability to maintain a wider area of gentle descent in stage II, which is a prerequisite for good tensile fracture ductility. Interestingly, the SR700-alloy and SR650-alloy exhibit a distinctive three-stage strain-hardening behavior. For the SR700-alloy, the Θ first drops sharply in stage I, plateaus off in stage II, and finally, shows a gentle decrease in the wide strain in stage III. Different from the SR700-alloy, Θ shows a rapid upturn in stage II of the SR650-alloy, which is a typical discontinuous yielding and often seen in some hetero-structure materials[32-34]. Shi et al.[34]reported that the steep drop in stage I is related to the shortage of mobile dislocations at the initial stage of plastic deformation. The rapid upturn in stage II may be attributed to the quick multiplication and entanglement of dislocations upon yielding. | Eutectic high-entropy alloys (EHEAs), as a classification of high-entropy alloys (HEAs), have received worldwide interest due to superior fluidity and attractive properties. However, other than the FCC + B2 EHEA system, most other reported EHEA systems show inherent brittleness during tensile loading at room temperature, which limits their advanced engineering application. In this work, a novel spheroidization + recrystallization (SR) strategy for synergistic strengthening and plasticizing of the brittle CoCrFeNi2(V6B3Si)0.149 was proposed. The superior combination of strength and ductility was achieved by tailoring spherical M3B2 + recrystallized FCC duplex phases. Based on this strategy, the yield strength and elongation were improved from 565 ± 15 MPa and 2.3 % ± 0.3 % to 841 ± 24 - 1278 ± 20 MPa and 14.7 % ± 0.5 % - 22.5 % ± 1.2 %, with an increase of 48 %-126 % and 539 %-878 %, respectively. The synergistic increment in the strength and ductility of SR-FCC+M3B2 EHEAs exceeds all reported further strengthened FCC + B2 EHEAs. Meanwhile, such simple thermo-mechanical processing is suitable for large-scale industrial production. The high strength results from the back stress provided by the dual heterogeneity of FCC grain sizes and soft FCC/hard M3B2. The good ductility is attributed to the dislocation movement path released by spheroidized M3B2 and a more uniform stress distribution caused by the recrystallized FCC. This work provides a new strategy for synergistic strengthening and plasticizing of the brittle EHEAs to meet industrial reliability requirements. | Mechanical properties of AC-alloy, S-alloy, and SR (650, 700, 750)-alloys. | /home/shared/llm-extraction-pipeline/articles_all/10.1016.j.jmst.2023.11.050/tables/Table 1.csv
./10.1016.j.jmst.2023.11.050 | AC-alloy ¦ S-alloy ¦ SR700-alloy | Remarkable improved strength and ductility in brittle eutectic high-entropy alloy via a novel spheroidization and recrystallization strategy | Ingots with a nominal composition of CoCrFeNi2(V6B3Si)0.149were prepared by vacuum arc-melting a mixture of pure elements (> 99.95 wt.%). To promote chemical homogeneity, each ingot was flipped and remelted at least five times in a Ti-gettered argon atmosphere. To realize full spheroidization of the M3B2phase and improve the forgeability and deformability of the brittle EHEA, the as-cast sample was subjected to long-term high-temperature annealing at 1100 °C for 24 h, which was followed by furnace cooling. To further refine the FCC grain size, the spheroidized sample was cold-rolled step-by-step with a 70 % reduction in thickness, followed by recrystallization annealing at 650, 700, and 750 °C for 1 h, respectively, followed by water quenching. The as-cast and spheroidized samples were denoted as AC-alloy and S-alloy, respectively, while the spheroidized + recrystallized samples with annealed at 650, 700, and 750 °C were denoted as spheroidization + recrystallization (SR)650-alloy, SR700-alloy, and SR700-alloy, respectively. The schematic of the spheroidization + recrystallization processing routes and the corresponding microstructure evolution is shown in Fig. 1 . | Eutectic high-entropy alloys (EHEAs), as a classification of high-entropy alloys (HEAs), have received worldwide interest due to superior fluidity and attractive properties. However, other than the FCC + B2 EHEA system, most other reported EHEA systems show inherent brittleness during tensile loading at room temperature, which limits their advanced engineering application. In this work, a novel spheroidization + recrystallization (SR) strategy for synergistic strengthening and plasticizing of the brittle CoCrFeNi2(V6B3Si)0.149 was proposed. The superior combination of strength and ductility was achieved by tailoring spherical M3B2 + recrystallized FCC duplex phases. Based on this strategy, the yield strength and elongation were improved from 565 ± 15 MPa and 2.3 % ± 0.3 % to 841 ± 24 - 1278 ± 20 MPa and 14.7 % ± 0.5 % - 22.5 % ± 1.2 %, with an increase of 48 %-126 % and 539 %-878 %, respectively. The synergistic increment in the strength and ductility of SR-FCC+M3B2 EHEAs exceeds all reported further strengthened FCC + B2 EHEAs. Meanwhile, such simple thermo-mechanical processing is suitable for large-scale industrial production. The high strength results from the back stress provided by the dual heterogeneity of FCC grain sizes and soft FCC/hard M3B2. The good ductility is attributed to the dislocation movement path released by spheroidized M3B2 and a more uniform stress distribution caused by the recrystallized FCC. This work provides a new strategy for synergistic strengthening and plasticizing of the brittle EHEAs to meet industrial reliability requirements. | Mechanical properties of AC-alloy, S-alloy, and SR (650, 700, 750)-alloys. | /home/shared/llm-extraction-pipeline/articles_all/10.1016.j.jmst.2023.11.050/tables/Table 1.csv
./10.1016.j.jmst.2023.11.053 | [111] ¦ [001] | Ultra-strong and ductile precipitation-strengthened high entropy alloy with 0.5 % Nb addition produced by laser additive manufacturing | For both iHEA-Nb and iHEA reference samples, tensile specimens with gauge dimensions of 11.5 mm × 3.5 mm × 1 mm were obtained with the long axes parallel to the laser scanning direction using electrical discharge machining. Prior to the tensile tests, the specimens were sequentially ground using SiC sandpaper from 320 to 2000 grit. Uniaxial tensile tests were conducted using a Kammrath-Weiss tensile module in displacement-controlled mode at the strain rate of 10-4s-1, and the machine displacement was used to measure tensile strain. Tensile tests were repeated at least 3 times for each condition to ensure the reliability and repeatability of the results.In situmicropillar compression tests were performed on differently oriented grains ([001] and [111], respectively) to study the micromechanical properties of the as-built iHEA-Nb sample. The micropillars were prepared using a focused ion beam (FIB) and the detailed preparation parameters can be found in our previous work[27]. | Achieving a superior strength-ductility combination for fcc single-phase high entropy alloys (HEAs) is challenging. The present work investigates the in-situ synthesis of Fe49.5Mn30Co10Cr10C0.5 interstitial solute-strengthened HEA containing 0.5 wt.% Nb (hereafter referred to as iHEA-Nb) using laser melting deposition (LMD), aiming at simultaneously activating multiple strengthening mechanisms. The effect of Nb addition on the microstructure evolution, mechanical properties, strengthening and deformation mechanisms of the as-deposited iHEA-Nb samples was comprehensively evaluated. Multiple levels of heterogeneity were observed in the LMD-deposited microstructure, including different grain sizes, cellular subgrain structures, various carbide precipitates, as well as elemental segregation. The incorporation of Nb atoms with a large radius leads to lattice distortion, reduces the average grain size, and increases the types and fractions of carbides, aiding in promoting solid solution strengthening, grain boundary strengthening, and precipitation strengthening. Tensile test results show that the Nb addition significantly increases the yield strength and ultimate tensile strength of the iHEA to 1140 and 1450 MPa, respectively, while maintaining the elongation over 30 %. Deformation twins were generated in the tensile deformed samples, contributing to the occurrence of twinning-induced plasticity. This outstanding combination of strength and ductility exceeds that for most additively manufactured HEAs reported to date, demonstrating that the present in situ alloying strategy could provide significant advantages for developing and tailoring microstructures and balancing the mechanical properties of HEAs while avoiding conventional complex thermomechanical treatments. In addition, single-crystal micropillar compression tests revealed that although the twining activity is reduced by the Nb addition to the iHEA, the micromechanical properties of grains with different orientations were significantly enhanced. | Summary of the micropillar compression test results. | /home/shared/llm-extraction-pipeline/articles_all/10.1016.j.jmst.2023.11.053/tables/Table 2.csv
./10.1016.j.jmst.2023.12.057 | CR95 ¦ CR95-850 | Refractory high-entropy alloys with ultra-high strength and strain hardening ability induced by heterogeneous deformation and microbands | The RHEA with a composition of Zr35Ti30Nb20Al10V5(at.%) was synthesized via vacuum arc melting, using raw materials with purity exceeding 99.95 wt.% in a high-purity argon atmosphere. The alloy was subjected to a minimum of eight times melting and subsequently cast into a cylindrical ingot ofφ20 mm × 300 mm using suction casting. Subsequently, the ingot was cold rolled at room temperature to a final thickness of 1 mm (a reduction of 95%) in each pass of 0.2-0.3 mm. The cold-rolled alloy was annealed at 850 °C for 5 min in a quartz tube filled with argon gas and then water-quenched after breaking the quartz tube. The cold-rolled and annealed alloy plates were named CR95 and CR95-850, respectively. To achieve a microstructure with homogeneous grains, the cold-rolled alloy was annealed at 850 °C for 10 min in a quartz tube filled with argon gas and then water-quenched after breaking the quartz tube. The annealed alloy was named as HG-850. Dog-bone-shaped tensile specimens with effective dimensions of 1.0 mm (thickness) × 3.5 mm (width) × 21.5 mm (length) were prepared using an electrical discharge cutting machine and polished with 2000 grit sandpaper. | Refractory high-entropy alloys (RHEAs) are potential materials for high-temperature structural applications due to their excellent high-temperature performance. However, the early onset of plastic instability in RHEAs is a critical issue to be addressed. In this study, a novel Zr35Ti30Nb20Al10V5 RHEA was subjected to 95% cold rolling and annealing, achieving outstanding mechanical properties. Notably, the cold-rolled alloy exhibited the highest reported tensile strength (∼2.0 GPa) among RHEAs with a moderate ductility of ∼8.5%. Moreover, Additionally, the subsequent annealing process enabled the alloy to achieve an outstanding combination of yield strength (1.1 GPa) and fracture elongation (20%). The cold-rolled alloy has a heterogeneous lamella structure with high-density dislocation cells and dislocation pile-ups, and lattice distortion in the locally chemically ordered structure. The high work hardening behavior originates from the heterogeneous deformation-induced (HDI) hardening, which makes the HDI stress and hardening rate increase with increasing strain. In the annealed alloy, lattice distortion increases significantly with increasing strain, promoting dislocation cross-slip. The dislocation pile-ups and interactions facilitate the transition of microbands, and the relatively stable work-hardening behavior of the alloy is mainly attributed to the microband-induced plasticity effect. This study provides novel insights into the design and optimization of highly formable RHEAs with excellent mechanical properties. | The composition (at.%) of DR and IR in the CR95 and CR95-850 alloys. | /home/shared/llm-extraction-pipeline/articles_all/10.1016.j.jmst.2023.12.057/tables/Table 1.csv
./10.1016.j.jmst.2024.01.022 | 0Zr | Significantly ameliorating room-temperature brittleness of refractory high-entropy alloys via in situ heterogeneous structure | (TaMoTi)92Al8and Zr23Ta23Mo23Ti23Al8RHEA ingots were fabricated by Ti-gettered vacuum arc melting with high-purity Ta, Mo, Zr, Ti, and Al (all over 99.9 wt.% purity) and solidified in a water-cooled copper crucible. For convenience, the alloys will be labeled according to their Zr content, referred to as the 0Zr and 23Zr alloys, respectively. To ensure a homogeneous distribution of elements, the button ingots of each alloy were flipped and remelted at least five times. After production, all specimens for further experiments or characterization were cut from as-cast ingots by electric spark cutting, mechanically ground and polished, and ultrasonically cleaned in anhydrous ethanol. | Although refractory high-entropy alloys (RHEAs) possess excellent softening resistance and thermal stability at high temperatures, their practical application is often limited due to room temperature (RT) brittleness. In this work, we successfully achieved RT plasticization in a brittle (TaMoTi)92Al8 RHEA via in situ forming heterogeneous structure (HS) with the doping of Zr. Different from the mainstream design concept of “soft solid solution matrices with hard intermetallic phases” proposed in the literature, the newly developed TaMoZrTiAl RHEA is featured by a hard disordered BCC phase embedded into a soft intermetallic B2 matrix. Such an HS leads to the remarkable strength-plasticity synergy in this alloy at RT, showing a large plasticity of > 20 %, associated with a high strength of > 2380 MPa. It was found that solid solution strengthening and heterodeformation-induced strengthening caused by dislocation pile-ups at phase boundaries are responsible for the enhancement in the yield strength, while deformation-induced strain partition and the frequent operation of dislocation cross-slip substantially improve the work hardening capacity of alloy, thus enabling the high strength and good RT plasticity. In short, the current work not only reveals the micromechanisms of the influence of heterogeneous dual-phase structure on the RT mechanical behaviour in RHEAs but also provides a useful strategy for plasticizing brittle RHEAs. | Distribution of various elements in the 0Zr and 23Zr alloys. | /home/shared/llm-extraction-pipeline/articles_all/10.1016.j.jmst.2024.01.022/tables/Table 1.csv
./10.1016.j.jmst.2024.01.022 | 23Zr | Significantly ameliorating room-temperature brittleness of refractory high-entropy alloys via in situ heterogeneous structure | (TaMoTi)92Al8and Zr23Ta23Mo23Ti23Al8RHEA ingots were fabricated by Ti-gettered vacuum arc melting with high-purity Ta, Mo, Zr, Ti, and Al (all over 99.9 wt.% purity) and solidified in a water-cooled copper crucible. For convenience, the alloys will be labeled according to their Zr content, referred to as the 0Zr and 23Zr alloys, respectively. To ensure a homogeneous distribution of elements, the button ingots of each alloy were flipped and remelted at least five times. After production, all specimens for further experiments or characterization were cut from as-cast ingots by electric spark cutting, mechanically ground and polished, and ultrasonically cleaned in anhydrous ethanol. | Although refractory high-entropy alloys (RHEAs) possess excellent softening resistance and thermal stability at high temperatures, their practical application is often limited due to room temperature (RT) brittleness. In this work, we successfully achieved RT plasticization in a brittle (TaMoTi)92Al8 RHEA via in situ forming heterogeneous structure (HS) with the doping of Zr. Different from the mainstream design concept of “soft solid solution matrices with hard intermetallic phases” proposed in the literature, the newly developed TaMoZrTiAl RHEA is featured by a hard disordered BCC phase embedded into a soft intermetallic B2 matrix. Such an HS leads to the remarkable strength-plasticity synergy in this alloy at RT, showing a large plasticity of > 20 %, associated with a high strength of > 2380 MPa. It was found that solid solution strengthening and heterodeformation-induced strengthening caused by dislocation pile-ups at phase boundaries are responsible for the enhancement in the yield strength, while deformation-induced strain partition and the frequent operation of dislocation cross-slip substantially improve the work hardening capacity of alloy, thus enabling the high strength and good RT plasticity. In short, the current work not only reveals the micromechanisms of the influence of heterogeneous dual-phase structure on the RT mechanical behaviour in RHEAs but also provides a useful strategy for plasticizing brittle RHEAs. | The calculated values of empirical parameters (DSmix, DHmix, d, VEC, O, and L) for BCC and B2 phases in the 23Zr alloy. | /home/shared/llm-extraction-pipeline/articles_all/10.1016.j.jmst.2024.01.022/tables/Table 2.csv
./10.1016.j.jmst.2024.01.046 | 0.005Ce ¦ 0.01Ce | Microstructural evolution at grain boundary and deformation mechanism of Nb0.5TiZrV0.5 refractory high entropy alloy doped with Ce at room temperature | Nb0.5TiZrV0.5 alloy is one of the lightweight refractory high-entropy alloys (RHEAs) and has a great potential to be structural materials. Here, the microstructural evolution at the grain boundaries (GBs), the tensile properties and the deformation mechanism including dislocation and kink evolution of arc-melting (Nb0.5TiZrV0.5)100- x Ce x RHEAs (at.%, x = 0, 0.005, 0.01, referred to as 0Ce, 0.005Ce and 0.01Ce alloys) at room temperature (RT) were systematically investigated. Ce was found to segregate at GBs and the most pronounced grain refinement effect in the 0.005Ce sample. With the Ce content increased from 0.005 at.% to 0.01 at.%, the Ce concentration at GBs increased from 0.12 at.% to ∼1.17 at.%, subsequently, inducing compositional fluctuation and facilitating transformation of BCC band (V-rich but Zr-poor) to ω-like phase with a non-close-packed hexagonal structure (NCPHS, V- and Zr-rich but Ti-poor) at GBs. The 0.005Ce alloy exhibited the optimized ductility (ε f∼7.15%) and maintained yield strength of approximately 964 MPa at RT. The better balance of strength-ductility in the 0.005Ce alloy was resulted from synergistic deformation of multiple grains, high fraction (55.6%) of movable edge dislocations and abundant kink bands with the most slip systems. However, deteriorating ductility (ε f∼2.29%) of the Nb0.5TiZrV0.5 alloy with 0.01 at.% Ce addition was mainly attributed to precipitation of the brittle ω-like phase at GBs. These results may provide theoretical and experimental guidance for design of the advanced RHEAs with high specific strength through doping Ce or other rare-earth elements. | Nb0.5TiZrV0.5 alloy is one of the lightweight refractory high-entropy alloys (RHEAs) and has a great potential to be structural materials. Here, the microstructural evolution at the grain boundaries (GBs), the tensile properties and the deformation mechanism including dislocation and kink evolution of arc-melting (Nb0.5TiZrV0.5)100- x Ce x RHEAs (at.%, x = 0, 0.005, 0.01, referred to as 0Ce, 0.005Ce and 0.01Ce alloys) at room temperature (RT) were systematically investigated. Ce was found to segregate at GBs and the most pronounced grain refinement effect in the 0.005Ce sample. With the Ce content increased from 0.005 at.% to 0.01 at.%, the Ce concentration at GBs increased from 0.12 at.% to ∼1.17 at.%, subsequently, inducing compositional fluctuation and facilitating transformation of BCC band (V-rich but Zr-poor) to ω-like phase with a non-close-packed hexagonal structure (NCPHS, V- and Zr-rich but Ti-poor) at GBs. The 0.005Ce alloy exhibited the optimized ductility (ε f∼7.15%) and maintained yield strength of approximately 964 MPa at RT. The better balance of strength-ductility in the 0.005Ce alloy was resulted from synergistic deformation of multiple grains, high fraction (55.6%) of movable edge dislocations and abundant kink bands with the most slip systems. However, deteriorating ductility (ε f∼2.29%) of the Nb0.5TiZrV0.5 alloy with 0.01 at.% Ce addition was mainly attributed to precipitation of the brittle ω-like phase at GBs. These results may provide theoretical and experimental guidance for design of the advanced RHEAs with high specific strength through doping Ce or other rare-earth elements. | Compositions of BCC matrix, BCC band, P1-o-like and P2-o-like particles in 0.005Ce and 0.01Ce alloys measured by EPMA-WDS. | /home/shared/llm-extraction-pipeline/articles_all/10.1016.j.jmst.2024.01.046/tables/Table 1.csv
./10.1016.j.jmst.2024.01.088 | N15T15 ¦ N15T10 ¦ N10T15 | Effect of phase decomposition on the mechanical properties of Ti-Zr-Nb-Ta-Mo multi-principal element alloys | Here, three presentative MPEAs (Ti35Zr35Nb15Ta10Mo5(N15T10), Ti35Zr35Nb10Ta15Mo5(N10T15), and Ti32.5Zr32.5Nb15Ta15Mo5(N15T15) with VEC < 4.5, featuring with high-strength and varying degrees of phase decomposition, were designed. Our objective is to undertake a comprehensive analysis of the microstructure and deformation mechanisms in these MPEAs, specifically focusing on unraveling the complex interplay between phase decomposition and their mechanical properties. This research is intended to provide pivotal insights for the design of alloys with superior mechanical performance. | Body-centered cubic Ti-Zr-Nb-Ta-Mo multi-principal element alloys (MPEAs), boasting a yield strength exceeding one gigapascal, emerge as promising candidates for demanding structural applications. However, their limited tensile ductility at room temperature presents a significant challenge to their processability and large-scale implementation. This study identifies phase decomposition as a critical factor influencing the plasticity of these alloys. The microscale phase decomposition in these MPEAs during solidification, driven by miscibility gaps, manifests as dendritic structures within grains. Closer examination reveals that the MPEAs with a pronounced thermodynamic propensity for phase decomposition are also susceptible to analogous phenomena at the atomic level. The atomic phase decomposition is characterized by the localized aggregation of some elements across nanometric domains, culminating in the establishment of short-range orderings (SROs). It is observed that phase decomposition for these MPEAs, occurring at both microscale and atomic scale, adheres to thermodynamic principles and can be predicted using the CALPHAD approach. The impact of phase decomposition on the plasticity of MPEAs fundamentally stems from the induced heterogeneities at three distinct levels: (1) Fluctuations in mechanical properties at the micron scale; (2) Variations in the strain field at the atomic scale; (3) Bond polarization and bond index fluctuations at the electronic scale. Consequently, the key to designing high-strength and high-plasticity MPEAs lies in maximizing lattice distortion while simultaneously minimizing the adverse effects of phase decomposition on the alloy's plasticity (grain boundary cohesion). This research not only clarifies the mechanisms underpinning the ductile-to-brittle transition in high-strength Ti-Zr-Nb-Ta-Mo MPEAs but also offers crucial guidelines for developing advanced, high-performance alloys. | Chemical composition (at.%) sand VEC of constitutive regions in 15T10, N10T15, and N15T15 MPEAs. | /home/shared/llm-extraction-pipeline/articles_all/10.1016.j.jmst.2024.01.088/tables/Table 1.csv
./10.1016.j.jmst.2024.01.088 | N15T15 MPEA | Effect of phase decomposition on the mechanical properties of Ti-Zr-Nb-Ta-Mo multi-principal element alloys | Investigations into the microstructural evolution of the Ti-Zr-Nb-Ta-Mo multi-principal element alloys (MPEAs) were advanced through the execution of Calculation of Phase Diagrams (CALPHAD) for the N15T10, N10T15, and N15T15 MPEAs. Fig. 7 presents equilibrium phase diagrams of three samples. A board miscibility gap of these alloys led to the BCC phase decomposition into two BCC phases (BCC1+BCC2) at intermediate temperatures, as shown in Fig. 7(a) . The N15T15 and N10T15 alloys exhibit much larger temperature ranges for immiscibility compared to N15T10, indicating phase decomposition is more prone to occur in MPEAs with higher Ta content. Additionally, variations in the Nb/Ta content also influence the concentrations of the BCC1 and BCC2 phases throughout the entire phase decomposition temperature range. The N15T15 alloy with higher (Nb, Ta)-content consistently exhibited a higher concentration of the BCC1 phase within the corresponding temperature range. According to the XRD and SEM results ( Fig. 1 (a-d)), it can be observed that the phase diagram calculations are consistent with the as-cast microstructure of the N15T10, N10T15, and N15T15 MPEAs. Hence, we can depict a schematic diagram of continuous cooling transformation (CCT) to reveal the as-cast microstructure with these three MPEAs, as shown in Fig. 7(b) . The CCT curves were drawn according to microstructure characterization results ( Fig. 1 and Table 1 ) and CALPHAD simulation ( Fig. 7(a) ). It can be inferred that the as-cast MPEAs in this work solidified in a water-cooled copper crucible were subjected to phase decomposition (BCC1 + BCC2 phases), indicated by the red cooling curve in Fig. 7(b) . To delineate the solidification trajectory of the three alloys, we meticulously calculated the temperature-dependent atomic fraction for each constituent element in both BCC1 ( Fig. 7(c) ) and BCC2 ( Fig. 7(d) ) phases. The simulations reveal a pronounced enrichment of Nb and Ta in the BCC1 phase, contrasted by a significant accumulation of Ti and Zr in the BCC2 phase. As illustrated in Fig. 7(c) , Ta, with its predilection for the BCC1 phase, exhibited a markedly more robust segregation tendency than Nb. Conversely, among elements favoring the BCC2 phase, Zr demonstrated a substantially greater segregation inclination than Ti, as shown in Fig. 7(d) . These CALPHAD align closely with the compositions derived from experimental observations in the segregated BCC phases across the three MPEAs (refer to Table 1 ). In summary, the phase segregation phenomena in Ti-Zr-Nb-Ta-Mo MPEAs are thermodynamically induced and can be accurately anticipated using the CALPHAD approach. Notably, the elements Nb and Ta are identified as exacerbating factors in the phase decomposition process of Ti-Zr-Nb-Ta-Mo MPEAs, a stance that is corroborated by findings reported in relevant academic literature [16,18]. | Body-centered cubic Ti-Zr-Nb-Ta-Mo multi-principal element alloys (MPEAs), boasting a yield strength exceeding one gigapascal, emerge as promising candidates for demanding structural applications. However, their limited tensile ductility at room temperature presents a significant challenge to their processability and large-scale implementation. This study identifies phase decomposition as a critical factor influencing the plasticity of these alloys. The microscale phase decomposition in these MPEAs during solidification, driven by miscibility gaps, manifests as dendritic structures within grains. Closer examination reveals that the MPEAs with a pronounced thermodynamic propensity for phase decomposition are also susceptible to analogous phenomena at the atomic level. The atomic phase decomposition is characterized by the localized aggregation of some elements across nanometric domains, culminating in the establishment of short-range orderings (SROs). It is observed that phase decomposition for these MPEAs, occurring at both microscale and atomic scale, adheres to thermodynamic principles and can be predicted using the CALPHAD approach. The impact of phase decomposition on the plasticity of MPEAs fundamentally stems from the induced heterogeneities at three distinct levels: (1) Fluctuations in mechanical properties at the micron scale; (2) Variations in the strain field at the atomic scale; (3) Bond polarization and bond index fluctuations at the electronic scale. Consequently, the key to designing high-strength and high-plasticity MPEAs lies in maximizing lattice distortion while simultaneously minimizing the adverse effects of phase decomposition on the alloy's plasticity (grain boundary cohesion). This research not only clarifies the mechanisms underpinning the ductile-to-brittle transition in high-strength Ti-Zr-Nb-Ta-Mo MPEAs but also offers crucial guidelines for developing advanced, high-performance alloys. | Warren-Cowley SRO parameters (ai j) of the different bulk configurations for N15T15 MPEA inter-dendritic region (in the vicinity of the grain boundary). | /home/shared/llm-extraction-pipeline/articles_all/10.1016.j.jmst.2024.01.088/tables/Table 3.csv
./10.1016.j.jmst.2024.01.091 | CRS ¦ CRSA-24 ¦ CRSA-96 ¦ CRSA-192 | Dual heterogeneous structure enabled ultrahigh strength and ductility across a broad temperature range in CrCoNi-based medium-entropy alloy | The MEA ingot with a nominal composition of Ni46Co23Cr23Al2Ti2Nb4(at.%) was fabricated by arc melting in a high-purity argon atmosphere. The ingot was inverted and remelted five times before being cast into the copper mold with dimensions of 150 mm × 50 mm × 12 mm. The plate-shaped ingot was first homogenized at 1473 K for 5 h and then hot rolled at 1373 K to reduce its thickness to 7 mm. Subsequently, the hot-rolled sheet was annealed at 1373 K for 10 min and then cold rolled (CR) at room temperature to achieve a further 50 % thickness reduction. The cold-rolled sheet was annealed at 1423 K for 10 min for recrystallization, followed by annealing at 923 K for 24, 96, and 192 h to introduce the nanoprecipitates and modulate their precipitation behaviors (size, distribution, and volume fraction). The samples obtained from the solid solution treatment and the aging treatments at 923 K for different durations are designated as CRS, CRSA-24, CRSA-96, and CRSA-192 samples, respectively. The schematic detailing the preparation process for the current MEA is illustrated in Fig. 1 . | Developing alloys with exceptional strength-ductility combinations across a broad temperature range is crucial for advanced structural applications. The emerging face-centered cubic medium-entropy alloys (MEAs) demonstrate outstanding mechanical properties at both ambient and cryogenic temperatures. They are anticipated to extend their applicability to elevated temperatures, owing to their inherent advantages in leveraging multiple strengthening and deformation mechanisms. Here, a dual heterostructure, comprising of heterogeneous grain structure with heterogeneous distribution of the micro-scale Nb-rich Laves phases, is introduced in a CrCoNi-based MEA through thermo-mechanical processing. Additionally, a high-density nano-coherent γ' phase is introduced within the grains through isothermal aging treatments. The superior thermal stability of the heterogeneously distributed precipitates enables the dual heterostructure to persist at temperatures up to 1073 K, allowing the MEA to maintain excellent mechanical properties across a wide temperature range. The yield strength of the dual-heterogeneous-structured MEA reaches up to 1.2 GPa, 1.1 GPa, 0.8 GPa, and 0.6 GPa, coupled with total elongation values of 28.6 %, 28.4 %, 12.6 %, and 6.1 % at 93 K, 298 K, 873 K, and 1073 K, respectively. The high yield strength primarily stems from precipitation strengthening and hetero-deformation-induced strengthening. The high flow stress and low stacking fault energy of the dual-heterogeneous-structured MEA promote the formation of high-density stacking faults and nanotwins during deformation from 93 K to 1073 K, and their density increase with decreasing deformation temperature. This greatly contributes to the enhanced strain-hardening capability and ductility across a wide temperature range. This study offers a practical solution for designing dual-heterogeneous-structured MEAs with both high yield strength and large ductility across a wide temperature range. | Mechanical properties of the current MEA in various states at room temperature. | /home/shared/llm-extraction-pipeline/articles_all/10.1016.j.jmst.2024.01.091/tables/Table 2.csv
./10.1016.j.jmst.2024.02.001 | T1 ¦ T2 | Interfacial coherence regulation and stabilization of molybdenum/Kovar alloy welded joint by CoCrCuFeNi high entropy alloy | EBW was conducted using a MEDARD45 welding machine. The system is composed of a vacuum system and a 6 kW-55 kV electron beam gun. The welding parameters are listed in Table 2 . As shown in Table 2 , an acceleration voltage of 55 kV, beam current of 18 mA, and welding speed of 4 mm s-1were employed for the two groups of joining experiments. 0.6 mm beam offset to Kovar side was adopted in the group of T1, consistent with the fewest Fe-Mo intermetallic compounds and the best mechanical property of welded joint among the experimental groups of EBW with beam offset, according to our previous work[27]. For comparison, the group of T2 represented EBW without beam offset, whereas the HEA interlayer was employed. The diagram of welding with HEA interlayer is shown in Fig. 1(c) . | The crux of molybdenum/Fe-base alloy welded joint is embrittlement and consequently deteriorated strength. The current researches just attribute it to brittle intermetallic compound inside the weld. However, no brittle phase continuously precipitates at the fracture location of the molybdenum/Kovar alloy electron beam welded joint, meaning that the unstable phase interface is the real fundamental reason for the brittleness of joint, instead of the phases themselves. Noncoherent interfaces are formed between α-Mo and eutectoid α-Fe + μ(Fe3Mo2) deriving from solid-state phase transition. To optimize interfacial coherence and stabilize the interface, CoCrCuFeNi high entropy alloy is added into the weld. The new interfaces between α-Mo and eutectic face-centered cubic (fcc) + laves are transformed into coherent interfaces. σ(FeCr) nanoparticles precipitate at α-Mo/fcc interface, indicating the decreased interfacial energy and more stable interface. The tensile strength of the joint is increased from 262 to 366 MPa. The present work provides guidance for optimizing welding quality between molybdenum and Fe-base alloy. | Tensile strength of welded joint. | /home/shared/llm-extraction-pipeline/articles_all/10.1016.j.jmst.2024.02.001/tables/Table 3.csv
./10.1016.j.jmst.2024.02.058 | HEAs | Toward ultra-high strength high entropy alloys via feature engineering | Machine learning assisted design of materials is so far based on features selected by considering the accuracy of model predictions, and those features do not necessarily ensure a high efficiency in searching for new materials. Here we estimate the efficiency of active learning loop by resampling method using available data as an alternative criterion for selection. The selected features allow an optimization of targeted property with as few new experiments as possible. Input those features into machine learning, we synthesized new high entropy alloys (HEAs) with strengths 2.8-3.0 GPa within five experimental iterations. The alloy AlVCrCoNiMo is found to possess compressive specific yield strengths of 397, 144 and 105 (MPa cm3)/g at 25, 800 and 900 °C, respectively. The specific yield strength of AlVCrCoNiMo alloy at 800 °C is about twice that of the commercial Inconel 718 and the typical refractory HEA of VNbMoTaW. A unique microstructure consisting of multi-scale hierarchical B2 precipitates with coherent interfaces to the BCC matrix strengthens the alloy. Our strategy of maximizing active learning efficiency provides a recipe for selecting features that accelerate the optimization of targeted property. | Machine learning assisted design of materials is so far based on features selected by considering the accuracy of model predictions, and those features do not necessarily ensure a high efficiency in searching for new materials. Here we estimate the efficiency of active learning loop by resampling method using available data as an alternative criterion for selection. The selected features allow an optimization of targeted property with as few new experiments as possible. Input those features into machine learning, we synthesized new high entropy alloys (HEAs) with strengths 2.8-3.0 GPa within five experimental iterations. The alloy AlVCrCoNiMo is found to possess compressive specific yield strengths of 397, 144 and 105 (MPa cm3)/g at 25, 800 and 900 °C, respectively. The specific yield strength of AlVCrCoNiMo alloy at 800 °C is about twice that of the commercial Inconel 718 and the typical refractory HEA of VNbMoTaW. A unique microstructure consisting of multi-scale hierarchical B2 precipitates with coherent interfaces to the BCC matrix strengthens the alloy. Our strategy of maximizing active learning efficiency provides a recipe for selecting features that accelerate the optimization of targeted property. | Feature pool for HEAs. | /home/shared/llm-extraction-pipeline/articles_all/10.1016.j.jmst.2024.02.058/tables/Table 1.csv
./10.1016.j.jmst.2024.02.077 | L12 | An additively manufactured precipitation hardening medium entropy alloy with excellent strength-ductility synergy over a wide temperature range | Modern engineering has long been in demand for high-performance additive manufactured materials for harsh working conditions. The idea of high entropy alloy (HEA), medium entropy alloy (MEA), and multi-principal-element alloy (MPEA) provides a new way for alloy design. In this work, we develop a Co42Cr20Ni30Ti4Al4 quinary MEA which exhibits a superiority of mechanical properties over a wide temperature ranging from 77 to 873 K via selective laser melting (SLM) and post-heat treatment. The present MEA achieves an excellent ultimate tensile strength (UTS) of 1586 MPa with a total elongation (TE) of 22.7 % at 298 K, a UTS of 1944 MPa with a TE of 22.6 % at 77 K, and a UTS of 1147 MPa with a TE of 9.1 % at 873 K. The excellent mechanical properties stem from the microstructures composed of partially refined grains and heterogeneously precipitated L12 phase due to the concurrence of recrystallization and precipitation. The grain boundary hardening, precipitation hardening, and dislocation hardening contribute to the high YS at 298 and 77 K. Interactions of nano-spaced stacking faults (SFs) including SFs networks, Lomer-Cottrell locks (L-C locks), and anti-phase boundaries (APBs) induced by the shearing of L12 phase are responsible for the high strain hardening rate and plasticity at 77 K. Our work provides a new insight for the incorporation of precipitation hardening and additive manufacturing technology, paving the avenue for the development of high-performance structural materials. | Modern engineering has long been in demand for high-performance additive manufactured materials for harsh working conditions. The idea of high entropy alloy (HEA), medium entropy alloy (MEA), and multi-principal-element alloy (MPEA) provides a new way for alloy design. In this work, we develop a Co42Cr20Ni30Ti4Al4 quinary MEA which exhibits a superiority of mechanical properties over a wide temperature ranging from 77 to 873 K via selective laser melting (SLM) and post-heat treatment. The present MEA achieves an excellent ultimate tensile strength (UTS) of 1586 MPa with a total elongation (TE) of 22.7 % at 298 K, a UTS of 1944 MPa with a TE of 22.6 % at 77 K, and a UTS of 1147 MPa with a TE of 9.1 % at 873 K. The excellent mechanical properties stem from the microstructures composed of partially refined grains and heterogeneously precipitated L12 phase due to the concurrence of recrystallization and precipitation. The grain boundary hardening, precipitation hardening, and dislocation hardening contribute to the high YS at 298 and 77 K. Interactions of nano-spaced stacking faults (SFs) including SFs networks, Lomer-Cottrell locks (L-C locks), and anti-phase boundaries (APBs) induced by the shearing of L12 phase are responsible for the high strain hardening rate and plasticity at 77 K. Our work provides a new insight for the incorporation of precipitation hardening and additive manufacturing technology, paving the avenue for the development of high-performance structural materials. | The chemical compositions acquired via TEM-EDS and lattice constants acquired from XRD of FCC and L12 phases. | /home/shared/llm-extraction-pipeline/articles_all/10.1016.j.jmst.2024.02.077/tables/Table 2.csv
./10.1016.j.jmst.2024.04.018 | Ox-1150 | Processing heterogeneously structured oxide-dispersion-strengthened Fe-10Cr-6.1Al-0.3Zr-0.1Y alloy for simultaneously enhanced strength and ductility | An oxide-dispersion-strengthened (ODS) Fe-10Cr-6.1Al-0.3Zr-0.1Y alloy with a bimodal grain size distribution was developed via a simple process of internal oxidation and powder forging. The intentionally promoted heterogeneous microstructure consists of coarse-grained “core” regions enclosed by mutually connected fine-grained “shell” zones, facilitated by unevenly distributed oxide particles. The sample sintered and then forged at 1150 °C exhibited a yield strength of 598 MPa, a tensile strength of 734 MPa, and a fracture elongation of 25.1 %. Such simultaneously enhanced strength and ductility are significantly above those of cast or previous powder-consolidated counterparts. During tensile deformation, a strain gradient is built up across the inhomogeneous grains and a high density of geometrically necessary dislocations was observed near the interfaces of matrix/oxide particles, both contributing to heterogeneous deformation-induced strengthening. This elevates the work hardening rate and consequently the tensile elongation. Quantitative analysis indicates that the dislocation build-up during forging makes the dominant contribution to the high yield strength of Ox-1150. The present study offers a new route to the preparation of heterogeneously structured ODS Fe-Cr-Al alloys and provides guidance for optimizing the mechanical properties of such alloys in terms of strength-ductility synergy. | An oxide-dispersion-strengthened (ODS) Fe-10Cr-6.1Al-0.3Zr-0.1Y alloy with a bimodal grain size distribution was developed via a simple process of internal oxidation and powder forging. The intentionally promoted heterogeneous microstructure consists of coarse-grained “core” regions enclosed by mutually connected fine-grained “shell” zones, facilitated by unevenly distributed oxide particles. The sample sintered and then forged at 1150 °C exhibited a yield strength of 598 MPa, a tensile strength of 734 MPa, and a fracture elongation of 25.1 %. Such simultaneously enhanced strength and ductility are significantly above those of cast or previous powder-consolidated counterparts. During tensile deformation, a strain gradient is built up across the inhomogeneous grains and a high density of geometrically necessary dislocations was observed near the interfaces of matrix/oxide particles, both contributing to heterogeneous deformation-induced strengthening. This elevates the work hardening rate and consequently the tensile elongation. Quantitative analysis indicates that the dislocation build-up during forging makes the dominant contribution to the high yield strength of Ox-1150. The present study offers a new route to the preparation of heterogeneously structured ODS Fe-Cr-Al alloys and provides guidance for optimizing the mechanical properties of such alloys in terms of strength-ductility synergy. | The oxygen content, bulk density, average grain size, average diameter, and volume fraction of the oxide particles in the different samples. | /home/shared/llm-extraction-pipeline/articles_all/10.1016.j.jmst.2024.04.018/tables/Table 2.csv
./10.1016.j.jmst.2024.04.018 | P-1150 ¦ Ox-1300 ¦ V-1150 | Processing heterogeneously structured oxide-dispersion-strengthened Fe-10Cr-6.1Al-0.3Zr-0.1Y alloy for simultaneously enhanced strength and ductility | The gas-atomized Fe-10Cr-6.1Al-0.3Zr-0.1Y powders present nearly spherical or elliptic morphology with the small-sized satellite powders and the large-sized powder particles contain multiple grains inside, with an average size of 3.7 ± 2.6 μm, as shown in Fig. S1 in Supplementary materials. The powders had a wide distribution of particle sizes (53-150 μm) which encouraged the inhomogeneous grain size distribution after internal oxidation and sintering, as will be explained below. The powders were cold pressed into 70 mm × 40 mm × 20 mm cuboid green compacts. The green body was heated slowly to 600 °C and held for three hours under a vacuum higher than 8.0 × 10-3Pa. The processed bulk was cooled in vacuum to 400 °C, at which temperature high purity oxygen gas was introduced to obtain a chamber pressure of 10 Pa. Subsequently, the samples were sintered at 1300 °C for 3 h, or 1150 °C for 2 h, under an applied pressure of 25 MPa and finally forged in a closed die at 1150 °C; these alloys are hereafter referred to as Ox-1300 and Ox-1150, respectively. It should be mentioned that the sintered samples were cooled to room temperature, reheated at 1150 °C for 10 min in a muffle furnace, and forged under the atmospheric environment. To compare with other alternative protocols, two additional types of samples, V-1150 and P-1150, were prepared with the same sintering and forging processes as Ox-1150. For V-1150, the pressed green body was directly sintered without internal oxidation. For P-1150, the initial powders (< 15 μm in size) were oxidized without cold pressing and the parameters of oxidation were the same as those of Ox-1300 and Ox-1150. The detailed preparation parameters of different samples are listed in Table 1 . The overall preparation process of samples was basically similar, and the differences mainly reside with the sintering process, or/and whether internal oxidation was involved. The distribution of different initial powder sizes (< 15 μm and 53-150 μm) are presented in Fig. S2 and the average sizes are 8.3 ± 3.2 and 77.5 ± 35 μm, respectively. Besides, for comparison purposes, a cast alloy with the same Fe-10Cr-6.1Al-0.3Zr-0.1Y composition was fabricated through arc melting, homogenization treatment (1200 °C, 2 h), and hot rolling (1000 °C, 50 % reduction of thickness). | An oxide-dispersion-strengthened (ODS) Fe-10Cr-6.1Al-0.3Zr-0.1Y alloy with a bimodal grain size distribution was developed via a simple process of internal oxidation and powder forging. The intentionally promoted heterogeneous microstructure consists of coarse-grained “core” regions enclosed by mutually connected fine-grained “shell” zones, facilitated by unevenly distributed oxide particles. The sample sintered and then forged at 1150 °C exhibited a yield strength of 598 MPa, a tensile strength of 734 MPa, and a fracture elongation of 25.1 %. Such simultaneously enhanced strength and ductility are significantly above those of cast or previous powder-consolidated counterparts. During tensile deformation, a strain gradient is built up across the inhomogeneous grains and a high density of geometrically necessary dislocations was observed near the interfaces of matrix/oxide particles, both contributing to heterogeneous deformation-induced strengthening. This elevates the work hardening rate and consequently the tensile elongation. Quantitative analysis indicates that the dislocation build-up during forging makes the dominant contribution to the high yield strength of Ox-1150. The present study offers a new route to the preparation of heterogeneously structured ODS Fe-Cr-Al alloys and provides guidance for optimizing the mechanical properties of such alloys in terms of strength-ductility synergy. | The oxygen content, bulk density, average grain size, average diameter, and volume fraction of the oxide particles in the different samples. | /home/shared/llm-extraction-pipeline/articles_all/10.1016.j.jmst.2024.04.018/tables/Table 2.csv
./10.1016.j.jmst.2024.04.051 | Aged-800 HEA ¦ Aged-900 HEA ¦ Homogenized HEA ¦ Aged-1000 HEA | Enhanced pitting resistance for high-entropy alloys by precipitating nano-sized L12-strengthened phase | The Co20Cr15Fe20Ni33Al6Ti6(at.%) HEA ingots were prepared by vacuum arc melting of the high purity (≥99.9 wt.%) component elements under the condition of high purity argon. For the chemical uniformity, the ingots were remelted 5 times and subsequently casted in a water-cooled copper mold. The as-cast ingots were subsequently homogenized (water quenched after holding at 1150 °C for 2 h) to ensure the uniform elemental distribution. According to the thermodynamic prediction ( Fig. 1 ), samples were annealed at 800 °C for 100 min, 900 °C for 10 min, and 1000 °C for 1 min, respectively, followed by water quenching. These specimens were termed as the Homogenized HEA, Aged-800 HEA, Aged-900 HEA, and Aged-1000 HEA, respectively, according to their various heat treatment approaches. The size of the samples used for microstructure characterization, and corrosion experiments was 7 mm× 7 mm× 5 mm. | Precipitation-strengthened HEAs exhibit outstanding integration of strength and toughness at ambient temperature. Nevertheless, precipitates generally reduce the localized corrosion resistance in aggressive solution environments. To solve this problem, a strategy of introducing nano-sized L12 precipitates in CoCrFeNiAlTi HEAs has been proposed in this work. Results demonstrate the pitting corrosion potential can be elevated from 258 mVSCE to 603 mVSCE by increasing the precipitate content to 38 wt.%. Such an improvement in localized corrosion resistance can be attributed to two aspects. Firstly, L12 precipitates tend to be dissolved during the corrosion process, which promotes the heterogeneous nucleation of protective Cr2O3 due to the rapid deposition of oxides/hydroxides of Al/Ti, and improves the passive film stability due to the Cr-rich FCC matrix. Secondly, the dissolution kinetic inside the pits can be suppressed on account of the enrichment of Cr element in the FCC matrix, thus inhibiting the pitting growth. In summary, the current work not only reveals the mechanisms of the nano-sized L12 precipitates upon the corrosion behavior, but also provides a strategy for designing corrosion-resistant HEA. | Electrochemical parameters obtained from polarization measurements for HEAs in 3.5 wt.% NaCl aqueous solution. | /home/shared/llm-extraction-pipeline/articles_all/10.1016.j.jmst.2024.04.051/tables/Table 1.csv
./10.1016.j.jmst.2024.04.056 | 70Zr | Plastic quasicrystal-containing alloys prepared by annealing pseudo-high entropy Zr70-75(Al, Ni, Cu, Ag)25-30 glassy alloys | A glassy (G) phase was formed for Zr-rich Zr70-75(Al, Ni, Cu, Ag)25-30 (atomic percent, at.%) melt-spun alloy ribbons. These glassy alloys exhibit the glass transition, followed by a supercooled liquid region and then three-stage crystallization. The glass transition temperature and the onset temperature for the first-stage crystallization (T x1) decrease from 630 to 668 K, respectively for the 70Zr alloy to 619 and 652 K, respectively for the 75Zr alloy. The first-stage exothermic peak is due to the precipitation of an icosahedral quasicrystal (IQ) phase. The IQ particle size decreases from 10 nm to 6 nm with increasing Zr content from 70at.% to 74at.%. The [G + IQ] phases change to Zr2Ni + Zr2(Cu, Ag) phases after the second exothermic peak and then Zr2Ni + Zr2(Cu, Ag) + Zr5Al3 phases after the third stage. It is noticed that the as-spun glassy alloy ribbons as well as the annealed [G + IQ] phase ribbons exhibit good bending plasticity. Furthermore, the 70Zr thicker ribbons also exhibit high tensile fracture strength of 1090-1187 MPa and plastic elongation of 0.17 %-0.42 %. The fracture mode is similar to that of ordinary bulk metallic glasses. The Vickers hardness (Hv) is 480 for 70Zr alloy and decreases to 436 for 75Zr alloy. The precipitation of IQ phase causes a significant increase in Hv to about 554. The formations of glassy alloys with high Zr contents of 70at.%-75at.% by melt spinning as well as the [G + IQ] phase alloys with good bending plasticity by annealing hold promise for the creation of a new type of engineering material, transcending mere academic novelty. | A glassy (G) phase was formed for Zr-rich Zr70-75(Al, Ni, Cu, Ag)25-30 (atomic percent, at.%) melt-spun alloy ribbons. These glassy alloys exhibit the glass transition, followed by a supercooled liquid region and then three-stage crystallization. The glass transition temperature and the onset temperature for the first-stage crystallization (T x1) decrease from 630 to 668 K, respectively for the 70Zr alloy to 619 and 652 K, respectively for the 75Zr alloy. The first-stage exothermic peak is due to the precipitation of an icosahedral quasicrystal (IQ) phase. The IQ particle size decreases from 10 nm to 6 nm with increasing Zr content from 70at.% to 74at.%. The [G + IQ] phases change to Zr2Ni + Zr2(Cu, Ag) phases after the second exothermic peak and then Zr2Ni + Zr2(Cu, Ag) + Zr5Al3 phases after the third stage. It is noticed that the as-spun glassy alloy ribbons as well as the annealed [G + IQ] phase ribbons exhibit good bending plasticity. Furthermore, the 70Zr thicker ribbons also exhibit high tensile fracture strength of 1090-1187 MPa and plastic elongation of 0.17 %-0.42 %. The fracture mode is similar to that of ordinary bulk metallic glasses. The Vickers hardness (Hv) is 480 for 70Zr alloy and decreases to 436 for 75Zr alloy. The precipitation of IQ phase causes a significant increase in Hv to about 554. The formations of glassy alloys with high Zr contents of 70at.%-75at.% by melt spinning as well as the [G + IQ] phase alloys with good bending plasticity by annealing hold promise for the creation of a new type of engineering material, transcending mere academic novelty. | The structure and mechanical properties (yield strength (sy), fracture strength (sf) and plastic elongation (ep)) for the 70Zr thick ribbons with 65, 120, 180 and 215 um. | /home/shared/llm-extraction-pipeline/articles_all/10.1016.j.jmst.2024.04.056/tables/Table 2.csv
./10.1016.j.jmst.2024.04.062 | (MoNbTaTiZr)1-xNx | Mechanical and electrochemical properties of (MoNbTaTiZr)1- x N x high-entropy nitride coatings | In this work, the early transition metals of Mo, Nb, Ta, Ti, and Zr were preferentially selected due to their strong forming ability with nitrogen, which could easily form hard nitride phases for high wear resistance [19,36]. Furthermore, since the enthalpies of the mixing (ΔH) between each metal were near zero [46], the metallic elements tended to be disorder in cationic sublattice [19,24,25]. Combined with the close sputtering yields of each metallic element [47], it would also be facile to obtain maximum configuration entropy, i.e., equimolar compositions, during deposition process, that would contribute to the generation of single-phase or amorphous phase structures beyond introducing nitrogen [19,24]. Consequently, the HEN coatings of (MoNbTaTiZr)1-xNxwere particularly fabricated by a reactive magnetron sputtering technique without any extra heating. By changing the nitrogen flow ratio ofRN= N2/(Ar + N2) in the range of 0-80 %, the influences of nitrogen content on the mechanical and electrochemical properties were investigated aiming at marine applications. The relevant mechanism was comprehensively discussed in terms of microstructural evolution of coatings as a function of introduced nitrogen. The observations could evidence the remarkable combinations of good mechanical properties and superior corrosion resistance of multicomponent HEN coatings, as an alternatively promising strategy to protective the friction components acquired in marine equipment. | High-entropy materials possess high hardness and strong wear resistance, yet the key bottleneck for their practical applications is the poor corrosion resistance in harsh environments. In this work, the high-entropy nitride (HEN) coatings of (MoNbTaTiZr)1- x N x (x = 0-0.47) were fabricated using a hybrid direct current magnetron sputtering technique. The research focus was dedicated to the effect of nitrogen content on the microstructure, mechanical and electrochemical properties. The results showed that the as-deposited coatings exhibited a typical body-centered cubic (BCC) structure without nitrogen, while the amorphous matrix with face-centered cubic (FCC) nanocrystalline grain was observed at x = 0.17. Further increasing x in the range of 0.35-0.47 caused the appearance of polycrystalline FCC phase in structure. Compared with the MoNbTaTiZr metallic coating, the coating containing nitrogen favored the high hardness around 13.7-32.4 GPa, accompanied by excellent tolerance both against elastic and plastic deformation. Furthermore, such N-containing coatings yielded a low corrosion current density of about 10-8-10-7 A/cm2 and high electrochemical impedance of 106 Ω·cm2 in 3.5 wt.% NaCl solution, indicating the superior corrosion resistance. The reason for the enhanced electrochemical behavior could be ascribed to the spontaneous formation of protective passive layers over the coating surface, which consisted of the dominated multi-elemental oxides in chemical stability. Particularly, noted that the (MoNbTaTiZr)0.83N0.17 coating displayed the highest hardness of 32.4 ± 2.6 GPa and H/E ratio at 0.09, together with remarkable corrosion resistance, proposing the strongest capability for harsh-environmental applications required both good anti-wear and anti-corrosion performance. | Values of corrosion parameters derived from the potentiodynamic-polarization curves of the (MoNbTaTiZr)1-xNx coatings and Ti6Al4V substrate in 3.5 wt.% NaCl solution. | /home/shared/llm-extraction-pipeline/articles_all/10.1016.j.jmst.2024.04.062/tables/Table 1.csv
./10.1016.j.jmst.2024.05.003 | FeMEA | Regulation of cryogenic mechanical behaviors of C-added non-equiatomic CoCrFeNiMo ferrous medium-entropy alloy via control of initial microstructure | High-entropy alloys (HEAs) and medium-entropy alloys (MEAs) have been extensively studied in the past decade. The main factor that differentiates HEAs and MEAs from conventional alloys is that they do not possess a single major element, and their unique design concept has significantly broadened the window of alloy design [11-13]. To date, several studies have reported the excellent properties of HEAs and MEAs in a wide range of areas, including tensile properties [14-17], fracture toughness [18-20], fatigue resistance [21,22], superplasticity [23,24], and corrosion resistance [25,26]. The TRIP effect was first introduced into HEAs by Li et al. [4], who exploited the DIMT of FCC into HCP in an Fe-Mn-Co-Cr system at room temperature. The DIMT from metastable FCC to BCC has been often integrated into ferrous medium-entropy alloys (FeMEAs) to significantly improve work hardenability at temperatures ranging from room to ultralow temperatures [27-31]. The BCC TRIP effect in FeMEAs has proven considerably effective, especially at cryogenic temperatures where FCC becomes more unstable [28,31,32]. | This study demonstrated the potential for customizing the desired properties of the Co18.5Cr12Fe55Ni9Mo3.5C2 (at.%) ferrous medium-entropy alloy by manipulating the deformation-induced martensite transformation (DIMT) behavior at liquid nitrogen temperature. This was achieved by modifying various initial microstructures through annealing at temperatures ranging from 900 to 1200 °C. The variations in DIMT kinetics were analyzed based on two main factors. (1) Inducing carbide precipitation by annealing at 900 and 1000 °C results in changes in the composition within the matrix, which may affect the stability of the face-centered cubic phase. Samples with a higher volume fraction of the carbide precipitates exhibit lower Δ G FCC→BCC and faster DIMT kinetics. (2) The onset and kinetics of DIMT are also affected by the use of martensite nucleation sites, which may vary depending on the presence of non-recrystallized regions or the grain size. In fine-grained structures, martensite primarily nucleated in the non-recrystallized regions and grain boundaries. However, in coarse-grained microstructures, martensite mainly nucleated along the in-grain shear bands and their intersections. This precise control of the microstructure results in superior properties. The samples annealed at 900 and 1000 °C with carbide precipitates and fine grains exhibit ultrahigh ultimate tensile strength, which may reach elevated values up to ∼1.8 GPa, while those annealed at 1100 and 1200 °C with larger grains and no precipitates exhibit a uniform elongation that exceeds 100 %. | Tensile properties of the FeMEA at liquid nitrogen temperature (77 K) in different annealing conditions. | /home/shared/llm-extraction-pipeline/articles_all/10.1016.j.jmst.2024.05.003/tables/Table 1.csv
./10.1016.j.jmst.2024.05.011 | LH0.5 ¦ LH0.1 ¦ LH0.3 | Mechanical anisotropy in additively manufactured laminated high-entropy alloys: The role of interface geometry | The spherical pre-alloy powders of the CoCrNi HEA and Fe50Mn30Co10Cr10HEA were prepared by vacuum induction melting gas atomization. The powder sizes of the two HEAs were both controlled with 45-105 μm, as can be seen in Fig. 1(a) and (b). The laminated HEAs were printed by a direct energy deposition method. During printing, the CoCrNi HEA and the Fe50Mn30Co10Cr10HEA were alternately deposited up to a desired height. The scanning path follows a zigzag pattern, where the scanning direction is rotated by 90° between each adjacent layer to minimize residual stress. The schematic of the printing strategy is shown in Fig. 1(c) . Here, the laminated HEAs were successfully fabricated with three different layer spacings of 0.1 mm, 0.3 mm, and 0.5 mm, denoted as LH0.1, LH0.3 and LH0.5, respectively. The laser diameter is 1 mm, and the powder feeding airflow and protective airflow are fixed at 5 and 10 L/min, respectively. The other main parameters are listed in Table 1 . The final dimensions of the as-deposited laminated HEAs are 30 mm × 30 mm × 30 mm. Due to the directionality of the laminated HEA (i.e., the interface orientation), samplings were performed in building direction (BD) and transversal direction (TD) for the mechanical tests, see Fig. 1(d) . | The remarkable mechanical properties exhibited by laminated structures have generated significant interest in the realm of additively manufactured laminated high-entropy alloys (HEAs). Despite this burgeoning interest, the nexus between process, structure, and properties within laminated HEAs remains largely uncharted. There is a vast space for investigating the effect of the typical heterogeneous interface on the macroscopic mechanical properties. This study focuses on the influence of the characteristic heterogeneous interface on macroscopic mechanical properties of laminated HEAs, particularly anisotropy. Using the 3D-printed Fe50Mn30Co10Cr10-CoCrNi HEA as a model, we investigate the impact of interface geometry on mechanical characteristics. Tensile tests show that the reduced interface spacing increases yield strength. This laminated HEA displays significant anisotropy in strength and ductility, depending on the loading direction relative to the interface. Electron microscopic observations suggest that finer layer spacing enhances interface and dislocation strengthening, increasing yield strength. Anisotropic behaviors are confirmed to be mediated by interface orientation, explained in terms of deformation compatibility and crack development at the interface. This research offers fundamental insights into the relationship between heterogeneous interfaces and the mechanical properties in laminated HEAs. The knowledge is vital for designing, fabricating, and optimizing laminated HEAs through additive manufacturing, advancing their engineering applications. | Quasi-static tensile yield strength and uniform elongation of the laminated HEAs with different layer spacings. The error bars denote the standard deviation of the three tests for each sample. | /home/shared/llm-extraction-pipeline/articles_all/10.1016.j.jmst.2024.05.011/tables/Table 2.csv
./10.1016.j.jmst.2024.05.056 | Cr0.5 | Microstructure and mechanical properties of TiNbV0.5Ta0.5Cr x (x=0, 0.1, 0.2, 0.5) refractory high-entropy alloys | Using high-purity Ti, Nb, V, Ta, and Cr (more than 99.95 wt.%), the TiNbV0.5Ta0.5Crxalloys ingot were prepared by arc melting in an argon atmosphere. Each ingot was repeated at least 5 times in a water-cooled copper crucible to improve the chemical homogeneity. The actual compositions of the TiNbV0.5Ta0.5Crxalloys were determined by inductively coupled plasma-optical emission spectroscopy (ICP-OES) and oxygen-nitrogen-hydrogen analyzer (LECO). The actual chemical compositions of the TiNbV0.5Ta0.5Crxalloys are shown in Table 1 . All of the alloys were found to be close to their design compositions, with oxygen concentrations comparable to RHEAs in other studies [21-23]. The corresponding samples of the as-cast TiNbV0.5Ta0.5, TiNbV0.5Ta0.5Cr0.1, TiNbV0.5Ta0.5Cr0.2, and TiNbV0.5Ta0.5Cr0.5alloys are named as the Cr0, Cr0.1, Cr0.2, and Cr0.5 alloys, respectively. The as-cast alloy sample was annealed at 600, 800, 1000, and 1200 °C, respectively. | The TiNbV0.5Ta0.5Cr x (x = 0, 0.1, 0.2, 0.5) refractory high-entropy alloys (RHEAs) with an excellent combination of ductility and strength were designed and prepared for high-temperature applications. The yield strength, ultimate tensile strength, and elongation of the TiNbV0.5Ta0.5Cr0.1 alloy were 878 MPa, 928 MPa, and 21.6 %, respectively. Important issues of microstructure evolution, precipitation process, and their impact on mechanical properties were concerned. Then, the effect of Cr content on the mechanical properties of TiNbV0.5Ta0.5Cr x alloys was evaluated through a quantitative analysis of the strengthening mechanism, which elucidated the trade-off relationship between solid solution strengthening and precipitation strengthening in RHEA. The microstructure evolution of the TiNbV0.5Ta0.5Cr x alloys involved the formation and interconversion of titanium allotropes (α-Ti and β-Ti) and the precipitation of the Laves phase. Significant embrittlement was induced by the preferential precipitation of α-Ti on the grain boundary. The TiNbV0.5Ta0.5Cr x alloys exhibited an incubation period for Laves phase precipitation, which was related to the Cr content in the alloy. The Laves phase preferentially nucleated next to α-Ti due to the redistribution of elements during the α-Ti precipitation process. The precipitation of the Laves phase played an important role in enhancing the strength of the TiNbV0.5Ta0.5Cr x alloys. | The matrix and Laves phase composition of the as-cast Cr0.5 alloy annealed at different temperatures for 6 h. | /home/shared/llm-extraction-pipeline/articles_all/10.1016.j.jmst.2024.05.056/tables/Table 5.csv
./10.1016.j.jnoncrysol.2008.05.057 | Fe77 ¦ Fe75 | Effect of Nb in the nanocrystallization and magnetic properties of FeNbBCu amorphous alloys | Master alloys of Fe79-xNb5+xB15Cu1(x=0,2,4; labeled as Fe79, Fe77 and Fe75, respectively) were prepared by arc melting under argon atmosphere from high purity materials Fe, Fe-B, Nb, Cu. Amorphous ribbons were subsequently obtained by melt spinning with a single Cu-roller. | The crystallization of melt-spun Fe79- x Nb5+ x B15Cu1 (x =0,2,4) ribbons has been studied by differential scanning calorimetry and X-ray diffraction. A primary crystallization of bcc-Fe nanoparticles embedded in an amorphous matrix, followed by the precipitation of metastable borides from the residual matrix at higher temperatures is observed. The characteristic temperatures of crystallization events change with Nb concentration. The results obtained from thermal and structural characterization are related to the magnetic properties of the sample. A dependence of the magnetic behavior with the Fe/Nb content in the alloy is also unveiled. The decrease of Nb content in the alloy leads to an enhancement of both the saturation polarization and the Curie temperature due to variations in the exchange coupling between Fe atoms. However, the maximum values of magnetic entropy change do not vary appreciably among the three amorphous alloys. In nanocrystalline samples the amount of the nanocrystalline transformed fraction seems to be the main reason for the change in the saturation polarization of the sample. | Values of the onset temperature (Tx1), enthalpy (DH1) and activation energy (Ea) for nanocrystallization; Values of the peak temperatures for first (Tp1), second (Tp2), third (Tp3) and forth (Tp4) crystallization events. | /home/shared/llm-extraction-pipeline/articles_all/10.1016.j.jnoncrysol.2008.05.057/tables/Table 1.csv
./10.1016.j.jnoncrysol.2008.05.057 | Fe79 | Effect of Nb in the nanocrystallization and magnetic properties of FeNbBCu amorphous alloys | The crystallization of melt-spun Fe79- x Nb5+ x B15Cu1 (x =0,2,4) ribbons has been studied by differential scanning calorimetry and X-ray diffraction. A primary crystallization of bcc-Fe nanoparticles embedded in an amorphous matrix, followed by the precipitation of metastable borides from the residual matrix at higher temperatures is observed. The characteristic temperatures of crystallization events change with Nb concentration. The results obtained from thermal and structural characterization are related to the magnetic properties of the sample. A dependence of the magnetic behavior with the Fe/Nb content in the alloy is also unveiled. The decrease of Nb content in the alloy leads to an enhancement of both the saturation polarization and the Curie temperature due to variations in the exchange coupling between Fe atoms. However, the maximum values of magnetic entropy change do not vary appreciably among the three amorphous alloys. In nanocrystalline samples the amount of the nanocrystalline transformed fraction seems to be the main reason for the change in the saturation polarization of the sample. | The crystallization of melt-spun Fe79- x Nb5+ x B15Cu1 (x =0,2,4) ribbons has been studied by differential scanning calorimetry and X-ray diffraction. A primary crystallization of bcc-Fe nanoparticles embedded in an amorphous matrix, followed by the precipitation of metastable borides from the residual matrix at higher temperatures is observed. The characteristic temperatures of crystallization events change with Nb concentration. The results obtained from thermal and structural characterization are related to the magnetic properties of the sample. A dependence of the magnetic behavior with the Fe/Nb content in the alloy is also unveiled. The decrease of Nb content in the alloy leads to an enhancement of both the saturation polarization and the Curie temperature due to variations in the exchange coupling between Fe atoms. However, the maximum values of magnetic entropy change do not vary appreciably among the three amorphous alloys. In nanocrystalline samples the amount of the nanocrystalline transformed fraction seems to be the main reason for the change in the saturation polarization of the sample. | Values of the onset temperature (Tx1), enthalpy (DH1) and activation energy (Ea) for nanocrystallization; Values of the peak temperatures for first (Tp1), second (Tp2), third (Tp3) and forth (Tp4) crystallization events. | /home/shared/llm-extraction-pipeline/articles_all/10.1016.j.jnoncrysol.2008.05.057/tables/Table 1.csv
./10.1016.j.jnoncrysol.2013.01.042 | 15 ¦ 0 ¦ 2 ¦ 5 ¦ 10 ¦ 20 | Influence of Si substitution on the structural, magnetic and magnetocaloric properties of Gd55Co20Fe5Al20-xSix alloys | The structural, magnetic and magnetocaloric properties of Gd55Co20Fe5Al20-xSix (x=0, 2, 5, 10, 15, 20) alloys have been investigated in detail for the first time. The broad diffraction peaks for x=0 and 2 indicated that the samples have amorphous structures. For higher Si content (x≥5), some diffraction peaks revealed that the Si substitution increases the crystallinity of the alloys. While the magnetization curves showed only one magnetic transition for low Si content, for the higher concentrations a second magnetic transition was observed due to the crystallization of the samples. The maximum entropy change of 8.01J/kgK was observed in a 5T magnetic field for the x=0 sample and decreased with further increase of Si concentration. The refrigerant capacities vary from 913J/kg for x=0 to 596J/kg for x=15. | The structural, magnetic and magnetocaloric properties of Gd55Co20Fe5Al20-xSix (x=0, 2, 5, 10, 15, 20) alloys have been investigated in detail for the first time. The broad diffraction peaks for x=0 and 2 indicated that the samples have amorphous structures. For higher Si content (x≥5), some diffraction peaks revealed that the Si substitution increases the crystallinity of the alloys. While the magnetization curves showed only one magnetic transition for low Si content, for the higher concentrations a second magnetic transition was observed due to the crystallization of the samples. The maximum entropy change of 8.01J/kgK was observed in a 5T magnetic field for the x=0 sample and decreased with further increase of Si concentration. The refrigerant capacities vary from 913J/kg for x=0 to 596J/kg for x=15. | Value of Curie temperature, B constant, spin-wave stiffness constant (D), exchange constant (Jexc), maximum entropy change (¦Sm¦), and refrigeration capacity (RC). | /home/shared/llm-extraction-pipeline/articles_all/10.1016.j.jnoncrysol.2013.01.042/tables/Table 1.csv | {'a': 'Denotes the annealed sample.'}
./10.1016.j.jnoncrysol.2017.04.041 | Vitreloy 1 | Nanoindentation study on the room temperature creep characteristics of a senary Ti16.7Zr16.7Hf16.7Cu16.7Ni16.7Be16.7 high entropy bulk metallic glass | The room temperature creep behavior of a newly developed Ti16.7Zr16.7Hf16.7Cu16.7Ni16.7Be16.7 high entropy bulk metallic glass was investigated by nanoindentation measurements with various loading rates in comparison with that of a typical conventional Vitreloy 1 bulk metallic glass. A generalized Kelvin model was adopted to describe the creep curves. It was found that for both the two studied alloys, the creep displacement and strain rate sensitivity increases with increasing loading rate, indicating a positive loading rate effect. Vitreloy 1 BMG exhibits a more obvious loading rate effect compared with Ti16.7Zr16.7Hf16.7Cu16.7Ni16.7Be16.7 HE-BMG. The creep compliance and retardation spectra were also derived to study the creep mechanism. Compared with other developed high entropy alloys and bulk metallic glasses (e.g. Vitreloy 1 alloy), the studied HE-BMG possesses relatively small strain rate sensitivity values, indicating a good creep resistance. Based on the experimental results, the mechanisms of the unique creep resistance of Ti16.7Zr16.7Hf16.7Cu16.7Ni16.7Be16.7 high entropy bulk metallic glass have also been explained. | The room temperature creep behavior of a newly developed Ti16.7Zr16.7Hf16.7Cu16.7Ni16.7Be16.7 high entropy bulk metallic glass was investigated by nanoindentation measurements with various loading rates in comparison with that of a typical conventional Vitreloy 1 bulk metallic glass. A generalized Kelvin model was adopted to describe the creep curves. It was found that for both the two studied alloys, the creep displacement and strain rate sensitivity increases with increasing loading rate, indicating a positive loading rate effect. Vitreloy 1 BMG exhibits a more obvious loading rate effect compared with Ti16.7Zr16.7Hf16.7Cu16.7Ni16.7Be16.7 HE-BMG. The creep compliance and retardation spectra were also derived to study the creep mechanism. Compared with other developed high entropy alloys and bulk metallic glasses (e.g. Vitreloy 1 alloy), the studied HE-BMG possesses relatively small strain rate sensitivity values, indicating a good creep resistance. Based on the experimental results, the mechanisms of the unique creep resistance of Ti16.7Zr16.7Hf16.7Cu16.7Ni16.7Be16.7 high entropy bulk metallic glass have also been explained. | Thermal properties of TiZrHfCuNiBe HE-BMG and Vitreloy 1 BMG. | /home/shared/llm-extraction-pipeline/articles_all/10.1016.j.jnoncrysol.2017.04.041/tables/Table 1.csv
./10.1016.j.jnoncrysol.2017.05.037 | Fe0.402Co0.201Ni0.067B0.227Si0.053Nb0.05)99Cu1 | Magnetocaloric effect and temperature-dependent magnetoresistance in Cu-doped FeCoNiBSiNb amorphous alloys | Fig. 5(a) and (b)show isothermal magnetisation curves of melt-spun (Fe0.402Co0.201Ni0.067B0.227Si0.053Nb0.05)99.5Cu0.5and (Fe0.402Co0.201Ni0.067B0.227Si0.053Nb0.05)99Cu1glassy ribbons under fields up to 2T in the temperature range of 330-630K. The ribbons were positioned with their cross section perpendicular to the magnetic field direction in order to take the effect of demagnetising fields on the magnetic cooling into account[26]. Moreover, magnetisation saturates at low magnetic fields below theTCdue to a low number density of domain-wall pinning sites[27]. However, the virgin curves vary linear with increasing the temperature near and aboveTC, which indicates that transitions are from ferromagnetic to paramagnetic. Magnetic and magnetocaloric properties were calculated from the isothermal magnetisation curves by using the Maxwell relation[28]:(1)ΔSMTH=SMTH-SMT0=μ0∫0Hmax∂MTH∂THdHwhereμ0is the permeability of vacuum andHmaxis the maximum applied field. For (Fe0.402Co0.201Ni0.067B0.227Si0.053Nb0.05)100-xCux(x=0, 0.5, 0.75, 1) alloys, (-ΔSM) vsTgraphs are shown in Fig. 6 . As it is seen, there are broad peaks centred near theTC. The -ΔSMvalues calculated from Eq.(1)are presented in Table 2 . The minimum value of magnetic entropy change for (Fe0.402Co0.201Ni0.067B0.227Si0.053Nb0.05)100-xCux(x=0, 0.5, 0.75, 1) alloys is obtained to be 0.62Jkg-1K-1when Cu content is 0.5%, while maximum is found to be 1.25Jkg-1K-1when Cu content in the composition is 0.75%. Therefore, a minor increment in Cu content may make ΔSMmore than two times greater if it is the critical value for this alloy. Another criterion which is used for MCE is RC which was calculated from the following equation[29]:(2)RC=-ΔSM×∂TFWHM | In this work, magnetocaloric and magnetoresistance properties of Fe-based (Fe0.402Co0.201Ni0.067B0.227Si0.053Nb0.05)100-xCux (x=0, 0.5, 0.75, 1) amorphous ribbons formed by melt-spinning method and the effect of Cu on these properties were investigated. Curie temperature (T C ) was not changed with the addition of Cu up to 0.5% to the composition. On the other hand, for Fe-based (Fe0.402Co0.201Ni0.067B0.227Si0.053Nb0.05)100-xCux (x=0.75 and 1), T C increased from 505K (for x=0.5) to 526K (for x=0.75) and almost remain constant for x=1. Maximum magnetic entropy change (-ΔS M)max and refrigeration capacity (RC) values were found to be in the range of 0.62-1.25Jkg-1K-1 and 62-158.75Jkg-1 respectively for (Fe0.402Co0.201Ni0.067B0.227Si0.053Nb0.05)100-xCux (x=0, 0.5, 0.75, 1) amorphous ribbons under a maximum field of 2T. These values are comparable with those of previously studied Fe-based metallic glasses. In addition, the maximum temperature dependent magnetoresistance (MR (%)) values for (Fe0.402Co0.201Ni0.067B0.227Si0.053Nb0.05)100-xCux (x=0, 0.5, 0.75, 1) were found to be 125, 17, 7, and 1% around the Curie temperatures under an applied field of 1T, respectively. The magnetoresistance values of Cu-free Fe-based glassy alloy are higher than those of Cu-doped alloys. The results show that appropriate amount of Cu substitution (x=0.75, 1) can enhance the RC and (-ΔS M)max. The suitable RC, large magnetoresistance, good thermal stability, and negligible hysteresis offer that these Fe-based glassy alloys exhibit promising applications as high-temperature magnetic refrigerants and multi-functional materials working in the temperature range of 400-600K. | Thermal properties of Fe based alloys. | /home/shared/llm-extraction-pipeline/articles_all/10.1016.j.jnoncrysol.2017.05.037/tables/Table 1.csv
./10.1016.j.jnoncrysol.2018.02.021 | TM(P0.4C0.2B0.2Si0.2) ¦ TM(P0.5C0.1B0.2Si0.2) | Formation and properties of Fe25Co25Ni25(P, C, B, Si)25 high-entropy bulk metallic glasses | The melt-spun Fe25Co25Ni25(P, C, B, Si)25(abbreviated to TM(P, C, B, Si)) ribbons are all composed of a full glassy phase as confirmed by the XRD results. Fig. 1 shows the DSC (a) and DTA (b) traces of the metallic glasses. The locations forTg,Tx, andTlare marked by arrows, respectively. It is seen that the traces all exhibit distinct endothermic event characteristic of the glass transition followed by a supercooled liquid region ΔTx(ΔTx= Tx-Tg) [20], and then series of exothermic peaks corresponding to crystallization. TheTgandTxsimultaneously increase with richer (B, Si) content, and the ΔTxgets the highest value of 40 ± 2 K at the composition of TM(P0.4C0.2B0.2Si0.2). The metalloid element permutation affects the melting behavior of the alloys as well. As shown in Fig. 1(b) , the TM(P0.4C0.2B0.2Si0.2) and TM(P0.5C0.1B0.2Si0.2) alloys exhibit only a single melting endothermic peak with lowerTlof 1233 ± 1 K and 1227 ± 1 K, respectively, which indicates that they are close to the eutectic composition. The alloys with other metalloid element combinations, however, possess multi-stage melting behavior and higherTl. The detailed values ofTg, ΔTx,Tland GFA parameters, i.e.,Trg(Trg=Tg/Tl) [21],S(S= ΔTx/(Tl-Tg)) [22] andγ(γ=Tx/(Tl+Tg)) [23] were listed in Table 1 . It is found that the near-eutectic TM(P0.4C0.2B0.2Si0.2) and TM(P0.5C0.1B0.2Si0.2) alloys simultaneously possess relatively highTrg,Sandγvalues revealing their remarkable GFA. | New ferromagnetic high-entropy bulk metallic glasses (HE-BMGs) with superior glass-forming ability (GFA) and high strength were developed in the pseudo quaternary FeCoNi(P, C, B, Si) system. The HE-BMG rods were fabricated by copper mold casting method in the composition range of Fe25Co25Ni25(P0.3-0.5C0.1-0.3B0.2-0.3Si0.1-0.3)25, in which the Fe25Co25Ni25(P0.4C0.2B0.2Si0.2)25 and Fe25Co25Ni25(P0.5C0.1B0.2Si0.2)25 alloys possess the largest critical diameter of 2.0 mm. The HE-BMGs exhibit excellent soft magnetic and mechanical properties, i.e., low coercivity of 0.8-2.1 A/m, high saturation magnetization of 0.80-0.86 T, high compressive yield strength of 2970-3076 MPa, and large plastic strain of 1.9-2.1%. The mechanisms of the high GFA and good magnetic softness of the alloys were discussed. | Summary of thermal properties (Tg, DTx, Tl, Trg, S, g), critical diameter (dc), average atom-size difference (d), mixing enthalpy (DHmix), mixing entropy (DSmix) and magnetic properties (Is, Hc) of Fe25Co25Ni25(P, C, B, Si)25 metallic glasses. TM in alloy compositions represents FeCoNi. | /home/shared/llm-extraction-pipeline/articles_all/10.1016.j.jnoncrysol.2018.02.021/tables/Table 1.csv
./10.1016.j.jnoncrysol.2020.120146 | Co50Gd48-xFe2Nix | Co50Gd48-xFe2Nix amorphous alloys with high adiabatic temperature rise near the hot end of a domestic magnetic refrigerator | In the present work, the Curie temperature (T c) of the Co50Gd48Fe2 amorphous alloy, which exhibits high adiabatic temperature change (ΔTad ) at room temperature, was further improved by small amount of Ni substitution for Gd. The maximum magnetic entropy change (-ΔSm peak ) of the Co50Gd48-xFe2Nix (x = 1 and 2) amorphous ribbons decreases with Ni addition, but is still large than those of the Fe-based metallic glasses. The maximum ΔTad of the Co50Gd48-xFe2Nix glassy alloys near the hot end of a residential refrigerator, which is at least 65% higher than those of the Fe-based glassy ribbons, indicates that the Co50Gd48-xFe2Nix amorphous alloys are the better candidates for the domestic magnetic refrigerants. | In the present work, the Curie temperature (T c) of the Co50Gd48Fe2 amorphous alloy, which exhibits high adiabatic temperature change (ΔTad ) at room temperature, was further improved by small amount of Ni substitution for Gd. The maximum magnetic entropy change (-ΔSm peak ) of the Co50Gd48-xFe2Nix (x = 1 and 2) amorphous ribbons decreases with Ni addition, but is still large than those of the Fe-based metallic glasses. The maximum ΔTad of the Co50Gd48-xFe2Nix glassy alloys near the hot end of a residential refrigerator, which is at least 65% higher than those of the Fe-based glassy ribbons, indicates that the Co50Gd48-xFe2Nix amorphous alloys are the better candidates for the domestic magnetic refrigerants. | Thermal parameters of the Co50Gd48-xFe2Nix (x = 0, 1 and 2) amorphous alloys. | /home/shared/llm-extraction-pipeline/articles_all/10.1016.j.jnoncrysol.2020.120146/tables/Table 1.csv
./10.1016.j.jnoncrysol.2021.120877 | BMG initial specimen | Study of micro indentation assisted deformation on HPT processed Zr62Cu22Al10Fe5Dy1 bulk metallic glass | In the present work, deformed region under Vickers micro indenter and the surrounding non-indented region are examined separately. Before micro-indentation study, to confirm the identification of phases, XRD analysis of the BMG initial, BMG 2, BMG 10 and BMG 11 samples were conducted.Fig. 2shows XRD pattern for the BMG initial, BMG 2, BMG 10 and BMG 11 having broad diffused hump. The absence of crystalline peaks in XRD curve confirms amorphous nature of the material before and after HPT process. However, in amorphous alloys, Nd-Fe-B and Ti Ni, Valievet al.[69]have reported HPT induced crystallization having grain size of 2-3 nm analyzed in TEM. Also, HPT induced nano crystallization has been previously observed in some other amorphous alloys [16-17,63-64]. Nevertheless, in BMG Zr62Cu22Al10Fe5Dy1HPT induced nano crystallization is missing or is insignificant. HPT and ACC HPT deformed discs are examined with their corresponding microstructures observed under SEM and are compared with BMG Initial specimen.Fig. 3shows the SEM images captured from BMG initial, BMG 2, BMG 10 and BMG 11 specimens, respectively.Fig. 3, (a) reveals the SEM image of non-indented region in BMG Initial specimen. In this figure, no distinct microstructural features related to cracks, voids and other defects are observed[29].Fig. 3(b), (c) and (d) corresponds to non-indented region of BMG 2, BMG 10 and BMG 11 specimens, respectively. Consequently, from the SEM micrographs it is confirmed that material shows no discernable heterogeneous features such as shear bands after HPT (BMG 2, BMG 10) and ACC HPT process (BMG 11). Additionally, no chemical heterogeneity such as nanocrystalline phase formation is observed in any of the BMG specimens. Also, absence of lattice fringes in TEM of BMG Initial and presence of diffused ring in corresponding selected area electron diffraction (SAED) pattern confirms the amorphous structure as shown inFig. 4(a). Similarly, TEM and corresponding SAED pattern of the HPT processed BMG 10 (Fig. 4(b)) also confirms the amorphous structure. Thus, in present study no nano crystallization is observed in HPT processed samples which are different from earlier studies on Zr based BMGs[30]. Shear bands are also not visible in TEM for Zr based BMGs. Figure (5) reveals the microhardness behavior of different BMG specimens subjected to Vickers micro indentation and the test data taken for all the four specimens is summarized inTable 1,2,3and4, respectively. On considering BMG initial, slight variation in microhardness values throughout the specimen is observed which indicates that BMG initial is structurally isotropic in nature[31]. When microhardness values are not found varying significantly within statistical precision over the complete test range then in terms of microstructure the specimen is supposed to be reasonably homogenous. Nevertheless, on the basis of equidistant indentation locations of 0.6 mm in BMG 2, BMG 10 and BMG 11, the microhardness values exhibited a decreasing trend. This could be because of free volume generation[23]from the central region towards the peripheral region. Apparently, free volume generation is more intense in peripheral region. Originally, the free volume concept was proposed by Turnbull and Cohen for liquids[32]. According to this concept, excess volume proposed as free volume is retained within the disordered state of atomic configuration in the amorphous structure and is caused from molar density fluctuation of elements[33]. Excess volume is increasing due to severe plastic deformation owing to HPT process in the BMG specimens. For critical inspection ofFig. 5, the locations of indent in HPT processed BMG specimens is divided into three different regions namely the central, middle and periphery. The central region (R1) has been designated from position L1 to L4 having length of 1.8 mm, middle region (R2) has been assigned from position L4 to L6 having length of 1.2 mm and peripheral region (R3) has been taken from position L6 to L8 having length of 1.2 mm. More length is taken in R1 region because central part of sample does not undergo any stress induced HPT due to elastic nature of stress from an external load. In R1 region of BMG 2 specimen, microhardness is found to be decreasing from L1 to L4. This decrease in hardness is in accordance with Von Mises criterion[34]which anticipates that accumulation of free volume during HPT deformation will cause mechanical softening of BMG specimen and ultimately result in decrease in hardness. Further, in R1 region of BMG 10, there is decrease in microhardness from L1 to L3 and then same values of microhardness are observed in between positions of L3 and L4. Similarly, in BMG 11, constant values of microhardness are observed in R1 region from position L1 to L3 and then it decreases in between L3 and L4. Overall observation indicates that with increase in number of turns (BMG 2, BMG 10) and after ACC HPT (BMG 11) there occurs more regions showing hardness consistency in terms of hardness values and this trend is more pronounced in BMG 11. However, on observing middle region R2, showing positions in between L4 and L6, it can be seen that microhardness is decreasing in BMG 2, BMG 10 and BMG 11 from position L4 to L5 whereas values of microhardness show consistency for all specimens in between position L5 and L6. The reason for this kind of observation can be attributed to insufficient level of applied compressive stress, (in present case 6 GPa during HPT process) that may not be enough to create mechanical deformation in this region resulting into no change in microhardness values in all the samples. In peripheral region R3, in BMG 2 and BMG 10 the microhardness decreases continuously while in BMG 11 it reduces from L6 to L7 and then it remains constant. Based on all these observations, it can be concluded that microhardness decreases from L1 to L8 in all HPT deformed BMG specimens. The reason behind this observation can be attributed to the accumulation of residual stress[35]that arose because of non-uniform plastic deformation that takes place while heating or cooling during mechanical deformation in HPT process. Possibly due to temperature variation during cooling nature of deformation process results in localized variation in the amount of thermal contraction. Nevertheless, it results in non-uniform distribution of stress due to uneven rate of cooling experienced at the center, middle and periphery region. During cooling the outer part of the disc cools first and that portion of specimen contracts, compressing the inner part of BMG[36]. As the inner part of the disc cools, specimen tries to contract but is constrained by already cooled outer part. Consequently, the inner part may possibly retain a residual tensile stress and outer part consisting of residual compressive stress. These findings were also observed by Chenet al.[37]who has demonstrated that pre-existing compressive stress will result in slight increase of microhardness while residual tensile stress significantly decreases the microhardness. However, present sample demonstrates opposite trend in BMG microhardness graphs (Fig. 5) where microhardness values are decreasing from central region having high residual tensile stress to periphery region having high residual compressive stress. Therefore, in order to understand this trend further investigation is required on HPT processed samples. When HPT processed BMG is subjected to micro-indentation, compressive indentation pressure is exerted which acts perpendicular to the applied surface of the specimen. Correspondingly, the magnitude of shear stress in the BMG sample below the indenter increases because of the presence of residual tensile stress which ultimately results in enhanced plastic deformation and prevents the specimen from cracking and failure. Since hardening effect caused by compressive residual stresses is not significant enough as the softening effect caused by free volume, it can be inferred based on above observation that softening has occurred in HPT processed BMG specimens resulting in overall decrease in average microhardness (Fig. 6), as number of turns are increased (n= 2, 10) in BMG 2, BMG 10 along with ACC HPT obtained BMG 11.InFig. 6, increase in range of error bars plotted for HPT processed BMG specimens can be correlated to increase in structural heterogeneity from BMG initial to BMG 11. In the initial stage of HPT processing for BMG initial and BMG 2 (n=2), the error bar tends to be small (±0.11 and ±0.15 respectively) but at higher torsional strain (n=10) the error bar is around(±0.17). This indicates that microhardness values are showing consistency in hardness distributions due to microstructural homogeneity[38]from center to periphery region. Further, a negligible change in error value (±0.21) is observed after ACC HPT process (BMG 11), that indicates consistency in microhardness distribution from center to periphery region. For BMG 2, we can observe only one location in middle region (Fig. 8) with consistent value of microhardness of 4.52 GPa. On the other hand, for BMG 10 (Fig. 9), there are two regions that shows similar value of 4.57 GPa and 4.40 GPa while in BMG 11 (Fig. 10), there are three regions showing same microhardness value of 4.57 GPa, 4.52 GPa and 4.36 GPa respectively. Consistency in microhardness is a consequence of balance between compressive stress hardening (CHS) and shear band softening (SBS)which is increasing with an increase in number of turns[39]. A similar trend was also reported by Chenet al.in BMG Cu45Zr46.5Al7Ti1.5[39]where their numerical simulations indicated a hardening effect under compressive stresses and subsequently it was acknowledged that the constancy of hardness in compressive region was due to exact balance between CHS and SBS. So, with an increase in number of anvils turns in BMG 2, BMG 10 and BMG 11, there is a gradual increase in sample regions showing consistent values of microhardness from central to periphery region. FromFig. 5, we can also observe that values of Hv (microhardness) in the central region for BMG 2 specimen are higher as compared to the middle region for BMG 10 and BMG 11. This can again be related to non-uniform distribution of stress during HPT process. In order to understand this phenomenon in detail, let us consider microhardness values of each BMG specimen individually. InFig. 7, (a) represents the BMG initial specimen plate like geometry, (b) shows distribution of microhardness andFig. 7(c) shows non uniform creation of shear bands across the micro indents. Due to amorphous structure in BMG initial, it is unable to redistribute shear stress due to high viscosity in supercooled liquid state[40]. Thus, shear strain is concentrated into smaller regions and further application of mechanical stress results into nucleation and propagation of shear bands[40]. Further, FE-SEM images of BMG initial inFig. 7(c) shows non uniform distribution of shear bands across the micro indents which strongly indicates shear localization. Localized heat generated due to high shear stress results in a local rearrangement of atoms thereby accommodating shear strain[41]. These shear regions retain a large non-equilibrium component of shear induced excess free volumes which leads to lowering of deformation resistance and strain softening. E.S. Park[42]has proposed that the total specimen volume present in BMG can be subdivided into dense atomic clusters and the empty space termed as free volume among the atomic clusters. In free volume region which has lower atomic coordination than those in densely packed atomic clusters, inelastic relaxation becomes possible by local atomic rearrangement. These sites termed as soft spots by Dinget al.[43]becomes the preferred regions that indicates amorphous structure destabilization caused by local shearing. On observing the geometry of indents, radial pile-up morphology is found to be existing throughout the indented region. In view of volume conservation nature of plastic deformation of metallic materials, the plastic deformation of amorphous BMG under the Vickers indenter inevitably results in localized radial pile up of BMG specimen surrounding the indenter during micro indentation hardness test. Further, localized pile up around indent may originate from strain induced softening thereby creating free volume[44]. The penetration of the indenter during the indentation test causes pile up in indented area due to strain softening and internal vacancy type defects[45]. Consequently, it leads to the development of shear transformation zones (STZ)[46-47]. These (STZ) serve as nucleation sites for the development of shear bands. The deformation of amorphous BMGs is well explained by both free volume theory and STZ theory. STZ is fundamentally a local cluster of atoms that undergoes an inelastic shear distortion from relatively low energy configuration to another activated configuration of higher energy and volume that leads to stress and strain redistribution around the STZ region which can push apart surrounding atoms resulting in strain softening[39]. In order to understand the effect of pile up, β parameter, degree of pile up, that is considered as measure of ductility was calculated for top, middle and bottom region (Fig. 7) and was found in between 1.05 to 1.10 owing to pile up behaviour near indentation. (Table 5). The β parameter was calculated by considering the ratio R/r, where R is the total region of indent and r is the region between the centre of the indented area up to the extent of shear band formed. The minor difference between the β values indicates nearly uniform pile-up behaviour throughout the sample which is an indication that BMG initial sample is microstructurally homogenous in nature. InFig. 8, BMG 2 shows decrease in microhardness from centre to periphery. The same trend can be observed in BMG 10 and BMG 11 in Fig. 9 and Fig. 10 , respectively. As the number of revolutions of HPT are increased the shear localization is suppressed which indicates that torsional straining is balanced by mechanical softening. This mechanical softening which is induced by high plastic strain also results in free volume generation[48]. Increase in free volume ultimately results decrease in hardness and simultaneous improvement in ductility of BMG specimens[49]and is also supported by β calculations above. Since, the BMG are amorphous in nature, they exhibit presence of atomic clusters that are held together with short range ordering (SRO)[50]having certain localized chemistry which is probably induced by structural transition caused by mechanical deformation during HPT. This leads to elemental diffusion with deformation induced rise in temperature up to 200°C during HPT process[51-52]. The local atomic displacement results in changes of topological and chemical SRO of the amorphous state. The structural changes induced by the applied strain during HPT are due to difference in diffusion behaviour of elements present in BMG specimens[53-54]. Based on literature, the GFA of BMG is majorly determined by structural parameters which was written in 1980 by HS Chen[55]. Structural criteria deal with the geometrical arrangement of atoms, their bonding and atomic size that predicts the glass formation. Therefore, these parameters are relevant to explain the change in structural nature of present BMG samples. To gain more in-depth understanding of chemical diffusion behaviour in BMG 2, BMG 10 and BMG 11, chemical analysis of BMG specimens is carried out using EDS. Presence of major elements in BMG was determined at three different regions i.e., centre, middle and periphery (Table 6. (a), (b), (c), (d)) and was compared with BMG initial and is represented in form of schematic diagram as shown in (Fig. 11). The reason behind doing chemical analysis in centre, middle and periphery region of HPT processed specimens is to understand the role of chemistry change on indentation behaviour, respectively. On observing the trend of elemental change (in at. %) in the graphs (Fig. 12,13,14and15) it can be inferred that in BMG 2, BMG 10 and BMG 11 with respect to BMG initial there is decrease (referred as ↓ inTable 6(b), (c), (d)) in at. % of Zr and Fe whereas there in an increase (referred as ↑ inTable 6(b), (c), (d)) in at. % of Cu and Al. In order to correlate the results with the nature of chemical diffusion we have calculated change in enthalpy for equiatomic binary systems (Table 7). The covalent atomic diameter for different metals in BMG composition are taken as Zr (2.90Å), Cu (2.34 Å), Al (2.50Å) and Fe (2.34 Å), respectively[56]. Equiatomic binary systems are considered in this study because enthalpy of mixing is maximum at equiatomic quantity of elements[57]. Zhanget al.[58]have reported that enthalpy and entropy play a vital role in determining phase stability in BMG compositions wherein the equiatomic composition represents the state with the highest entropy of mixing. The combination of enthalpies of chemical mixing (ΔHchem) and topological parameter like mismatch entropy (ΔSσ/kB) which measures the strength of chemical interactions and entropy generated due to atomic size mismatch of an alloy are amongst the relevant thermodynamic parameters for prediction of stabilized BMG. ΔHchem.values are calculated from Miedema's methodology and the mixing enthalpy is calculated for individual binary contributing to enthalpy values in the Zr62Cu22Al10Fe5Dy1BMG system using strategy proposed in ref[59]. Takeuchiet al.have proved the effectiveness of chemical and topological parameters in stabilizing glass formation in various ternary amorphous alloy systems[59]. The enthalpies are determined by the procedure reported by Takeuchi and Inoue[60]. To develop a deeper understanding,product of enthalpy and mismatch entropy (PHS) are calculated. The difference in the atomic size among the constituent elements is beneficial for the formation of a highly dense, random-packed structure[61]which eventually results in increase of the liquid/solid interfacial energy and the suppression of the long-range diffusion among atoms. From the calculations made inTable 7, we can see values of various binary couples calculated using PHSapproach. For Zr-Fe, PHSvalue calculated is most negative (-6.24 kJ/mol) in comparison to other binary couples. It is also observed fromTable 6(b-d), that there is an increase in Cu and Al content from center to periphery in the specimen. According to PHScalculation shown inTable 7, for Zr-Cu and Zr-Al binary couple its value is -5.78 and -5.30 kJ/mol, respectively. As suggested by Inoueet al., when binary compositions belong to the domain of deep eutectic regions, it enhances the dense random packed structure and is probably the one with large negative heat of mixing which means that its free energy in the mixed state is much less than that of its individual component metals[62]. Using similar argument, it can be said that most negative PHSvalue results in strong bond strength among the participating species. Also, Wrightet al.[63]has reported that melts near deep eutectic regions in glass forming system have high degree of SRO and potential between unlike atoms which ultimately results into large negative enthalpy of mixing leads to the formation of intermetallic phases and slows down the atomic diffusion process. Also, the reported mismatch entropy for the binary systems with negative enthalpy of mixing will help in formation of amorphous structure due to large difference in atomic size[64]. Conversely, Iduryet al.[65]have reported that elements with positive enthalpy of mixing reduces the thermodynamic driving force for crystallization through formation of local SRO since the atoms are loosely packed which results in formation of free volume. When there is loose atomic bonding there are more voids present in the system which will ultimately assist in diffusion process. During HPT due to compressive and torsional straining, there is localized rise in temperature[66-70].Fig. 16manifests the SEM images of micro-indents taken for BMG Initial, BMG 2, BMG 10 and BMG 11, respectively. On observing the figures carefully, the pile-up morphology is found to exist in all specimens which reduces the ductility to a relatively low level due to the limitation of the movement of deformation. The reason for this is attributed to the concentration of plastic strain near the tip of the indenter. InFig. 16(a), localized radial shear bands are observed in the indented region because of in-plane shear displacement. The creation of shear band is followed by formation of STZ which is already explained with reference toFig. 7(c).Fig. 16(b), (c) and (d) corresponds to micro-indent morphology of HPT deformed specimens where pile up geometry show complete absence of shear bands. It can be presumed that softening has occurred in HPT processed specimens which has led to homogenous deformation with no local shear band formation. Further investigation is required to probe the quantitative determination of free volume that is dominating the deformation mechanism in HPT processed samples. | In the present work, investigation on high pressure torsion (HPT) and accumulative HPT (ACC HPT) processed Zr62Cu22Al10Fe5Dy1 bulk metallic glass (BMG) is performed. BMG plate was cut into four pieces (disc) for HPT and ACC HPT processing. BMG specimens obtained after n=2, 10 and 11 revolutions of the HPT and ACC HPT are termed as BMG 2, BMG 10 and BMG 11, respectively. Alloys are found to retain the glassy phase before and after HPT process. Homogeneous amorphous structure of BMG initial is obtained with slight decrease in microhardness at different locations on the plate. Besides, significant reduction in hardness for BMG 2, BMG 10, and BMG 11 specimens is observed due to HPT processing from central to peripheral region of the disc. Present study shows that ACC HPT more intensively transform the structure of BMG in comparison to that of conventional HPT. | Calculation of micro hardness for BMG initial specimen | /home/shared/llm-extraction-pipeline/articles_all/10.1016.j.jnoncrysol.2021.120877/tables/Table 1.csv
./10.1016.j.jnoncrysol.2021.120877 | BMG 2 | Study of micro indentation assisted deformation on HPT processed Zr62Cu22Al10Fe5Dy1 bulk metallic glass | In the present work, investigation on high pressure torsion (HPT) and accumulative HPT (ACC HPT) processed Zr62Cu22Al10Fe5Dy1 bulk metallic glass (BMG) is performed. BMG plate was cut into four pieces (disc) for HPT and ACC HPT processing. BMG specimens obtained after n=2, 10 and 11 revolutions of the HPT and ACC HPT are termed as BMG 2, BMG 10 and BMG 11, respectively. Alloys are found to retain the glassy phase before and after HPT process. Homogeneous amorphous structure of BMG initial is obtained with slight decrease in microhardness at different locations on the plate. Besides, significant reduction in hardness for BMG 2, BMG 10, and BMG 11 specimens is observed due to HPT processing from central to peripheral region of the disc. Present study shows that ACC HPT more intensively transform the structure of BMG in comparison to that of conventional HPT. | In the present work, investigation on high pressure torsion (HPT) and accumulative HPT (ACC HPT) processed Zr62Cu22Al10Fe5Dy1 bulk metallic glass (BMG) is performed. BMG plate was cut into four pieces (disc) for HPT and ACC HPT processing. BMG specimens obtained after n=2, 10 and 11 revolutions of the HPT and ACC HPT are termed as BMG 2, BMG 10 and BMG 11, respectively. Alloys are found to retain the glassy phase before and after HPT process. Homogeneous amorphous structure of BMG initial is obtained with slight decrease in microhardness at different locations on the plate. Besides, significant reduction in hardness for BMG 2, BMG 10, and BMG 11 specimens is observed due to HPT processing from central to peripheral region of the disc. Present study shows that ACC HPT more intensively transform the structure of BMG in comparison to that of conventional HPT. | Calculation of micro hardness for HPT processed BMG 2 specimen. | /home/shared/llm-extraction-pipeline/articles_all/10.1016.j.jnoncrysol.2021.120877/tables/Table 2.csv
./10.1016.j.jnoncrysol.2021.120877 | BMG 10 | Study of micro indentation assisted deformation on HPT processed Zr62Cu22Al10Fe5Dy1 bulk metallic glass | In the present work, investigation on high pressure torsion (HPT) and accumulative HPT (ACC HPT) processed Zr62Cu22Al10Fe5Dy1 bulk metallic glass (BMG) is performed. BMG plate was cut into four pieces (disc) for HPT and ACC HPT processing. BMG specimens obtained after n=2, 10 and 11 revolutions of the HPT and ACC HPT are termed as BMG 2, BMG 10 and BMG 11, respectively. Alloys are found to retain the glassy phase before and after HPT process. Homogeneous amorphous structure of BMG initial is obtained with slight decrease in microhardness at different locations on the plate. Besides, significant reduction in hardness for BMG 2, BMG 10, and BMG 11 specimens is observed due to HPT processing from central to peripheral region of the disc. Present study shows that ACC HPT more intensively transform the structure of BMG in comparison to that of conventional HPT. | In the present work, investigation on high pressure torsion (HPT) and accumulative HPT (ACC HPT) processed Zr62Cu22Al10Fe5Dy1 bulk metallic glass (BMG) is performed. BMG plate was cut into four pieces (disc) for HPT and ACC HPT processing. BMG specimens obtained after n=2, 10 and 11 revolutions of the HPT and ACC HPT are termed as BMG 2, BMG 10 and BMG 11, respectively. Alloys are found to retain the glassy phase before and after HPT process. Homogeneous amorphous structure of BMG initial is obtained with slight decrease in microhardness at different locations on the plate. Besides, significant reduction in hardness for BMG 2, BMG 10, and BMG 11 specimens is observed due to HPT processing from central to peripheral region of the disc. Present study shows that ACC HPT more intensively transform the structure of BMG in comparison to that of conventional HPT. | Calculation of micro hardness for HPT processed BMG 10 specimen. | /home/shared/llm-extraction-pipeline/articles_all/10.1016.j.jnoncrysol.2021.120877/tables/Table 3.csv
./10.1016.j.jnoncrysol.2021.120877 | BMG 11 | Study of micro indentation assisted deformation on HPT processed Zr62Cu22Al10Fe5Dy1 bulk metallic glass | In the present work, investigation on high pressure torsion (HPT) and accumulative HPT (ACC HPT) processed Zr62Cu22Al10Fe5Dy1 bulk metallic glass (BMG) is performed. BMG plate was cut into four pieces (disc) for HPT and ACC HPT processing. BMG specimens obtained after n=2, 10 and 11 revolutions of the HPT and ACC HPT are termed as BMG 2, BMG 10 and BMG 11, respectively. Alloys are found to retain the glassy phase before and after HPT process. Homogeneous amorphous structure of BMG initial is obtained with slight decrease in microhardness at different locations on the plate. Besides, significant reduction in hardness for BMG 2, BMG 10, and BMG 11 specimens is observed due to HPT processing from central to peripheral region of the disc. Present study shows that ACC HPT more intensively transform the structure of BMG in comparison to that of conventional HPT. | In the present work, investigation on high pressure torsion (HPT) and accumulative HPT (ACC HPT) processed Zr62Cu22Al10Fe5Dy1 bulk metallic glass (BMG) is performed. BMG plate was cut into four pieces (disc) for HPT and ACC HPT processing. BMG specimens obtained after n=2, 10 and 11 revolutions of the HPT and ACC HPT are termed as BMG 2, BMG 10 and BMG 11, respectively. Alloys are found to retain the glassy phase before and after HPT process. Homogeneous amorphous structure of BMG initial is obtained with slight decrease in microhardness at different locations on the plate. Besides, significant reduction in hardness for BMG 2, BMG 10, and BMG 11 specimens is observed due to HPT processing from central to peripheral region of the disc. Present study shows that ACC HPT more intensively transform the structure of BMG in comparison to that of conventional HPT. | Calculation of micro hardness for HPT processed BMG 11 specimen. | /home/shared/llm-extraction-pipeline/articles_all/10.1016.j.jnoncrysol.2021.120877/tables/Table 4.csv
./10.1016.j.jnoncrysol.2021.121023 | #H1 ¦ #C1 ¦ #C2 ¦ #C3 ¦ #H2 | Microstructures and properties of Fe1.25CoNi1.25CrxAl0.25 high-entropy alloys after cold-rolling and annealing | Fig. 3shows OM images of Fe1.25CoNi1.25CrxAl0.25(x=0.5, 0.75, 1) HEAs. #C1, #C2 and #C3 specimens consist of equiaxed crystals with grain sizes of 8-10 μm for #C1, 2-8 μm for #C2, and 8-12 μm for #C3. The grain refinement of #C2 may be caused by the formation of precipitate phase at grain boundary which hinders grain boundary migration and impedes grain growth.When Cr content is x=1, the grain grows. The excess Cr reduces the supercooling degree of the alloy, and the nucleation rate of the crystal is slower than the grain growth rate, leading to the coarsening of the grain. After cold-rolling and annealing, the grain boundary is easy to migrate, and the grains grow. No twins are found in #H3 and the grains grow the most. It may be that the deformation of #H3 is close to the critical value due to the high Cr content. Otherwise, a large number of twins appear in #H1, it is formed by atomic disarrangement during annealing and is the result of dislocation motion. Compared with #H2 and #H3, #H1 shows lower stacking fault energy. | Microstructures and properties of Fe1.25CoNi1.25CrxAl0.25 (x=0.5, 0.75, 1) high-entropy alloys (HEAs) fabricated by copper mold suction casting were studied in this paper. The crystal structure of the alloy is composed of single-phase FCC solid solution, and the crystal structure does not change with the change of Cr content. The yield strength of as-cast alloys is below 200 MPa, and the elongation is above 50%. After cold-rolling and annealing, the strength and hardness of the alloy increase with the increase of Cr content. The comprehensive mechanical properties of the alloy with x=1 reach the best. The yield strength, tensile strength and elongation are 498 MPa, 770 MPa and 40%, respectively. The cubic texture of {001}<100> is the strongest texture of the specimen with x=0.5. The appropriate addition of Cr is beneficial to improve the corrosion resistance of the alloy. The alloy with x=0.75 has the best corrosion resistance in 0.5 mol/L H2SO4. The reduction of Cr content is advantageous to improve the soft magnetic properties of alloys, and Fe1.25CoCr0.5Ni1.25Al0.25 shows excellent magnetic properties. The Fe1.25CoCr0.5Ni1.25Al0.25 HEA, meanwhile, has good processability with the elongation over 50%. | Corrosion property parameters. | /home/shared/llm-extraction-pipeline/articles_all/10.1016.j.jnoncrysol.2021.121023/tables/Table 2.csv
./10.1016.j.jnoncrysol.2021.121023 | #H3 | Microstructures and properties of Fe1.25CoNi1.25CrxAl0.25 high-entropy alloys after cold-rolling and annealing | It can be seen fromFig. 2that the crystal structure of the as-cast specimens and the rolled + annealed specimens are face-centered cubic (FCC), which means that all HEAs have good phase stability and the crystal structure does not change with the change of Cr content. The increase of Cr content promotes the phase growth of the as-cast alloy on the (200) crystal plane, so the diffraction intensity gradually increases. After cold-rolling and annealing, the diffraction peak intensity in (111) plane falls and in (220) plane rises with the increase of Cr content. Especially for #H3 sample, the content of Cr dissolved in the matrix increases, therefore the crystallinity in (220) plane grows. | Microstructures and properties of Fe1.25CoNi1.25CrxAl0.25 (x=0.5, 0.75, 1) high-entropy alloys (HEAs) fabricated by copper mold suction casting were studied in this paper. The crystal structure of the alloy is composed of single-phase FCC solid solution, and the crystal structure does not change with the change of Cr content. The yield strength of as-cast alloys is below 200 MPa, and the elongation is above 50%. After cold-rolling and annealing, the strength and hardness of the alloy increase with the increase of Cr content. The comprehensive mechanical properties of the alloy with x=1 reach the best. The yield strength, tensile strength and elongation are 498 MPa, 770 MPa and 40%, respectively. The cubic texture of {001}<100> is the strongest texture of the specimen with x=0.5. The appropriate addition of Cr is beneficial to improve the corrosion resistance of the alloy. The alloy with x=0.75 has the best corrosion resistance in 0.5 mol/L H2SO4. The reduction of Cr content is advantageous to improve the soft magnetic properties of alloys, and Fe1.25CoCr0.5Ni1.25Al0.25 shows excellent magnetic properties. The Fe1.25CoCr0.5Ni1.25Al0.25 HEA, meanwhile, has good processability with the elongation over 50%. | Corrosion property parameters. | /home/shared/llm-extraction-pipeline/articles_all/10.1016.j.jnoncrysol.2021.121023/tables/Table 2.csv
./10.1016.j.jnoncrysol.2021.121268 | (Al1/3Ni1/3Y1/3)88Co12 | Role of Co content on the microstructure and anti-corrosion performance of high-hardness AlNiYCox high entropy metallic glasses | Fig. 6b shows the Nyquist impedance diagrams of (Al1/3Ni1/3Y1/3)100-xCox(x= 8, 12, 15 and 20 at.%) HE-MG ribbons. In the Nyquist plots, all measured ribbon samples present only one distinct high-frequency capacitive semicircle in the first quadrant. (Al1/3Ni1/3Y1/3)92Co8HE-MGs has the largest capacitive loop radius, followed by (Al1/3Ni1/3Y1/3)88Co12and (Al1/3Ni1/3Y1/3)80Co20HE-MGs, while (Al1/3Ni1/3Y1/3)85Co15HE-MGs has the smallest radius. This revealed that the moderate addition of Co in AlNiYCoxHE-MGs will improve anticorrosive properties to some extent. At the same time,Fig. 6c and6d are the Bode plots. Only one peak can be observed in these two figures, indicating the presence of a one-time constant. | In the present paper, the role of Co content on phase structure, thermal stability and anti-corrosion performance of melt-spun (Al1/3Ni1/3Y1/3)100- x Co x (x= 5, 8, 12, 15 and 20 at.%) high entropy metallic glasses has been investigated. The microstructure and average hardness of AlNiYCo x alloy ribbons were characterized and detected using a scanning electron microscope (SEM) and Vickers-type hardness tester, respectively. The corrosion behavior in 3.5 wt% NaCl solution was tested through the conventional potentiodynamic polarization curves (Tafel curves) and electrochemical impedance spectroscopy (EIS). Results suggested that all kinds of high entropy metallic glass ribbons could remain amorphous nature and the crystallization onset temperature are all above 750 K. The average hardness value of each ribbon sample is more than 530 HV0.1 as well. With the increase of Co content, the corrosion resistance begins to enhance and then lowers gradually. When the Co content increases from 5 at.% to 20 at.%, it can result in a decrease of corrosion current density from 9.546 μA/cm2 of the (Al1/3Ni1/3Y1/3)95Co5 to 0.508 μA/cm2 of the (Al1/3Ni1/3Y1/3)92Co8 and 0.741 μA/cm2 of the (Al1/3Ni1/3Y1/3)80Co20 alloy ribbons. Therefore, it is assumed that adding appropriate content of Co element into (Al1/3Ni1/3Y1/3)100- x Co x alloys can enhance ability to resist corrosion in 3.5 wt% NaCl solution. The ribbons with 8 at.% Co exhibited the excellent anti-corrosion performance in this current study. | Thermal parameters of five Co-contained AlNiYCo HE-MG ribbons. | /home/shared/llm-extraction-pipeline/articles_all/10.1016.j.jnoncrysol.2021.121268/tables/Table 1.csv
./10.1016.j.jnoncrysol.2021.121268 | (Al1/3Ni1/3Y1/3)85Co15 | Role of Co content on the microstructure and anti-corrosion performance of high-hardness AlNiYCox high entropy metallic glasses | Fig. 6b shows the Nyquist impedance diagrams of (Al1/3Ni1/3Y1/3)100-xCox(x= 8, 12, 15 and 20 at.%) HE-MG ribbons. In the Nyquist plots, all measured ribbon samples present only one distinct high-frequency capacitive semicircle in the first quadrant. (Al1/3Ni1/3Y1/3)92Co8HE-MGs has the largest capacitive loop radius, followed by (Al1/3Ni1/3Y1/3)88Co12and (Al1/3Ni1/3Y1/3)80Co20HE-MGs, while (Al1/3Ni1/3Y1/3)85Co15HE-MGs has the smallest radius. This revealed that the moderate addition of Co in AlNiYCoxHE-MGs will improve anticorrosive properties to some extent. At the same time,Fig. 6c and6d are the Bode plots. Only one peak can be observed in these two figures, indicating the presence of a one-time constant. | In the present paper, the role of Co content on phase structure, thermal stability and anti-corrosion performance of melt-spun (Al1/3Ni1/3Y1/3)100- x Co x (x= 5, 8, 12, 15 and 20 at.%) high entropy metallic glasses has been investigated. The microstructure and average hardness of AlNiYCo x alloy ribbons were characterized and detected using a scanning electron microscope (SEM) and Vickers-type hardness tester, respectively. The corrosion behavior in 3.5 wt% NaCl solution was tested through the conventional potentiodynamic polarization curves (Tafel curves) and electrochemical impedance spectroscopy (EIS). Results suggested that all kinds of high entropy metallic glass ribbons could remain amorphous nature and the crystallization onset temperature are all above 750 K. The average hardness value of each ribbon sample is more than 530 HV0.1 as well. With the increase of Co content, the corrosion resistance begins to enhance and then lowers gradually. When the Co content increases from 5 at.% to 20 at.%, it can result in a decrease of corrosion current density from 9.546 μA/cm2 of the (Al1/3Ni1/3Y1/3)95Co5 to 0.508 μA/cm2 of the (Al1/3Ni1/3Y1/3)92Co8 and 0.741 μA/cm2 of the (Al1/3Ni1/3Y1/3)80Co20 alloy ribbons. Therefore, it is assumed that adding appropriate content of Co element into (Al1/3Ni1/3Y1/3)100- x Co x alloys can enhance ability to resist corrosion in 3.5 wt% NaCl solution. The ribbons with 8 at.% Co exhibited the excellent anti-corrosion performance in this current study. | The electrochemical parameters of the HE-MG ribbons. obtained from Tafel plots in 3.5 wt.% NaCl solution. | /home/shared/llm-extraction-pipeline/articles_all/10.1016.j.jnoncrysol.2021.121268/tables/Table 2.csv
./10.1016.j.jnoncrysol.2021.121268 | (Al1/3Ni1/3Y1/3)92Co8 ¦ (Al1/3Ni1/3Y1/3)95Co5 ¦ (Al1/3Ni1/3Y1/3)80Co20 | Role of Co content on the microstructure and anti-corrosion performance of high-hardness AlNiYCox high entropy metallic glasses | In the present paper, the role of Co content on phase structure, thermal stability and anti-corrosion performance of melt-spun (Al1/3Ni1/3Y1/3)100- x Co x (x= 5, 8, 12, 15 and 20 at.%) high entropy metallic glasses has been investigated. The microstructure and average hardness of AlNiYCo x alloy ribbons were characterized and detected using a scanning electron microscope (SEM) and Vickers-type hardness tester, respectively. The corrosion behavior in 3.5 wt% NaCl solution was tested through the conventional potentiodynamic polarization curves (Tafel curves) and electrochemical impedance spectroscopy (EIS). Results suggested that all kinds of high entropy metallic glass ribbons could remain amorphous nature and the crystallization onset temperature are all above 750 K. The average hardness value of each ribbon sample is more than 530 HV0.1 as well. With the increase of Co content, the corrosion resistance begins to enhance and then lowers gradually. When the Co content increases from 5 at.% to 20 at.%, it can result in a decrease of corrosion current density from 9.546 μA/cm2 of the (Al1/3Ni1/3Y1/3)95Co5 to 0.508 μA/cm2 of the (Al1/3Ni1/3Y1/3)92Co8 and 0.741 μA/cm2 of the (Al1/3Ni1/3Y1/3)80Co20 alloy ribbons. Therefore, it is assumed that adding appropriate content of Co element into (Al1/3Ni1/3Y1/3)100- x Co x alloys can enhance ability to resist corrosion in 3.5 wt% NaCl solution. The ribbons with 8 at.% Co exhibited the excellent anti-corrosion performance in this current study. | In the present paper, the role of Co content on phase structure, thermal stability and anti-corrosion performance of melt-spun (Al1/3Ni1/3Y1/3)100- x Co x (x= 5, 8, 12, 15 and 20 at.%) high entropy metallic glasses has been investigated. The microstructure and average hardness of AlNiYCo x alloy ribbons were characterized and detected using a scanning electron microscope (SEM) and Vickers-type hardness tester, respectively. The corrosion behavior in 3.5 wt% NaCl solution was tested through the conventional potentiodynamic polarization curves (Tafel curves) and electrochemical impedance spectroscopy (EIS). Results suggested that all kinds of high entropy metallic glass ribbons could remain amorphous nature and the crystallization onset temperature are all above 750 K. The average hardness value of each ribbon sample is more than 530 HV0.1 as well. With the increase of Co content, the corrosion resistance begins to enhance and then lowers gradually. When the Co content increases from 5 at.% to 20 at.%, it can result in a decrease of corrosion current density from 9.546 μA/cm2 of the (Al1/3Ni1/3Y1/3)95Co5 to 0.508 μA/cm2 of the (Al1/3Ni1/3Y1/3)92Co8 and 0.741 μA/cm2 of the (Al1/3Ni1/3Y1/3)80Co20 alloy ribbons. Therefore, it is assumed that adding appropriate content of Co element into (Al1/3Ni1/3Y1/3)100- x Co x alloys can enhance ability to resist corrosion in 3.5 wt% NaCl solution. The ribbons with 8 at.% Co exhibited the excellent anti-corrosion performance in this current study. | The electrochemical parameters of the HE-MG ribbons. obtained from Tafel plots in 3.5 wt.% NaCl solution. | /home/shared/llm-extraction-pipeline/articles_all/10.1016.j.jnoncrysol.2021.121268/tables/Table 2.csv
./10.1016.j.jnoncrysol.2022.121555 | (Al1/4Ni1/4Zr1/4Y1/4)95Co5 | Effect of Co addition on the microstructure, thermal stability and anti-corrosion properties of AlNiZrYCo x high-entropy metallic glass ribbons | During the crystallization process of metallic glasses, the crystallization activation energy stands for a vital kinetic parameter, which is beneficial for stating the characteristic of the entire crystallization process. It is the energy barrier need for atomic nucleation and growth in the process of crystallization, which reflects the energy barrier required to overcome in the course of the crystallization[43]. In order to further investigate the role of Co addition on the thermal properties of these HE-MG ribbons, the activation energy for crystallization of metallic glasses are calculated through the Kissinger approach and Ozawa approach. The activation energy for crystallization, calculated by the Kissinger and Ozawa formulas can be expressed respectively as follows[44]:(1)ln(βT2)=-ERT+C1(2)ln(β)=-1.0516ERT+C2whereβmeans the heating rate,Ris the ideal gas constant (8.314 kJ/mol),Trefers to a specific temperature (such asTg,Txor the crystallization peak temperatureTp),Erepresents the activation energy (marked asEg,ExandEp, respectively),C1andC2are temperature-independent constants. Therefore,Eought to be evaluated using the slopes of the linearly fitted lines, which are linearly fitted from the plots between ln(β/T2) and 1000/Ton the basis of theEq. (1). Similarly,Ecan be deduced by the slopes of the lines between ln(β) and 1000/Tbased onEq. (2)as wellFig. 6., Fig. 7 and Fig. 8 depict the relational curves for determining theEporExof four kinds of alloy ribbons by the Kissinger method and Ozawa method, where 1000/Trepresents the horizontal coordinate and ln(β/T2) or ln(β) the vertical coordinate, respectivelyTable 2.presents the thermal parameters for the crystallization and theEpandExvalues of the as-spun (Al1/4Ni1/4Zr1/4Y1/4)100-xCox(x= 0, 5, 8, 12) HE-MG ribbons with diverse heating rates. It is generally known that theEpsignifies the activation energy for the crystal growth process and theExrepresents the activation energy for nucleation of the entire crystallization process[42]Fig. 9.shows the variation trends ofTx,Tp,ExandEpvalues for HE-MG ribbons. As shown inFig. 9andTable 2, it can be observed that the crystallization activation energy initially increases and then decreases with the addition of Co and theExof four metallic ribbon samples is all lower than theEpvalue. As a consequence, the nucleation is easier than the growth for the entire non-isothermal crystallization process of AlNiZrYCoxalloys. Furthermore, it can be also found that theEpevaluated using Kissinger method is consistent with that determined by Ozawa approach by and large for each HE-MG ribbons, and the error of these two approaches is not exceeding 7%. In comparison with the Co-free HE-MG ribbons, theEpvalue of the Co-containing alloy ribbons are markedly higher, implying that cobalt can boost stability of amorphous state. The largest value ofEpcan reach (630±12) kJ/mol when the HE-MG ribbon contains 8 at.% cobalt, which is apparently around 200 kJ/mol higher than traditional Al86Ni4Co4Nd6amorphous alloys[45]. In short, theEpvalue of these alloy ribbons ranks from high to low as follows: (Al1/4Ni1/4Zr1/4Y1/4)92Co8> (Al1/4Ni1/4Zr1/4Y1/4)95Co5> (Al1/4Ni1/4Zr1/4Y1/4)88Co12> Al25Ni25Zr25Y25. Besides, it is worthy of noting that, combined withTable 2andFig. 4, there is a marked "queue" in theTpvalue of HE-MG ribbons with the addition of Co. | In this current research, the effect of Co addition on the microstructure and anti-corrosion properties of equiatomic AlNiZrY high-entropy metallic glass (abbreviated to HE-MG) ribbons were investigated. Also, the thermal stability and crystallization activation energy of these HE-MG ribbons have been studied. Ribbons of composition (Al1/4Ni1/4Zr1/4Y1/4)100- x Co x (x= 0, 5, 8, 12) were synthesized via arc-melting method and melt-spinning technique. By increasing the content of Co, we found that the melt-spun equiatomic AlNiZrY and Co-containing AlNiZrY HE-MG ribbons could still remain amorphous state. The thermal stability of ribbons were conducted by means of a differential scanning calorimeter (DSC), which suggested that the thermal stability of four kinds of HE-MG ribbons is higher than common Al-Ni-based amorphous alloys. The maximum apparent activation energy of crystallization through thermodynamic analysis at different heating rates can reach ∼630 kJ/mol for (Al1/4Ni1/4Zr1/4Y1/4)92Co8 HE-MG ribbons. The microstructure characterization of each HE-MG ribbon before and after one-day corrosion immersion was done by scanning electron microscopy (SEM). In order to evaluate the microhardness and corrosion resistance of the as-received HE-MG ribbons with and without the addition of Co, the microhardness measurements and the electrochemical corrosion tests in 3.5 wt.% NaCl solution were carried out. The results revealed that the average microhardness value of HE-MG ribbons are all above 470 HV0.1, regardless of whether the ribbons immersed in corrosive media for one-day immersion or not. The corrosion current density of (Al1/4Ni1/4Zr1/4Y1/4)88Co12 HE-MG ribbons is around 0.46 μA/cm2, which possesses the sterling anti-corrosion property and opens vital possibilities for the development of high-performance metal coatings under the condition of harsh marine environment. | Thermodynamic parameters of (Al1/4Ni1/4Zr1/4Y1/4)100-xCox HE-MGs. | /home/shared/llm-extraction-pipeline/articles_all/10.1016.j.jnoncrysol.2022.121555/tables/Table 1.csv
./10.1016.j.jnoncrysol.2022.121555 | (Al1/4Ni1/4Zr1/4Y1/4)92Co8 | Effect of Co addition on the microstructure, thermal stability and anti-corrosion properties of AlNiZrYCo x high-entropy metallic glass ribbons | In this current research, the effect of Co addition on the microstructure and anti-corrosion properties of equiatomic AlNiZrY high-entropy metallic glass (abbreviated to HE-MG) ribbons were investigated. Also, the thermal stability and crystallization activation energy of these HE-MG ribbons have been studied. Ribbons of composition (Al1/4Ni1/4Zr1/4Y1/4)100- x Co x (x= 0, 5, 8, 12) were synthesized via arc-melting method and melt-spinning technique. By increasing the content of Co, we found that the melt-spun equiatomic AlNiZrY and Co-containing AlNiZrY HE-MG ribbons could still remain amorphous state. The thermal stability of ribbons were conducted by means of a differential scanning calorimeter (DSC), which suggested that the thermal stability of four kinds of HE-MG ribbons is higher than common Al-Ni-based amorphous alloys. The maximum apparent activation energy of crystallization through thermodynamic analysis at different heating rates can reach ∼630 kJ/mol for (Al1/4Ni1/4Zr1/4Y1/4)92Co8 HE-MG ribbons. The microstructure characterization of each HE-MG ribbon before and after one-day corrosion immersion was done by scanning electron microscopy (SEM). In order to evaluate the microhardness and corrosion resistance of the as-received HE-MG ribbons with and without the addition of Co, the microhardness measurements and the electrochemical corrosion tests in 3.5 wt.% NaCl solution were carried out. The results revealed that the average microhardness value of HE-MG ribbons are all above 470 HV0.1, regardless of whether the ribbons immersed in corrosive media for one-day immersion or not. The corrosion current density of (Al1/4Ni1/4Zr1/4Y1/4)88Co12 HE-MG ribbons is around 0.46 μA/cm2, which possesses the sterling anti-corrosion property and opens vital possibilities for the development of high-performance metal coatings under the condition of harsh marine environment. | In this current research, the effect of Co addition on the microstructure and anti-corrosion properties of equiatomic AlNiZrY high-entropy metallic glass (abbreviated to HE-MG) ribbons were investigated. Also, the thermal stability and crystallization activation energy of these HE-MG ribbons have been studied. Ribbons of composition (Al1/4Ni1/4Zr1/4Y1/4)100- x Co x (x= 0, 5, 8, 12) were synthesized via arc-melting method and melt-spinning technique. By increasing the content of Co, we found that the melt-spun equiatomic AlNiZrY and Co-containing AlNiZrY HE-MG ribbons could still remain amorphous state. The thermal stability of ribbons were conducted by means of a differential scanning calorimeter (DSC), which suggested that the thermal stability of four kinds of HE-MG ribbons is higher than common Al-Ni-based amorphous alloys. The maximum apparent activation energy of crystallization through thermodynamic analysis at different heating rates can reach ∼630 kJ/mol for (Al1/4Ni1/4Zr1/4Y1/4)92Co8 HE-MG ribbons. The microstructure characterization of each HE-MG ribbon before and after one-day corrosion immersion was done by scanning electron microscopy (SEM). In order to evaluate the microhardness and corrosion resistance of the as-received HE-MG ribbons with and without the addition of Co, the microhardness measurements and the electrochemical corrosion tests in 3.5 wt.% NaCl solution were carried out. The results revealed that the average microhardness value of HE-MG ribbons are all above 470 HV0.1, regardless of whether the ribbons immersed in corrosive media for one-day immersion or not. The corrosion current density of (Al1/4Ni1/4Zr1/4Y1/4)88Co12 HE-MG ribbons is around 0.46 μA/cm2, which possesses the sterling anti-corrosion property and opens vital possibilities for the development of high-performance metal coatings under the condition of harsh marine environment. | Thermodynamic parameters of (Al1/4Ni1/4Zr1/4Y1/4)100-xCox HE-MGs. | /home/shared/llm-extraction-pipeline/articles_all/10.1016.j.jnoncrysol.2022.121555/tables/Table 1.csv
./10.1016.j.jnoncrysol.2022.121555 | (Al1/4Ni1/4Zr1/4Y1/4)88Co12 | Effect of Co addition on the microstructure, thermal stability and anti-corrosion properties of AlNiZrYCo x high-entropy metallic glass ribbons | In this current research, the effect of Co addition on the microstructure and anti-corrosion properties of equiatomic AlNiZrY high-entropy metallic glass (abbreviated to HE-MG) ribbons were investigated. Also, the thermal stability and crystallization activation energy of these HE-MG ribbons have been studied. Ribbons of composition (Al1/4Ni1/4Zr1/4Y1/4)100- x Co x (x= 0, 5, 8, 12) were synthesized via arc-melting method and melt-spinning technique. By increasing the content of Co, we found that the melt-spun equiatomic AlNiZrY and Co-containing AlNiZrY HE-MG ribbons could still remain amorphous state. The thermal stability of ribbons were conducted by means of a differential scanning calorimeter (DSC), which suggested that the thermal stability of four kinds of HE-MG ribbons is higher than common Al-Ni-based amorphous alloys. The maximum apparent activation energy of crystallization through thermodynamic analysis at different heating rates can reach ∼630 kJ/mol for (Al1/4Ni1/4Zr1/4Y1/4)92Co8 HE-MG ribbons. The microstructure characterization of each HE-MG ribbon before and after one-day corrosion immersion was done by scanning electron microscopy (SEM). In order to evaluate the microhardness and corrosion resistance of the as-received HE-MG ribbons with and without the addition of Co, the microhardness measurements and the electrochemical corrosion tests in 3.5 wt.% NaCl solution were carried out. The results revealed that the average microhardness value of HE-MG ribbons are all above 470 HV0.1, regardless of whether the ribbons immersed in corrosive media for one-day immersion or not. The corrosion current density of (Al1/4Ni1/4Zr1/4Y1/4)88Co12 HE-MG ribbons is around 0.46 μA/cm2, which possesses the sterling anti-corrosion property and opens vital possibilities for the development of high-performance metal coatings under the condition of harsh marine environment. | In this current research, the effect of Co addition on the microstructure and anti-corrosion properties of equiatomic AlNiZrY high-entropy metallic glass (abbreviated to HE-MG) ribbons were investigated. Also, the thermal stability and crystallization activation energy of these HE-MG ribbons have been studied. Ribbons of composition (Al1/4Ni1/4Zr1/4Y1/4)100- x Co x (x= 0, 5, 8, 12) were synthesized via arc-melting method and melt-spinning technique. By increasing the content of Co, we found that the melt-spun equiatomic AlNiZrY and Co-containing AlNiZrY HE-MG ribbons could still remain amorphous state. The thermal stability of ribbons were conducted by means of a differential scanning calorimeter (DSC), which suggested that the thermal stability of four kinds of HE-MG ribbons is higher than common Al-Ni-based amorphous alloys. The maximum apparent activation energy of crystallization through thermodynamic analysis at different heating rates can reach ∼630 kJ/mol for (Al1/4Ni1/4Zr1/4Y1/4)92Co8 HE-MG ribbons. The microstructure characterization of each HE-MG ribbon before and after one-day corrosion immersion was done by scanning electron microscopy (SEM). In order to evaluate the microhardness and corrosion resistance of the as-received HE-MG ribbons with and without the addition of Co, the microhardness measurements and the electrochemical corrosion tests in 3.5 wt.% NaCl solution were carried out. The results revealed that the average microhardness value of HE-MG ribbons are all above 470 HV0.1, regardless of whether the ribbons immersed in corrosive media for one-day immersion or not. The corrosion current density of (Al1/4Ni1/4Zr1/4Y1/4)88Co12 HE-MG ribbons is around 0.46 μA/cm2, which possesses the sterling anti-corrosion property and opens vital possibilities for the development of high-performance metal coatings under the condition of harsh marine environment. | Thermal parameters under non-isothermal crystallization with diverse heating rates for (Al1/4Ni1/4Zr1/4Y1/4)100-xCox (x= 0, 5, 8, 12) HE-MG ribbons. The temperature errors are less than +-2 K. | /home/shared/llm-extraction-pipeline/articles_all/10.1016.j.jnoncrysol.2022.121555/tables/Table 2.csv
./10.1016.j.jnoncrysol.2022.121740 | Ti12 ¦ Ti9 ¦ Ti6 ¦ Ti3 | Influence of partial substitution of Ti for Al on microstructure, thermal stability and corrosion resistance of novel quaternary Ni33.3Y33.3Al33.4- x Ti x medium entropy metallic glasses | In this present study, the influence of partial substitution of Ti for Al on microstructure, thermal stability and corrosion resistance of novel quaternary low-density Ni33.3Y33.3Al33.4- x Ti x (x = 3∼21 at.%) medium entropy metallic glass ribbons (ME-MG ribbons) was investigated. According to the rule of atomic radius similarity, by gradually replacing Al by Ti, we have synthesized a series of multi-component glassy alloy ribbons via using a single roller melt-spinning technique and also have examined their phase structure, thermal characteristics, microhardness and anti-corrosion properties. Besides, the phase composition of some representative annealed ribbon samples and the crystallization activation energy of these melt-spun ME-MG ribbons have been also determined and studied in detail. Results show that all of the rapidly solidified alloy ribbons can maintain completely amorphous nature. However, the thermal stability of ME-MG ribbons becomes reduced with the increasing Ti content. The maximum crystallization onset temperature at the heating rate of 20 K/min is around 706.65 K for Ni33.3Y33.3Al30.4Ti3 alloy ribbons. The maximum apparent activation energy of crystallization by means of thermodynamic analysis can be up to ∼803 kJ/mol for Ni33.3Y33.3Al21.4Ti12 alloy ribbons. The average microhardness value of these metallic ribbons can reach 455 HV0.1 or more when Ti content is less than 15 at.%, which is approximately 1.5 times the hardness of the Al-based amorphous alloy ribbons. The microstructural characterization of each ME-MG ribbon surface in as-received state and after a period of 45-hour and 75-hour corrosion immersion in 0.6 M NaCl solution was applied by scanning electron microscopy as well. Substituting moderately Al with Ti can effectively improve the anti-corrosion ability; the most positive pitting corrosion potential and the smallest corrosion current density are approximately -0.145 VSCE and 0.045 μA/cm2 for Ni33.3Y33.3Al24.4Ti9 and Ni33.3Y33.3Al27.4Ti6 ME-MG ribbons, respectively. Thus, it can be deduced that these new-fashioned ME-MG ribbons possess the superior anti-corrosion property, higher microhardness and acceptable thermal stability simultaneously, which may open momentous possibilities for the development and practical application of high-performance metal materials. | In this present study, the influence of partial substitution of Ti for Al on microstructure, thermal stability and corrosion resistance of novel quaternary low-density Ni33.3Y33.3Al33.4- x Ti x (x = 3∼21 at.%) medium entropy metallic glass ribbons (ME-MG ribbons) was investigated. According to the rule of atomic radius similarity, by gradually replacing Al by Ti, we have synthesized a series of multi-component glassy alloy ribbons via using a single roller melt-spinning technique and also have examined their phase structure, thermal characteristics, microhardness and anti-corrosion properties. Besides, the phase composition of some representative annealed ribbon samples and the crystallization activation energy of these melt-spun ME-MG ribbons have been also determined and studied in detail. Results show that all of the rapidly solidified alloy ribbons can maintain completely amorphous nature. However, the thermal stability of ME-MG ribbons becomes reduced with the increasing Ti content. The maximum crystallization onset temperature at the heating rate of 20 K/min is around 706.65 K for Ni33.3Y33.3Al30.4Ti3 alloy ribbons. The maximum apparent activation energy of crystallization by means of thermodynamic analysis can be up to ∼803 kJ/mol for Ni33.3Y33.3Al21.4Ti12 alloy ribbons. The average microhardness value of these metallic ribbons can reach 455 HV0.1 or more when Ti content is less than 15 at.%, which is approximately 1.5 times the hardness of the Al-based amorphous alloy ribbons. The microstructural characterization of each ME-MG ribbon surface in as-received state and after a period of 45-hour and 75-hour corrosion immersion in 0.6 M NaCl solution was applied by scanning electron microscopy as well. Substituting moderately Al with Ti can effectively improve the anti-corrosion ability; the most positive pitting corrosion potential and the smallest corrosion current density are approximately -0.145 VSCE and 0.045 μA/cm2 for Ni33.3Y33.3Al24.4Ti9 and Ni33.3Y33.3Al27.4Ti6 ME-MG ribbons, respectively. Thus, it can be deduced that these new-fashioned ME-MG ribbons possess the superior anti-corrosion property, higher microhardness and acceptable thermal stability simultaneously, which may open momentous possibilities for the development and practical application of high-performance metal materials. | Calculated thermodynamic parameters DSmix, DHmix, d, VEC and O for ME-MG ribbons with different Ti content | /home/shared/llm-extraction-pipeline/articles_all/10.1016.j.jnoncrysol.2022.121740/tables/Table 1.csv
./10.1016.j.jnoncrysol.2022.121740 | Ti15 ¦ Ti21 ¦ Ti18 | Influence of partial substitution of Ti for Al on microstructure, thermal stability and corrosion resistance of novel quaternary Ni33.3Y33.3Al33.4- x Ti x medium entropy metallic glasses | The master alloy Ni33.3Y33.3Al33.4-xTix(x= 3, 6, 9, 12, 15, 18, 21 at.%, hereafter referred to as Ti3, Ti6, Ti9, Ti12, Ti15, Ti18, Ti21) were arc-melted from the mixtures of pure components with purity > 99.8 mass% in a non-consumable vacuum arc furnace under a Ti-gettered argon atmosphere. Before melting, the furnace was vacuumed to at least 5 × 10-3Pa and washed twice with argon. In the meantime, ingots should be flipped and re-melted at least four times so as to ensure sufficient uniformity of the composition of the alloy ingots. The total mass loss of alloy ingots need to maintain less than 1 wt.% during melting process. Then, the ingots were broken into small pieces of maximum 5 g mass and placed into a quartz tube. The quartz tube has a bottom orifice with a diameter of 0.8∼1.0 mm. The distance between the nozzle of quartz tube and the copper wheel surface ought to be kept at 2∼3 mm, and the Ar gas pressure difference was (0.15±0.05) Pa. The quartz tube was fixed in the chamber, which was evacuated to the vacuum of 5.5 × 10-3Pa and filled with high purity argon. Alloy ribbons were prepared through a laboratory scale high-speed rotating single roller melt spinning device, whose copper wheel velocity was set at around 38 m/s. As a result, the as-quenched ribbons have a width of about 2 mm and a thickness of around 35 μm. Moreover, we also apply the density balance (FA1104J, made in Shanghai, China) to measure the density for each master alloy ingot by the Archimedes’ method before the preparation of ME-MG ribbons. The experimental densities of Ni-Y-Al-Ti alloys are 4.867, 4.903, 4.957, 5.002, 5.053, 5.099 and 5.141 g/cm3for Ti3, Ti6, Ti9, Ti12, Ti15, Ti18and Ti21specimens, respectively. All the compositions display a low density lower than 5.5 g/cm3, which favorably accomplishes our original intention of lightweight medium entropy alloy design. | In this present study, the influence of partial substitution of Ti for Al on microstructure, thermal stability and corrosion resistance of novel quaternary low-density Ni33.3Y33.3Al33.4- x Ti x (x = 3∼21 at.%) medium entropy metallic glass ribbons (ME-MG ribbons) was investigated. According to the rule of atomic radius similarity, by gradually replacing Al by Ti, we have synthesized a series of multi-component glassy alloy ribbons via using a single roller melt-spinning technique and also have examined their phase structure, thermal characteristics, microhardness and anti-corrosion properties. Besides, the phase composition of some representative annealed ribbon samples and the crystallization activation energy of these melt-spun ME-MG ribbons have been also determined and studied in detail. Results show that all of the rapidly solidified alloy ribbons can maintain completely amorphous nature. However, the thermal stability of ME-MG ribbons becomes reduced with the increasing Ti content. The maximum crystallization onset temperature at the heating rate of 20 K/min is around 706.65 K for Ni33.3Y33.3Al30.4Ti3 alloy ribbons. The maximum apparent activation energy of crystallization by means of thermodynamic analysis can be up to ∼803 kJ/mol for Ni33.3Y33.3Al21.4Ti12 alloy ribbons. The average microhardness value of these metallic ribbons can reach 455 HV0.1 or more when Ti content is less than 15 at.%, which is approximately 1.5 times the hardness of the Al-based amorphous alloy ribbons. The microstructural characterization of each ME-MG ribbon surface in as-received state and after a period of 45-hour and 75-hour corrosion immersion in 0.6 M NaCl solution was applied by scanning electron microscopy as well. Substituting moderately Al with Ti can effectively improve the anti-corrosion ability; the most positive pitting corrosion potential and the smallest corrosion current density are approximately -0.145 VSCE and 0.045 μA/cm2 for Ni33.3Y33.3Al24.4Ti9 and Ni33.3Y33.3Al27.4Ti6 ME-MG ribbons, respectively. Thus, it can be deduced that these new-fashioned ME-MG ribbons possess the superior anti-corrosion property, higher microhardness and acceptable thermal stability simultaneously, which may open momentous possibilities for the development and practical application of high-performance metal materials. | Calculated thermodynamic parameters DSmix, DHmix, d, VEC and O for ME-MG ribbons with different Ti content | /home/shared/llm-extraction-pipeline/articles_all/10.1016.j.jnoncrysol.2022.121740/tables/Table 1.csv
./10.1016.j.jnoncrysol.2022.121740 | 7075-Al alloy | Influence of partial substitution of Ti for Al on microstructure, thermal stability and corrosion resistance of novel quaternary Ni33.3Y33.3Al33.4- x Ti x medium entropy metallic glasses | To probe the corrosion behavior and evaluate the instantaneous corrosion rate of the melt-spun ME-MG ribbons with various Ti content, potentiodynamic polarization measurements were conducted in aqueous NaCl solution of 0.6 M concentration at the room temperature and the results are displayed inFig. 10. Normally, as for passive metal materials, the polarization curves are evident with a cathodic Tafel region, anodic Tafel region and passivation area. The passivation plateau is the region upon the anodic polarization where the current density remains almost unchanged. Eventually, it breaks down with steep increase in current density upon anodic polarization referred to as theEpit, which might be associated with the collapse of the passivation film formed on the ribbon surface[77]. It also suggests that upon theEpit, the chloride ion induced pitting may take place on the surface. As is known to all, a largerEpitstands for a higher susceptibility of pitting, which can be considered as an indicator of the corrosion resistance. As is vividly depicted inFig. 10, for the studied specimens, they all exhibit similar corrosion behavior and intend to form a stable passive film on the anodic polarization zone. Moreover, it is usually defined the overpotential (ΔE) as the difference betweenEpitand theEcorr. The larger the overpotential value is, the more stable the corrosion protective film will be, which conduces to the pitting corrosion resistance of the samples[78]. Values ofEcorr,Epit, ΔE, IcorrandIpassfor all ME-MG samples and common Al alloys in 0.6 M NaCl solution are gathered inTable 3. It can be found fromTable 3andFig. 10that, all of ME-MG ribbons and Al alloys have shown active passive transition[79]. TheEcorrvalues of the alloys changed between -0.528 VSCEand -0.802 VSCE. The overpotential increased initially and then decreased with the increase of Ti content, and the maximum of overpotential was 0.603 VSCEfor Ti15alloy ribbons, which is also much larger than that of 6061-Al or 7075-Al alloys. What's more, theEpitbecame more positive firstly and then lowered with the Ti addition, and the maximum was around -0.145 VSCEfor Ti9alloy ribbons. Gong et al.[80]contended that as for multi-principal amorphous alloys, the sluggish diffusion effect, as one of the core effects of HEAs, can hinder the invasion of chloride ions. The sluggish diffusion during the passivation film dissolution reaction can give rise to the decrease of atomic migration ability, and then slow down the decomposition of passivation film. Therefore, this new-type metallic glasses ought to possess the better corrosion resistance compared to the traditional amorphous alloys with only one or two principal elements. | In this present study, the influence of partial substitution of Ti for Al on microstructure, thermal stability and corrosion resistance of novel quaternary low-density Ni33.3Y33.3Al33.4- x Ti x (x = 3∼21 at.%) medium entropy metallic glass ribbons (ME-MG ribbons) was investigated. According to the rule of atomic radius similarity, by gradually replacing Al by Ti, we have synthesized a series of multi-component glassy alloy ribbons via using a single roller melt-spinning technique and also have examined their phase structure, thermal characteristics, microhardness and anti-corrosion properties. Besides, the phase composition of some representative annealed ribbon samples and the crystallization activation energy of these melt-spun ME-MG ribbons have been also determined and studied in detail. Results show that all of the rapidly solidified alloy ribbons can maintain completely amorphous nature. However, the thermal stability of ME-MG ribbons becomes reduced with the increasing Ti content. The maximum crystallization onset temperature at the heating rate of 20 K/min is around 706.65 K for Ni33.3Y33.3Al30.4Ti3 alloy ribbons. The maximum apparent activation energy of crystallization by means of thermodynamic analysis can be up to ∼803 kJ/mol for Ni33.3Y33.3Al21.4Ti12 alloy ribbons. The average microhardness value of these metallic ribbons can reach 455 HV0.1 or more when Ti content is less than 15 at.%, which is approximately 1.5 times the hardness of the Al-based amorphous alloy ribbons. The microstructural characterization of each ME-MG ribbon surface in as-received state and after a period of 45-hour and 75-hour corrosion immersion in 0.6 M NaCl solution was applied by scanning electron microscopy as well. Substituting moderately Al with Ti can effectively improve the anti-corrosion ability; the most positive pitting corrosion potential and the smallest corrosion current density are approximately -0.145 VSCE and 0.045 μA/cm2 for Ni33.3Y33.3Al24.4Ti9 and Ni33.3Y33.3Al27.4Ti6 ME-MG ribbons, respectively. Thus, it can be deduced that these new-fashioned ME-MG ribbons possess the superior anti-corrosion property, higher microhardness and acceptable thermal stability simultaneously, which may open momentous possibilities for the development and practical application of high-performance metal materials. | The electrochemical data estimated from polarization curves of ME-MG ribbons and common Al alloys in 0.6 M NaCl solution | /home/shared/llm-extraction-pipeline/articles_all/10.1016.j.jnoncrysol.2022.121740/tables/Table 3.csv
./10.1016.j.jnoncrysol.2022.122049 | V4 ¦ V5 | Relation between quenching wheel speed and microstructure, thermal stability and corrosion resistance of quinary Al-Ni-Y-Co-Si high entropy metallic glass ribbons prepared by melt spinning | Master alloy ingots of nominal composition of Al29Ni29Y29Co10Si3were prepared by arc melting in a Ti-gettered argon gas atmosphere from Al (99.95%), Ni (99.95%), Y (99.90%), Co (99.90%), and Si (99.95%). The ingots were flipped and remelted four times to achieve chemical homogeneity. Then, the ingot was inductively melted in quartz tubes and ejected with 0.20 MPa overpressure onto a copper wheel rotating at various wheel speeds of 2000 rpm, 2500 rpm, 3000 rpm, 3500 rpm and 4000 rpm (hereafter referred to as V1, V2, V3, V4and V5specimens, respectively) under a high pure argon atmosphere. The melt-spun HE-MG ribbons are approximately 1.5 mm in width and approximately 30 μm in thickness. The rapidly solidified ribbon samples were sealed off in the quartz tubes under low pressure of the argon and subjected to annealing for various conditions: (i) 673 K/1 min, (ii) 673 K/2 min, (iii) 773 K/1 min, (iv) 773 K/2 min, (v) 773 K/5 min, (vi) 773 K/10 min, (vii) 810 K/1 min, and (viii) 910 K/1 min followed by rapid water quenching. Moreover, to verify the glass-forming ability (GFA) of Al29Ni29Y29Co10Si3HEAs, the ingots were injected into copper molds having cylindrical cavities with diameters ranging from 1 to 3 mm in a high-vacuum chamber (6 × 10-3Torr) with an argon atmosphere. | To probe the relation between the wheel speed of a single copper roller and the microstructure and performance of high-entropy metallic glasses, in the current study, the microstructure, thermal stability and anti-corrosion properties of quinary Al-Ni-Y-Co-Si high-entropy metallic glass ribbons rapidly solidified by the melt-spinning method with various quenching wheel speeds were investigated by electrochemical impedance spectroscopy, potentiodynamic polarization measurements, thermal analysis and microstructural characterization. The experimental results show that all investigated alloy ribbons present an amorphous nature, but the wheel speed has little influence on the thermal stability of the measured specimens. With increasing wheel speed, the Vickers microhardness of alloy ribbons in the as-received state has a decreasing trend. After annealing at 773 K for 5 min, the XRD patterns of the heat-treated sample exhibit diffraction peaks of the α-Al, Al3Y, Ni74Si26, YCo3 and NiY intermetallic phases. From the electrochemical test, the alloy ribbons fabricated with a wheel speed of 2000 rpm exhibit both the lowest passive current density (3.24 × 10-6 A/cm2) and self-corrosion current density (0.84 × 10-6 A/cm2), indicating the lowest actual corrosion rate and the best corrosion resistance in 3.5 wt.% NaCl solution among the five kinds of alloy ribbons. | AFM surface characteristics of air-side HE-MG ribbons. | /home/shared/llm-extraction-pipeline/articles_all/10.1016.j.jnoncrysol.2022.122049/tables/Table 1.csv
./10.1016.j.jnoncrysol.2022.122049 | 45 steel | Relation between quenching wheel speed and microstructure, thermal stability and corrosion resistance of quinary Al-Ni-Y-Co-Si high entropy metallic glass ribbons prepared by melt spinning | It is commonly known to all that the corrosion behavior of materials is strongly associated with the structure and chemical components of the alloy.Fig. 8shows the potentiodynamic polarization curve for five kinds of HE-MG ribbons and Al85Ni5Y8Co2amorphous alloy ribbons in aqueous NaCl solution of 0.6 M concentration, and exposed to air at 25 °C. As a rule, the polarization curves are distinct with a cathodic, anodic, passivation and pitting regions[32]. Passivation region is usually defined as a plateau with an increase in potential and a near constant current density[33]. As shown inFig. 8, the shapes of the polarization curves measured in the 3.5 wt.% NaCl solution are analogous by and large. That is to say, all of the tested samples exhibited similar corrosion behavior, comprising cathodic and anodic activations and a subsequent passivation process, and showed a typically passive character. There was a wide passive region from -650 ∼ -200 mV. When the potential for the HE-MG ribbons was higher than -100 mV, the current curve began to fluctuate, which was caused by the formation and annihilation of metastable pitting[34]. The potential value at which an abrupt and irreversible increase in the current density due to the formation of stable pits began was defined as pitting potentialEpit[35]. The corresponding corrosion-related parameters, such as corrosion potential (Ecorr), corrosion current density (Icorr), polarization resistance (Rp),Epit, passive current density (Ipass) and passivation region (ΔE=Epit-Ecorr), are derived from the polarization curves and listed inTable 2. Generally, a more positive corrosion potential can reflect a lower corrosion tendency and a higher corrosion current density commonly means a higher level of the degradation rate[36]. FromTable 2, theEcorrvalues of the HE-MG ribbons have little difference compared with those of the Al-based counterpart but theIcorrvalues of the HE-MG ribbons are slightly lower than those of the Al-based amorphous ribbons. Additionally, as for the values of ΔEandIpass, the HE-MG ribbons own a wider passivation region and a smaller passive current density than Al85Ni5Y8Co2alloys at large, suggesting a smaller actual corrosion rate and better pitting corrosion resistance in 3.5 wt.% NaCl solution. TheIpassvalues of the V1, V2, V3and V4samples are around 3.5 μA/cm2, which are approximately 3 μA/cm2lower than that of Al85Ni5Y8Co2amorphous ribbons. Furthermore, we can also find that theEpitvalues for the HE-MG ribbons are all approximately -200 mV, which are much higher than that of Al85Ni5Y8Co2amorphous alloy and common industrial Al alloys. At the same time, compared with the 45 steel, the positively shifted corrosion potentials and the decreased corrosion current densities of the HE-MG ribbon samples also manifested their preferable corrosion protection effect. | To probe the relation between the wheel speed of a single copper roller and the microstructure and performance of high-entropy metallic glasses, in the current study, the microstructure, thermal stability and anti-corrosion properties of quinary Al-Ni-Y-Co-Si high-entropy metallic glass ribbons rapidly solidified by the melt-spinning method with various quenching wheel speeds were investigated by electrochemical impedance spectroscopy, potentiodynamic polarization measurements, thermal analysis and microstructural characterization. The experimental results show that all investigated alloy ribbons present an amorphous nature, but the wheel speed has little influence on the thermal stability of the measured specimens. With increasing wheel speed, the Vickers microhardness of alloy ribbons in the as-received state has a decreasing trend. After annealing at 773 K for 5 min, the XRD patterns of the heat-treated sample exhibit diffraction peaks of the α-Al, Al3Y, Ni74Si26, YCo3 and NiY intermetallic phases. From the electrochemical test, the alloy ribbons fabricated with a wheel speed of 2000 rpm exhibit both the lowest passive current density (3.24 × 10-6 A/cm2) and self-corrosion current density (0.84 × 10-6 A/cm2), indicating the lowest actual corrosion rate and the best corrosion resistance in 3.5 wt.% NaCl solution among the five kinds of alloy ribbons. | The electrochemical data estimated from the polarization curves of the studied HE-MG ribbons and Al-based amorphous ribbons in 3.5 wt.% NaCl solution. | /home/shared/llm-extraction-pipeline/articles_all/10.1016.j.jnoncrysol.2022.122049/tables/Table 2.csv
./10.1016.j.jnoncrysol.2022.122049 | V3 ¦ V2 ¦ V1 | Relation between quenching wheel speed and microstructure, thermal stability and corrosion resistance of quinary Al-Ni-Y-Co-Si high entropy metallic glass ribbons prepared by melt spinning | Master alloy ingots of nominal composition of Al29Ni29Y29Co10Si3were prepared by arc melting in a Ti-gettered argon gas atmosphere from Al (99.95%), Ni (99.95%), Y (99.90%), Co (99.90%), and Si (99.95%). The ingots were flipped and remelted four times to achieve chemical homogeneity. Then, the ingot was inductively melted in quartz tubes and ejected with 0.20 MPa overpressure onto a copper wheel rotating at various wheel speeds of 2000 rpm, 2500 rpm, 3000 rpm, 3500 rpm and 4000 rpm (hereafter referred to as V1, V2, V3, V4and V5specimens, respectively) under a high pure argon atmosphere. The melt-spun HE-MG ribbons are approximately 1.5 mm in width and approximately 30 μm in thickness. The rapidly solidified ribbon samples were sealed off in the quartz tubes under low pressure of the argon and subjected to annealing for various conditions: (i) 673 K/1 min, (ii) 673 K/2 min, (iii) 773 K/1 min, (iv) 773 K/2 min, (v) 773 K/5 min, (vi) 773 K/10 min, (vii) 810 K/1 min, and (viii) 910 K/1 min followed by rapid water quenching. Moreover, to verify the glass-forming ability (GFA) of Al29Ni29Y29Co10Si3HEAs, the ingots were injected into copper molds having cylindrical cavities with diameters ranging from 1 to 3 mm in a high-vacuum chamber (6 × 10-3Torr) with an argon atmosphere. | To probe the relation between the wheel speed of a single copper roller and the microstructure and performance of high-entropy metallic glasses, in the current study, the microstructure, thermal stability and anti-corrosion properties of quinary Al-Ni-Y-Co-Si high-entropy metallic glass ribbons rapidly solidified by the melt-spinning method with various quenching wheel speeds were investigated by electrochemical impedance spectroscopy, potentiodynamic polarization measurements, thermal analysis and microstructural characterization. The experimental results show that all investigated alloy ribbons present an amorphous nature, but the wheel speed has little influence on the thermal stability of the measured specimens. With increasing wheel speed, the Vickers microhardness of alloy ribbons in the as-received state has a decreasing trend. After annealing at 773 K for 5 min, the XRD patterns of the heat-treated sample exhibit diffraction peaks of the α-Al, Al3Y, Ni74Si26, YCo3 and NiY intermetallic phases. From the electrochemical test, the alloy ribbons fabricated with a wheel speed of 2000 rpm exhibit both the lowest passive current density (3.24 × 10-6 A/cm2) and self-corrosion current density (0.84 × 10-6 A/cm2), indicating the lowest actual corrosion rate and the best corrosion resistance in 3.5 wt.% NaCl solution among the five kinds of alloy ribbons. | The electrochemical data estimated from the polarization curves of the studied HE-MG ribbons and Al-based amorphous ribbons in 3.5 wt.% NaCl solution. | /home/shared/llm-extraction-pipeline/articles_all/10.1016.j.jnoncrysol.2022.122049/tables/Table 2.csv
./10.1016.j.jnoncrysol.2023.122392 | Al-Hf ¦ Hf-Nb ¦ Al-Y | Phase and microstructural analysis of novel refractory high entropy alloy Y-doped Al-Hf-Nb-Ti-V system | A new Y-doped Al-Hf-Nb-Ti-V refractory high-entropy alloy (RHEA) system was developed as a candidate material for high-temperature structural applications. Microstructural investigation and X-ray diffraction (XRD) characterization results indicated that the as-cast alloy exhibits a non-homogeneous microstructure with distinct dendritic and interdendritic regions. The addition of the equimolar ratio of Al to the HfNbTiV RHEA resulted in an amorphous phase and a small amount of intermetallic phase formation. The enthalpy calculation revealed that this alloy has ∆Hmix = -16.2 kJ.mol-1 and a δ parameter of 5.8%, which are considerably lower and negative for the former and lower for the latter compared with the conventional high entropy alloys. The addition of the minor Y element slightly increases the value of δ and ∆Hmix which suppresses the occurrence of the amorphous phase and contributes to the intermetallic compound formation by increasing the amount of strongly chemically attracted atomic pairs (SCAAPs) Al-Hf and Al-Y beyond a critical value. | A new Y-doped Al-Hf-Nb-Ti-V refractory high-entropy alloy (RHEA) system was developed as a candidate material for high-temperature structural applications. Microstructural investigation and X-ray diffraction (XRD) characterization results indicated that the as-cast alloy exhibits a non-homogeneous microstructure with distinct dendritic and interdendritic regions. The addition of the equimolar ratio of Al to the HfNbTiV RHEA resulted in an amorphous phase and a small amount of intermetallic phase formation. The enthalpy calculation revealed that this alloy has ∆Hmix = -16.2 kJ.mol-1 and a δ parameter of 5.8%, which are considerably lower and negative for the former and lower for the latter compared with the conventional high entropy alloys. The addition of the minor Y element slightly increases the value of δ and ∆Hmix which suppresses the occurrence of the amorphous phase and contributes to the intermetallic compound formation by increasing the amount of strongly chemically attracted atomic pairs (SCAAPs) Al-Hf and Al-Y beyond a critical value. | The mixing enthalpies (kJ.mol-1) for the different atomic pairs in the studied alloys [28]. | /home/shared/llm-extraction-pipeline/articles_all/10.1016.j.jnoncrysol.2023.122392/tables/Table 2.csv
./10.1016.j.jnoncrysol.2023.122392 | Hf-Y | Phase and microstructural analysis of novel refractory high entropy alloy Y-doped Al-Hf-Nb-Ti-V system | The Y addition to the Al-containing alloy suppresses an amorphous phase formation and has a strong tendency to form intermetallic compounds. According to Guo et al.[33], the competition between intermetallic compounds and the amorphous phase is determined by the number of strongly chemically attracted atomic pairs (SCAAPs). In this case, Y has strong bonding with Hf and Al, which are characterized by very negative ∆Hmix(-38.5 kJ.mol-1and -38.1 kJ.mol-1, respectively). The addition of Y causes the amounts of SCAAPs Hf-Y and Al-Y to increase beyond a critical value, and thus intermetallic compounds can form, as observed on the A3 and A5 alloys. Furthermore, once the amount of SCAAPs decreases below the threshold, as indicated by the absence of Y, intermetallic compounds cannot form, and consequently, the amorphous phase would exist as found in the A2 alloy. Based on this understanding, reducing the amount of Al to a 0.75 molar ratio, as shown by the A4 alloy, eliminates the formation of intermetallic compounds due to the decrease in the amount of SCAAP Al-Y. In addition, the values of ∆Hmixwill also increase as the Al concentration decreases. As a result of a lower negative ∆Hmixand relatively small value of δ, the fully solid solution phase is topologically favored over the formation of amorphous phase. The addition of the minor element Y in this work increases the values of ∆Hmixand δ due to its large atomic size, thus supporting the solid solution phase formation as well as suppressing the formation of an amorphous phase by creating strong atomic pairs with Hf and Al. | A new Y-doped Al-Hf-Nb-Ti-V refractory high-entropy alloy (RHEA) system was developed as a candidate material for high-temperature structural applications. Microstructural investigation and X-ray diffraction (XRD) characterization results indicated that the as-cast alloy exhibits a non-homogeneous microstructure with distinct dendritic and interdendritic regions. The addition of the equimolar ratio of Al to the HfNbTiV RHEA resulted in an amorphous phase and a small amount of intermetallic phase formation. The enthalpy calculation revealed that this alloy has ∆Hmix = -16.2 kJ.mol-1 and a δ parameter of 5.8%, which are considerably lower and negative for the former and lower for the latter compared with the conventional high entropy alloys. The addition of the minor Y element slightly increases the value of δ and ∆Hmix which suppresses the occurrence of the amorphous phase and contributes to the intermetallic compound formation by increasing the amount of strongly chemically attracted atomic pairs (SCAAPs) Al-Hf and Al-Y beyond a critical value. | The mixing enthalpies (kJ.mol-1) for the different atomic pairs in the studied alloys [28]. | /home/shared/llm-extraction-pipeline/articles_all/10.1016.j.jnoncrysol.2023.122392/tables/Table 2.csv
./10.1016.j.jnoncrysol.2023.122559 | A-H coatings | Adding high entropy alloys to improve microstructure and properties of laser cladding Fe-based amorphous coatings | In this study, the A-H coatings (abbreviation for Fe-based amorphous and high-entropy alloy), which is consist of Fe-based amorphous powders and adding trace high-entropy alloy (HEA) powders, were prepared via laser cladding technique. The microstructure and properties of the A-H coatings and the Fe-based amorphous coatings were investigated in detail using X-ray diffraction (XRD), scanning electron microscope (SEM) and transmission electron microscopy (TEM). It is found that the number of pores, cracks and dendrites of the A-H coatings is reduced due to the formation of Fe3Ni embedded in amorphous phase compared with Fe-based amorphous coatings. The average microhardness of the A-H coatings is about 1519.2 ± 35.7 HV0.2, which is improved by 38.7%. The wear rate of the A-H coatings is found to decrease by 45.8%. Furthermore, A-H coatings exhibited exceptional corrosion resistance, with a polarization resistance that increased by 31.7%. The addition of HEA is a potential strategy to improve microstructure and properties of Fe-based amorphous coatings. | In this study, the A-H coatings (abbreviation for Fe-based amorphous and high-entropy alloy), which is consist of Fe-based amorphous powders and adding trace high-entropy alloy (HEA) powders, were prepared via laser cladding technique. The microstructure and properties of the A-H coatings and the Fe-based amorphous coatings were investigated in detail using X-ray diffraction (XRD), scanning electron microscope (SEM) and transmission electron microscopy (TEM). It is found that the number of pores, cracks and dendrites of the A-H coatings is reduced due to the formation of Fe3Ni embedded in amorphous phase compared with Fe-based amorphous coatings. The average microhardness of the A-H coatings is about 1519.2 ± 35.7 HV0.2, which is improved by 38.7%. The wear rate of the A-H coatings is found to decrease by 45.8%. Furthermore, A-H coatings exhibited exceptional corrosion resistance, with a polarization resistance that increased by 31.7%. The addition of HEA is a potential strategy to improve microstructure and properties of Fe-based amorphous coatings. | Self-corrosion potential Ecorr, self-corrosion current density icorr, ba and bc are the slopes of the anodic and cathodic Tafel polarization curves and polarization resistance (Rp). | /home/shared/llm-extraction-pipeline/articles_all/10.1016.j.jnoncrysol.2023.122559/tables/Table 4.csv
./10.1016.j.jnoncrysol.2023.122607 | NZ2 ¦ NZ3 ¦ NZ4 ¦ NZ1 | A method locating Cu-Ti-based glass formers using Ni-Zr binary clusters | Structure is the decisive factor for performance. So, we start the compositional exploration with the most densely packed structure and then replaced Zr with different proportions of Ti until the mixing entropy reaches its maximum. In this paper, compositional exploration was carried out in the interval of Ni-Cu6Zr1Ti5to Ni-Cu6Zr3.1Ti2.9to investigate the influences of packing degree and mixing entropy of clusters on GFA. Based on the above discussion, clusters of Ni-Cu6Zr6-xTix(x= 5, 4.75, 4.5, 4.25, 4) are used for composition design, and the corresponding cluster diagram is shown inFig. 2. Five compositions of Cu46.15Ni7.69Ti38.47Zr7.69, Cu46.15Ni7.69Ti36.54Zr9.62, Cu46.15Ni7.69Ti34.62Zr11.54Cu46.15Ni7.69Ti32.70Zr13.46and Cu46.15Ni7.69Ti30.77Zr15.38marked as NZ1, NZ2, NZ3, NZ4, and NZ5 were obtained with the above clusters and used for further discussion. | Formation abilities and mechanical properties are essential for the application of amorphous alloys. In this work, the concept of similar elements has been expanded to similar clusters. Firstly, taking the topologically dense packed clusters Ni-Ni6Zr6 from the Ni-Zr system as the basic structural unit, a series of Cu-Ti-based alloy compositions with high formation ability are parsed and designed. The best composition is Cu46.15Ni7.69Ti32.70Zr13.46 with the cluster expression of Ni-Cu6Zr1.75Ti4.25. Then, the amorphous formation abilities are analyzed from the perspective of the packing degree of clusters and the mixing entropies. Secondly, the crystallization activation energies for characteristic temperatures deduced by Kissinger's approach are analyzed. Finally, the plasticity of Cu-Ti-based amorphous alloys is investigated and Cu46.15Ni7.69Ti32.70Zr13.46 exhibits outstanding fracture strength of 2168 MPa. The results in this paper lay the foundation for further exploration of amorphous alloys with high formation ability, good thermal stability, and high compressive plasticity. | Thermodynamic parameters and GFA parameters of Cu47Ni8Ti34Zr11 and NZ1-NZ4 glassy ribbons at the heating rates of 40 K*min-1. | /home/shared/llm-extraction-pipeline/articles_all/10.1016.j.jnoncrysol.2023.122607/tables/Table 2.csv
./10.1016.j.jnoncrysol.2023.122732 | D | Microstructure and properties analysis of AlCoCrFeNi high-entropy alloy/iron-based amorphous composite coatings prepared by laser cladding | After all the coatings were fabricated, we cut them into samples of the same size (length: 10 mm, width: 10 mm, thickness: 2 mm) and then performed microstructural analysis and performance testing. We use the field emission scanning electron microscope (FEI, QUANT 250, Eindhoven) with an energy dispersion spectroscope (Noran System 7, ThermoFisher Scientific, MA, USA) and a metallographic microscope (Ario Imager. M2m, OK, DE) for the analysis of the microstructure and chemical composition of the composite coating. A high-resolution X-ray diffraction (SmartLab 9 KW, Rigaku, Tokyo, JPN) with Cu-Kα radiation (λ-0.1540598 nm) was used to analyze the phase composition of composite coatings in the range of glancing angles 20 to 100° at 40 kV and 40 mA. The vickers microhardness tester (Wilson VH1202, Fort Worth, TX, USA) with a load of 200 g and a loading time of 10 s is used for composite coating microhardness tests. The electrochemical workstation Ametek Versa SCAN is equipped with a three-electrode system (reference electrode: saturated calomel electrode (SCE), auxiliary electrode: platinum plate, working electrode: samples (working area of 1 cm2), and electrolyte: 3.5 wt.% NaCl). The potentiodynamic polarization curves were tested over a potential range of -1.2 V to +0.2 V at a scanning rate of 5 mV/s. | AlCoCrFeNi HEA coatings with iron-based amorphous powder mass fractions of 0%, 3%, 6%, 9%, 12%, and 15% were fabricated on 316L stainless steel by laser cladding technique. The microstructure, phase composition, microhardness, and corrosion resistance of the composite coatings were analyzed by various characterization techniques. The results showed that the addition of iron-based amorphous powder has a significant influence on the crystal structure, phase, microhardness and corrosion resistance of the composite coatings, but the presence of excessively high of iron-based amorphous powder will disorder the crystal structure, which reduces the microhardness of the composite coatings. | EDS line scan results tested at the regions in Fig. 7(a). | /home/shared/llm-extraction-pipeline/articles_all/10.1016.j.jnoncrysol.2023.122732/tables/Table 3.csv
./10.1016.j.jnoncrysol.2023.122732 | A ¦ E | Microstructure and properties analysis of AlCoCrFeNi high-entropy alloy/iron-based amorphous composite coatings prepared by laser cladding | AlCoCrFeNi HEA coatings with iron-based amorphous powder mass fractions of 0%, 3%, 6%, 9%, 12%, and 15% were fabricated on 316L stainless steel by laser cladding technique. The microstructure, phase composition, microhardness, and corrosion resistance of the composite coatings were analyzed by various characterization techniques. The results showed that the addition of iron-based amorphous powder has a significant influence on the crystal structure, phase, microhardness and corrosion resistance of the composite coatings, but the presence of excessively high of iron-based amorphous powder will disorder the crystal structure, which reduces the microhardness of the composite coatings. | AlCoCrFeNi HEA coatings with iron-based amorphous powder mass fractions of 0%, 3%, 6%, 9%, 12%, and 15% were fabricated on 316L stainless steel by laser cladding technique. The microstructure, phase composition, microhardness, and corrosion resistance of the composite coatings were analyzed by various characterization techniques. The results showed that the addition of iron-based amorphous powder has a significant influence on the crystal structure, phase, microhardness and corrosion resistance of the composite coatings, but the presence of excessively high of iron-based amorphous powder will disorder the crystal structure, which reduces the microhardness of the composite coatings. | EDS line scan results tested at the regions in Fig. 7(a). | /home/shared/llm-extraction-pipeline/articles_all/10.1016.j.jnoncrysol.2023.122732/tables/Table 3.csv
./10.1016.j.jnucmat.2005.06.009 | 316 | Thermal property characterization of a titanium modified austenitic stainless steel (alloy D9) | Austenitic stainless steels, as a class of engineering materials, possess an attractive combination of physical and mechanical properties, and as a result have wide-ranging applications as well. They are the preferred candidates for the core components of a liquid metal cooled nuclear fast reactor. Apart from the general requirements expected of any high temperature structural material, the highly radioactive environment of a fast reactor imposes specific demands on nuclear grade stainless steels. Among these, ensuring adequate swelling resistance at fast neutron flux, as well as maintaining the required strength and ductility levels, are of paramount importance in securing the overall structural integrity of the core components. Based on the current understanding of irradiation induced void swelling in Fe-Ni-Cr-C alloys[1], subtle modifications in composition, in addition to an adroit manipulation of the microstructural elements have been resorted to in designing nuclear grade stainless steels. The material of the present study, namely alloy D9 is one such candidate, wherein the base composition of a typical AISI 316 stainless steel is altered in favour of a slightly higher Ni to Cr ratio, and an enhancement in the silicon content by a small amount[2]. More importantly, the compositional tailoring of alloy D9 is characterized by the fact that it contains explicitly added titanium in amounts that are a small multiple of the carbon content[2]. It is believed that during the actual in-pile conditions, the presence of titanium in the matrix is crucial for binding a portion of the dissolved carbon in the form of tiny TiC precipitates[3]. Further, a heterogeneous nucleation of these TiC particles is facilitated by introducing a dislocation substructure to the austenite matrix through a controlled amount of prior cold work[4]. It is held, that the TiC-matrix interfaces serve as sinks for the radiation induced point defects and thus contribute to enhancing the swelling resistance of alloy D9[3,4]. | The temperature dependence of lattice parameter and enthalpy increment of alloy D9, a titanium modified nuclear grade austenitic stainless steel were studied using high temperature X-ray diffraction and inverse drop calorimetry techniques, respectively. A smooth variation of the lattice parameter of the austenite with temperature was found. The instantaneous and mean linear thermal expansion coefficients at 1350K were estimated to be 2.12×10-5 K-1 and 1.72×10-5 K-1, respectively. The measured enthalpy data were made use of in estimating heat capacity, entropy and Gibbs energy values. The estimated isobaric heat capacity C p at 298K was found to be 406Jkg-1 K-1. An integrated theoretical analysis of the thermal expansion and enthalpy data was performed to obtain approximate values of bulk modulus as a function of temperature. | Nominal chemical compositiona in weight percent of alloy D9 investigated in the present study, listed together with the compositional details of other related austenitic stainless steels | /home/shared/llm-extraction-pipeline/articles_all/10.1016.j.jnucmat.2005.06.009/tables/Table 1.csv | {'a': 'It must also be stated that in general there is considerable scatter in the stated compositions of the same steel by different investigators and what is quoted here are those compositions for which experimental thermophysical property data are available.', 'b': 'From Ref. [31].', 'c': 'From Refs. [20,24].', 'd': 'From IGCAR internal report (PFBR/01000/DN/1000).', 'e': 'From Ref. [33].', 'f': 'Determined in this study using direct reading optical emission spectrometry.', 'g': 'From Ref. [21].', 'h': 'Density determined in the present study using immersion technique.'}
./10.1016.j.jnucmat.2005.06.009 | 304 ¦ 304L | Thermal property characterization of a titanium modified austenitic stainless steel (alloy D9) | In Fig. 3 , the mean and the instantaneous linear thermal expansivity values obtained in the present study were plotted as a function of temperature. These values were also listed in Table 2 . For the sake of comparison, we also report in Fig. 3 , the data gleaned from the literature on 316, 304L[19,20]and on a slightly different composition of D9 studied by Leibowitz and Blomquist[21]. It might be remarked that notwithstanding the diverse sources of errors that are invariably associated with HTXRD experiments, the thermal expansion values obtained in the present study for alloy D9 showed an overall agreement with the data on related 316, 304L and D9 stainless steels. While the present estimates based on HTXRD characterized the lattice thermal expansion of alloy D9, the data on other steels, taken from literature were characteristic of bulk thermal expansion, obtained by dilatometry. This fact partly accounts for the relatively lower values of thermal expansivity obtained in the present study for the present alloy D9, as compared to the corresponding estimate for its American counterpart[21]. Moreover, it must also be stressed that the compositions of these two similar nuclear grade stainless steels are by no means identical (see Table 1 ). It must also be noted that the present thermal expansivity estimates compare well with our earlier experimental data on another variant of alloy D9 with Ti/C=6[17]. However, forT⩾1000K, the D9 with slightly higher titanium content showed a steep rise in its thermal expansion behavior. At this stage, the role of higher titanium in the matrix on thermal properties is not clear; but it appears that a slightly larger titanium content can have quite surprisingly distinct effects on high temperature thermophysical properties. Further experiments on alloy D9 with different Ti/C ratio are required to establish a definite systematics. | The temperature dependence of lattice parameter and enthalpy increment of alloy D9, a titanium modified nuclear grade austenitic stainless steel were studied using high temperature X-ray diffraction and inverse drop calorimetry techniques, respectively. A smooth variation of the lattice parameter of the austenite with temperature was found. The instantaneous and mean linear thermal expansion coefficients at 1350K were estimated to be 2.12×10-5 K-1 and 1.72×10-5 K-1, respectively. The measured enthalpy data were made use of in estimating heat capacity, entropy and Gibbs energy values. The estimated isobaric heat capacity C p at 298K was found to be 406Jkg-1 K-1. An integrated theoretical analysis of the thermal expansion and enthalpy data was performed to obtain approximate values of bulk modulus as a function of temperature. | Nominal chemical compositiona in weight percent of alloy D9 investigated in the present study, listed together with the compositional details of other related austenitic stainless steels | /home/shared/llm-extraction-pipeline/articles_all/10.1016.j.jnucmat.2005.06.009/tables/Table 1.csv | {'a': 'It must also be stated that in general there is considerable scatter in the stated compositions of the same steel by different investigators and what is quoted here are those compositions for which experimental thermophysical property data are available.', 'b': 'From Ref. [31].', 'c': 'From Refs. [20,24].', 'd': 'From IGCAR internal report (PFBR/01000/DN/1000).', 'e': 'From Ref. [33].', 'f': 'Determined in this study using direct reading optical emission spectrometry.', 'g': 'From Ref. [21].', 'h': 'Density determined in the present study using immersion technique.'}
./10.1016.j.jnucmat.2005.06.009 | D9 | Thermal property characterization of a titanium modified austenitic stainless steel (alloy D9) | The temperature dependence of lattice parameter and enthalpy increment of alloy D9, a titanium modified nuclear grade austenitic stainless steel were studied using high temperature X-ray diffraction and inverse drop calorimetry techniques, respectively. A smooth variation of the lattice parameter of the austenite with temperature was found. The instantaneous and mean linear thermal expansion coefficients at 1350K were estimated to be 2.12×10-5 K-1 and 1.72×10-5 K-1, respectively. The measured enthalpy data were made use of in estimating heat capacity, entropy and Gibbs energy values. The estimated isobaric heat capacity C p at 298K was found to be 406Jkg-1 K-1. An integrated theoretical analysis of the thermal expansion and enthalpy data was performed to obtain approximate values of bulk modulus as a function of temperature. | The temperature dependence of lattice parameter and enthalpy increment of alloy D9, a titanium modified nuclear grade austenitic stainless steel were studied using high temperature X-ray diffraction and inverse drop calorimetry techniques, respectively. A smooth variation of the lattice parameter of the austenite with temperature was found. The instantaneous and mean linear thermal expansion coefficients at 1350K were estimated to be 2.12×10-5 K-1 and 1.72×10-5 K-1, respectively. The measured enthalpy data were made use of in estimating heat capacity, entropy and Gibbs energy values. The estimated isobaric heat capacity C p at 298K was found to be 406Jkg-1 K-1. An integrated theoretical analysis of the thermal expansion and enthalpy data was performed to obtain approximate values of bulk modulus as a function of temperature. | Nominal chemical compositiona in weight percent of alloy D9 investigated in the present study, listed together with the compositional details of other related austenitic stainless steels | /home/shared/llm-extraction-pipeline/articles_all/10.1016.j.jnucmat.2005.06.009/tables/Table 1.csv | {'a': 'It must also be stated that in general there is considerable scatter in the stated compositions of the same steel by different investigators and what is quoted here are those compositions for which experimental thermophysical property data are available.', 'b': 'From Ref. [31].', 'c': 'From Refs. [20,24].', 'd': 'From IGCAR internal report (PFBR/01000/DN/1000).', 'e': 'From Ref. [33].', 'f': 'Determined in this study using direct reading optical emission spectrometry.', 'g': 'From Ref. [21].', 'h': 'Density determined in the present study using immersion technique.'}
./10.1016.j.jnucmat.2011.08.024 | Tungsten | Ab initio investigation of radiation defects in tungsten: Structure of self-interstitials and specificity of di-vacancies compared to other bcc transition metals | The development of plasma facing components is one of the critical issues to realize next generation fusion devices. Tungsten is foreseen as one of ITER divertor armor materials, whose function is to exhaust helium impurities from the plasma, which are produced as a result of fusion reactions. Indeed tungsten has the highest melting point of all the non-alloyed metals and is the only material, with carbon composites, that can resist to high heat fluxes, which the divertor is subject to from the plasma. Burn-up calculations on pure tungsten under first wall fusion power plant conditions have shown that a significant Re, Os and Ta production is expected from W transmutation[10]. The properties of radiation defects, of vacancy or interstitial type, in tungsten and tungsten alloyed with its transmutation elements, are therefore of primary importance to predict the behavior of these tungsten based components under irradiation. | The results of DFT calculations on radiation point defects in tungsten are presented. The lowest energy configuration of the self-interstitial has exactly the 〈111〉 orientation and no tilt from this direction is observed when using appropriate cell geometry and pseudopotential. The present DFT calculations confirm that in pure tungsten the interactions between two vacancies are unexpectedly repulsive until the fifth nearest-neighbor and that the second nearest-neighbor di-vacancy is the most repulsive. The electronic entropy contribution to the free energy makes the nearest-neighbor configuration attractive at high temperature. A comparison with other bcc metals shows that the binding energies between two vacancies are strongly metal dependent and that tungsten leads to the largest deviation from empirical potential predictions. In tungsten, the effect on vacancy properties of alloying by tantalum and rhenium has been investigated using the Virtual Crystal Approximation (VCA). The effect of these alloying elements is essentially to change the filling of the d-band and the vacancy formation energy is found to be maximal and the relaxation to be minimal when the Fermi level is at the minimum of the pseudo-gap, as predicted by previous tight-binding calculations. Di-vacancies are shown to become attractive at first and second nearest-neighbor upon tantalum alloying and even more repulsive upon rhenium alloying. | Comparison of DFT results with experiments of the formation and migration energies (in eV) of the mono-vacancy in tungsten. | /home/shared/llm-extraction-pipeline/articles_all/10.1016.j.jnucmat.2011.08.024/tables/Table 3.csv
./10.1016.j.jnucmat.2011.10.039 | a ¦ o ¦ b | First-principles calculations of phase transition, elasticity, and thermodynamic properties for TiZr alloy | Structural transformation, pressure dependent elasticity behaviors, phonon, and thermodynamic properties of the equiatomic TiZr alloy are investigated by using first-principles density-functional theory. Our calculated lattice parameters and equation of state for α and ω phases as well as the phase transition sequence of α → ω → β are consistent well with experiments. Elastic constants of α and ω phases indicate that they are mechanically stable. For cubic β phase, however, it is mechanically unstable at zero pressure and the critical pressure for its mechanical stability is predicted to equal to 2.19GPa. We find that the moduli, elastic sound velocities, and Debye temperature all increase with pressure for three phases of TiZr alloy. The relatively large B/G values illustrate that the TiZr alloy is rather ductile and its ductility is more predominant than that of element Zr, especially in β phase. Elastic wave velocities and Debye temperature have abrupt increase behaviors upon the α → ω transition at around 10GPa and exhibit abrupt decrease feature upon the ω → β transition at higher pressure. Through Mulliken population analysis, we illustrate that the increase of the d-band occupancy will stabilize the cubic β phase. Phonon dispersions for three phases of TiZr alloy are firstly presented and the β phase phonons clearly indicate its dynamically unstable nature under ambient condition. Thermodynamics of Gibbs free energy, entropy, and heat capacity are obtained by quasiharmonic approximation and Debye model. | Structural transformation, pressure dependent elasticity behaviors, phonon, and thermodynamic properties of the equiatomic TiZr alloy are investigated by using first-principles density-functional theory. Our calculated lattice parameters and equation of state for α and ω phases as well as the phase transition sequence of α → ω → β are consistent well with experiments. Elastic constants of α and ω phases indicate that they are mechanically stable. For cubic β phase, however, it is mechanically unstable at zero pressure and the critical pressure for its mechanical stability is predicted to equal to 2.19GPa. We find that the moduli, elastic sound velocities, and Debye temperature all increase with pressure for three phases of TiZr alloy. The relatively large B/G values illustrate that the TiZr alloy is rather ductile and its ductility is more predominant than that of element Zr, especially in β phase. Elastic wave velocities and Debye temperature have abrupt increase behaviors upon the α → ω transition at around 10GPa and exhibit abrupt decrease feature upon the ω → β transition at higher pressure. Through Mulliken population analysis, we illustrate that the increase of the d-band occupancy will stabilize the cubic β phase. Phonon dispersions for three phases of TiZr alloy are firstly presented and the β phase phonons clearly indicate its dynamically unstable nature under ambient condition. Thermodynamics of Gibbs free energy, entropy, and heat capacity are obtained by quasiharmonic approximation and Debye model. | Calculated lattice parameters (a or c), bulk modulus (B), pressure derivative of the bulk modulus (B'), and elastic constants of a, o, and b TiZr at different pressures. For comparison, experimental values and other theoretical results are also listed. | /home/shared/llm-extraction-pipeline/articles_all/10.1016.j.jnucmat.2011.10.039/tables/Table 1.csv | {'a': 'Ref. [1].', 'b': 'Ref. [26].', 'c': 'Ref. [29].'}
./10.1016.j.jnucmat.2016.08.017 | Al0.75 ¦ Al0.1 ¦ Al1.5 | Phase stability and microstructures of high entropy alloys ion irradiated to high doses | The three AlxCoCrFeNi alloys with Al molar ratios of 0.1, 0.75, and 1.5 were synthesized by the vacuum levitation melting (VLM) method[19,23], and they are referred to as “Al0.1”, “Al0.75”, and “Al1.5”, respectively, in this report. The VLM is a novel induction melting furnace where the raw metals are levitated in a crucible and alloyed by convective mixing by stirring while under a levitating force. VLM eliminates the contamination from the crucible, and the ingot retains a more uniform microstructure than by the traditional arc-melting technique. These VLM ingots were remelted four times to ensure chemical homogeneity. Melted alloys were eventually drop-cast into a mold Φ 80 × 50 mm. The solidified ingots were cut into thin pieces 1 mm thick, followed by grinding and polishing. The schematic of the VLM method and bulk HEA sample[23]are shown inFig. 1. | The microstructures of Al x CoCrFeNi (x = 0.1, 0.75 and 1.5 in molar ratio) high entropy alloys (HEAs) irradiated at room temperature with 3 MeV Au ions at the highest fluence of 105, 91, and 81 displacement per atom, respectively, were studied. Transmission electron microscopy (TEM) and high-resolution TEM (HRTEM) analyses show that the initial microstructures and phase composition of all three alloys are retained after ion irradiation and no phase decomposition is observed. Furthermore, it is demonstrated that the disordered face-centered cubic (FCC) and disordered body-centered cubic (BCC) phases show much less defect cluster formation and structural damage than the NiAl-type ordered B2 phase. This effect is explained by higher entropy of mixing, higher defect formation/migration energies, substantially lower thermal conductivity, and higher atomic level stress in the disordered phases. | TEM-EDX results (at.%) of the pristine and as-irradiated AlxCoCrFeNi (x = 0.1, x = 0.75, and 1.5) HEAs. | /home/shared/llm-extraction-pipeline/articles_all/10.1016.j.jnucmat.2016.08.017/tables/Table 1.csv
./10.1016.j.jnucmat.2017.08.015 | SS304 | Understanding effect of 3.5 wt.% NaCl on the corrosion of Al0.1CoCrFeNi high-entropy alloy | High entropy alloys are a new class of metallic materials with potential for use in a wide variety of applications including their use in corrosive environment. The present study focused on the corrosion behavior of a single-phase, face-centered cubic high entropy alloy (HEA) Al0.1CoCrFeNi in as-cast condition, and the results are compared with the corrosion behavior of the SS304. The microstructural characterization of the alloys in as-received condition was carried out using optical microscopy, electron backscattered diffraction, energy dispersive spectroscopy, and X-ray diffraction. Corrosion behavior was studied using potentiodynamic polarization test in a 3.5 wt% NaCl solution and electrochemical impedance spectroscopy at room temperature. It was observed that the general corrosion resistance of the HEA was better than that of SS304. Pitting potential of the HEA was found to be superior to that of the SS304. Corrosion pits size was slightly smaller in SS304 than that in the HEA. 3D imaging determined that the pit depths were of the same order in both cases. Overall, the HEA Al0.1CoCrFeNi demonstrated a better resistance to general and pitting corrosion. | High entropy alloys are a new class of metallic materials with potential for use in a wide variety of applications including their use in corrosive environment. The present study focused on the corrosion behavior of a single-phase, face-centered cubic high entropy alloy (HEA) Al0.1CoCrFeNi in as-cast condition, and the results are compared with the corrosion behavior of the SS304. The microstructural characterization of the alloys in as-received condition was carried out using optical microscopy, electron backscattered diffraction, energy dispersive spectroscopy, and X-ray diffraction. Corrosion behavior was studied using potentiodynamic polarization test in a 3.5 wt% NaCl solution and electrochemical impedance spectroscopy at room temperature. It was observed that the general corrosion resistance of the HEA was better than that of SS304. Pitting potential of the HEA was found to be superior to that of the SS304. Corrosion pits size was slightly smaller in SS304 than that in the HEA. 3D imaging determined that the pit depths were of the same order in both cases. Overall, the HEA Al0.1CoCrFeNi demonstrated a better resistance to general and pitting corrosion. | Summary of the quantitative analysis of the potentiodynamic polarization test of the HEA and SS304 at a scan-rate of 0.6 V/hr. | /home/shared/llm-extraction-pipeline/articles_all/10.1016.j.jnucmat.2017.08.015/tables/Table 3.csv
./10.1016.j.jnucmat.2019.151747 | Pure Ni ¦ FeCoNiCr HEA | Diffusion controlled helium bubble formation resistance of FeCoNiCr high-entropy alloy in the half-melting temperature regime | Regarding the He behavior in the HEAs, Chen et al. [24] first investigate the He accumulation and bubble formation in the FeCoNiCr alloy system. They found that at the low irradiation temperatures of 0.3-0.4Tm, the He accumulation was suppressed in the HEA, that only ∼50% of diffused He will form the bubble structure in the 673 K. Also, Yan et al. [25] comparatively studied the He bubble behavior in the Ni and FeCoNiCr HEA and found that the coarsening of He bubble is much slower in the HEA during the post-irradiation annealing. Different from our previous report [24], this work was conducted to investigate the He bubble formation resistance of FeCoNiCr HEA in the half-melting temperature regime. It was irradiated by 2 MeV He+at the three elevated temperatures of 773 K, 873 K, and 973 K, which are corresponding to the 0.46, 0.51 and 0.57Tm(Tm: melting temperature of FeCoNiCr is 1695 K [26]), respectively. A modelfccmetallic system of Pure Ni was also irradiated simultaneously for reference study, the homologous irradiation temperatures for Ni (Tm: 1728 K) are ∼ 0.45Tm, ∼0.51Tm,and ∼0.56Tm, which are very close to the HEA's. Post irradiation, He bubble distributions in the irradiated samples were systematically characterized by the transmission electron microscopy (TEM). We found that at this temperature range, the featured point defects behavior of HEA will cause the sluggish He diffusion through vacancy mechanism. The effect could suppress the He bubble growth according to the Trinkaus' theory [27]. | For the structure materials applied in advanced nuclear energy system, helium bubble formation is always a big concern which will severely degrade the performance of materials around or above the half-melting temperature regime (∼0.5 T m ). To explore the He bubble formation resistance in the FeCoNiCr alloy, that is a novel face-centered cubic (fcc) high-entropy alloy (HEA) showing excellent radiation damage tolerance, we conducted a series of 2 MeV He ions irradiation experiments on them at three different temperatures (0.46, 0.51 and 0.57 T m ). For reference purpose, a model fcc metallic system of pure Ni was irradiated simultaneously. Through transmission electron microscopy (TEM), He bubble formation in the irradiated samples was systematically investigated. The results show that in any designated temperature, He bubbles have a smaller size, higher number density, and denser distribution in the HEA when comparing to that of pure Ni. The volume fraction of He bubbles is also less in the HEA, suggesting a suppressed bubble evolution. For the underlying mechanism of the He bubble formation resistance of HEA, we suggest that the featured energy barriers for point defects migration in the HEA will promote the recombination of defects and somewhat reduce the vacancy concentration during irradiation. Such unique effect could suppress the He diffusion through vacancy mechanism, it will finally influence the evolution of He bubbles in the HEA. | The volume fraction (%) of He bubbles in the peak He region of Ni and HEA. | /home/shared/llm-extraction-pipeline/articles_all/10.1016.j.jnucmat.2019.151747/tables/Table 2.csv
./10.1016.j.jnucmat.2019.151785 | HE-MG2 ¦ HE-MG1 ¦ HEA1 | Excellent irradiation tolerance and mechanical behaviors in high-entropy metallic glasses | ZrTiHfCuBe HE-MG (HE-MG1), ZrTiHfCuBeNi HE-MG (HE-MG2), and ZrTiHfCuNi HEA (HEA1) were prepared via arc melting 99.99% pure elemental constituents together in a high purity argon atmosphere. The ingots were inverted and melted repeatedly to ensure homogeneity and subsequently suck-casted into a water-cooled copper mold (φ5 mm). Then samples of 2.0 mm thickness were cut from the resulting rods. Prior to irradiation experiments, surfaces of the samples were mechanically polished to a mirror finish and cleaned ultrasonically. Irradiation experiments were conducted in a BNU-400 kV electrostatic accelerator placed in a test chamber, at a pressure near or below 10-5torr. The polished samples were irradiated with a 100 keV He+ion beam, with ion fluences of 5.0 × 1017ions/cm2, 1.0 × 1018ions/cm2, and 2.0 × 1018ions/cm2, respectively, at room temperature. | This study investigated ion-irradiation performance and mechanical behavior of high-entropy metallic glasses (HE-MGs) irradiated at room temperature. The critical fluence for blister formation in ZrTiHfCuBeNi HE-MGs was higher than ZrTiHfCuBe HE-MGs because of the larger mixing entropy and negative mixing enthalpy. The ZrTiHfCuBeNi HE-MGs maintained a more moderate hardness value than ZrTiHfCuBe HE-MGs at a fluence of 1.0 × 1018 ions/cm2, implying a better irradiation tolerance and capacity of helium atoms. There was not a serrated flow or pop-in event that occurred in the HE-MGs after ion irradiation, which indicated that the formation of serrations was restricted. The total displacement and peak intensity in the creep relaxation spectrum increased as the ion fluence increased. The ZrTiHfCuBeNi HE-MGs exhibited a lesser change in peak intensity and relaxation time. This study demonstrated that HE-MGs may exhibit a favorable response to high levels of helium implantation, which exhibits potential uses under extreme irradiation conditions. | Fitting parameters in Eq. (2) obtained by twice fitting and creep displacement of HE-MG1, HE-MG2, and HEA1 before and after irradiation, for a holding time of 100 s. | /home/shared/llm-extraction-pipeline/articles_all/10.1016.j.jnucmat.2019.151785/tables/Table 1.csv
./10.1016.j.jnucmat.2019.151838 | HEA | Neutron irradiation response of a Co-free high entropy alloy | Low dose neutron irradiation has been conducted on a NiFeMnCr (Co-free) high entropy alloy (HEA) near room temperature. Post-irradiation examination (PIE) at room temperature revealed that this HEA exhibited qualitatively similar change in mechanical properties (hardness, strength and ductility) as conventional austenitic stainless steels. Isochronal annealing was performed to determine the hardness, electrical resistivity and defect property evolution with respect to annealing temperature. Different annealing behavior was observed. Irradiation hardening nearly completely anneals by 650 °C, although the annealing trend is different following exposure to 0.1 and 1 displacements per atom (dpa). Positron Annihilation Spectroscopy (PAS) measurements indicate that the temperature to initialize vacancy cluster (stage V) recovery is ∼400 °C, and that the density of vacancy-type defects is reduced to that of the unirradiated control specimen at 500 °C. No significant change in the chemical ordering near defects was measured by PAS after neutron irradiation or after isochronal annealing up to 700 °C. Electrical resistivity measurements revealed a large increase in resistivity following irradiation, and this resistivity increase does not significantly recover even after the 700 °C anneal. Overall, these annealing results indicate the HEA vacancy cluster annealing behavior is similar to conventional face centered cubic (FCC) alloys whereas solute diffusion is limited up to 700 °C (significantly more sluggish than conventional FCC alloys). X-ray diffraction (XRD) and transmission electron microscopy (TEM) results indicated that this HEA exhibit good phase stability upon neutron irradiation up to 1 dpa and post-irradiation annealing up to 700 °C. | Low dose neutron irradiation has been conducted on a NiFeMnCr (Co-free) high entropy alloy (HEA) near room temperature. Post-irradiation examination (PIE) at room temperature revealed that this HEA exhibited qualitatively similar change in mechanical properties (hardness, strength and ductility) as conventional austenitic stainless steels. Isochronal annealing was performed to determine the hardness, electrical resistivity and defect property evolution with respect to annealing temperature. Different annealing behavior was observed. Irradiation hardening nearly completely anneals by 650 °C, although the annealing trend is different following exposure to 0.1 and 1 displacements per atom (dpa). Positron Annihilation Spectroscopy (PAS) measurements indicate that the temperature to initialize vacancy cluster (stage V) recovery is ∼400 °C, and that the density of vacancy-type defects is reduced to that of the unirradiated control specimen at 500 °C. No significant change in the chemical ordering near defects was measured by PAS after neutron irradiation or after isochronal annealing up to 700 °C. Electrical resistivity measurements revealed a large increase in resistivity following irradiation, and this resistivity increase does not significantly recover even after the 700 °C anneal. Overall, these annealing results indicate the HEA vacancy cluster annealing behavior is similar to conventional face centered cubic (FCC) alloys whereas solute diffusion is limited up to 700 °C (significantly more sluggish than conventional FCC alloys). X-ray diffraction (XRD) and transmission electron microscopy (TEM) results indicated that this HEA exhibit good phase stability upon neutron irradiation up to 1 dpa and post-irradiation annealing up to 700 °C. | Comparison of change in tensile properties between HEA in this study and SS316 after neutron irradiation. (a) yield strength (Unit: MPa), (b) uniform elongation. | /home/shared/llm-extraction-pipeline/articles_all/10.1016.j.jnucmat.2019.151838/tables/Table 2.csv
./10.1016.j.jnucmat.2019.151838 | SS316 | Neutron irradiation response of a Co-free high entropy alloy | Table 2compares the change of yield strength and uniform elongation between the HEA in this study and SS316 for similar neutron irradiation condition [27]. Note that uniform elongation is defined by strain to necking [28] in this study (strain to necking measures the plastic elongation after any yield drop up to the post-yield ultimate tensile stress). For both HEA and SS316, the yield strength increases by ∼150% at 0.1 dpa and ∼180% at ∼1 dpa. As for uniform elongation, HEA decreases by 14% at 0.1dpa and 77% at 1 dpa. For comparison, SS316 decreases by 38% at 0.1 dpa and 50% at 0.76 dpa. | Low dose neutron irradiation has been conducted on a NiFeMnCr (Co-free) high entropy alloy (HEA) near room temperature. Post-irradiation examination (PIE) at room temperature revealed that this HEA exhibited qualitatively similar change in mechanical properties (hardness, strength and ductility) as conventional austenitic stainless steels. Isochronal annealing was performed to determine the hardness, electrical resistivity and defect property evolution with respect to annealing temperature. Different annealing behavior was observed. Irradiation hardening nearly completely anneals by 650 °C, although the annealing trend is different following exposure to 0.1 and 1 displacements per atom (dpa). Positron Annihilation Spectroscopy (PAS) measurements indicate that the temperature to initialize vacancy cluster (stage V) recovery is ∼400 °C, and that the density of vacancy-type defects is reduced to that of the unirradiated control specimen at 500 °C. No significant change in the chemical ordering near defects was measured by PAS after neutron irradiation or after isochronal annealing up to 700 °C. Electrical resistivity measurements revealed a large increase in resistivity following irradiation, and this resistivity increase does not significantly recover even after the 700 °C anneal. Overall, these annealing results indicate the HEA vacancy cluster annealing behavior is similar to conventional face centered cubic (FCC) alloys whereas solute diffusion is limited up to 700 °C (significantly more sluggish than conventional FCC alloys). X-ray diffraction (XRD) and transmission electron microscopy (TEM) results indicated that this HEA exhibit good phase stability upon neutron irradiation up to 1 dpa and post-irradiation annealing up to 700 °C. | Comparison of change in tensile properties between HEA in this study and SS316 after neutron irradiation. (a) yield strength (Unit: MPa), (b) uniform elongation. | /home/shared/llm-extraction-pipeline/articles_all/10.1016.j.jnucmat.2019.151838/tables/Table 2.csv
./10.1016.j.jnucmat.2019.151838 | Fe-16Cr-45Ni ¦ Fe-16Cr-20Ni | Neutron irradiation response of a Co-free high entropy alloy | In addition to the as-irradiated condition, electrical resistivity changes due to SRO (or disordering) can also be monitored through thermal annealing before or after irradiation in conventional alloys.Table 5lists the resistivity before irradiation and the change of resistivity after annealing for a number of single phase f.c.c Fe-Cr-Ni alloys. Due to the absence of pre-existing defects such as dislocations, the resistivity change during annealing before irradiation, Δρb, should be solely caused by changes in SRO. Depending on solute type and concentration, Δρbranged from -0.3 to -1.0 μΩ cm in these conventional Fe-Cr-Ni alloys. Regarding the resistivity change after post-irradiation annealing, Δρa, both radiation defect annihilation and changes in SRO could potentially have an effect. The decrease of resistivity due to reduction of defect concentration, Δρ1, mainly occurs at low temperature and ranges from -0.2 to -0.5 μΩ cm. On the other hand, the increase of resistivity due to change in SRO, Δρ2, mainly takes place at high temperature and ranges from 0.3 to 2.0 μΩ cm in these conventional Fe-Cr-Ni alloys. Since the absolute value of Δρ2is consistently larger than Δρ1, SRO is a more important controlling factor for electrical resistivity than defects concentration for all of the listed Fe-Cr-Ni alloys. As well, for Fe-Cr-Ni alloys with fixed Cr concentration (Fe-16Cr-20Ni, Fe-16Cr-25Ni and Fe-16Cr-45Ni), increasing Ni solute concentration produced an increase in the SRO component Δρ2. This trend also applies for the alloys with fixed Ni, but increasing Cr concentration. Thus, as chemical complexity increases, a change in SRO can induce larger electrical resistivity change for Fe-Cr-Ni alloys. Since the chemical compositions of these concentrated Fe-Cr-Ni alloys are similar to the NiFeMnCr HEA in this study, SRO may also be crucial for the observed change of electrical resistivity for NiFeMnCr HEA. | Low dose neutron irradiation has been conducted on a NiFeMnCr (Co-free) high entropy alloy (HEA) near room temperature. Post-irradiation examination (PIE) at room temperature revealed that this HEA exhibited qualitatively similar change in mechanical properties (hardness, strength and ductility) as conventional austenitic stainless steels. Isochronal annealing was performed to determine the hardness, electrical resistivity and defect property evolution with respect to annealing temperature. Different annealing behavior was observed. Irradiation hardening nearly completely anneals by 650 °C, although the annealing trend is different following exposure to 0.1 and 1 displacements per atom (dpa). Positron Annihilation Spectroscopy (PAS) measurements indicate that the temperature to initialize vacancy cluster (stage V) recovery is ∼400 °C, and that the density of vacancy-type defects is reduced to that of the unirradiated control specimen at 500 °C. No significant change in the chemical ordering near defects was measured by PAS after neutron irradiation or after isochronal annealing up to 700 °C. Electrical resistivity measurements revealed a large increase in resistivity following irradiation, and this resistivity increase does not significantly recover even after the 700 °C anneal. Overall, these annealing results indicate the HEA vacancy cluster annealing behavior is similar to conventional face centered cubic (FCC) alloys whereas solute diffusion is limited up to 700 °C (significantly more sluggish than conventional FCC alloys). X-ray diffraction (XRD) and transmission electron microscopy (TEM) results indicated that this HEA exhibit good phase stability upon neutron irradiation up to 1 dpa and post-irradiation annealing up to 700 °C. | Resistivity before irradiation (measured at 4 K) and saturation resistivity (Drs) for pure metals [47,48,54] and austenitic Fe-Ni-Cr alloys [50]. Metals were irradiated by neutrons at 5 K and alloys are irradiated by electrons at 20 K (Units: mO*cm). | /home/shared/llm-extraction-pipeline/articles_all/10.1016.j.jnucmat.2019.151838/tables/Table 4.csv
./10.1016.j.jnucmat.2019.151838 | Fe-16Cr-25Ni | Neutron irradiation response of a Co-free high entropy alloy | Radiation-induced change in electrical resistivity has been studied on pure metals and a series of concentrated Cr-Fe-Ni alloys after neutron [46-49] and electron irradiation [50,51] at low temperature. While a change in electrical resistivity can be induced by local ordering/disordering for alloys, this effect does not exist for pure metals; in pure metals, the resistivity increase is dominated by scattering from radiation induced defect clusters. Based on the defect production model, these prior studies calculated the “saturation resistivity”, which estimates the maximum increase in electrical resistivity solely from radiation-produced defects. Also, since these prior irradiations were performed at cryogenic temperatures, point defect recombination by long-range migration was prohibited. Thus, this “saturation resistivity” is basically an upper bound for change in electrical resistivity caused by point defects and defect clusters at any irradiation temperature or dose (ignoring potential contributions due to changes in short range order of solute atoms).Table 4listed the pre-irradiation resistivity and saturation resistivity increase Δρsfor Ni, Fe and single f.c.c phase Fe-Ni-Cr alloys. Δρsranges from 1 μΩ cm for Ni to 4.4 μΩ cm for Fe-16Cr-25Ni. Note that since up to 80-90% of defects present during 4 K irradiation would recombine via thermal recombination above stage I recovery temperatures (typically < 100 K for metals) [52,53], the saturation resistivity increase caused by radiation defects at >300 K neutron irradiation would be much smaller than 1-4.4 μΩ cm. However, the measured change in electrical resistivity of as-irradiated NiFeMnCr is 17 ± 1.3 μΩ cm at 0.1dpa and 19 ± 1.3 μΩ cm at 1dpa, both of which are significantly larger than these Δρsvalues. Unless there is major (>10x) fundamental difference in the Frenkel pair production process or defect cluster properties between NiFeMnCr HEA and Cr-Fe-Ni alloys, other critical radiation-induced processes must account for the observed large increase in electrical resistivity in the neutron irradiated HEA specimens. | Low dose neutron irradiation has been conducted on a NiFeMnCr (Co-free) high entropy alloy (HEA) near room temperature. Post-irradiation examination (PIE) at room temperature revealed that this HEA exhibited qualitatively similar change in mechanical properties (hardness, strength and ductility) as conventional austenitic stainless steels. Isochronal annealing was performed to determine the hardness, electrical resistivity and defect property evolution with respect to annealing temperature. Different annealing behavior was observed. Irradiation hardening nearly completely anneals by 650 °C, although the annealing trend is different following exposure to 0.1 and 1 displacements per atom (dpa). Positron Annihilation Spectroscopy (PAS) measurements indicate that the temperature to initialize vacancy cluster (stage V) recovery is ∼400 °C, and that the density of vacancy-type defects is reduced to that of the unirradiated control specimen at 500 °C. No significant change in the chemical ordering near defects was measured by PAS after neutron irradiation or after isochronal annealing up to 700 °C. Electrical resistivity measurements revealed a large increase in resistivity following irradiation, and this resistivity increase does not significantly recover even after the 700 °C anneal. Overall, these annealing results indicate the HEA vacancy cluster annealing behavior is similar to conventional face centered cubic (FCC) alloys whereas solute diffusion is limited up to 700 °C (significantly more sluggish than conventional FCC alloys). X-ray diffraction (XRD) and transmission electron microscopy (TEM) results indicated that this HEA exhibit good phase stability upon neutron irradiation up to 1 dpa and post-irradiation annealing up to 700 °C. | Resistivity before irradiation (measured at 4 K) and saturation resistivity (Drs) for pure metals [47,48,54] and austenitic Fe-Ni-Cr alloys [50]. Metals were irradiated by neutrons at 5 K and alloys are irradiated by electrons at 20 K (Units: mO*cm). | /home/shared/llm-extraction-pipeline/articles_all/10.1016.j.jnucmat.2019.151838/tables/Table 4.csv
./10.1016.j.jnucmat.2020.152005 | As-cast | Radiation damage tolerance of a novel metastable refractory high entropy alloy V2.5Cr1.2WMoCo0.04 | As-cast V2.5Cr1.2WMoCo0.04displayed a single BCC phase XRD pattern (Fig. 4) where indexes of the crystal planes of the experimental diffraction peaks corresponds to an Im-3m space group with a lattice parameter a = 3.0348 Å (Table 6). This is in good agreement with the ROM (Vegard’s law - Vegard, 1921) [36] calculated lattice parameter a = 3.0265 Å (Table 4). This match is consistent with a random distribution of the elements in a single-phase structure, i.e. the BCC solid solution. Additionally, both density measurements, experimental and theoretically predicted, support that the alloy is likely in a random disordered solid solution state. The small resultant increase in percentage volume, 13.41%, is attributed to the porosity observed in the as-cast alloy, directly formed from the rapid cooling rates induced by the process of arc-melting. | A novel multicomponent alloy, V2.5Cr1.2WMoCo0.04, produced from elements expected to favour a BCC crystal structure, and to be suitable for high temperature environments, was fabricated by arc melting and found to exhibit a multiphase dendritic microstructure with W-rich dendrites and V-Cr segregated to the inter-dendritic cores. The as-cast alloy displayed an apparent single-phase XRD pattern. Following heat treatment at 1187 °C for 500 h the alloy transformed into three different distinct phases - BCC, orthorhombic, and tetragonal in crystal structure. This attests to the BCC crystal structure observed in the as-cast state being metastable. The radiation damage response was investigated through room temperature 5 MeV Au+ ion irradiation studies. Metastable as-cast V2.5Cr1.2WMoCo0.04 shows good resistance to radiation induced damage up to 40 displacements per atom (dpa). 96 wt% of the as-cast single-phase BCC crystal structure remained intact, as exhibited by grazing incidence X-ray diffraction (GI-XRD) patterns, whilst the remainder of the alloy transformed into an additional BCC crystal structure with a similar lattice parameter. The exceptional phase stability seen here is attributed to a combination of self-healing processes and the BCC structure, rather than a high configurational entropy, as has been suggested for some of these multicomponent “High Entropy Alloy” types. The importance of the stability of metastable high entropy alloy phases for behaviour under irradiation is for the first time highlighted and the findings thus challenge the current understanding of phase stability after irradiation of systems like the HEAs. | Refined lattice parameters and space groups of crystal structures acquired from least squares refinement. | /home/shared/llm-extraction-pipeline/articles_all/10.1016.j.jnucmat.2020.152005/tables/Table 6.csv
./10.1016.j.jnucmat.2020.152247 | Ni-20Fe ¦ NiFe-20Cr | Dislocation loop evolution and radiation hardening in nickel-based concentrated solid solution alloys | Effects of chemical composition, ion irradiation dose and temperature on unfaulting of irradiation induced Frank dislocation loops to perfect loops in two nickel based single-phase solid solution alloys, Ni-20Fe and NiFe-20Cr, have been studied. The fraction of Frank loops decreases with irradiation dose from 7.2 to 38.4 dpa at 500 °C , but with more Frank loops remaining in the ternary alloy. However, perfect loops and dislocation networks become the dominant features of defects at 580 °C in both alloys. The results indicate a thermally assisted loop unfaulting process that may be hindered by more sluggish defect motion in the alloy with more chemical components. Nano-indentation with both continuous stiffness method and single indentation method are used to measure radiation hardening. Loop unfaulting in both alloys irradiated at 580 °C reduced radiation hardening while significant hardening is observed after irradiation at 500 °C . The quasi-static single indentation method exhibits lower hardness results compared to continuous stiffness method, because dislocations induced from the cyclic loading in the latter method get relaxed and stabilized, resulting in higher resistance to the indenter. | Effects of chemical composition, ion irradiation dose and temperature on unfaulting of irradiation induced Frank dislocation loops to perfect loops in two nickel based single-phase solid solution alloys, Ni-20Fe and NiFe-20Cr, have been studied. The fraction of Frank loops decreases with irradiation dose from 7.2 to 38.4 dpa at 500 °C , but with more Frank loops remaining in the ternary alloy. However, perfect loops and dislocation networks become the dominant features of defects at 580 °C in both alloys. The results indicate a thermally assisted loop unfaulting process that may be hindered by more sluggish defect motion in the alloy with more chemical components. Nano-indentation with both continuous stiffness method and single indentation method are used to measure radiation hardening. Loop unfaulting in both alloys irradiated at 580 °C reduced radiation hardening while significant hardening is observed after irradiation at 500 °C . The quasi-static single indentation method exhibits lower hardness results compared to continuous stiffness method, because dislocations induced from the cyclic loading in the latter method get relaxed and stabilized, resulting in higher resistance to the indenter. | Nano-hardness results from nano-indentation tests using single indentation method of constant displacement of 390 nm. | /home/shared/llm-extraction-pipeline/articles_all/10.1016.j.jnucmat.2020.152247/tables/Table 1.csv
./10.1016.j.jnucmat.2020.152324 | 316H SS | Irradiation effects on Al0.3CoCrFeNi and CoCrMnFeNi high-entropy alloys, and 316H stainless steel at 500 °C | To evaluate the potential of high entropy alloys (HEAs) for nuclear applications, two HEAs, Al0.3CoCrFeNi and CoCrFeMnNi, and a conventional Type 316H stainless steel (SS) were irradiated with 1 MeV krypton ions at 500 °C up to 1 dpa, and examined in-situ with a transmission electron microscope (TEM). After irradiation, a high density of ordered L12 nanoparticles was observed in Al0.3CoCrFeNi. In contrast, no phase transformation was observed in CoCrFeMnNi and 316H SS. In the thin foil regions of TEM samples, stacking-fault tetrahedra were observed in the HEAs. In the thick foil regions, interstitial dislocation loops were observed for all alloys, and the areal loop density increased linearly with foil thickness. The Al0.3CoCrFeNi had the largest loop size (the lowest density), followed by the CoCrFeMnNi and then the 316H SS. The higher loop nucleation rate in the 316H SS was attributed to carbon content. The degree of irradiation hardening was slightly lower for the HEAs than for the 316H SS, which is a promising sign for the nuclear application of HEAs at high temperatures. | To evaluate the potential of high entropy alloys (HEAs) for nuclear applications, two HEAs, Al0.3CoCrFeNi and CoCrFeMnNi, and a conventional Type 316H stainless steel (SS) were irradiated with 1 MeV krypton ions at 500 °C up to 1 dpa, and examined in-situ with a transmission electron microscope (TEM). After irradiation, a high density of ordered L12 nanoparticles was observed in Al0.3CoCrFeNi. In contrast, no phase transformation was observed in CoCrFeMnNi and 316H SS. In the thin foil regions of TEM samples, stacking-fault tetrahedra were observed in the HEAs. In the thick foil regions, interstitial dislocation loops were observed for all alloys, and the areal loop density increased linearly with foil thickness. The Al0.3CoCrFeNi had the largest loop size (the lowest density), followed by the CoCrFeMnNi and then the 316H SS. The higher loop nucleation rate in the 316H SS was attributed to carbon content. The degree of irradiation hardening was slightly lower for the HEAs than for the 316H SS, which is a promising sign for the nuclear application of HEAs at high temperatures. | Microstructural parameters and microhardness of as received and irradiated specimensb. | /home/shared/llm-extraction-pipeline/articles_all/10.1016.j.jnucmat.2020.152324/tables/Table 2.csv | {'a': 'The uncertainty of the measured hardness equals one standard deviation of the hardness data.', 'b': 'Data for the as received and 300 degC irradiation was from Ref. [15].'}
./10.1016.j.jnucmat.2021.152782 | Cr-Fe-Mn-Ni | High-throughput ion irradiation of additively manufactured compositionally complex alloys | Several advanced nuclear reactor designs promise efficiency and safety improvements over the current reactor fleet but are limited by the current set of ASME code-qualified materials. Novel alloys including high-entropy alloys (HEAs), and more broadly compositionally complex alloys (CCAs), have shown promising irradiation-tolerance. However, the vast range of alloy compositions adds to an already time-consuming alloy development process. In this study, to accelerate the development of novel alloys for nuclear applications, a high-throughput (HTP) methodology has been employed. Additive manufacturing has been used to produce a compositional array of unary, binary, ternary, and quaternary alloys, including several CCAs, which span the Cr-Fe-Mn-Ni composition space. The compositional array was homogenized at 1000°C for 24 hours and each sample was irradiated using 4-MeV Ni2+ ions at room temperature to a peak damage of 50 dpa, as estimated using SRIM, at the University of Wisconsin Ion Beam Laboratory. A custom XY stage was built to accommodate the large compositional array and half of each sample was masked during irradiation enabling both the irradiated and unirradiated properties of each alloy to be characterized side-by-side. Each alloy was characterized using X-ray fluorescence (XRF), X-ray diffraction (XRD), scanning electron microscopy (SEM), energy dispersive spectroscopy (EDS), and nanoindentation. CALPHAD simulations spanning the entire Cr-Fe-Mn-Ni composition space at 1000°C were performed to compare predicted equilibrium phases with phases identified experimentally from the unirradiated regions of each alloy. Nanoindentation measurements indicate radiation-induced hardening ranging from ~1-1.5 GPa in each of Cr-Fe-Mn-Ni CCAs, which is relatively insensitive to modest changes in alloy composition and comparable to hardening observed in neutron irradiated Cr-Fe-Mn-Ni CCAs in the literature. Overall, a substantial time savings was realized by employing HTP synthesis, irradiation, and characterization in this study compared to conventional techniques, the implications of which are discussed. | Several advanced nuclear reactor designs promise efficiency and safety improvements over the current reactor fleet but are limited by the current set of ASME code-qualified materials. Novel alloys including high-entropy alloys (HEAs), and more broadly compositionally complex alloys (CCAs), have shown promising irradiation-tolerance. However, the vast range of alloy compositions adds to an already time-consuming alloy development process. In this study, to accelerate the development of novel alloys for nuclear applications, a high-throughput (HTP) methodology has been employed. Additive manufacturing has been used to produce a compositional array of unary, binary, ternary, and quaternary alloys, including several CCAs, which span the Cr-Fe-Mn-Ni composition space. The compositional array was homogenized at 1000°C for 24 hours and each sample was irradiated using 4-MeV Ni2+ ions at room temperature to a peak damage of 50 dpa, as estimated using SRIM, at the University of Wisconsin Ion Beam Laboratory. A custom XY stage was built to accommodate the large compositional array and half of each sample was masked during irradiation enabling both the irradiated and unirradiated properties of each alloy to be characterized side-by-side. Each alloy was characterized using X-ray fluorescence (XRF), X-ray diffraction (XRD), scanning electron microscopy (SEM), energy dispersive spectroscopy (EDS), and nanoindentation. CALPHAD simulations spanning the entire Cr-Fe-Mn-Ni composition space at 1000°C were performed to compare predicted equilibrium phases with phases identified experimentally from the unirradiated regions of each alloy. Nanoindentation measurements indicate radiation-induced hardening ranging from ~1-1.5 GPa in each of Cr-Fe-Mn-Ni CCAs, which is relatively insensitive to modest changes in alloy composition and comparable to hardening observed in neutron irradiated Cr-Fe-Mn-Ni CCAs in the literature. Overall, a substantial time savings was realized by employing HTP synthesis, irradiation, and characterization in this study compared to conventional techniques, the implications of which are discussed. | Tabulated laser powers, target compositions, as-built compositions measured via EDS, measured compositions via XRF after homogenization, phases predicted by CALPHAD, and experimentally observed phases via XRD for each sample in the additively manufactured Cr-Fe-Mn-Ni compositional array. | /home/shared/llm-extraction-pipeline/articles_all/10.1016.j.jnucmat.2021.152782/tables/Table 1A.csv
./10.1016.j.jnucmat.2021.153431 | Zr-4 | High temperature zirconium alloys for fusion energy | Allegheny Technologies Incorporated (ATI), for example, produce Zr sponge and Zr alloys in strip, plate, foil and rod geometries[28]. The main difference between Zr alloy components used in fission and fusion are the thicknesses required i.e. more than a magnitude increase in thickness from 0.5 mm of a Zr-4 fuel cladding [39,40]. The use of Zr alloys, when joining and welding for fusion applications, does offer some advantage if a W is to be used as an armour as both elements have similar thermal expansions[41]. However, a well-documented problem resulting from the manufacturing process is the crystallographic texture introduced in the component that leads to anisotropic properties[42], which would persist in conventional Zr alloy components for fusion applications unless a post-manufacture β-quench heat treatment is included for texture randomisation. Atmospheric contamination, at various stages of Zr alloy processing, is also a known problem and therefore vacuums are needed to reduce these effects[43]. It is not expected additional issues relating to the manufacturing, joining and welding of Zr based components, specific to fusion, will be encountered using current methods. | This review considers current Zr alloys and opportunities for advanced zirconium alloys to meet the demands of a structural material in fusion reactors. Zr based materials in the breeder blanket offer the potential to increase the tritium breeding ratio above that of Fe, Si and V based materials. Current commercial Zr alloys might be considered as a material in water-cooled breeder blanket designs, due to the similar operating temperature to fission power plants. For breeder blankets designed to operate at higher temperatures, current commercial Zr alloys will not meet the high temperature strength and thermal creep requirements. Hence, Zr alloys with an operational temperature capability beyond that of current commercial fission alloys have been reviewed, specifically: binary Zr alloy systems Zr-Al, Zr-Be, Zr-Cr, Zr-Nb Zr-Ti, Zr-Si, Zr-Sn, Zr-V and Zr-W; as well as higher order Zr alloys Zr-Mo-Ti, Zr-Nb-Ti, Zr-Ti-Al-V and Zr-Mo-Sn. It is concluded that, with further work, higher order Zr alloys could achieve the required high temperature strength, alongside ductility, while maintaining a low thermal neutron cross-section. However, there is limited data and uncertainty regarding the structural performance and microstructural stability of the majority of advanced Zr alloys for temperatures 500-700 °C, at which they would be expected to operate for helium- and liquid metal-cooled breeder blanket designs. | Typical start-of-life impurity concentrations in commercial Zr alloys. | /home/shared/llm-extraction-pipeline/articles_all/10.1016.j.jnucmat.2021.153431/tables/Table 2.csv | {'a': '[28].', 'b': '[48].', 'c': '[49].'}
./10.1016.j.jnucmat.2021.153431 | Zr-2.5Nb | High temperature zirconium alloys for fusion energy | At high C concentrations (>0.5 wt%) it is known that there is a deleterious effect on the oxidation resistance of Zr alloys. This is because Zr carbides precipitate at the surface and in the bulk of the material and facilitate the diffusion of O into the material[50]. At impurity concentrations in Zr-2.5Nb, a correlation between increasing C content between 40 and 300 wppm and deuterium pickup has also been observed[51]. | This review considers current Zr alloys and opportunities for advanced zirconium alloys to meet the demands of a structural material in fusion reactors. Zr based materials in the breeder blanket offer the potential to increase the tritium breeding ratio above that of Fe, Si and V based materials. Current commercial Zr alloys might be considered as a material in water-cooled breeder blanket designs, due to the similar operating temperature to fission power plants. For breeder blankets designed to operate at higher temperatures, current commercial Zr alloys will not meet the high temperature strength and thermal creep requirements. Hence, Zr alloys with an operational temperature capability beyond that of current commercial fission alloys have been reviewed, specifically: binary Zr alloy systems Zr-Al, Zr-Be, Zr-Cr, Zr-Nb Zr-Ti, Zr-Si, Zr-Sn, Zr-V and Zr-W; as well as higher order Zr alloys Zr-Mo-Ti, Zr-Nb-Ti, Zr-Ti-Al-V and Zr-Mo-Sn. It is concluded that, with further work, higher order Zr alloys could achieve the required high temperature strength, alongside ductility, while maintaining a low thermal neutron cross-section. However, there is limited data and uncertainty regarding the structural performance and microstructural stability of the majority of advanced Zr alloys for temperatures 500-700 °C, at which they would be expected to operate for helium- and liquid metal-cooled breeder blanket designs. | Typical start-of-life impurity concentrations in commercial Zr alloys. | /home/shared/llm-extraction-pipeline/articles_all/10.1016.j.jnucmat.2021.153431/tables/Table 2.csv | {'a': '[28].', 'b': '[48].', 'c': '[49].'}
./10.1016.j.jnucmat.2021.153431 | Zr-2 | High temperature zirconium alloys for fusion energy | The development of Zr alloys for in-core nuclear fission applications began ∼60 years ago, as a replacement for steel components. Today, examples of Zr alloys that are in regular use include: Zircaloy-2, -4, ZIRLOTM, M5®, Zr-2.5 and E110, for fuel assemblies and fuel claddings in light water reactors. Their success is largely due to the small thermal neutron absorption cross-section (σabs) of Zr, 0.185 barns (bn), relative to the majority of elements in other structural materials, which allows for a higher availability of neutrons at thermal energies to sustain criticality of the fission reaction. If other materials with higher σabsare used within the reactor core, the235U content in the UO2fuel must be enriched further, which is generally a more financially costly option. | This review considers current Zr alloys and opportunities for advanced zirconium alloys to meet the demands of a structural material in fusion reactors. Zr based materials in the breeder blanket offer the potential to increase the tritium breeding ratio above that of Fe, Si and V based materials. Current commercial Zr alloys might be considered as a material in water-cooled breeder blanket designs, due to the similar operating temperature to fission power plants. For breeder blankets designed to operate at higher temperatures, current commercial Zr alloys will not meet the high temperature strength and thermal creep requirements. Hence, Zr alloys with an operational temperature capability beyond that of current commercial fission alloys have been reviewed, specifically: binary Zr alloy systems Zr-Al, Zr-Be, Zr-Cr, Zr-Nb Zr-Ti, Zr-Si, Zr-Sn, Zr-V and Zr-W; as well as higher order Zr alloys Zr-Mo-Ti, Zr-Nb-Ti, Zr-Ti-Al-V and Zr-Mo-Sn. It is concluded that, with further work, higher order Zr alloys could achieve the required high temperature strength, alongside ductility, while maintaining a low thermal neutron cross-section. However, there is limited data and uncertainty regarding the structural performance and microstructural stability of the majority of advanced Zr alloys for temperatures 500-700 °C, at which they would be expected to operate for helium- and liquid metal-cooled breeder blanket designs. | Typical start-of-life impurity concentrations in commercial Zr alloys. | /home/shared/llm-extraction-pipeline/articles_all/10.1016.j.jnucmat.2021.153431/tables/Table 2.csv | {'a': '[28].', 'b': '[48].', 'c': '[49].'}
./10.1016.j.jnucmat.2021.153431 | EUROFER 97 | High temperature zirconium alloys for fusion energy | It is therefore the purpose of this review article to consider the high temperature mechanical properties of current Zr alloys and identify the capabilities of advanced Zr alloys, as well as their suitability as structural materials in a fusion environment. Comparisons are made to other current candidate structural materials: EUROFER 97, V-4Cr-4Ti and silicon carbon fibre/silicon carbide composite (SiCf/SiC). | This review considers current Zr alloys and opportunities for advanced zirconium alloys to meet the demands of a structural material in fusion reactors. Zr based materials in the breeder blanket offer the potential to increase the tritium breeding ratio above that of Fe, Si and V based materials. Current commercial Zr alloys might be considered as a material in water-cooled breeder blanket designs, due to the similar operating temperature to fission power plants. For breeder blankets designed to operate at higher temperatures, current commercial Zr alloys will not meet the high temperature strength and thermal creep requirements. Hence, Zr alloys with an operational temperature capability beyond that of current commercial fission alloys have been reviewed, specifically: binary Zr alloy systems Zr-Al, Zr-Be, Zr-Cr, Zr-Nb Zr-Ti, Zr-Si, Zr-Sn, Zr-V and Zr-W; as well as higher order Zr alloys Zr-Mo-Ti, Zr-Nb-Ti, Zr-Ti-Al-V and Zr-Mo-Sn. It is concluded that, with further work, higher order Zr alloys could achieve the required high temperature strength, alongside ductility, while maintaining a low thermal neutron cross-section. However, there is limited data and uncertainty regarding the structural performance and microstructural stability of the majority of advanced Zr alloys for temperatures 500-700 °C, at which they would be expected to operate for helium- and liquid metal-cooled breeder blanket designs. | First wall composition, densities calculated using neutronics material maker [5]. | /home/shared/llm-extraction-pipeline/articles_all/10.1016.j.jnucmat.2021.153431/tables/Table A1.csv
./10.1016.j.jnucmat.2021.153431 | Tungsten | High temperature zirconium alloys for fusion energy | Tungsten has a limited solubility (1-3 at.% below 850 °C) in α-Zr and will form the W2Zr C15 Laves phase outside these compositional bounds. Above 850 °C, W is soluble in β-Zr up to ∼5 at.%[177]. | This review considers current Zr alloys and opportunities for advanced zirconium alloys to meet the demands of a structural material in fusion reactors. Zr based materials in the breeder blanket offer the potential to increase the tritium breeding ratio above that of Fe, Si and V based materials. Current commercial Zr alloys might be considered as a material in water-cooled breeder blanket designs, due to the similar operating temperature to fission power plants. For breeder blankets designed to operate at higher temperatures, current commercial Zr alloys will not meet the high temperature strength and thermal creep requirements. Hence, Zr alloys with an operational temperature capability beyond that of current commercial fission alloys have been reviewed, specifically: binary Zr alloy systems Zr-Al, Zr-Be, Zr-Cr, Zr-Nb Zr-Ti, Zr-Si, Zr-Sn, Zr-V and Zr-W; as well as higher order Zr alloys Zr-Mo-Ti, Zr-Nb-Ti, Zr-Ti-Al-V and Zr-Mo-Sn. It is concluded that, with further work, higher order Zr alloys could achieve the required high temperature strength, alongside ductility, while maintaining a low thermal neutron cross-section. However, there is limited data and uncertainty regarding the structural performance and microstructural stability of the majority of advanced Zr alloys for temperatures 500-700 °C, at which they would be expected to operate for helium- and liquid metal-cooled breeder blanket designs. | First wall composition, densities calculated using neutronics material maker [5]. | /home/shared/llm-extraction-pipeline/articles_all/10.1016.j.jnucmat.2021.153431/tables/Table A1.csv
./10.1016.j.jnucmat.2021.153431 | Zirconium | High temperature zirconium alloys for fusion energy | Currently, ∼85% of the globally produced Zr metal is used for nuclear applications (estimated at 6000 t in 2014[25]). However, this is only a small fraction (<5%) of the total Zr ore extracted annually (∼106t), which is used in construction, medical and electronic applications[26]. Natural Zr contains ∼4% Hf, which must be removed for nuclear applications due to the high thermal σabsof Hf (104.1 bn). Across North America and Europe, nuclear grade Zr is processed by three companies: Companie European Zirconium Ugine Sandvik, Allegheny Technologies Incorporated, and Western Zirconium. Strip/sheet and tube manufacturing knowledge and capabilities exist globally e.g. at Westinghouse, Framatome, and Sandvik Special Metal. It is therefore plausible that the world supply of Zr could be upscaled for use in commercial fusion reactors and therefore benefit from the pre-established nuclear supply chain, a feature only Fe alloys currently match. | This review considers current Zr alloys and opportunities for advanced zirconium alloys to meet the demands of a structural material in fusion reactors. Zr based materials in the breeder blanket offer the potential to increase the tritium breeding ratio above that of Fe, Si and V based materials. Current commercial Zr alloys might be considered as a material in water-cooled breeder blanket designs, due to the similar operating temperature to fission power plants. For breeder blankets designed to operate at higher temperatures, current commercial Zr alloys will not meet the high temperature strength and thermal creep requirements. Hence, Zr alloys with an operational temperature capability beyond that of current commercial fission alloys have been reviewed, specifically: binary Zr alloy systems Zr-Al, Zr-Be, Zr-Cr, Zr-Nb Zr-Ti, Zr-Si, Zr-Sn, Zr-V and Zr-W; as well as higher order Zr alloys Zr-Mo-Ti, Zr-Nb-Ti, Zr-Ti-Al-V and Zr-Mo-Sn. It is concluded that, with further work, higher order Zr alloys could achieve the required high temperature strength, alongside ductility, while maintaining a low thermal neutron cross-section. However, there is limited data and uncertainty regarding the structural performance and microstructural stability of the majority of advanced Zr alloys for temperatures 500-700 °C, at which they would be expected to operate for helium- and liquid metal-cooled breeder blanket designs. | Structural materials used in the simulation. | /home/shared/llm-extraction-pipeline/articles_all/10.1016.j.jnucmat.2021.153431/tables/Table A3.csv
./10.1016.j.jnucmat.2021.153431 | Iron | High temperature zirconium alloys for fusion energy | Iron is a common addition to current Zr alloys due to the strengthening provided by the precipitation of ZrFe2(C14) and Zr2Fe (C16 Laves phase) secondary phase particles. In the binary system, Fe has a solubility limit of ∼4 at.%, in α-Zr, above 775 °C. Below this temperature, Fe is essentially insoluble and will instead form the Zr3Fe, an orthorhombic intermetallic, at equilibrium[169]. The diffusion of Fe is relatively fast and segregation to the surface of single crystal samples is observed near instantaneously between temperatures 450-750 °C [170,171]. | This review considers current Zr alloys and opportunities for advanced zirconium alloys to meet the demands of a structural material in fusion reactors. Zr based materials in the breeder blanket offer the potential to increase the tritium breeding ratio above that of Fe, Si and V based materials. Current commercial Zr alloys might be considered as a material in water-cooled breeder blanket designs, due to the similar operating temperature to fission power plants. For breeder blankets designed to operate at higher temperatures, current commercial Zr alloys will not meet the high temperature strength and thermal creep requirements. Hence, Zr alloys with an operational temperature capability beyond that of current commercial fission alloys have been reviewed, specifically: binary Zr alloy systems Zr-Al, Zr-Be, Zr-Cr, Zr-Nb Zr-Ti, Zr-Si, Zr-Sn, Zr-V and Zr-W; as well as higher order Zr alloys Zr-Mo-Ti, Zr-Nb-Ti, Zr-Ti-Al-V and Zr-Mo-Sn. It is concluded that, with further work, higher order Zr alloys could achieve the required high temperature strength, alongside ductility, while maintaining a low thermal neutron cross-section. However, there is limited data and uncertainty regarding the structural performance and microstructural stability of the majority of advanced Zr alloys for temperatures 500-700 °C, at which they would be expected to operate for helium- and liquid metal-cooled breeder blanket designs. | Structural materials used in the simulation. | /home/shared/llm-extraction-pipeline/articles_all/10.1016.j.jnucmat.2021.153431/tables/Table A3.csv
./10.1016.j.jnucmat.2021.153431 | Vanadium | High temperature zirconium alloys for fusion energy | Vanadium has a small solubility in α-Zr (1-3 at.% below 863 °C)[176]. Above this concentration the V2Zr C15 Laves phase forms[176], and above 863 °C a single phase BCC solid solution will form, which has a solubility of ≤18 at.%. | This review considers current Zr alloys and opportunities for advanced zirconium alloys to meet the demands of a structural material in fusion reactors. Zr based materials in the breeder blanket offer the potential to increase the tritium breeding ratio above that of Fe, Si and V based materials. Current commercial Zr alloys might be considered as a material in water-cooled breeder blanket designs, due to the similar operating temperature to fission power plants. For breeder blankets designed to operate at higher temperatures, current commercial Zr alloys will not meet the high temperature strength and thermal creep requirements. Hence, Zr alloys with an operational temperature capability beyond that of current commercial fission alloys have been reviewed, specifically: binary Zr alloy systems Zr-Al, Zr-Be, Zr-Cr, Zr-Nb Zr-Ti, Zr-Si, Zr-Sn, Zr-V and Zr-W; as well as higher order Zr alloys Zr-Mo-Ti, Zr-Nb-Ti, Zr-Ti-Al-V and Zr-Mo-Sn. It is concluded that, with further work, higher order Zr alloys could achieve the required high temperature strength, alongside ductility, while maintaining a low thermal neutron cross-section. However, there is limited data and uncertainty regarding the structural performance and microstructural stability of the majority of advanced Zr alloys for temperatures 500-700 °C, at which they would be expected to operate for helium- and liquid metal-cooled breeder blanket designs. | Structural materials used in the simulation. | /home/shared/llm-extraction-pipeline/articles_all/10.1016.j.jnucmat.2021.153431/tables/Table A3.csv
./10.1016.j.jnucmat.2022.153573 | HEA | Engineering defect energy landscape of CoCrFeNi high-entropy alloys by the introduction of additional dopants | The concept of high-entropy alloys (HEAs) focusing on tuning the overall chemical complexity represents a novel alloy design strategy. In contrast, alloying of a metallic matrix with minor doping elements with limited and localized tunability has been a common practice to improve material performance. Combining the idea of globally engineering defect energy landscape in HEAs and the localized doping strategy in dilute alloys, in this work, we explore doping effects of minor elements in a HEA matrix to further enhance the overall and localized chemical tunability, aiming to improve its irradiation resistance. Specifically, we study the influence of minor Al, Cu, Ti, and Pd substitutional doping elements on defect energetics in a CoCrFeNi model HEA based on density-functional theory (DFT) calculations. The DFT results indicate that the formation and migration energies of vacancies can be strongly influenced when a dopant is introduced at the first nearest neighbor shells around a vacancy. On the other hand, interstitial energetics are only slightly affected. Among the four elements, Ti and Pd generally decrease vacancy formation energies and increase vacancy migration energies more significantly than Al and Cu. The doping effects become more pronounced when the concentration of the substitutional dopants increases. Based on the energy distributions obtained from DFT, we build a kinetic Monte Carlo (kMC) model to assess the impact of dopants on vacancy-mediated diffusivity in the doped HEAs. Our results suggest that Ti and Pd can lower the tracer diffusivity in the considered HEAs and act as trapping sites, whereas Cu may enhance the atomic transport. This work indicates that substitutional doping in HEAs is an effective strategy in metallurgy to further tune the defect and transport properties of complex alloys. | The concept of high-entropy alloys (HEAs) focusing on tuning the overall chemical complexity represents a novel alloy design strategy. In contrast, alloying of a metallic matrix with minor doping elements with limited and localized tunability has been a common practice to improve material performance. Combining the idea of globally engineering defect energy landscape in HEAs and the localized doping strategy in dilute alloys, in this work, we explore doping effects of minor elements in a HEA matrix to further enhance the overall and localized chemical tunability, aiming to improve its irradiation resistance. Specifically, we study the influence of minor Al, Cu, Ti, and Pd substitutional doping elements on defect energetics in a CoCrFeNi model HEA based on density-functional theory (DFT) calculations. The DFT results indicate that the formation and migration energies of vacancies can be strongly influenced when a dopant is introduced at the first nearest neighbor shells around a vacancy. On the other hand, interstitial energetics are only slightly affected. Among the four elements, Ti and Pd generally decrease vacancy formation energies and increase vacancy migration energies more significantly than Al and Cu. The doping effects become more pronounced when the concentration of the substitutional dopants increases. Based on the energy distributions obtained from DFT, we build a kinetic Monte Carlo (kMC) model to assess the impact of dopants on vacancy-mediated diffusivity in the doped HEAs. Our results suggest that Ti and Pd can lower the tracer diffusivity in the considered HEAs and act as trapping sites, whereas Cu may enhance the atomic transport. This work indicates that substitutional doping in HEAs is an effective strategy in metallurgy to further tune the defect and transport properties of complex alloys. | Gaussian distribution parameters for the distributions of vacancy formation and migration energies (in eV). | /home/shared/llm-extraction-pipeline/articles_all/10.1016.j.jnucmat.2022.153573/tables/Table 3.csv
./10.1016.j.jnucmat.2022.153902 | Mn-HEA ¦ Pd-HEA | Understanding effects of chemical complexity on helium bubble formation in Ni-based concentrated solid solution alloys based on elemental segregation measurements | In this work, we studied bubble formation in two quinary HEAs, NiCoFeCrMn and NiCoFeCrPd, two ternary MEAs, NiCoFe and NiCoCr, as well as the binary NiFe and pure Ni irradiated under the same condition. Since all the alloys are equi-atomic, the concentration subscriptions are omitted. For simplicity, NiCoFeCrMn is referred to as Mn-HEA and NiCoFeCrPd is referred to as Pd-HEA hereafter. The direct comparisons between multiple CSAs enabled us to elucidate the effects of both number and type of alloying elements on the bubble formation process. A major driving force for bubble growth is vacancy flux towards bubble surfaces. Since vacancies usually prefer to diffuse via certain alloying elements, the vacancy flux is often non-stoichiometric, leading to either enrichment or depletion of specific elements around bubbles[17-19]. Therefore, analyzing elemental segregation is helpful for revealing key defect kinetics during bubble growth. With recent progresses in atom probe tomography (APT), we were able to characterize elemental segregation around bubbles in HEAs and MEAs with high accuracy[20]. Using ab initio informed-rate theory calculations, some trends of elemental segregation observed experimentally were reproduced and the different roles of alloying elements during bubble growth were identified. Based on the analyses, we explained why He bubble formation was more effectively suppressed in certain CSAs and provided new insights for designing CSAs with improved resistance to swelling. | Helium bubble formation and swelling were systematically studied in Ni-based concentrated solid solution alloys containing different numbers and types of elements. Our microscopy analysis showed that although increasing the alloy chemical complexity helps suppress bubble formation in general, there is no monotonic relationship between the bubble growth rate and the number of alloying elements. Certain elements (e.g., Fe and Pd) are more effective in suppressing bubble growth than others (e.g., Cr and Mn). Atom probe tomography was applied to accurately measure elemental segregation around bubbles, revealing unique effects of certain alloying elements on vacancy migration towards bubbles. More specifically, the high vacancy mobility via Cr sites leads to a large vacancy flux and an increased bubble size, while the high degree of atomic size mismatch introduced by Pd helps deflect vacancy flow away from bubbles and decrease the amount of swelling. The effects identified in this study provide new strategies to design concentrated solid solutions with superior resistance to swelling. | Comparison of the average bubble diameters, swelling, fractions of small and large bubbles, bubble densities, and average dislocation loop sizes in Ni and CSAs. | /home/shared/llm-extraction-pipeline/articles_all/10.1016.j.jnucmat.2022.153902/tables/Table 1.csv
./10.1016.j.jnucmat.2022.154046 | HEA | Effect of oxygen concentrations on the corrosion behavior of a duplex-phase FeNiCrCuAl high entropy alloy in supercritical water | The effect of oxygen concentrations on the corrosion behavior of a Co-free duplex-phase (DP) FeNiCrCuAl high entropy alloy (HEA) in supercritical water (SCW) at 550°C under 25 MPa was investigated. The weight gain increased with the increasing of oxygen concentration, but it was significantly lower than conventional alloys at the same corrosion conditions. In addition to the strip-like Al2O3 oxides, a large number of irregular Cu2O particles were deposited on the surface of samples due to the localized corrosion of Cu-rich FCC regions. The density of the oxides Cu2O and Al2O3 increased with increasing oxygen concentration. Different microstructures exhibited the different chemical compositions and structures of the oxide films. For FeCr-rich regions, in addition to strip-like Al2O3 oxides, a duplex-structure oxide film consisting of a Cr2O3 outer layer and FeCr2O4 inner layer was formed. However, a duplex-structure oxide film consisting of an Al2O3 outer layer and NiAl2O4 inner layer was formed on the NiAl-rich regions or along the Cu-rich regions. The thickness of the oxide films in FeCr-rich, NiAl-rich and Cu-rich regions gradually increased with the increasing oxygen concentration. | The effect of oxygen concentrations on the corrosion behavior of a Co-free duplex-phase (DP) FeNiCrCuAl high entropy alloy (HEA) in supercritical water (SCW) at 550°C under 25 MPa was investigated. The weight gain increased with the increasing of oxygen concentration, but it was significantly lower than conventional alloys at the same corrosion conditions. In addition to the strip-like Al2O3 oxides, a large number of irregular Cu2O particles were deposited on the surface of samples due to the localized corrosion of Cu-rich FCC regions. The density of the oxides Cu2O and Al2O3 increased with increasing oxygen concentration. Different microstructures exhibited the different chemical compositions and structures of the oxide films. For FeCr-rich regions, in addition to strip-like Al2O3 oxides, a duplex-structure oxide film consisting of a Cr2O3 outer layer and FeCr2O4 inner layer was formed. However, a duplex-structure oxide film consisting of an Al2O3 outer layer and NiAl2O4 inner layer was formed on the NiAl-rich regions or along the Cu-rich regions. The thickness of the oxide films in FeCr-rich, NiAl-rich and Cu-rich regions gradually increased with the increasing oxygen concentration. | Chemical compositions (in at.%) of the oxides formed on HEA after exposure to different oxygen concentrations. | /home/shared/llm-extraction-pipeline/articles_all/10.1016.j.jnucmat.2022.154046/tables/Table 2.csv
./10.1016.j.jnucmat.2022.154074 | V0 | Effects of He-ion irradiation on the microstructures and mechanical properties of the novel Co-free V x CrFeMnNi y high-entropy alloys | In this study, raw materials with the purities of more than 99.9 wt% were selected to manufacture the VxCrFeMnNiyalloys. Under the high-purity argon atmosphere, the VxCrFeMnNiy(x= 0,y= 2;x= 1,y= 0; the alloys were denoted as V0 and V1, respectively) alloys were prepared by arc melting in a water-cooled copper crucible. The alloys were remelted for more than seven times to ensure the uniform distribution of the elements. For the pristine and irradiated samples, the crystal structures were identified by x-ray diffraction (XRD; Empyrean with Ka1 radiation source) operated at 30 kV and 20 mA, with the 2θranging from 20° to 100° The microstructures and elemental distribution of the specimens were identified using a JXA-8530F PLUS electron probe micro analysis (EPMA) equipped with a wavelength-dispersive spectrometry (WDS). A DNS-100 uniaxial compression tester was introduced to determine the mechanical properties of the as-cast alloys with cylindrical specimens of sizes of Φ 5 × 10 mm at a strain rate of 1 × 10-3/s. | High-entropy alloys (HEAs), as a promising candidate structural material for advanced nuclear energy system, have been widely studied recently due to the combination of the outstanding irradiation tolerance and enhanced mechanical properties at elevated temperatures. In this study, an FCC-structured CrFeMnNi2 HEA and a BCC-structured VCrFeMn HEA without Co element were designed and prepared. The effects of He-ion irradiation on the microstructures and mechanical properties were investigated, so as to preliminarily evaluate the irradiation tolerance of the novel Co-free HEAs. At fluences of 3 × 1016 and 6 × 1016 ions/cm2, the CrFeMnNi2 and VCrFeMn HEAs showed good structural stability at 1023 K; the transmission electron microscope results revealed no amorphization/precipitations. The average sizes and number densities of He bubbles increased as the fluence improved for the two alloys. At each fluence, the average size of the He bubbles in the VCrFeMn HEA was larger than that in the CrFeMnNi2 HEA, while the number density and volume fraction were lower. The CrFeMnNi2 HEA possessed a higher hardening fraction (77%), and an irradiation-induced hardening saturation was observed in the VCrFeMn HEA with a lower hardening fraction of 33%. The experimental results indicated that the novel low-activation VCrFeMn HEA might be a competitive candidate structural material for advanced reactors. The mechanisms of the irradiation tolerance of Co-free HEAs were also discussed. | Empirical parameters of VxCrFeMnNiy HEAs. | /home/shared/llm-extraction-pipeline/articles_all/10.1016.j.jnucmat.2022.154074/tables/Table 1.csv
./10.1016.j.jnucmat.2022.154074 | V1 | Effects of He-ion irradiation on the microstructures and mechanical properties of the novel Co-free V x CrFeMnNi y high-entropy alloys | In this study, raw materials with the purities of more than 99.9 wt% were selected to manufacture the VxCrFeMnNiyalloys. Under the high-purity argon atmosphere, the VxCrFeMnNiy(x= 0,y= 2;x= 1,y= 0; the alloys were denoted as V0 and V1, respectively) alloys were prepared by arc melting in a water-cooled copper crucible. The alloys were remelted for more than seven times to ensure the uniform distribution of the elements. For the pristine and irradiated samples, the crystal structures were identified by x-ray diffraction (XRD; Empyrean with Ka1 radiation source) operated at 30 kV and 20 mA, with the 2θranging from 20° to 100° The microstructures and elemental distribution of the specimens were identified using a JXA-8530F PLUS electron probe micro analysis (EPMA) equipped with a wavelength-dispersive spectrometry (WDS). A DNS-100 uniaxial compression tester was introduced to determine the mechanical properties of the as-cast alloys with cylindrical specimens of sizes of Φ 5 × 10 mm at a strain rate of 1 × 10-3/s. | High-entropy alloys (HEAs), as a promising candidate structural material for advanced nuclear energy system, have been widely studied recently due to the combination of the outstanding irradiation tolerance and enhanced mechanical properties at elevated temperatures. In this study, an FCC-structured CrFeMnNi2 HEA and a BCC-structured VCrFeMn HEA without Co element were designed and prepared. The effects of He-ion irradiation on the microstructures and mechanical properties were investigated, so as to preliminarily evaluate the irradiation tolerance of the novel Co-free HEAs. At fluences of 3 × 1016 and 6 × 1016 ions/cm2, the CrFeMnNi2 and VCrFeMn HEAs showed good structural stability at 1023 K; the transmission electron microscope results revealed no amorphization/precipitations. The average sizes and number densities of He bubbles increased as the fluence improved for the two alloys. At each fluence, the average size of the He bubbles in the VCrFeMn HEA was larger than that in the CrFeMnNi2 HEA, while the number density and volume fraction were lower. The CrFeMnNi2 HEA possessed a higher hardening fraction (77%), and an irradiation-induced hardening saturation was observed in the VCrFeMn HEA with a lower hardening fraction of 33%. The experimental results indicated that the novel low-activation VCrFeMn HEA might be a competitive candidate structural material for advanced reactors. The mechanisms of the irradiation tolerance of Co-free HEAs were also discussed. | Yield strength and plastic strain of VxCrFeMnNiy (x = 0, y = 2; x = 1, y = 0; the alloys were denoted as V0 and V1, respectively) alloys. | /home/shared/llm-extraction-pipeline/articles_all/10.1016.j.jnucmat.2022.154074/tables/Table 2.csv
./10.1016.j.jnucmat.2022.154074 | BCC ¦ FCC | Effects of He-ion irradiation on the microstructures and mechanical properties of the novel Co-free V x CrFeMnNi y high-entropy alloys | High-entropy alloys (HEAs), as a promising candidate structural material for advanced nuclear energy system, have been widely studied recently due to the combination of the outstanding irradiation tolerance and enhanced mechanical properties at elevated temperatures. In this study, an FCC-structured CrFeMnNi2 HEA and a BCC-structured VCrFeMn HEA without Co element were designed and prepared. The effects of He-ion irradiation on the microstructures and mechanical properties were investigated, so as to preliminarily evaluate the irradiation tolerance of the novel Co-free HEAs. At fluences of 3 × 1016 and 6 × 1016 ions/cm2, the CrFeMnNi2 and VCrFeMn HEAs showed good structural stability at 1023 K; the transmission electron microscope results revealed no amorphization/precipitations. The average sizes and number densities of He bubbles increased as the fluence improved for the two alloys. At each fluence, the average size of the He bubbles in the VCrFeMn HEA was larger than that in the CrFeMnNi2 HEA, while the number density and volume fraction were lower. The CrFeMnNi2 HEA possessed a higher hardening fraction (77%), and an irradiation-induced hardening saturation was observed in the VCrFeMn HEA with a lower hardening fraction of 33%. The experimental results indicated that the novel low-activation VCrFeMn HEA might be a competitive candidate structural material for advanced reactors. The mechanisms of the irradiation tolerance of Co-free HEAs were also discussed. | High-entropy alloys (HEAs), as a promising candidate structural material for advanced nuclear energy system, have been widely studied recently due to the combination of the outstanding irradiation tolerance and enhanced mechanical properties at elevated temperatures. In this study, an FCC-structured CrFeMnNi2 HEA and a BCC-structured VCrFeMn HEA without Co element were designed and prepared. The effects of He-ion irradiation on the microstructures and mechanical properties were investigated, so as to preliminarily evaluate the irradiation tolerance of the novel Co-free HEAs. At fluences of 3 × 1016 and 6 × 1016 ions/cm2, the CrFeMnNi2 and VCrFeMn HEAs showed good structural stability at 1023 K; the transmission electron microscope results revealed no amorphization/precipitations. The average sizes and number densities of He bubbles increased as the fluence improved for the two alloys. At each fluence, the average size of the He bubbles in the VCrFeMn HEA was larger than that in the CrFeMnNi2 HEA, while the number density and volume fraction were lower. The CrFeMnNi2 HEA possessed a higher hardening fraction (77%), and an irradiation-induced hardening saturation was observed in the VCrFeMn HEA with a lower hardening fraction of 33%. The experimental results indicated that the novel low-activation VCrFeMn HEA might be a competitive candidate structural material for advanced reactors. The mechanisms of the irradiation tolerance of Co-free HEAs were also discussed. | The average size, number density of He bubbles and hardening fraction of the He-irradiated conventional materials with different structures. | /home/shared/llm-extraction-pipeline/articles_all/10.1016.j.jnucmat.2022.154074/tables/Table 4.csv
./10.1016.j.jnucmat.2022.154093 | (HEA/HEAN)-12 | Improved lead-bismuth eutectic corrosion resistance and mechanical properties of reactive gas pulse sputtered AlCrFeMoTi/(AlCrFeMoTi)N composite multilayered high-entropy alloy coatings | The (HEA/HEAN)-n multilayer coatings consisting of alternating (AlCrFeMoTi)N (top) and AlCrFeMoTi layers were specially designed and successfully deposited on 12Cr2W2Mn F/M steel substrate by reactive magnetron sputtering technology. The dependence of microstructure, mechanical properties and lead-bismuth eutectic (LBE) corrosion resistance on interlayer interface density was systematically investigated. The multilayer structure design improved the mechanical properties and high-temperature structural stability of the multilayer coatings. Furthermore, after exposed to LBE at 650 °C for 1000 h, the (HEA/HEAN)-12 multilayer coatings with optimum interlayer interface density exhibited the most optimal LBE corrosion resistance. The oxidation corrosion mechanism of the (HEA/HEAN)-n multilayer coatings were also discussed intensively. | The (HEA/HEAN)-n multilayer coatings consisting of alternating (AlCrFeMoTi)N (top) and AlCrFeMoTi layers were specially designed and successfully deposited on 12Cr2W2Mn F/M steel substrate by reactive magnetron sputtering technology. The dependence of microstructure, mechanical properties and lead-bismuth eutectic (LBE) corrosion resistance on interlayer interface density was systematically investigated. The multilayer structure design improved the mechanical properties and high-temperature structural stability of the multilayer coatings. Furthermore, after exposed to LBE at 650 °C for 1000 h, the (HEA/HEAN)-12 multilayer coatings with optimum interlayer interface density exhibited the most optimal LBE corrosion resistance. The oxidation corrosion mechanism of the (HEA/HEAN)-n multilayer coatings were also discussed intensively. | The calculated nanohardness H, reduced elastic modulus E, H/E and H3/E2 of the (HEA/HEAN)-n multilayer coatings with different interlayer interface density, single AlCrFeMoTi layer and single (AlCrFeMoTi)N layer. | /home/shared/llm-extraction-pipeline/articles_all/10.1016.j.jnucmat.2022.154093/tables/Table 2.csv
./10.1016.j.jnucmat.2022.154093 | (HEA/HEAN)-3 ¦ (HEA/HEAN)-36 | Improved lead-bismuth eutectic corrosion resistance and mechanical properties of reactive gas pulse sputtered AlCrFeMoTi/(AlCrFeMoTi)N composite multilayered high-entropy alloy coatings | The surface SEM morphologies of the (HEA/HEAN)-n multilayer coatings with different interlayer interface density were exhibited inFig. 3. All the multilayer coatings showed dense, smooth and homogeneous surface structure without any cracks or holes, and only some shallow linear scratches were observed, which may be derived from the polished substrate (seeFig. 3(a-c)), indicating the multilayer coatings have high deposition quality. The higher magnification SEM images show typical high-entropy alloy nitride grain growth morphology[46], and the agglomerated grains were visible on (HEA/HEAN)-12 and (HEA/HEAN)-36 samples. The average grain size decreased with the increase of the interlayer interface density (seeFig. 3(d-f)) because of the introduced interlayer interface interrupted the crystal growth of the (AlCrFeMoTi)N layer[47]. Moreover, the AFM tests were carried out to further analyze the surface morphology of the multilayer coatings, as shown inFig. 4. The AFM results presented that the average surface roughness (Ra) were 5.52 nm, 5.46 nm and 5.82 nm, respectively, implying that the multilayer microstructure had little effect on the roughness of the coating surface. | The (HEA/HEAN)-n multilayer coatings consisting of alternating (AlCrFeMoTi)N (top) and AlCrFeMoTi layers were specially designed and successfully deposited on 12Cr2W2Mn F/M steel substrate by reactive magnetron sputtering technology. The dependence of microstructure, mechanical properties and lead-bismuth eutectic (LBE) corrosion resistance on interlayer interface density was systematically investigated. The multilayer structure design improved the mechanical properties and high-temperature structural stability of the multilayer coatings. Furthermore, after exposed to LBE at 650 °C for 1000 h, the (HEA/HEAN)-12 multilayer coatings with optimum interlayer interface density exhibited the most optimal LBE corrosion resistance. The oxidation corrosion mechanism of the (HEA/HEAN)-n multilayer coatings were also discussed intensively. | The calculated nanohardness H, reduced elastic modulus E, H/E and H3/E2 of the (HEA/HEAN)-n multilayer coatings with different interlayer interface density, single AlCrFeMoTi layer and single (AlCrFeMoTi)N layer. | /home/shared/llm-extraction-pipeline/articles_all/10.1016.j.jnucmat.2022.154093/tables/Table 2.csv
./10.1016.j.jnucmat.2022.154093 | (HEA/HEAN)-n | Improved lead-bismuth eutectic corrosion resistance and mechanical properties of reactive gas pulse sputtered AlCrFeMoTi/(AlCrFeMoTi)N composite multilayered high-entropy alloy coatings | The (HEA/HEAN)-n multilayer coatings consisting of alternating (AlCrFeMoTi)N (top) and AlCrFeMoTi layers were specially designed and successfully deposited on 12Cr2W2Mn F/M steel substrate by reactive magnetron sputtering technology. The dependence of microstructure, mechanical properties and lead-bismuth eutectic (LBE) corrosion resistance on interlayer interface density was systematically investigated. The multilayer structure design improved the mechanical properties and high-temperature structural stability of the multilayer coatings. Furthermore, after exposed to LBE at 650 °C for 1000 h, the (HEA/HEAN)-12 multilayer coatings with optimum interlayer interface density exhibited the most optimal LBE corrosion resistance. The oxidation corrosion mechanism of the (HEA/HEAN)-n multilayer coatings were also discussed intensively. | The (HEA/HEAN)-n multilayer coatings consisting of alternating (AlCrFeMoTi)N (top) and AlCrFeMoTi layers were specially designed and successfully deposited on 12Cr2W2Mn F/M steel substrate by reactive magnetron sputtering technology. The dependence of microstructure, mechanical properties and lead-bismuth eutectic (LBE) corrosion resistance on interlayer interface density was systematically investigated. The multilayer structure design improved the mechanical properties and high-temperature structural stability of the multilayer coatings. Furthermore, after exposed to LBE at 650 °C for 1000 h, the (HEA/HEAN)-12 multilayer coatings with optimum interlayer interface density exhibited the most optimal LBE corrosion resistance. The oxidation corrosion mechanism of the (HEA/HEAN)-n multilayer coatings were also discussed intensively. | Electronegativity of component elements in the (HEA/HEAN)-n multilayer coatings. | /home/shared/llm-extraction-pipeline/articles_all/10.1016.j.jnucmat.2022.154093/tables/Table 6.csv
./10.1016.j.jnucmat.2023.154335 | CCA film | Helium diffusion and bubble evolution in single-phase tungsten-based W-Ta-Cr-V complex concentrated alloy | Tungsten-based complex concentrated alloy (CCA) W-Ta-Cr-V films with bcc single-phase have been investigated for its exceptional radiation tolerance. This work aims to investigate the formation of helium (He) bubble and He retention behavior in the CCA film under 100 eV He plasma at a fluence of 2.02 × 1025 He/m2. The results show that the size of He bubbles in the CCA film is smaller than that in the pure W film, and the depth distribution is shallower, which indicates that the evolution of He bubbles is inhibited. As for the underlying mechanism of resistance to the formation of He bubbles in CCAs, it is believed that the characteristic of low He mobility reduces the diffusion depth of He, and the sluggish diffusion of He inhibits the aggregation of He atoms or He clusters to a certain extent. In other words, the unique energy and microstructure characteristics also inhibit the diffusion of He in the CCA film, which affects the nucleation and growth of He bubbles. Furthermore, the release of He is mainly from He adsorption of the near surface, and the desorption peaks shift to lower temperatures in the CCA film within the desorption temperature of 1273 K. | Tungsten-based complex concentrated alloy (CCA) W-Ta-Cr-V films with bcc single-phase have been investigated for its exceptional radiation tolerance. This work aims to investigate the formation of helium (He) bubble and He retention behavior in the CCA film under 100 eV He plasma at a fluence of 2.02 × 1025 He/m2. The results show that the size of He bubbles in the CCA film is smaller than that in the pure W film, and the depth distribution is shallower, which indicates that the evolution of He bubbles is inhibited. As for the underlying mechanism of resistance to the formation of He bubbles in CCAs, it is believed that the characteristic of low He mobility reduces the diffusion depth of He, and the sluggish diffusion of He inhibits the aggregation of He atoms or He clusters to a certain extent. In other words, the unique energy and microstructure characteristics also inhibit the diffusion of He in the CCA film, which affects the nucleation and growth of He bubbles. Furthermore, the release of He is mainly from He adsorption of the near surface, and the desorption peaks shift to lower temperatures in the CCA film within the desorption temperature of 1273 K. | The atomic percentage and mass percentage of each element in the CCA film. | /home/shared/llm-extraction-pipeline/articles_all/10.1016.j.jnucmat.2023.154335/tables/Table 1.csv
./10.1016.j.jnucmat.2023.154335 | W-Ta-Cr-V | Helium diffusion and bubble evolution in single-phase tungsten-based W-Ta-Cr-V complex concentrated alloy | Tungsten-based complex concentrated alloy (CCA) W-Ta-Cr-V films with bcc single-phase have been investigated for its exceptional radiation tolerance. This work aims to investigate the formation of helium (He) bubble and He retention behavior in the CCA film under 100 eV He plasma at a fluence of 2.02 × 1025 He/m2. The results show that the size of He bubbles in the CCA film is smaller than that in the pure W film, and the depth distribution is shallower, which indicates that the evolution of He bubbles is inhibited. As for the underlying mechanism of resistance to the formation of He bubbles in CCAs, it is believed that the characteristic of low He mobility reduces the diffusion depth of He, and the sluggish diffusion of He inhibits the aggregation of He atoms or He clusters to a certain extent. In other words, the unique energy and microstructure characteristics also inhibit the diffusion of He in the CCA film, which affects the nucleation and growth of He bubbles. Furthermore, the release of He is mainly from He adsorption of the near surface, and the desorption peaks shift to lower temperatures in the CCA film within the desorption temperature of 1273 K. | Tungsten-based complex concentrated alloy (CCA) W-Ta-Cr-V films with bcc single-phase have been investigated for its exceptional radiation tolerance. This work aims to investigate the formation of helium (He) bubble and He retention behavior in the CCA film under 100 eV He plasma at a fluence of 2.02 × 1025 He/m2. The results show that the size of He bubbles in the CCA film is smaller than that in the pure W film, and the depth distribution is shallower, which indicates that the evolution of He bubbles is inhibited. As for the underlying mechanism of resistance to the formation of He bubbles in CCAs, it is believed that the characteristic of low He mobility reduces the diffusion depth of He, and the sluggish diffusion of He inhibits the aggregation of He atoms or He clusters to a certain extent. In other words, the unique energy and microstructure characteristics also inhibit the diffusion of He in the CCA film, which affects the nucleation and growth of He bubbles. Furthermore, the release of He is mainly from He adsorption of the near surface, and the desorption peaks shift to lower temperatures in the CCA film within the desorption temperature of 1273 K. | The values of vacancy formation energy and vacancy migration energy of W-Ta-Cr-V HEAs in references [17,40]. And vacancy formation energy and vacancy migration energy in pure metals of related elements. | /home/shared/llm-extraction-pipeline/articles_all/10.1016.j.jnucmat.2023.154335/tables/Table 4.csv
./10.1016.j.jnucmat.2023.154342 | Al_10 ¦ Al_20 | Molecular dynamics simulation of effects of Al on the evolution of displacement cascades in Al x CoCrFeNi high entropy alloys | We used O.R. Deluigi et al.'s correction method to apply the ZBL correction to the EAM potential described above[22], and the ZBL correction to the EAM potential was derived using an equal footing procedure. There were fifteen atomic pairs in the five-element HEA and we set the connection function spacing to 1.5-2.2 Å for the pairs containing Al and 1.4-2.0 Å for all the remaining pairs.Fig. 1compared the energies produced by several pairs of two-body potentials, the raw data of the ZBL corrected interatomic potential was given in Supplementary Materials. The Al concentrations of 0, 5, 10, and 20 at. % were chosen (henceforth referred to as Al_0, Al_5, Al_10, and Al_20, respectively). We calculated the melting temperatures of Al_0, Al_5, Al_10, and Al_20 based on the EAM potential. The calculation approaches are as follows[22]: a box containing 4000 atoms was kept at zero pressure and heated in steps of 10 K. If the potential energy of the system showed a sudden jump of 0.15 eV, the corresponding temperature was taken as the melting temperature of the system. This method ignores superheating effects but provides a reasonable value for the melting temperature. The melting temperatures of AlxCoCrFeNi (x 0, 5, 10, and 20 at. % (Al_0, Al_5, Al_10, and Al_20 were calculated to be 2310, 2200 K, 2060 and 1830 K, respectively. The melting temperature of the corrected potential function is higher than the melting temperature obtained in the experiment[36]. Therefore, cascade simulation would overestimate the thermal peak of AlxCoCrFeNi HEAs to a certain extent, but would not affect the trend of cascade simulation with different Al content. As the Al content increases the melting temperature of the system decreases, which was consistent with the trend measured in the experiment[36]. We simulated the evolutions of displacement cascades of FeNiCrCo using the potential function after the correction of ZBL and the FeNiCrCoCu potential function[22]was also employed for comparison to test the correction, as shown inFig. 2. The evolutions of Frenkel pairs generated within the cascades were similar for both potential functions, and the peak amounts of Frenkel pairs and the corresponding time were also essentially the same, which verified the reliability of the potential function used in the current study. | This work studied the evolution of displacement cascades in Al x CoCrFeNi high entropy alloys (HEAs) with different Al contents by molecular dynamics (MD) simulation to reveal the effects of Al and its-induced microstructural variations on the primary structure damage of HEAs exposed to energetic particle irradiations. Both the amount of peak Frenkel pairs and recombination efficiency of Frenkel pairs in the displacement cascades are increased with Al content, which are induced by the decrease of atomic displacement energies and prolonged thermal spike, respectively. The amount of surviving defects depends on the competition between the two effects. When the PKA energies are 5 and 10 keV, both effects are comparable, resulting in that the amount of surviving defects first decreases and then increases with Al content. The minimum amount of surviving defects is present for Al content of 5 at. %. When the PKA energy is further increased to 20 keV, the increase of peak Frenkel pairs becomes dominant, resulting in the amount of surviving defects increases monotonically with Al content. Moreover, the vacancy clustering is restrained but the interstitial clustering is promoted with increasing Al content. The current results indicate that the addition of oversized alloying elements could introduce two opposite effects in the primary damage stage of HEAs, which should be considered in the design of novel HEAs with higher irradiation resistances. | The atomic displacement energies (Ed) for different alloying elements in Al_0, Al_5, Al_10, and Al_20. | /home/shared/llm-extraction-pipeline/articles_all/10.1016.j.jnucmat.2023.154342/tables/Table 1.csv
./10.1016.j.jnucmat.2023.154342 | Al_5 ¦ Al_0 | Molecular dynamics simulation of effects of Al on the evolution of displacement cascades in Al x CoCrFeNi high entropy alloys | We used O.R. Deluigi et al.'s correction method to apply the ZBL correction to the EAM potential described above[22], and the ZBL correction to the EAM potential was derived using an equal footing procedure. There were fifteen atomic pairs in the five-element HEA and we set the connection function spacing to 1.5-2.2 Å for the pairs containing Al and 1.4-2.0 Å for all the remaining pairs.Fig. 1compared the energies produced by several pairs of two-body potentials, the raw data of the ZBL corrected interatomic potential was given in Supplementary Materials. The Al concentrations of 0, 5, 10, and 20 at. % were chosen (henceforth referred to as Al_0, Al_5, Al_10, and Al_20, respectively). We calculated the melting temperatures of Al_0, Al_5, Al_10, and Al_20 based on the EAM potential. The calculation approaches are as follows[22]: a box containing 4000 atoms was kept at zero pressure and heated in steps of 10 K. If the potential energy of the system showed a sudden jump of 0.15 eV, the corresponding temperature was taken as the melting temperature of the system. This method ignores superheating effects but provides a reasonable value for the melting temperature. The melting temperatures of AlxCoCrFeNi (x 0, 5, 10, and 20 at. % (Al_0, Al_5, Al_10, and Al_20 were calculated to be 2310, 2200 K, 2060 and 1830 K, respectively. The melting temperature of the corrected potential function is higher than the melting temperature obtained in the experiment[36]. Therefore, cascade simulation would overestimate the thermal peak of AlxCoCrFeNi HEAs to a certain extent, but would not affect the trend of cascade simulation with different Al content. As the Al content increases the melting temperature of the system decreases, which was consistent with the trend measured in the experiment[36]. We simulated the evolutions of displacement cascades of FeNiCrCo using the potential function after the correction of ZBL and the FeNiCrCoCu potential function[22]was also employed for comparison to test the correction, as shown inFig. 2. The evolutions of Frenkel pairs generated within the cascades were similar for both potential functions, and the peak amounts of Frenkel pairs and the corresponding time were also essentially the same, which verified the reliability of the potential function used in the current study. | This work studied the evolution of displacement cascades in Al x CoCrFeNi high entropy alloys (HEAs) with different Al contents by molecular dynamics (MD) simulation to reveal the effects of Al and its-induced microstructural variations on the primary structure damage of HEAs exposed to energetic particle irradiations. Both the amount of peak Frenkel pairs and recombination efficiency of Frenkel pairs in the displacement cascades are increased with Al content, which are induced by the decrease of atomic displacement energies and prolonged thermal spike, respectively. The amount of surviving defects depends on the competition between the two effects. When the PKA energies are 5 and 10 keV, both effects are comparable, resulting in that the amount of surviving defects first decreases and then increases with Al content. The minimum amount of surviving defects is present for Al content of 5 at. %. When the PKA energy is further increased to 20 keV, the increase of peak Frenkel pairs becomes dominant, resulting in the amount of surviving defects increases monotonically with Al content. Moreover, the vacancy clustering is restrained but the interstitial clustering is promoted with increasing Al content. The current results indicate that the addition of oversized alloying elements could introduce two opposite effects in the primary damage stage of HEAs, which should be considered in the design of novel HEAs with higher irradiation resistances. | The formation energies of <100> dumbbell containing different alloying elements in the four systems of Al_0, Al_5, Al_10, and Al_20. | /home/shared/llm-extraction-pipeline/articles_all/10.1016.j.jnucmat.2023.154342/tables/Table 2.csv
./10.1016.j.jnucmat.2023.154422 | Tungsten (W) | Ab initio study of tungsten-based alloys under fusion power-plant conditions | Tungsten (W) is considered a leading candidate for structural and functional materials in future fusion energy devices. The most attractive properties of tungsten for magnetic and inertial fusion energy reactors are its high melting point, high thermal conductivity, low sputtering yield, and low long-term disposal radioactive footprint. However, tungsten also presents a very low fracture toughness, primarily associated with inter-granular failure and bulk plasticity, limiting its applications. In recent years, several families of tungsten-based alloys have been explored to overcome the aforementioned limitations of pure tungsten. These include tungsten-based high-entropy alloys (W-HEAs) and tungsten-based Self-passivating Metal Alloys with Reduced Thermo-oxidation or “SMART alloys” (W-SAs). Given their proximity to the plasma, it is crucial to understand how the exposure of these candidate plasma-facing materials (PFMs) to the neutron fluxes expected in fusion reactors impacts their material behavior over time. In this work, we present a computational approach that combines inventory codes and first-principles DFT electronic structure calculations to understand the behavior of transmuting tungsten-based PFMs. In particular, we calculate the changes in the chemical composition, production uncertainties, the elastic and ductility properties, and the density of states for five tungsten-based PFMs when exposed to EU-DEMO fusion first wall conditions for ten years. | Tungsten (W) is considered a leading candidate for structural and functional materials in future fusion energy devices. The most attractive properties of tungsten for magnetic and inertial fusion energy reactors are its high melting point, high thermal conductivity, low sputtering yield, and low long-term disposal radioactive footprint. However, tungsten also presents a very low fracture toughness, primarily associated with inter-granular failure and bulk plasticity, limiting its applications. In recent years, several families of tungsten-based alloys have been explored to overcome the aforementioned limitations of pure tungsten. These include tungsten-based high-entropy alloys (W-HEAs) and tungsten-based Self-passivating Metal Alloys with Reduced Thermo-oxidation or “SMART alloys” (W-SAs). Given their proximity to the plasma, it is crucial to understand how the exposure of these candidate plasma-facing materials (PFMs) to the neutron fluxes expected in fusion reactors impacts their material behavior over time. In this work, we present a computational approach that combines inventory codes and first-principles DFT electronic structure calculations to understand the behavior of transmuting tungsten-based PFMs. In particular, we calculate the changes in the chemical composition, production uncertainties, the elastic and ductility properties, and the density of states for five tungsten-based PFMs when exposed to EU-DEMO fusion first wall conditions for ten years. | Chemical composition of the five W-based materials considered in this study at the beginning of their operational life. | /home/shared/llm-extraction-pipeline/articles_all/10.1016.j.jnucmat.2023.154422/tables/Table 1.csv
./10.1016.j.jnucmat.2023.154451 | Al-Ti ¦ Nb-Nb ¦ Al-Nb ¦ Al-Zr ¦ Nb-Zr ¦ Nb-Ti | Effect of local chemical environment on the point defects in AlNbTiZr refractory high entropy alloys | It has been shown that the most stable interstitial defects are in the form of dumbbells. Unlike vacancy defect, the dumbbell is composed of pairs of atoms, which have a specific orientation and share a lattice site. Therefore, the involved complex atomic environments cannot be simply classified by atomic type. And it has been illuminated to be virtually impossible to critically analyze the effect of the local chemical environment on the dumbbell formation due to the severe lattice distortion. Fortunately, some conclusions can be drawn from the statistical data listed inFig. 6.Fig. 6(a) illustrates the number of dumbbells containing Al, Nb, Ti, and Zr atoms. The number of each kind of dumbbell in detail, including Al-Al, Al-Nb, Al-Ti, Al-Zr, Nb-Nb, Nb-Ti, Nb-Zr, Ti-Ti, Ti-Zr and Zr-Zr are displayed inFig. 6(b). It is truly remarkable that there are the most dumbbells containing Al and the least containing Zr atom for the stable dumbbell as judged byFig. 6. Furthermore, the Al-Al dumbbell is the most while the Zr-Zr dumbbell is the least, resulting from the atomic size. The largest radius of Zr interstitial make it is easy to occupy the lattice site by eliminating the original lattice site atom. And thus, there is only a small amount of Zr-containing dumbbells. It drops a hint that it is the easiest to form the Al-Al dumbbells, while it is the most difficult to form Zr-Zr dumbbells. In order to confirm this, the formation energy distribution of different kinds of dumbbell was analyzed. | The effect of local chemical environment (i.e., type and content of atom neighboring to defects) on the point defect properties has been thoroughly investigated in bcc AlNbTiZr refractory high-entropy alloys (HEAs). It has been shown that the randomness of local chemical environments in AlNbTiZr HEAs leads to a wide distribution of vacancy and interstitial formation energy rather than to definitive values. One interesting aside here is that the number of Al and Nb atoms locating at the first-nearest neighbor (1nn) of vacancy drives the evolution of vacancy formation energy (VFE) in AlNbTiZr system, as vacancies preferred Al-rich and Nb-poor environments. What another worth noticing is that the most stable interstitial defects are in the form of dumbbells. What's more, the Al-Al dumbbell is the easiest interstitial defect while the Zr-Zr dumbbell is the least according to the lowest formation energy and electronic characteristics. Along with the results of vacancies preferred Al-rich environments, Al in AlNbTiZr can stabilize the single vacancy and inhibit its migration and diffusion to form large-size vacancy clusters. Therefore, the initial irradiation resistance can be improved by adjusting the concentration and distribution of Al in AlNbTiZr. One can infer from the results obtained present that it is beneficial in improving the irradiation resistance by controlling different processing experimentally methods to increase the occurrence of Al-Al arrangement in AlNbTiZr high-entropy alloys. | Average formation energy (eV) of different types of dumbbells. | /home/shared/llm-extraction-pipeline/articles_all/10.1016.j.jnucmat.2023.154451/tables/Table 2.csv
./10.1016.j.jnucmat.2023.154451 | Al-Al ¦ Zr-Zr | Effect of local chemical environment on the point defects in AlNbTiZr refractory high entropy alloys | The effect of local chemical environment (i.e., type and content of atom neighboring to defects) on the point defect properties has been thoroughly investigated in bcc AlNbTiZr refractory high-entropy alloys (HEAs). It has been shown that the randomness of local chemical environments in AlNbTiZr HEAs leads to a wide distribution of vacancy and interstitial formation energy rather than to definitive values. One interesting aside here is that the number of Al and Nb atoms locating at the first-nearest neighbor (1nn) of vacancy drives the evolution of vacancy formation energy (VFE) in AlNbTiZr system, as vacancies preferred Al-rich and Nb-poor environments. What another worth noticing is that the most stable interstitial defects are in the form of dumbbells. What's more, the Al-Al dumbbell is the easiest interstitial defect while the Zr-Zr dumbbell is the least according to the lowest formation energy and electronic characteristics. Along with the results of vacancies preferred Al-rich environments, Al in AlNbTiZr can stabilize the single vacancy and inhibit its migration and diffusion to form large-size vacancy clusters. Therefore, the initial irradiation resistance can be improved by adjusting the concentration and distribution of Al in AlNbTiZr. One can infer from the results obtained present that it is beneficial in improving the irradiation resistance by controlling different processing experimentally methods to increase the occurrence of Al-Al arrangement in AlNbTiZr high-entropy alloys. | The effect of local chemical environment (i.e., type and content of atom neighboring to defects) on the point defect properties has been thoroughly investigated in bcc AlNbTiZr refractory high-entropy alloys (HEAs). It has been shown that the randomness of local chemical environments in AlNbTiZr HEAs leads to a wide distribution of vacancy and interstitial formation energy rather than to definitive values. One interesting aside here is that the number of Al and Nb atoms locating at the first-nearest neighbor (1nn) of vacancy drives the evolution of vacancy formation energy (VFE) in AlNbTiZr system, as vacancies preferred Al-rich and Nb-poor environments. What another worth noticing is that the most stable interstitial defects are in the form of dumbbells. What's more, the Al-Al dumbbell is the easiest interstitial defect while the Zr-Zr dumbbell is the least according to the lowest formation energy and electronic characteristics. Along with the results of vacancies preferred Al-rich environments, Al in AlNbTiZr can stabilize the single vacancy and inhibit its migration and diffusion to form large-size vacancy clusters. Therefore, the initial irradiation resistance can be improved by adjusting the concentration and distribution of Al in AlNbTiZr. One can infer from the results obtained present that it is beneficial in improving the irradiation resistance by controlling different processing experimentally methods to increase the occurrence of Al-Al arrangement in AlNbTiZr high-entropy alloys. | Average formation energy (eV) of different types of dumbbells. | /home/shared/llm-extraction-pipeline/articles_all/10.1016.j.jnucmat.2023.154451/tables/Table 2.csv
./10.1016.j.jnucmat.2023.154561 | Fe42 ¦ Fe47 | Tailoring the radiation tolerance of eutectic high-entropy alloy via phase-composition control | Eutectic high-entropy alloys (EHEAs) take advantage of heterogeneous crystal structures, numerous interfaces, and multicomponent composition designs, implying a potential radiation tolerance in the nuclear environment. In this work, we employed the He ion irradiation to study the irradiation behavior of two types EHEAs (Fe42Ni31Al17Cr10, abbreviated as Fe42, and Fe47Ni26Al17Cr10, abbreviated as Fe47) with different phase designs. The results showed that the FCC + B2 constituted Fe42 EHEA and BCC + B2 constituted Fe47 EHEA retained their general phase-composition features up to ∼ 1.2 dpa at 1073 K, while the long-range order of B2 phase was slightly disrupted in both alloys and more severe in the Fe42 EHEA. The quantification on He bubbles formation in different phases further indicated that the ordered B2 phase in Fe47 EHEA has a superior radiation resistance with smaller bubble size and less population. The differences in phase compositions and structures were believed to influence the vacancy-mediated helium diffusion during irradiation, which can account for the He bubble behaviors in the two kinds of alloys. The analysis on the width of bubble denuded zone along the phase boundary further suggested a higher energy barrier for the vacancy migration in the B2 phase, which consistently supported our inference on the underlying mechanism of bubble formation resistance of Fe47 EHEA. We believe that this work will provide a new strategy for designing EHEAs with excellent resistance to irradiation at elevated temperatures. | Eutectic high-entropy alloys (EHEAs) take advantage of heterogeneous crystal structures, numerous interfaces, and multicomponent composition designs, implying a potential radiation tolerance in the nuclear environment. In this work, we employed the He ion irradiation to study the irradiation behavior of two types EHEAs (Fe42Ni31Al17Cr10, abbreviated as Fe42, and Fe47Ni26Al17Cr10, abbreviated as Fe47) with different phase designs. The results showed that the FCC + B2 constituted Fe42 EHEA and BCC + B2 constituted Fe47 EHEA retained their general phase-composition features up to ∼ 1.2 dpa at 1073 K, while the long-range order of B2 phase was slightly disrupted in both alloys and more severe in the Fe42 EHEA. The quantification on He bubbles formation in different phases further indicated that the ordered B2 phase in Fe47 EHEA has a superior radiation resistance with smaller bubble size and less population. The differences in phase compositions and structures were believed to influence the vacancy-mediated helium diffusion during irradiation, which can account for the He bubble behaviors in the two kinds of alloys. The analysis on the width of bubble denuded zone along the phase boundary further suggested a higher energy barrier for the vacancy migration in the B2 phase, which consistently supported our inference on the underlying mechanism of bubble formation resistance of Fe47 EHEA. We believe that this work will provide a new strategy for designing EHEAs with excellent resistance to irradiation at elevated temperatures. | Chemical compositions of the disordered FCC, BCC phases and ordered B2 phase in Fe42 and Fe47 EHEAs (at.%). | /home/shared/llm-extraction-pipeline/articles_all/10.1016.j.jnucmat.2023.154561/tables/Table 1.csv
./10.1016.j.jnucmat.2023.154633 | A-atom | Dependence of simulated radiation damage on crystal structure and atomic misfit in metals | This study investigates the evolution of radiation damage in three metals in the low temperature and high radiant flux regime using molecular statics and a Frenkel pair accumulation method to simulate up to 2.0 displacements per atom. The metals considered include Fe, equiatomic CrCoNi, and a fictitious metal with similar bulk properties to the CrCoNi composed of a single atom type referred to as an A-atom. CrCoNi is found to sustain higher concentrations of dislocations than either the Fe or A-atom systems and more stacking faults than the A-atom system. The results suggest that the difference between the concentrations of vacancies and interstitials is substantially smaller for CrCoNi than the A-atom system, perhaps reflecting that the sink capture radius is smaller in CrCoNi due to the roughened potential energy landscape. A model that partitions the major contributions from defects to the stored energy is described, and serves to highlight a general need for higher fidelity approaches to point defect identification. | This study investigates the evolution of radiation damage in three metals in the low temperature and high radiant flux regime using molecular statics and a Frenkel pair accumulation method to simulate up to 2.0 displacements per atom. The metals considered include Fe, equiatomic CrCoNi, and a fictitious metal with similar bulk properties to the CrCoNi composed of a single atom type referred to as an A-atom. CrCoNi is found to sustain higher concentrations of dislocations than either the Fe or A-atom systems and more stacking faults than the A-atom system. The results suggest that the difference between the concentrations of vacancies and interstitials is substantially smaller for CrCoNi than the A-atom system, perhaps reflecting that the sink capture radius is smaller in CrCoNi due to the roughened potential energy landscape. A model that partitions the major contributions from defects to the stored energy is described, and serves to highlight a general need for higher fidelity approaches to point defect identification. | The lattice parameter a0, cohesive energy per atom Ecoh, bulk modulus K, elastic constants C11, C12, C44, and the intrinsic and unstable stacking fault energies gisf and gusf for all three interatomic potentials. The values for Fe are from Ref. [45] and those for the CrCoNi and A-atom materials are from Ref. [47]. | /home/shared/llm-extraction-pipeline/articles_all/10.1016.j.jnucmat.2023.154633/tables/Table 1.csv
./10.1016.j.jnucmat.2024.154959 | Y3 | Physical insight into interactions of interstitial loops and dislocation lines in austenitic high entropy alloys: atomic-scale modelling | Nuclear reactor materials undergo significant changes in their microstructure and mechanical properties due to radiation exposure. Understanding the role of radiation-induced defects in these materials is a complex challenge, especially for new candidate material. This study utilizes molecular dynamics (MD) simulations with a novel interatomic potential to investigate the interactions between mobile edge dislocation lines and interstitial Frank loops within the quaternary model austenitic high entropy alloy (HEA) Cr15Fe46Mn17Ni22. This candidate alloy is referenced as "Y3-HEA". The behavior of this alloy is compared to that of a ternary alloy (Cr20Fe70Ni10) considered as a model of classical austenitic stainless steel (ASS). The investigation begins with molecular statics analysis, focusing on the unfaulting process of interstitial Frank loops. A simplified thermodynamic model is introduced to predict the critical size at which a Frank loop can undergo unfaulting. Complementing this, MD simulations explore several variables, including loop orientation, random seed configuration, temperature, loop size, and intersection interactions. Through this examination, interaction mechanisms between mobile edge dislocations and interstitial Frank loops in Y3-HEA are classified and comparisons are drawn with those observed in ASS. Furthermore, an average obstacle strength parameter is calculated for both ASS and Y3-HEA and its value is integrated into a radiation hardening constitutive model. This approach allows for the prediction of the contribution of dislocation loops to the hardening behavior of the studied alloys. | Nuclear reactor materials undergo significant changes in their microstructure and mechanical properties due to radiation exposure. Understanding the role of radiation-induced defects in these materials is a complex challenge, especially for new candidate material. This study utilizes molecular dynamics (MD) simulations with a novel interatomic potential to investigate the interactions between mobile edge dislocation lines and interstitial Frank loops within the quaternary model austenitic high entropy alloy (HEA) Cr15Fe46Mn17Ni22. This candidate alloy is referenced as "Y3-HEA". The behavior of this alloy is compared to that of a ternary alloy (Cr20Fe70Ni10) considered as a model of classical austenitic stainless steel (ASS). The investigation begins with molecular statics analysis, focusing on the unfaulting process of interstitial Frank loops. A simplified thermodynamic model is introduced to predict the critical size at which a Frank loop can undergo unfaulting. Complementing this, MD simulations explore several variables, including loop orientation, random seed configuration, temperature, loop size, and intersection interactions. Through this examination, interaction mechanisms between mobile edge dislocations and interstitial Frank loops in Y3-HEA are classified and comparisons are drawn with those observed in ASS. Furthermore, an average obstacle strength parameter is calculated for both ASS and Y3-HEA and its value is integrated into a radiation hardening constitutive model. This approach allows for the prediction of the contribution of dislocation loops to the hardening behavior of the studied alloys. | The characteristics of dislocation movement in defect-free ASS and Y3-HEA. The Hill approximation is used to calculate the effective isotropic shear modulus value (average of Voigt and Reuss estimation [29]. | /home/shared/llm-extraction-pipeline/articles_all/10.1016.j.jnucmat.2024.154959/tables/Table 2.csv
./10.1016.j.jnucmat.2024.154959 | ASS ¦ Y3-HEA | Physical insight into interactions of interstitial loops and dislocation lines in austenitic high entropy alloys: atomic-scale modelling | Nuclear reactor materials undergo significant changes in their microstructure and mechanical properties due to radiation exposure. Understanding the role of radiation-induced defects in these materials is a complex challenge, especially for new candidate material. This study utilizes molecular dynamics (MD) simulations with a novel interatomic potential to investigate the interactions between mobile edge dislocation lines and interstitial Frank loops within the quaternary model austenitic high entropy alloy (HEA) Cr15Fe46Mn17Ni22. This candidate alloy is referenced as "Y3-HEA". The behavior of this alloy is compared to that of a ternary alloy (Cr20Fe70Ni10) considered as a model of classical austenitic stainless steel (ASS). The investigation begins with molecular statics analysis, focusing on the unfaulting process of interstitial Frank loops. A simplified thermodynamic model is introduced to predict the critical size at which a Frank loop can undergo unfaulting. Complementing this, MD simulations explore several variables, including loop orientation, random seed configuration, temperature, loop size, and intersection interactions. Through this examination, interaction mechanisms between mobile edge dislocations and interstitial Frank loops in Y3-HEA are classified and comparisons are drawn with those observed in ASS. Furthermore, an average obstacle strength parameter is calculated for both ASS and Y3-HEA and its value is integrated into a radiation hardening constitutive model. This approach allows for the prediction of the contribution of dislocation loops to the hardening behavior of the studied alloys. | Nuclear reactor materials undergo significant changes in their microstructure and mechanical properties due to radiation exposure. Understanding the role of radiation-induced defects in these materials is a complex challenge, especially for new candidate material. This study utilizes molecular dynamics (MD) simulations with a novel interatomic potential to investigate the interactions between mobile edge dislocation lines and interstitial Frank loops within the quaternary model austenitic high entropy alloy (HEA) Cr15Fe46Mn17Ni22. This candidate alloy is referenced as "Y3-HEA". The behavior of this alloy is compared to that of a ternary alloy (Cr20Fe70Ni10) considered as a model of classical austenitic stainless steel (ASS). The investigation begins with molecular statics analysis, focusing on the unfaulting process of interstitial Frank loops. A simplified thermodynamic model is introduced to predict the critical size at which a Frank loop can undergo unfaulting. Complementing this, MD simulations explore several variables, including loop orientation, random seed configuration, temperature, loop size, and intersection interactions. Through this examination, interaction mechanisms between mobile edge dislocations and interstitial Frank loops in Y3-HEA are classified and comparisons are drawn with those observed in ASS. Furthermore, an average obstacle strength parameter is calculated for both ASS and Y3-HEA and its value is integrated into a radiation hardening constitutive model. This approach allows for the prediction of the contribution of dislocation loops to the hardening behavior of the studied alloys. | Calculation of the formation energy of the Frank loop and perfect loop; the fitting parameters used in Eq. (2). NA; not applicable. K- represents an elastic coefficient dependent on bulk elastic constants, Poisson's ratio [35] and the Burgers vector of the loop. f denotes adjustable fitting parameter [35], r0 is the inner cut-off radius and gSFE is the computed stacking fault energy value using the EAM potential [26]. | /home/shared/llm-extraction-pipeline/articles_all/10.1016.j.jnucmat.2024.154959/tables/Table 3.csv
./10.1016.j.jnucmat.2024.155078 | V-4Ti-4Cr | Radiation-enhanced precipitation and the impact on He bubble formation in V-Ti-based refractory alloys containing interstitial impurities | V-Ti-based refractory high entropy alloys (RHEAs), e.g., VTiTa and VTiTaNb, have been found with outstanding mechanical properties and irradiation resistance, granting them application potential in nuclear engineering. Nonetheless, similar to conventional V-Ti-based alloys such as V-4Ti-4Cr, these alloys are sensitive to C/N/O interstitial impurities. Under irradiation, such impurities may promote the formation of precipitates which may affect the defect evolution, especially at the appearance of helium. Previous studies have observed different helium behavior in the above alloys, including the heterogeneous distribution of helium bubbles in VTiTa, but the origin was not clear. In this work, detailed microstructural characterization is performed to analyze the irradiation induced precipitates and their impact on helium bubble formation in these alloys. Under helium ion irradiation at 700°C, the TiN precipitates with the NaCl-type structure are formed in all the three alloys. Nonetheless, the interfaces between precipitates and matrix in VTiTa and VTiTaNb are semi-coherent while those in V-4Ti-4Cr are coherent, due to the various lattice parameters of the alloys. Moreover, severe lattice distortion is also found inside the precipitates in the two RHEAs. Consequently, significant heterogeneous nucleation of He bubbles is observed in these two RHEAs but not in V-4Ti-4Cr. Among the three alloys, the growth of precipitates is the fastest in VTiTa, causing the formation of bubble clusters. Furthermore, the growth direction as well as the shape of precipitates affects the shape of bubbles, leading to the {001} cuboids shape in V-4Ti-4Cr and the truncated {110} dodecahedra shape in V-Ti-Ta and V-Ti-Ta-Nb. | V-Ti-based refractory high entropy alloys (RHEAs), e.g., VTiTa and VTiTaNb, have been found with outstanding mechanical properties and irradiation resistance, granting them application potential in nuclear engineering. Nonetheless, similar to conventional V-Ti-based alloys such as V-4Ti-4Cr, these alloys are sensitive to C/N/O interstitial impurities. Under irradiation, such impurities may promote the formation of precipitates which may affect the defect evolution, especially at the appearance of helium. Previous studies have observed different helium behavior in the above alloys, including the heterogeneous distribution of helium bubbles in VTiTa, but the origin was not clear. In this work, detailed microstructural characterization is performed to analyze the irradiation induced precipitates and their impact on helium bubble formation in these alloys. Under helium ion irradiation at 700°C, the TiN precipitates with the NaCl-type structure are formed in all the three alloys. Nonetheless, the interfaces between precipitates and matrix in VTiTa and VTiTaNb are semi-coherent while those in V-4Ti-4Cr are coherent, due to the various lattice parameters of the alloys. Moreover, severe lattice distortion is also found inside the precipitates in the two RHEAs. Consequently, significant heterogeneous nucleation of He bubbles is observed in these two RHEAs but not in V-4Ti-4Cr. Among the three alloys, the growth of precipitates is the fastest in VTiTa, causing the formation of bubble clusters. Furthermore, the growth direction as well as the shape of precipitates affects the shape of bubbles, leading to the {001} cuboids shape in V-4Ti-4Cr and the truncated {110} dodecahedra shape in V-Ti-Ta and V-Ti-Ta-Nb. | Lattice parameters of the matrixes and the TiN precipitates, and lattice misfits along long and short interfaces in V-4Ti-4Cr, VTiTa, VTiTaNb. The subscripts M and P represent the matrix and the precipitate, respectively. | /home/shared/llm-extraction-pipeline/articles_all/10.1016.j.jnucmat.2024.155078/tables/Table 2.csv
./10.1016.j.jnucmat.2024.155194 | NiCoFeCr-3Pd ¦ NiCoFeCr-3Al ¦ NiCoFeCr-3Cu | Microstructural evolution in doped high entropy alloys NiCoFeCr-3X (X=Pd/Al/Cu) under irradiation | The post-irradiation dislocations were imaged in all the four alloys and the corresponding STEM-BF micrographs are shown in Fig. 2 . Fig. 2(a) shows the post-irradiation dislocation structure in the NiCoFeCr alloy recorded near the 〈001〉 FCC zone axis. While most of the dislocations in this alloy are lines, a few loops can also be seen especially closer to the surface, as highlighted in Fig. 2(a) . A higher density of dislocations appears to exist near the voids compared to other regions. Fig. 2(b) shows the dislocation structure of NiCoFeCr-3Pd recorded near the 〈001〉 zone axis as well. When compared to NiCoFeCr, largely dislocation lines and a limited number of loops were observed. The dislocation structure of NiCoFeCr-3Al recorded near 〈001〉 FCC zone axis is shown in Fig. 2(c) . Two dislocation loops were highlighted using red circles in Fig. 2(c) . Fig. 2(d) shows a sparse distribution of a mixture of dislocation lines and loops in the NiCoFeCr-3Cu alloy recorded near the 〈001〉 FCC zone axis. The dislocation line densities in the four alloys are tabulated in Table 1 . While NiCoFeCr, NiCoFeCr-3Pd, and NiCoFeCr-3Al exhibited similar dislocation densities, the least dislocation density was noted in NiCoFeCr-3Cu. It must be noted 6that dislocation loops with size greater than 10 nm diameter have been included in the density calculations. However, such loops were rarely seen in all four alloys. Dislocation loops less than 10 nm diameter were not quantified in this study because it is difficult to distinguish them from Ga ion damage in FIB. | Commonly studied equatomic single-phase FCC high entropy alloys based on 3d transition metals like NiCoFeCr do not provide adequate strength and radiation resistance at high doses for nuclear structural applications. In the current study, the major alloying effects like lattice distortion, ordering and clustering tendencies were investigated by adding low concentration of Pd, Al, or Cu respectively to study the doping effects on the ion irradiation response of NiCoFeCr alloy. The alloys were irradiated with 3 MeV Ni2+ ions at 500 °C to a fluence of 1 × 1017/cm2 at a beam flux of approximately 2.8 × 1012 ions/cm2/s. The microstructural evolution upon irradiation i.e., formation of dislocation networks, radiation induced segregation and precipitation, and void formation were studied in detail. Post-irradiation characterization results showed that a Pd addition leads to a high void nucleation rate but controlled void growth, which may be attributed to increased lattice distortion. In Al added HEA, our microstructural analysis indicates that radiation induced ordered L12 precipitates do not affect void swelling significantly. Cu addition led to Cu precipitation that drastically suppressed dislocation density and void swelling of the alloy. Additionally, a model was developed to qualitatively describe the trend in void swelling of typical FCC alloys under ion irradiation. This model was able to qualitatively explain the suppression and reappearance of void swelling in ion irradiated alloys that generally occurs near the region with peak implanted ion concentration. | Overall void swelling and dislocation density in NiCoFeCr-X alloys. | /home/shared/llm-extraction-pipeline/articles_all/10.1016.j.jnucmat.2024.155194/tables/Table 1.csv
./10.1016.j.jnucmat.2024.155259 | V-5Ti-5Ta ¦ V-Ti-Ta ¦ V-Ti-Ta-Nb | Displacement cascade and defect-driven simulations in V-Ti-Ta-Nb high-entropy alloy | High-entropy alloys (HEA) have attracted considerable attention in the development of nuclear materials due to their excellent properties. In this study, the primary irradiation damage and long-term defect evolution of pure V, V-5Ti-5Ta conventional alloy, V-Ti-Ta MEA and V-Ti-Ta-Nb HEA were simulated by molecular dynamics (MD) to understand the irradiation resistance mechanism of these four systems. The primary irradiation damage simulation results indicate that the V-Ti-Ta MEA and V-Ti-Ta-Nb HEA exhibit a delayed thermal peak, a longer defect recombination time and a slightly higher number of final Frenkel pairs (FPs) than pure V and V-5Ti-5Ta alloy. Both primary irradiation damage and long-time defect evolution results show that V-Ti-Ta MEA and V-Ti-Ta-Nb HEA have lower defect clustering fraction, cluster size and dislocation loop size than pure V and V-5Ti-5Ta. This is because V-Ti-Ta MEA and V-Ti-Ta-Nb HEA exhibit lower dislocation loop binding energy and defect mobility compared to pure V and V-5Ti-5Ta alloy. This study investigates the reasons for the better radiation resistance of V-Ti-Ta MEA and V-Ti-Ta-Nb HEA than pure V and V-5Ti-5Ta conventional alloys. | High-entropy alloys (HEA) have attracted considerable attention in the development of nuclear materials due to their excellent properties. In this study, the primary irradiation damage and long-term defect evolution of pure V, V-5Ti-5Ta conventional alloy, V-Ti-Ta MEA and V-Ti-Ta-Nb HEA were simulated by molecular dynamics (MD) to understand the irradiation resistance mechanism of these four systems. The primary irradiation damage simulation results indicate that the V-Ti-Ta MEA and V-Ti-Ta-Nb HEA exhibit a delayed thermal peak, a longer defect recombination time and a slightly higher number of final Frenkel pairs (FPs) than pure V and V-5Ti-5Ta alloy. Both primary irradiation damage and long-time defect evolution results show that V-Ti-Ta MEA and V-Ti-Ta-Nb HEA have lower defect clustering fraction, cluster size and dislocation loop size than pure V and V-5Ti-5Ta. This is because V-Ti-Ta MEA and V-Ti-Ta-Nb HEA exhibit lower dislocation loop binding energy and defect mobility compared to pure V and V-5Ti-5Ta alloy. This study investigates the reasons for the better radiation resistance of V-Ti-Ta MEA and V-Ti-Ta-Nb HEA than pure V and V-5Ti-5Ta conventional alloys. | The vacancy and interstitial formation energies in pure V, V-5Ti-5Ta alloys, V-Ti-Ta MEA and V-Ti-Ta-Nb HEA are listed. The vacancy formation energies in the alloys are the mean and standard deviation of 10 different results. As an example, the interstitial E111f in alloy V-Ti-Ta MEA is calculated 10 times for each of the three types of interstitials, V-Ti, V-V and V-Ta dumbbell, and the corresponding formation energies are the average and standard deviation of these 30 results. | /home/shared/llm-extraction-pipeline/articles_all/10.1016.j.jnucmat.2024.155259/tables/Table 3.csv
./10.1016.j.jpcs.2014.04.004 | CeCd58/13 | Evaluation of Gibbs free energies of formation of Ce-Cd intermetallic compounds using electrochemical techniques | Gibbs free energies of formation of six Ce-Cd intermetallic compounds, CeCd, CeCd2, CeCd3, CeCd58/13, CeCd6 and CeCd11, were evaluated systematically using electrochemical techniques in the temperature range of 673-923K in the LiCl-KCl-CeCl3-CdCl2 molten salt bath. The linear dependence of the Gibbs free energies of formation on temperature yields to the enthalpies and entropies of formation of these intermetallic compounds. By extrapolating the Gibbs free energy of Ce-Cd intermetallic compounds to the Cd distillation temperature, it was clear that the Gibbs free energy of Ce-Cd intermetallic compounds decreases gradually from CeCd6 to CeCd2 and attains minimum value at CeCd2. This suggests on the Cd distillation from the U-Pu-Ce-Cd alloy that the dissolution of U or Pu into CeCd2 should be mostly taken into consideration. | Gibbs free energies of formation of six Ce-Cd intermetallic compounds, CeCd, CeCd2, CeCd3, CeCd58/13, CeCd6 and CeCd11, were evaluated systematically using electrochemical techniques in the temperature range of 673-923K in the LiCl-KCl-CeCl3-CdCl2 molten salt bath. The linear dependence of the Gibbs free energies of formation on temperature yields to the enthalpies and entropies of formation of these intermetallic compounds. By extrapolating the Gibbs free energy of Ce-Cd intermetallic compounds to the Cd distillation temperature, it was clear that the Gibbs free energy of Ce-Cd intermetallic compounds decreases gradually from CeCd6 to CeCd2 and attains minimum value at CeCd2. This suggests on the Cd distillation from the U-Pu-Ce-Cd alloy that the dissolution of U or Pu into CeCd2 should be mostly taken into consideration. | Enthalpies and entropies of formation of Ce-Cd intermetallic compounds. | /home/shared/llm-extraction-pipeline/articles_all/10.1016.j.jpcs.2014.04.004/tables/Table 1.csv
./10.1016.j.jpcs.2020.109859 | (Nb-Ti-V-Zr)C | Prediction of mechanical and thermo-physical properties of (Nb-Ti-V-Zr)C high entropy ceramics: A first principles study | Effect of different components on structural, mechanical, thermo-physical properties of (Nb-Ti-V-Zr)C crystalline high entropy ceramics (CHECs) were investigated systematically via performing first principles calculations combined with quasi-harmonic Debye-Grüneisen model. The equilibrium lattice constants and density were evaluated by fitting third-order Birch-Murnaghan equation of state. Based on virtual crystal approximation (VCA) method, elastic moduli and lattice constant were consistent with the results from previous theoretical study and experiments, indicating VCA scheme was suitable for random (Nb-Ti-V-Zr)C CHECs. Then various of thermo-physical properties including volumetric thermal expansion coefficient α, constant volume heat capacity and bulk modulus as a function of temperature were calculated by applying quasi-harmonic Debye-Grüneisen model. In finality, the influence of the concentration of differ rent metallic elements on thermo-physical properties were discussed in detail. | Effect of different components on structural, mechanical, thermo-physical properties of (Nb-Ti-V-Zr)C crystalline high entropy ceramics (CHECs) were investigated systematically via performing first principles calculations combined with quasi-harmonic Debye-Grüneisen model. The equilibrium lattice constants and density were evaluated by fitting third-order Birch-Murnaghan equation of state. Based on virtual crystal approximation (VCA) method, elastic moduli and lattice constant were consistent with the results from previous theoretical study and experiments, indicating VCA scheme was suitable for random (Nb-Ti-V-Zr)C CHECs. Then various of thermo-physical properties including volumetric thermal expansion coefficient α, constant volume heat capacity and bulk modulus as a function of temperature were calculated by applying quasi-harmonic Debye-Grüneisen model. In finality, the influence of the concentration of differ rent metallic elements on thermo-physical properties were discussed in detail. | Calculated DSmix of (Nb-Ti-V-Zr)C CHECs. | /home/shared/llm-extraction-pipeline/articles_all/10.1016.j.jpcs.2020.109859/tables/Table 3.csv
./10.1016.j.jpcs.2021.110176 | La0.03 ¦ La0 ¦ La0.01 ¦ La0.09 ¦ La0.06 | Influences of La addition on the hydrogen storage performances of TiFe-base alloy | Ti1-xLaxFe0.8Mn0.2(x= 0, 0.01, 0.03, 0.06, 0.09) alloys were prepared by vacuum induction melting. The purity of the component metals was >99.7%. Then parts of the alloys were mechanically crushed and ground into powder with a size of about 45-75 μm. For convenience, Ti1-xLaxFe0.8Mn0.2alloys were defined as La0, La0.01, La0.03, La0.06, La0.09 with the variation ofx. | In this paper, La is partial substituted for Ti to improving the hydrogen storage performance of TiFe alloy. The Ti1-x La x Fe0.8Mn0.2 (x = 0, 0.01, 0.03, 0.06, 0.09) alloys were prepared by induction melting under vacuum. The influences of La on the microstructure, gaseous hydrogen absorption and thermodynamics were investigated. It was found from the X-ray diffraction results that all the alloys contained the single TiFe phase, the substitution of La does not change the phase composition of the alloys. The lattice parameters decreased with La substitution. And TiFeH and TiFeH2 hydride were detected after hydrogenation process. The hydrogen absorption kinetic property of Ti1-x La x Fe0.8Mn0.2 (x = 0, 0.01, 0.03, 0.06, 0.09) alloys is improved by La substitution. The maximum hydrogen storage capacity of Ti1-x La x Fe0.8Mn0.2 (x = 0, 0.01, 0.03, 0.06, 0.09) alloys is 1.621, 1.633, 1.54, 1.532, 1.328 wt%, respectively at 3 MPa 323 K after activation. La substitution has significant effect on the P-C-T curves of the alloys, the plateaus pressure of TiFe to TiFeH heightened by La substitution increasing. Furthermore, the enthalpy and entropy changes of the hydrogenation/dehydrogenation at different temperatures were also calculated by Van't Hoff equation. The hydrogenation enthalpy ΔH ab were -30.1, -31.7, -27.0, -27.7 and -27.4 kJ/mol H2, respectively. | The lattice parameters of TiFe phase of the alloys. | /home/shared/llm-extraction-pipeline/articles_all/10.1016.j.jpcs.2021.110176/tables/Table 1.csv
./10.1016.j.jpcs.2021.110176 | x = 0 | Influences of La addition on the hydrogen storage performances of TiFe-base alloy | In this paper, La is partial substituted for Ti to improving the hydrogen storage performance of TiFe alloy. The Ti1-x La x Fe0.8Mn0.2 (x = 0, 0.01, 0.03, 0.06, 0.09) alloys were prepared by induction melting under vacuum. The influences of La on the microstructure, gaseous hydrogen absorption and thermodynamics were investigated. It was found from the X-ray diffraction results that all the alloys contained the single TiFe phase, the substitution of La does not change the phase composition of the alloys. The lattice parameters decreased with La substitution. And TiFeH and TiFeH2 hydride were detected after hydrogenation process. The hydrogen absorption kinetic property of Ti1-x La x Fe0.8Mn0.2 (x = 0, 0.01, 0.03, 0.06, 0.09) alloys is improved by La substitution. The maximum hydrogen storage capacity of Ti1-x La x Fe0.8Mn0.2 (x = 0, 0.01, 0.03, 0.06, 0.09) alloys is 1.621, 1.633, 1.54, 1.532, 1.328 wt%, respectively at 3 MPa 323 K after activation. La substitution has significant effect on the P-C-T curves of the alloys, the plateaus pressure of TiFe to TiFeH heightened by La substitution increasing. Furthermore, the enthalpy and entropy changes of the hydrogenation/dehydrogenation at different temperatures were also calculated by Van't Hoff equation. The hydrogenation enthalpy ΔH ab were -30.1, -31.7, -27.0, -27.7 and -27.4 kJ/mol H2, respectively. | In this paper, La is partial substituted for Ti to improving the hydrogen storage performance of TiFe alloy. The Ti1-x La x Fe0.8Mn0.2 (x = 0, 0.01, 0.03, 0.06, 0.09) alloys were prepared by induction melting under vacuum. The influences of La on the microstructure, gaseous hydrogen absorption and thermodynamics were investigated. It was found from the X-ray diffraction results that all the alloys contained the single TiFe phase, the substitution of La does not change the phase composition of the alloys. The lattice parameters decreased with La substitution. And TiFeH and TiFeH2 hydride were detected after hydrogenation process. The hydrogen absorption kinetic property of Ti1-x La x Fe0.8Mn0.2 (x = 0, 0.01, 0.03, 0.06, 0.09) alloys is improved by La substitution. The maximum hydrogen storage capacity of Ti1-x La x Fe0.8Mn0.2 (x = 0, 0.01, 0.03, 0.06, 0.09) alloys is 1.621, 1.633, 1.54, 1.532, 1.328 wt%, respectively at 3 MPa 323 K after activation. La substitution has significant effect on the P-C-T curves of the alloys, the plateaus pressure of TiFe to TiFeH heightened by La substitution increasing. Furthermore, the enthalpy and entropy changes of the hydrogenation/dehydrogenation at different temperatures were also calculated by Van't Hoff equation. The hydrogenation enthalpy ΔH ab were -30.1, -31.7, -27.0, -27.7 and -27.4 kJ/mol H2, respectively. | Hydrogen absorption capacity of the alloys at different temperature (wt.%). | /home/shared/llm-extraction-pipeline/articles_all/10.1016.j.jpcs.2021.110176/tables/Table 2.csv
./10.1016.j.jpcs.2021.110397 | 304 stainless steel | Effect of sulfuric acid concentration on corrosion behavior of Al0.1CoCrFeNi high-entropy alloy | Table 1 lists corresponding electrochemical parameters of the Al0.1CoCrFeNi alloy in 0.5 M H2SO4solution and, for comparison, some published data of as-cast CrFe1.5MnNi0.5, CrMnFeNi, CoCrFeNi and CoCrFeNiMo0.1HEAs and 304 stainless steel [17,23,42]. The as-cast Al0.1CoCrFeNi HEA has better corrosion resistance than the as-cast Mn-containing HEAs ( Table 1 ), likely due to the faster dissolution rate of Mn in H2SO4solutions [43]. In addition, by comparing Icorr, the corrosion resistance of the equiatomic CoCrFeNi HEA in H2SO4solutions can be significantly improved by adding Al. Comparing Al0.1CoCrFeNi and CoCrFeNiMo0.1HEAs shows that Mo0.1HEA has nobler Ecorrand lower Icorr, which shows better overall corrosion resistance. However, Al0.1CoCrFeNi alloys are much cheaper than Mo-containing HEAs. It is noteworthy that, compared with 304 stainless steel, Al0.1CoCrFeNi HEA possesses a nobler Ecorr, smaller Icorrand the same passivation potential (Epp) and passivation range (ΔE). Among all HEAs listed in Table 1 , the corrosion resistance and passivation ability of Al0.1CoCrFeNi HEA are closest to 304 stainless steel. | The influence of H2SO4 solution concentration on the corrosion behavior of as-cast Al0.1CoCrFeNi high-entropy alloys (HEAs) is investigated. The potentiodynamic polarization curves of the Al0.1CoCrFeNi HEA exhibit excellent corrosion resistance and a wide passive region (ΔE > 1150 mV) in acid solutions. The samples show a spontaneous passivation behavior in low-concentration (0.1, 0.2 and 0.3 M) and two anodic active-passive peaks in high-concentration (0.5 and 1.0 M) H2SO4 solutions. The morphology investigation by scanning electron microscopy suggests that selective corrosion is initiated from the inter-dendrite regions. The X-ray photoelectron spectroscopy results demonstrate that the observed passive behavior variation is associated with chemical composition change of the passive films. | The electrochemical parameters of some as-cast HEAs and 304 stainless steel in 0.5 M H2SO4 solution. | /home/shared/llm-extraction-pipeline/articles_all/10.1016.j.jpcs.2021.110397/tables/Table 1.csv | {'NA': 'DE: potential difference between Eb and Epp.'}
./10.1016.j.jpcs.2022.110701 | HEC | Ab initio study of mechanical properties of hexagonal high-entropy ceramic (Mo0.25Nb0.25Ta0.25V0.25)(Al0.5Si0.5)2 with dual mixing of cation and anion sublattice | High-entropy alloys (HEAs), composed of multiple components at equal or near molar concentrations and located in the unknown center area of the phase diagram [1], have been progressively attracting significant interesting, due to many exceptional properties, such as high strength and hardness, extraordinary ductility and fracture toughness, corrosion resistance and so on [2,3]. Inspired by the concept of high-entropy, high-entropy ceramics (HECs) have been emerging [4]. So far, various high-entropy ceramics including boride [5], sulfide [6], silicide [7], carbide [8] and nitride [9] have been developing quickly, and demonstrate superior performance such as high hardness, low thermal conductivity [10], good corrosion resistance [11], excellent electrochemical performance, especially outstanding physicochemical properties in under extreme environmental conditions, so possess the extremely widespread structural and functional applications in high temperature circumstances, environmental protection, catalysis, energy storage, thermoelectricity and water splitting. | High-entropy ceramics with multi-cationic and -anionic structures have large composition space and adjustable properties, although their potential properties are still unclear. For newly developed hexagonal closed-packed high-entropy alumino-silicides (MoNbTaV)(AlSi)2, the mechanical properties are investigated by ab initio calculation, and the influence of Al in anion sublattice is discussed emphatically. Taking MSi2 (M = Mo, Nb, Ta, V) as reference, the influence of adding Al in anion sublattice on mechanical properties of MSi2 (M = Mo, Nb, Ta, V) is firstly studied. Our results show that the addition of Al in anion sublattice strongly reduces the single-crystal elastic constants and the polycrystalline elastic moduli, which results in a transition from brittleness to ductility of M(AlSi)2 (M = Nb, Ta, V, except M = Mo) and (MoNbTaV)(AlSi)2 at the expense of strength and hardness. Moreover, the anisotropy is larger, presumably because Al element is different from Si element. The influence of the following cation mixing is not as dramatic as the anion mixing, and approximately follows the role of mixture, similar to the previous investigations. The further studied electronic structure of (MoNbTaV)(AlSi)2 gains more insight into bonding characteristics and reveals the underlying mechanism of mechanical properties. Our results are benefit to inspect mechanical performance of multi-component alloys by tuning elemental composition and sublattice mixing. | The calculated single-crystal elastic constants (GPa), and polycrystalline elastic moduli of silicides MSi2 (M = Nb, Ta, Mo, V), alumino-silicides M(AlSi)2 (M = Nb, Ta, Mo, V) and HEC (MoNbTaV)(AlSi)2 at 0 K. | /home/shared/llm-extraction-pipeline/articles_all/10.1016.j.jpcs.2022.110701/tables/Table 2.csv | {'NA': 'AVG*- average value estimated by the rule of mixture (Nb(AlSi)2, Ta(AlSi)2, Mo(AlSi)2, V(AlSi)2).'}
./10.1016.j.jpcs.2023.111320 | Y0.05 ¦ Y0.15 ¦ Y0.2 | Effect of Y content on the hydrogen storage properties of ball-milled Mg2.4-x Y x Ni (x = 0.05, 0.1, 0.15, 0.2) alloys | For more standardized experimental alloy compositions, the alloys were all melted in a vacuum high-frequency induction melting furnace using high-purity Mg (99.9%), Y (99.6%) and Ni (99.9%) as raw materials. Meanwhile, during the melting process, considering the low melting point and volatility of Mg, the mass of Mg was increased by 8 wt% on the basis of the theoretical ratio to compensate for the volatilization loss. Additionally, to further effectively reduce the volatilization of elements, the furnace is charged with 0.04 MPa argon gas as a protective gas, resulting in higher purity alloy ingots. To resemble industrial applications, the cylindrical ingots obtained are crushed and passed through a 200-mesh sieve using a mechanical crusher in an air atmosphere. The sieved powder was then placed in a ball mill jar with a 30:1 mass ratio of steel balls to powder and filled with argon gas as a protective gas, and finally the jar was fixed on a planetary ball mill (QM-3SP2) for mechanical ball milling and set to a speed of 350 r/min and a ball milling time of 10 h. And the variable Y was used as a marker and the Mg2.4-xYxNi (x= 0.05, 0.1, 0.15, 0.2) alloys were recorded as Y0.05, Y0.1, Y0.15, Y0.2, respectively. | Metal hydride hydrogen storage is currently the fastest growing and most promising method of hydrogen storage. In this paper, the Mg2.4-x Y x Ni (x = 0.05, 0.1, 0.15, 0.2) alloys were first melted by vacuum high-frequency induction melting furnace. Subsequently the alloy ingots were mechanically crushed and mechanically ball milled for the same time. And the microstructure and gaseous hydrogen storage properties of the ball-milled alloy were characterized thoroughly by varying the content of rare earth element Y. The results showed that the main phase of the alloy is the Mg2Ni phase, followed by the Ni3Y phase and a small amount of the Mg phase and MgNi2 phase. And the diffraction peaks of the Ni3Y phase are obviously enhanced with the increase of Y content, demonstrating that the exchange of Y for Mg promotes the formation of the Ni3Y phase, but the intermetallic compound Ni3Y phase was consistently present as a chemically inert material regardless of hydrogen absorption/desorption. Based on the hydrogen storage properties, the hydrogen storage alloys with different Y contents can be fully activated after one hydrogen absorption/desorption cycle, and the gestation period of the alloys with different Y contents showed a trend of decreasing and then increasing. For alloys with different Y contents, the Mg2.3Y0.1Ni alloy demands the shortest time for the initial activation of hydrogen absorption. And when the temperature is 573 K, the time taken to absorb 90% of the hydrogen capacity was 8 min, 6 min, 8 min and 12 min, and the time taken to release 90% of the hydrogen capacity was 4.6 min, 3.4 min, 5 min and 6 min for alloys with different Y contents, respectively. And the maximum values of hydrogen absorption/desorption saturation rate of Mg2.3Y0.1Ni alloy have reached 80.17% and 96.02%, respectively. The activation energy of hydrogen release of the alloys decreases from 123.9 kJ/mol to 113.1 kJ/mol. In contrast to the kinetic properties, there is no significant difference in the enthalpy and entropy changes for different Y contents, indicating that the addition of rare earth element Y has minimal effect on the thermodynamic properties of the alloy. | Hydrogen absorption capacity and kinetics at different temperatures. | /home/shared/llm-extraction-pipeline/articles_all/10.1016.j.jpcs.2023.111320/tables/Table 1.csv
./10.1016.j.jpcs.2023.111320 | Y0.1 | Effect of Y content on the hydrogen storage properties of ball-milled Mg2.4-x Y x Ni (x = 0.05, 0.1, 0.15, 0.2) alloys | Metal hydride hydrogen storage is currently the fastest growing and most promising method of hydrogen storage. In this paper, the Mg2.4-x Y x Ni (x = 0.05, 0.1, 0.15, 0.2) alloys were first melted by vacuum high-frequency induction melting furnace. Subsequently the alloy ingots were mechanically crushed and mechanically ball milled for the same time. And the microstructure and gaseous hydrogen storage properties of the ball-milled alloy were characterized thoroughly by varying the content of rare earth element Y. The results showed that the main phase of the alloy is the Mg2Ni phase, followed by the Ni3Y phase and a small amount of the Mg phase and MgNi2 phase. And the diffraction peaks of the Ni3Y phase are obviously enhanced with the increase of Y content, demonstrating that the exchange of Y for Mg promotes the formation of the Ni3Y phase, but the intermetallic compound Ni3Y phase was consistently present as a chemically inert material regardless of hydrogen absorption/desorption. Based on the hydrogen storage properties, the hydrogen storage alloys with different Y contents can be fully activated after one hydrogen absorption/desorption cycle, and the gestation period of the alloys with different Y contents showed a trend of decreasing and then increasing. For alloys with different Y contents, the Mg2.3Y0.1Ni alloy demands the shortest time for the initial activation of hydrogen absorption. And when the temperature is 573 K, the time taken to absorb 90% of the hydrogen capacity was 8 min, 6 min, 8 min and 12 min, and the time taken to release 90% of the hydrogen capacity was 4.6 min, 3.4 min, 5 min and 6 min for alloys with different Y contents, respectively. And the maximum values of hydrogen absorption/desorption saturation rate of Mg2.3Y0.1Ni alloy have reached 80.17% and 96.02%, respectively. The activation energy of hydrogen release of the alloys decreases from 123.9 kJ/mol to 113.1 kJ/mol. In contrast to the kinetic properties, there is no significant difference in the enthalpy and entropy changes for different Y contents, indicating that the addition of rare earth element Y has minimal effect on the thermodynamic properties of the alloy. | Metal hydride hydrogen storage is currently the fastest growing and most promising method of hydrogen storage. In this paper, the Mg2.4-x Y x Ni (x = 0.05, 0.1, 0.15, 0.2) alloys were first melted by vacuum high-frequency induction melting furnace. Subsequently the alloy ingots were mechanically crushed and mechanically ball milled for the same time. And the microstructure and gaseous hydrogen storage properties of the ball-milled alloy were characterized thoroughly by varying the content of rare earth element Y. The results showed that the main phase of the alloy is the Mg2Ni phase, followed by the Ni3Y phase and a small amount of the Mg phase and MgNi2 phase. And the diffraction peaks of the Ni3Y phase are obviously enhanced with the increase of Y content, demonstrating that the exchange of Y for Mg promotes the formation of the Ni3Y phase, but the intermetallic compound Ni3Y phase was consistently present as a chemically inert material regardless of hydrogen absorption/desorption. Based on the hydrogen storage properties, the hydrogen storage alloys with different Y contents can be fully activated after one hydrogen absorption/desorption cycle, and the gestation period of the alloys with different Y contents showed a trend of decreasing and then increasing. For alloys with different Y contents, the Mg2.3Y0.1Ni alloy demands the shortest time for the initial activation of hydrogen absorption. And when the temperature is 573 K, the time taken to absorb 90% of the hydrogen capacity was 8 min, 6 min, 8 min and 12 min, and the time taken to release 90% of the hydrogen capacity was 4.6 min, 3.4 min, 5 min and 6 min for alloys with different Y contents, respectively. And the maximum values of hydrogen absorption/desorption saturation rate of Mg2.3Y0.1Ni alloy have reached 80.17% and 96.02%, respectively. The activation energy of hydrogen release of the alloys decreases from 123.9 kJ/mol to 113.1 kJ/mol. In contrast to the kinetic properties, there is no significant difference in the enthalpy and entropy changes for different Y contents, indicating that the addition of rare earth element Y has minimal effect on the thermodynamic properties of the alloy. | Hydrogen absorption capacity and kinetics at different temperatures. | /home/shared/llm-extraction-pipeline/articles_all/10.1016.j.jpcs.2023.111320/tables/Table 1.csv
./10.1016.j.jpcs.2023.111668 | FeCoNiCuMn-NPs | Facile preparation of porous high-entropy alloy FeCoNiCuMn and its OER performance | A high-entropy metal-organic framework (MOF) is synthesized as a precursor by using a one-step solvothermal method, which is converted into a face-centered cubic high-entropy alloy (FeCoNiCuMnZn) after the thermal reduction in an Ar/H2 atmosphere. Due to its low boiling point, metallic Zn, as a sacrificial template, is evaporated from the alloy during the thermal reduction process and leaves room or pore, and thus porous high-entropy alloy nanoparticles (FeCoNiCuMn-NPs) form. The porous high-entropy alloy nanoparticles have the largest electrochemically active surface area (3810 cm2), and exhibit excellent OER performance: At a current density of 10 mA cm-2, the overpotential is 196 mV, and the Tafel slope 55 mV dec-1. In addition, the porous high-entropy alloys nanoparticles-based electrode remain stable even after 75 h of continuous operation. | A high-entropy metal-organic framework (MOF) is synthesized as a precursor by using a one-step solvothermal method, which is converted into a face-centered cubic high-entropy alloy (FeCoNiCuMnZn) after the thermal reduction in an Ar/H2 atmosphere. Due to its low boiling point, metallic Zn, as a sacrificial template, is evaporated from the alloy during the thermal reduction process and leaves room or pore, and thus porous high-entropy alloy nanoparticles (FeCoNiCuMn-NPs) form. The porous high-entropy alloy nanoparticles have the largest electrochemically active surface area (3810 cm2), and exhibit excellent OER performance: At a current density of 10 mA cm-2, the overpotential is 196 mV, and the Tafel slope 55 mV dec-1. In addition, the porous high-entropy alloys nanoparticles-based electrode remain stable even after 75 h of continuous operation. | Comparison of the electrochemical OER performance for different high-entropy alloys. | /home/shared/llm-extraction-pipeline/articles_all/10.1016.j.jpcs.2023.111668/tables/Table 2.csv
./10.1016.j.jpcs.2023.111668 | NiSAFeSA-Ni50Fe/CNT | Facile preparation of porous high-entropy alloy FeCoNiCuMn and its OER performance | Up to now, those non-noble metal catalysts, i.e., transition metal-based materials such as transition metal alloys [11], oxides [12], hydroxides [13], phosphides [14], sulfides [15] have attracted much attention. Especially, the bimetallic alloys have emerged as an effective strategy for constructing high-performance electrocatalysts, owing to their combination ability in a single nanostructure [16]. Liu et al. [17] developed a new CoNi alloy nanoparticle-anchored CoN4-doped hierarchical porous carbon (CoNi-CoN4-HPC) through a bimetallic-ion co-exchange-pyrolysis strategy, in which Co2+and Ni2+werein-situintercalated into MOFs during bimetallic-ion co-exchange, resulting in the formation of many mesopores. Moreover, the organic ligand was converted into porous nitrogen-doped carbon with excellent electrical conductivity, while Co and Ni metal were transformed into CoNi nanoalloy-CoN4composite active sites with super strong OER activity. Li et al. [18] adopted a reasonable design and preparation method to successfully develop a single-atom catalyst of nickel and iron, as well as nickel-iron nano-alloy composites (NiSAFeSA-NixFe/CNT). In alkaline electrolyte, the optimized NiSAFeSA-Ni50Fe/CNT catalyst delivered an overpotential of only 227 mV at a current density of 10 mA cm-2. Guan et al. [19] synthesized iron (Fe)-cobalt (Co)-based nanoparticles via a simple pyrolysis of bimetallic iron-cobalt-based tartrate of Co7Fe3alloy as the core with amorphous carbon shells (<1 nm). The resulted nanoparticles exhibited excellent an overpotential as low as 272 mV at a current density of 10 mA cm-2, and good stability in alkaline media. Additionally, the bimetallic Fe-Co-derived catalysts of Co7Fe3Oxown higher charge transfer ability and lower OER barrier than the tartaric acid-derived catalysts. | A high-entropy metal-organic framework (MOF) is synthesized as a precursor by using a one-step solvothermal method, which is converted into a face-centered cubic high-entropy alloy (FeCoNiCuMnZn) after the thermal reduction in an Ar/H2 atmosphere. Due to its low boiling point, metallic Zn, as a sacrificial template, is evaporated from the alloy during the thermal reduction process and leaves room or pore, and thus porous high-entropy alloy nanoparticles (FeCoNiCuMn-NPs) form. The porous high-entropy alloy nanoparticles have the largest electrochemically active surface area (3810 cm2), and exhibit excellent OER performance: At a current density of 10 mA cm-2, the overpotential is 196 mV, and the Tafel slope 55 mV dec-1. In addition, the porous high-entropy alloys nanoparticles-based electrode remain stable even after 75 h of continuous operation. | Comparison of the electrochemical OER performance for different high-entropy alloys. | /home/shared/llm-extraction-pipeline/articles_all/10.1016.j.jpcs.2023.111668/tables/Table 2.csv
./10.1016.j.jphotochem.2022.114167 | HEO | Visible-light photocatalytic oxygen production on a high-entropy oxide by multiple-heterojunction introduction | High-entropy oxides (HEOs), as multi-component ceramics with high configurational entropy, have been of recent interest due to their attractive properties including photocatalytic activity for H2 production and CO2 conversion. However, the photocatalytic activity of HEOs is still limited to ultraviolet light. In this study, to achieve visible-light-driven photocatalysis, 10 different heterojunctions were simultaneously introduced in the Ti-Zr-Nb-Ta-W-O system. The oxide, which was synthesized by a high-pressure torsion method and oxidation, successfully produced oxygen from water under visible light without co-catalyst addition. The photocatalytic performance was attributed to high visible-light absorption, low bandgap, appropriate band structure, presence of multiple heterojunctions and accordingly easy electron-hole separation and slow recombination. These results not only show the potential of high-entropy oxides as new visible-light-active photocatalysts, but also introduce the multiple-heterojunction introduction as a strategy to achieve photocatalysis under visible light. | High-entropy oxides (HEOs), as multi-component ceramics with high configurational entropy, have been of recent interest due to their attractive properties including photocatalytic activity for H2 production and CO2 conversion. However, the photocatalytic activity of HEOs is still limited to ultraviolet light. In this study, to achieve visible-light-driven photocatalysis, 10 different heterojunctions were simultaneously introduced in the Ti-Zr-Nb-Ta-W-O system. The oxide, which was synthesized by a high-pressure torsion method and oxidation, successfully produced oxygen from water under visible light without co-catalyst addition. The photocatalytic performance was attributed to high visible-light absorption, low bandgap, appropriate band structure, presence of multiple heterojunctions and accordingly easy electron-hole separation and slow recombination. These results not only show the potential of high-entropy oxides as new visible-light-active photocatalysts, but also introduce the multiple-heterojunction introduction as a strategy to achieve photocatalysis under visible light. | Crystallographic information, phase fractions, particle size, grain size and specific surface area of HEO examined by XRD, Rietveld refinement, SEM, DLS, TEM and BET methods. | /home/shared/llm-extraction-pipeline/articles_all/10.1016.j.jphotochem.2022.114167/tables/Table 1.csv
./10.1016.j.jpowsour.2008.02.061 | MmNi3.03Si0.85Co0.60Mn0.31Al0.08 | Influence of temperature on the electrochemical characteristics of MmNi3.03Si0.85Co0.60Mn0.31Al0.08 hydrogen storage alloys | The heat of hydride formation is a crucial parameter in characterizing a hydrogen storage alloy for battery applications. Novel AB5-type, non-stoichiometric, lanthanum-rich MmNi3.03Si0.85Co0.60Mn0.31Al0.08 (Mm: Misch metal) hydrogen storage metal hydride alloy electrodes are prepared. Electrochemical hydrogen absorption/desorption and electrochemical impedance measurements are carried out at various temperatures in conjunction with sintered nickel hydroxide positive electrodes. The specific capacity of the prepared metal hydride electrodes decreases from 283mAhg-1 at 303K to 213mAhg-1 at 328K. Electrochemical pressure-composition-temperature (PCT) isotherms are constructed from galvanostatic discharge curves and the change in enthalpy ( Δ H e ° ) and the change of entropy ( Δ S e ° ) of the metal hydride alloy electrodes are evaluated as -41.74kJmol-1 and 146.28Jmol-1 K-1, respectively. Kinetic parameters are obtained by fitting the electrochemical impedance spectrum performed at different temperatures. The charge-transfer resistance decreases with temperature, whereas exchange current density and diffusion coefficient parameters increase with temperature. It is concluded that the deterioration in capacity is due to enhanced surface activity at higher temperatures. | The heat of hydride formation is a crucial parameter in characterizing a hydrogen storage alloy for battery applications. Novel AB5-type, non-stoichiometric, lanthanum-rich MmNi3.03Si0.85Co0.60Mn0.31Al0.08 (Mm: Misch metal) hydrogen storage metal hydride alloy electrodes are prepared. Electrochemical hydrogen absorption/desorption and electrochemical impedance measurements are carried out at various temperatures in conjunction with sintered nickel hydroxide positive electrodes. The specific capacity of the prepared metal hydride electrodes decreases from 283mAhg-1 at 303K to 213mAhg-1 at 328K. Electrochemical pressure-composition-temperature (PCT) isotherms are constructed from galvanostatic discharge curves and the change in enthalpy ( Δ H e ° ) and the change of entropy ( Δ S e ° ) of the metal hydride alloy electrodes are evaluated as -41.74kJmol-1 and 146.28Jmol-1 K-1, respectively. Kinetic parameters are obtained by fitting the electrochemical impedance spectrum performed at different temperatures. The charge-transfer resistance decreases with temperature, whereas exchange current density and diffusion coefficient parameters increase with temperature. It is concluded that the deterioration in capacity is due to enhanced surface activity at higher temperatures. | Kinetic parameters of MmNi3.03Si0.85Co0.60Mn0.31Al0.08 alloy electrode obtained by fitting the electrochemical impedance spectrum at different temperatures | /home/shared/llm-extraction-pipeline/articles_all/10.1016.j.jpowsour.2008.02.061/tables/Table 1.csv
./10.1016.j.jpowsour.2012.01.030 | Cu0 ¦ Cu1 ¦ Cu2 | Studies of copper as a modifier in C14-predominant AB2 metal hydride alloys | The XRD patterns of the six alloys are shown in Fig. 1 . All the major peaks can be fit into a hexagonal C14 (MgZn2) structure. In Cu0, Cu1, and Cu2, the peak at around 41.5° corresponds to a B2-structured TiNi secondary phase[24]. This phase is the precursor of further solid-state transformation into ZrxNiytype of secondary phases[25,26]. In samples with higher concentrations of Cu, reflections from Zr7Ni10can also be observed. | The structure, gaseous storage, and electrochemical properties of Cu-modified C14-predominant AB2 metal hydride alloys with compositions of Ti12Zr21.5V10Cr7.5Mn8.1Co8.0-x Ni32.2Cu x Sn0.3Al0.4, x =0 to 5 were studied. As the Cu-content in the alloy increases, the lattice constant a increases (except at the highest Cu-content); both the lattice constants a, c, and the volume of the C14 unit cell increase; a/c ratio decreases; and the secondary phase shifts from a combination of C15 and TiNi to Zr7Ni10. In the gaseous phase reaction (analyzed by the pressure-concentration-temperature isotherm), the plateau pressure decreases; both the slope factor and hysteresis increase; and both the maximum and reversible hydrogen capacities decrease with the addition of Cu. Calculations of the heat of formation and the change in entropy indicate incompleteness of an ordered metal hydride structure. While the secondary phase plays a more important role in the gaseous reaction, the main phase determines the electrochemical properties. With the addition of Cu, both the high-rate and full discharge capacities increase; however, the ratio between the two capacities decreases due to lower bulk diffusibility of hydrogen, and activation becomes easier due to a higher pulverization rate. A good tradeoff between surface area and charge-transfer resistance, 1at.% Cu-addition is recommended for the low-temperature application of C14-predominant AB2 alloys. | Designed compositions (in bold) and ICP results in at.%. | /home/shared/llm-extraction-pipeline/articles_all/10.1016.j.jpowsour.2012.01.030/tables/Table 1.csv
./10.1016.j.jpowsour.2012.01.030 | Cu3 | Studies of copper as a modifier in C14-predominant AB2 metal hydride alloys | The discharge capacity of each alloy was measured in a flooded-cell configuration against a partially pre-charged Ni(OH)2positive electrode. No alkaline pretreatment was applied before the half-cell measurement. Each sample electrode was charged at a constant current density of 50mAg-1for 10h and then discharged at a current density of 50mAg-1followed by two pulls at 12 and 4mAg-1. The obtained full capacities (4mAg-1) from the first 13 cycles are plotted in Fig. 7 a. Cu3 and Cu5 reach the stabilized full capacity at the first cycle while the other samples take one more cycle to do so. High-rate (50mAg-1) and full capacities (4mAg-1) measured at the 10th cycle are listed in Table 5 . As the Cu-content increases in the alloy, both capacities first increase and then decrease. Alloy Cu2 has the highest of both capacities. The electrochemical capacity results do not agree with those measured in gaseous phase because the poisoning from Zr7Ni10secondary phase in the gaseous phase storage capacity is more severe than it is in the electrochemical environment. | The structure, gaseous storage, and electrochemical properties of Cu-modified C14-predominant AB2 metal hydride alloys with compositions of Ti12Zr21.5V10Cr7.5Mn8.1Co8.0-x Ni32.2Cu x Sn0.3Al0.4, x =0 to 5 were studied. As the Cu-content in the alloy increases, the lattice constant a increases (except at the highest Cu-content); both the lattice constants a, c, and the volume of the C14 unit cell increase; a/c ratio decreases; and the secondary phase shifts from a combination of C15 and TiNi to Zr7Ni10. In the gaseous phase reaction (analyzed by the pressure-concentration-temperature isotherm), the plateau pressure decreases; both the slope factor and hysteresis increase; and both the maximum and reversible hydrogen capacities decrease with the addition of Cu. Calculations of the heat of formation and the change in entropy indicate incompleteness of an ordered metal hydride structure. While the secondary phase plays a more important role in the gaseous reaction, the main phase determines the electrochemical properties. With the addition of Cu, both the high-rate and full discharge capacities increase; however, the ratio between the two capacities decreases due to lower bulk diffusibility of hydrogen, and activation becomes easier due to a higher pulverization rate. A good tradeoff between surface area and charge-transfer resistance, 1at.% Cu-addition is recommended for the low-temperature application of C14-predominant AB2 alloys. | Designed compositions (in bold) and ICP results in at.%. | /home/shared/llm-extraction-pipeline/articles_all/10.1016.j.jpowsour.2012.01.030/tables/Table 1.csv
./10.1016.j.jpowsour.2012.01.030 | Cu5 | Studies of copper as a modifier in C14-predominant AB2 metal hydride alloys | The lattice constants of C14 structure,aandc(calculated from the XRD patterns) are listed in Table 2 and plotted in Fig. 2 . As the amount of Cu increases, bothaandcincrease due to the atomic radius of Cu being larger than that of the replaced Co (except for lattice constantaof Cu5). As Cu-content continues to increase, some Ni atoms may be pushed to the A-site, form dumbbell-shaped pairs, increasec, or decreaseaas in the case of the AB5alloy[5]. The C14 unit cell volume (VC14) of each alloy was calculated from the lattice constants; its values are listed in Table 2 and plotted in Fig. 2 . As the Cu-content increases,VC14increases monotonically and theoretically should facilitate the hydrogen absorption. Thea/caspect ratio decreases with increasing Cu-content and predicts a higher degree of pulverization during cycling[27-29]. | The structure, gaseous storage, and electrochemical properties of Cu-modified C14-predominant AB2 metal hydride alloys with compositions of Ti12Zr21.5V10Cr7.5Mn8.1Co8.0-x Ni32.2Cu x Sn0.3Al0.4, x =0 to 5 were studied. As the Cu-content in the alloy increases, the lattice constant a increases (except at the highest Cu-content); both the lattice constants a, c, and the volume of the C14 unit cell increase; a/c ratio decreases; and the secondary phase shifts from a combination of C15 and TiNi to Zr7Ni10. In the gaseous phase reaction (analyzed by the pressure-concentration-temperature isotherm), the plateau pressure decreases; both the slope factor and hysteresis increase; and both the maximum and reversible hydrogen capacities decrease with the addition of Cu. Calculations of the heat of formation and the change in entropy indicate incompleteness of an ordered metal hydride structure. While the secondary phase plays a more important role in the gaseous reaction, the main phase determines the electrochemical properties. With the addition of Cu, both the high-rate and full discharge capacities increase; however, the ratio between the two capacities decreases due to lower bulk diffusibility of hydrogen, and activation becomes easier due to a higher pulverization rate. A good tradeoff between surface area and charge-transfer resistance, 1at.% Cu-addition is recommended for the low-temperature application of C14-predominant AB2 alloys. | Designed compositions (in bold) and ICP results in at.%. | /home/shared/llm-extraction-pipeline/articles_all/10.1016.j.jpowsour.2012.01.030/tables/Table 1.csv
./10.1016.j.jpowsour.2020.228310 | A43 ¦ A42 ¦ A21/22 ¦ A41 ¦ A33 | Controlling reformation rate for a more uniform temperature distribution in an internal methane steam reforming solid oxide fuel cell | This study focuses on slowing down MSR kinetics for a better thermal management of the SOFC. Leinfelder [32] studied different SOFC anodes to be used for internal reforming applications and developed and compared expressions for MSR kinetics for each one. Denoted as A21/22, A33, A41, A42 and A43 each anode has a different structure and composition as detailed in Table 3 . The main difference is the material used in the anode. A21/22 is comprised of two distinct layers of NiO and YSZ with different ratios, porosity and thickness. A33 utilizes Ni precursor in a single layer. A41 is doped with Cu whereas A42 and A43 has varying loadings of Cr instead. Each anode sample has a distinct microstructure. | Internal methane reformation capability makes the SOFC technology favorable for integration with the existing infrastructure. Methane steam reformation (MSR) reaction happening at the entrance of the fuel channel is endothermic while exothermic fuel cell reactions dominate the remaining of the cell. Consequently cold spots occur near the inlet while hot spots occur farther down the electrode resulting in steep temperature gradients. To alleviate this problem, it is suggested that MSR reaction can be slowed down to extend methane conversion to a broader fuel cell region. Rejecting the heat released during the fuel cell reaction with MSR, temperature gradients can be flattened for a more uniform distribution. In this study a three dimensional computational fluid dynamics model is developed to investigate the potentials of controlling the MSR rate for improved thermal characteristics of an SOFC. Modification of the catalytic activity by changing anode material and microstructure is considered as the means of controlling reaction rate. Also the effect of fuel stoichiometry and interconnect material on the thermal gradients are analyzed. It is suggested that the anode material can be engineered to have a more balanced temperature distribution and relaxed thermal stresses during methane fueled SOFC operation. | Different anodes studied by Leinfelder [32]. | /home/shared/llm-extraction-pipeline/articles_all/10.1016.j.jpowsour.2020.228310/tables/Table 3.csv | {'a': 'A21/22 anode is comprised of two layers of NiO/YSZ. Thickness is given as sum for first and second layers'}
./10.1016.j.jpowsour.2022.231217 | HEA coatings | Corrosion-resistant and interfacial conductive AlTiVCrMo high-entropy alloy and (AlTiVCrMo)Nx high-entropy ceramics coatings for surface modification of bipolar plates in proton exchange membrane fuel cells | Generally speaking, the interfacial conductivity of the as-deposited coatings can be reflected by ICRs of them, and the interfacial conductivity of bipolar plates in PEMFCs was a necessary guarantee to ensure the operation of the stacks. Therefore, the interfacial contact resistances of the titanium plates and (AlTiVCrMo)Nxhigh-entropy ceramic coatings with different components before and after the potentiostatic polarization test were measured and shown in Fig. 6 , and the values under 1.4 MPa was listed in Table 2 . The ICR curves showed a tendency that in the initial stage, the ICR values of all samples had a substantial decline during the increase process of the compressive strength. As the pressure continuously increased, The ICR values tend to be stable near a certain minimum value. In reality, the PEMFC stack has the assembly force of approximately 1.4 MPa when it is running, according to the results of ICR measurement, under the assembly force of PEMFCs, the ICR of the Ti BPPs is much higher than that of the (AlTiVCrMo)Nxhigh-entropy ceramic coatings due to the passivation film produced on the surface of titanium BPPs. In addition, the HEA coating without nitrogen had the maximum ICR of about 40 mΩ cm2, the (AlTiVCrMo)Nxhigh-entropy ceramic coating with N content of 43.52 at. % had the ICR of about 24 mΩ cm2, and the ICR of coatings with N content of 28.12 at. % was as low as 9 mΩ cm2. As we mentioned in the introduction, one of the obvious characteristics of HEAs is severe lattice distortion. Say concretely, there are many kinds of elements in HEAs, each atom has opportunity to occupy lattice position, and the different sizes of atomics will lead to serious lattice distortion which can have impact on ICR. Moreover, the cross-sectional SEM images displayed that there was columnar crystal in the HEA coatings without N, the boundaries with distributed disordered atoms led to electron scattering and reduces the mobility rates of the electrons [40]. By contrast, the formation of nitride phase in the (AlTiVCrMo)Nxhigh-entropy nitride coatings effectively weakened the lattice distortion, resulting in a better interfacial conductivity. For the coatings with N of 28.12 at. %, only some metal atoms in the coating form nitrides, which will lead to a large number of defects in the coating. These defects, such as gap atoms, will introduce conductive electrons after ionization, which will increase the conductivity of the coating. The ICR result after potentiostatic polarization is also shown in Fig. 6 . As we can see here, the ICR values of the substrate and the coatings with different nitrogen content are increased after the potentiostatic polarization test, and the range of increase of the substrate was much higher than that of the coatings, due to the formation of the passivation films. Meanwhile, there are only slight increase can be observed for the HEA and HEC coatings after potentiostatic polarization test. The (AlTiVCrMo)Nxhigh-entropy ceramic coatings prepared in this experiment showed considerable interfacial conductivity due to the acceptable ICR. Applying it to surface modification of metal bipolar plates will be conducive to abate internal energy loss and improve actual performance of the fuel cell stack. | Metal bipolar plates (BPPs) are candidates with great promise to replace conventional carbon-based BPPs. However, the drawbacks caused by the corrosion and passivation of metal bipolar plates need to be addressed urgently. In present study, corrosion-resistant and interfacial conductive high-entropy alloy and ceramic coatings possess great potential in the application of surface modification of bipolar plates in proton exchange membrane fuel cells (PEMFCs). An original co-filtered cathodic vacuum arc deposition (C-FCVAD) is designed to prepare AlTiVCrMo high-entropy alloy (HEA) and (AlTiVCrMo)Nx high-entropy ceramic (HEC) coatings with different nitrogen content, and their feasibility as surface modification methods of bipolar plates is investigated by analyzing the microstructure, corrosion properties, interfacial conductivity and hydrophobicity of the coatings. The obvious body-centered cubic (BCC) structure can be observed in HEA coating, and amorphous structure is gradually formed as the nitrogen content increases to 28.12 at. %. Finally, polycrystal structure is formed when nitrogen content reached the maximum. The electrochemical corrosion and interfacial contact resistance (ICR) results significantly demonstrate that the coatings have enhanced corrosion resistance and conductivity. The bipolar plates with AlTiVCrMo HEA and (AlTiVCrMo)Nx HEC coatings as surface modification methods have good application potential in PEMFCs operating environment. | Interfacial contact resistance (ICR) of the samples under 1.4 MPa. | /home/shared/llm-extraction-pipeline/articles_all/10.1016.j.jpowsour.2022.231217/tables/Table 1.csv
./10.1016.j.jpowsour.2022.231217 | HEA coating | Corrosion-resistant and interfacial conductive AlTiVCrMo high-entropy alloy and (AlTiVCrMo)Nx high-entropy ceramics coatings for surface modification of bipolar plates in proton exchange membrane fuel cells | Metal bipolar plates (BPPs) are candidates with great promise to replace conventional carbon-based BPPs. However, the drawbacks caused by the corrosion and passivation of metal bipolar plates need to be addressed urgently. In present study, corrosion-resistant and interfacial conductive high-entropy alloy and ceramic coatings possess great potential in the application of surface modification of bipolar plates in proton exchange membrane fuel cells (PEMFCs). An original co-filtered cathodic vacuum arc deposition (C-FCVAD) is designed to prepare AlTiVCrMo high-entropy alloy (HEA) and (AlTiVCrMo)Nx high-entropy ceramic (HEC) coatings with different nitrogen content, and their feasibility as surface modification methods of bipolar plates is investigated by analyzing the microstructure, corrosion properties, interfacial conductivity and hydrophobicity of the coatings. The obvious body-centered cubic (BCC) structure can be observed in HEA coating, and amorphous structure is gradually formed as the nitrogen content increases to 28.12 at. %. Finally, polycrystal structure is formed when nitrogen content reached the maximum. The electrochemical corrosion and interfacial contact resistance (ICR) results significantly demonstrate that the coatings have enhanced corrosion resistance and conductivity. The bipolar plates with AlTiVCrMo HEA and (AlTiVCrMo)Nx HEC coatings as surface modification methods have good application potential in PEMFCs operating environment. | Metal bipolar plates (BPPs) are candidates with great promise to replace conventional carbon-based BPPs. However, the drawbacks caused by the corrosion and passivation of metal bipolar plates need to be addressed urgently. In present study, corrosion-resistant and interfacial conductive high-entropy alloy and ceramic coatings possess great potential in the application of surface modification of bipolar plates in proton exchange membrane fuel cells (PEMFCs). An original co-filtered cathodic vacuum arc deposition (C-FCVAD) is designed to prepare AlTiVCrMo high-entropy alloy (HEA) and (AlTiVCrMo)Nx high-entropy ceramic (HEC) coatings with different nitrogen content, and their feasibility as surface modification methods of bipolar plates is investigated by analyzing the microstructure, corrosion properties, interfacial conductivity and hydrophobicity of the coatings. The obvious body-centered cubic (BCC) structure can be observed in HEA coating, and amorphous structure is gradually formed as the nitrogen content increases to 28.12 at. %. Finally, polycrystal structure is formed when nitrogen content reached the maximum. The electrochemical corrosion and interfacial contact resistance (ICR) results significantly demonstrate that the coatings have enhanced corrosion resistance and conductivity. The bipolar plates with AlTiVCrMo HEA and (AlTiVCrMo)Nx HEC coatings as surface modification methods have good application potential in PEMFCs operating environment. | Corrosion parameters of samples in simulated PEMFC environment. | /home/shared/llm-extraction-pipeline/articles_all/10.1016.j.jpowsour.2022.231217/tables/Table 2.csv
./10.1016.j.jpowsour.2023.232990 | Alfa Aesar | Gas diffusion electrode activity measurements of iridium-based self-supported catalysts produced by alternated physical vapour deposition | The electrochemical characterization is exemplified in Fig. 4 a which depicts the CV and OER activity of a leached Ir-rich (Ir28Co72) nanostructured IrCo film. It is seen that after leaching, the CV displays a pronounced Hupdarea indicative of metallic Ir, allowing a straight-forward ECSA determination of 52.6 ± 4.8 m2g-1, Fig. 4 a. After recording the CV, the gas was switched, and oxygen was flushed through the cell at 1 sccm for 20 min to guarantee a saturated oxygen atmosphere. The OER activity was determined before and after activation and benchmarked to published data from a commercial IrO2black powder (Alfa Aesar) [25]. It is worth mentioning that the commercial sample was prepared with a different loading (1 mg cm-2) than the samples in this study. However, it is still considered to be a useful reference since the OER activities were measured using the same protocol and setup configuration. The first set of OER activities revealed that the catalyst surface was not yet completely activated into IrOx. Yet, the OER overpotential in this state was around 40 mV lower as compared to the benchmark. Recording another set of CVs in Ar atmosphere after the first OER measurements confirmed that remainders of metallic Ir were present from a decreased but still discernible Hupdarea. In addition to the reduced Hupdarea, the double-layer capacity was increased (Fig. S11b). To complete the oxidation of the metallic Ir, a potentiostatic activation step was applied at 1.70 VRHEfor 20 min in O2atmosphere (Fig. S12), after which a second set of OER activities was recorded. The fact that the overpotential was reduced by an additional 10 mV as compared to before activation indicates the further formation of the active IrO2phase. Nevertheless, recording another set of CVs in Ar atmosphere in step 2.3 of the protocol ( Table 2 ) shows that a complete, irreversible oxidation of the surface has not yet been achieved and still some Hupdarea is visible (Fig. S11c). Despite the incomplete activation, the OER mass activity at 1.50 VRHEwas 101.5 Ag-1Ir, roughly eight times higher than that of the commercial benchmark catalyst Table 3 ). In the third and last step of the protocol the temperature was increased from 30 to 60 °C and OER activity was determined for one last time ( Fig. 4 c). The raise in temperature leads to a clear decrease in overpotential of ca. 40 mV even at the lowest (20 Ag-1Ir) current densities (Fig. S13). At this temperature, an OER activity of 117.8 Ag-1Irwas determined at 1.46 VRHE. Interestingly, in addition to a temperature-induced kinetic activation, the raise in temperature leads to an additional activation via further oxidation. This can be seen by the fact that the relative OER mass activity increases to a threefold value. In comparison, the benchmark catalyst is mostly oxidized in its initial state. A further description of the contributions to the decreased overpotential due to temperature and activation contributions can be found in the SI. In addition to the activation, it is seen that with the temperature rise the Tafel slope decreased slightly from 62 to 49 mV dec-1. This is a small, but still, significant change, which can be explained by the temperature dependency of each rate constant for every step of the reaction according to Arrhenius’ equation [59]. The electrochemical response of the Ir45Co55series presented in Fig. 4 d-f shows a similar development as the former discussed Co-rich series. From the initial CVs after acid leaching the measured Hupdregion after acid leaching was determined to be 33.7 ± 1.9 m2g-1. A possible explanation for the decreased surface area could be a smaller size of the features formed after the Co leaching ( Fig. 2 e) and less internal porosity. Since the measured surface area at the initial step (Fig. S11a) was only around half of the Co-rich series ( Fig. 2 a), the oxide formation after the activation in Step 2.3 ( Table 2 ) also rendered a smaller oxide capacitive layer (Fig. S11d). However, at this point the Ir45Co55samples still presented a comparable Hupdarea to the Ir28Co72series, indicating that the sample was not completely oxidized. Nevertheless, the overpotential still decreased by about 10 mV after activation as in the case of the Co-rich samples due to the oxidation of the metallic surface ( Fig. 4 e). As a result, the activity measured after activation at 30 °C and 1.50 VRHEincreased to 57.6 Ag-1Ir, four times greater than the value of the commercial sample ( Table 3 ). Still, it was approximately two times lower than the Ir-rich (Ir28Co72) samples under the same conditions. OER activity measured at 60 °C was nearly doubled from the previous step, i.e., 91.8 Ag-1Irat 1.46 VRHE. The sharp activity increase reinforces the hypothesis that the samples only experience full activation during the protocol at high temperatures. Even at the start of this step the overpotential already decreased by 45 mV compared to the activity recorded after activation (Fig. S13). Since the reversible reduction in the overpotential due to temperature increase is approximately 25 mV, the further decrease supports the argument of a dynamic activation process. Additionally, the Tafel slope also decreased from 64 to 52 mV dec-1between the activation and high-temperature OER respectively. The Ir-rich Ir75Co25series exhibited the lowest values for the surface area and activity throughout the OER measurements. After acid leaching, the ECSA was determined to be 21.4 ± 2.0 m2g-1, see Table 3 . This is in good agreement with the observed top-down morphology from the leached sample at the SEM ( Fig. 2 f), which featured the smallest clusters in all three series. The reduction in overpotential after activation was also minimal, i.e., ca. 3 mV (Fig. S13). The OER activity after activation at 30 °C was 44.3 Ag-1Irat 1.50 VRHE, which is approximately 30 mV lower than that of the commercial benchmark under the same conditions. As also observed for the other IrCo series, the mass activity improved at 60 °C, reaching 62.7 Ag-1Irat 1.46 VRHEas compared to the 10.14 Ag-1Irof the commercial benchmark. Interestingly, even though the mass activity results were at the lowest of the series in absolute numbers, a similar reduction in overpotential at high temperatures was observed as compared to Ir45Co55. (Fig. S13). The Tafel slope was the highest of the series and only decreased from 68 to 58 mV dec-1between activation and high-temperature OER respectively, which was the smallest change in all series (see Table 3 ). Along the series, the ECSA, the Tafel and the mass activity followed the trend defined by the initial as-deposited Co content Ir28Co72> Ir45Co55> Ir75Co25. When combined with the catalyst morphology, this trend strongly suggests that a high initial Co content increases the catalyst utilization by increasing the ECSA in a dynamic process as the catalyst is activated. On the other hand, the specific activity was found to correlate with the XAS results and the Co content after leaching from the EDX results, which hints at a positive influence from the remaining Co in the structure. A summary of the main electrochemical results can be found in Table 3 below. | The scarce supply of Ir used to catalyze the sluggish oxygen evolution reaction in acidic water electrolysis calls for unconventional approaches to design more active catalysts with minimal resource usage for their commercial scaling. Industrial-ready production methods and laboratory scale tests that can reflect the catalyst behaviour realistically need to be included in this process. In this work, we benchmarked three series of self-supported Ir-Co catalysts with low Ir loading produced by physical vapour deposition under relevant current densities in a gas diffusion electrode setup. It was seen that after selective acid leaching of the Co, a nanoporous structure with a high electrochemically active surface area and a mixed oxide and metallic character was formed. Depending on the initial Co:Ir deposition ratio over ten times higher oxygen evolution mass activities could be reached as compared to a commercial, unsupported IrOx nanoparticle catalyst used as a benchmark in the same setup configuration. The presented integrative catalyst design and testing strategy will help to facilitate bridging the gap between research and application for the early introduction of next-generation catalysts for water splitting. | Relevant electrochemical parameters for the catalyst series included in the study. Error measurements are expressed from the average of three trials per series. | /home/shared/llm-extraction-pipeline/articles_all/10.1016.j.jpowsour.2023.232990/tables/Table 3.csv
./10.1016.j.jpowsour.2024.234609 | MmNi5 | Architectural design of metal hydrides to improve the hydrogen storage characteristics | Another important point worth mentioning is the cost of Lanthanum which leads to higher cost of LaNi5for hydrogen storage. In the quest of a cheaper alternative to La in LaNi5, Mischmetal (Mm) based AB5alloys MmNi5have been extensively studied in literature in terms of crystal structure, effects of substitution on hydrogen sorption properties and its applications. MmNi5exhibits characteristic CaCu5hexagonal crystal structure similar to that of LaNi5but it is an unstable compound and exhibits high absorption-desorption plateau pressure and hysteresis effect. The gravimetric hydrogen storage capacity of MmNi5alloy is 1.5 wt %. Similar to LaNi5, the degradation in MmNi5is also caused during long term cycling but Mm exhibits higher hysteresis losses along with increased equilibrium pressures [172]. To improve the stability of the compound and lower the equilibrium pressure, single and multicomponent elemental substitution has been reported in the literature [279,280]. Ni in MmNi5was substituted with Al, Cu, Fe, Mn, Co, Cr, etc. and it was found that the substitution of these elements reduces the absorption plateau pressure [136,254,281]. The substitution of Ni by Al in MmNi5leads to higher desorption rate as compared to LaNi5, high hysteresis and loss of storage capacity without affecting kinetics after 1000 cycles [282]. Fe substitution is observed to have higher hydrogen storage capacity of 2.4 wt % for composition MmNi4.6Fe0.4as compared to 1.5 wt % of MmNi5and LaNi5. The multi elemental substitution of Ni with Fe, Co, Mn, Zr as MmNi4.8Al0.4Fe0.4Co0.4and MmNi4.5Mn0.45Zr0.05respectively reduces the hydrogen storage capacity to 1.2 wt% with increased hysteresis losses [101,244-247,283]. The multicomponent substitution of Mm and Ni in MmNi5as Mm0.9Ca0.1Ni4.9-xFexAl0.1resulted in increased unit cell volume, alloy stability, storage capacity and reduced pulverization, number of activation cycles and desorption time [43]. | Hydrogen storage technology is the major pillar for the fast growing hydrogen based energy infrastructure apart from production and delivery. Numerous attempts have been made by researchers for rational design of safe hydrogen storage technology. Solid-state hydrogen storage in the form of metal hydrides is largely adopted for their high hydrogen storage capacity and excellent reaction kinetics. Although the interaction of hydrogen with metals is a very mature area, the field has taken momentum in recent years. Novel material design, hi-tech routes for synthesis of new generations of materials have been adopted for enhancing the gravimetric capacity and kinetics of reaction. Hence, in the present review, the most studied metal hydride systems are discussed and the different approaches adopted to improve their performances are reviewed. The architectural designs in synthesis methods such as addition of dopants, use of modern synthesis tools etc. are explored for each alloy system. Recent developments in the metal hydrides of each type of alloys are highlighted in every section along with their performances. Finally, in the benefit of the researcher several new research directions on design of novel materials and improvement of the storage capacity of different alloys have been proposed. | Recent developments in AB5 metal hydrides. | /home/shared/llm-extraction-pipeline/articles_all/10.1016.j.jpowsour.2024.234609/tables/Table 5.csv | {'NA': '((a) absorption (d) desorption, *enthalpy of absorption is negative).'}
./10.1016.j.jpowsour.2024.234609 | LaNi5-xSnx | Architectural design of metal hydrides to improve the hydrogen storage characteristics | In the AB5alloys, both A site and B site are being substituted by either transition metals or by non-transition elements. Substitution of elements on either site gives a clear distinction in the behaviour of the alloys. The substitution of La and Ni in LaNi5with different transition elements like Cu, Fe, Co, and Mn etc. and non-transition elements like Al, Sn and Si etc. have been extensively studied to reduce the impact of intrinsic degradation on cyclic life and improve the thermodynamic properties for its large scale applications. In general, the elemental substitution leads to a change in the unit cell volume of LaNi5which is found to linearly decrease with La substitution and increase for Ni substitution [112,238,250]. The substitution of Ni (1.62 Å) with Al (1.82 Å) in LaNi5as LaNi5-xAlxhas been significantly reported for 0 ≤ x ≤ 1. Aluminium selectively occupies 3g sites for all kinds of Ni substituted LaNi5composition with the same crystal structure as that of LaNi5and have been found to increase the lattice parameters, unit cell volume, hydride stability, and cyclic ability whereas on the contrary it reduces the plateau pressure, rate of intrinsic degradation and anisotropic strains during cycling without affecting kinetics and hydrogen storage capacity to a greater extent [172,251-257]. Another non-transition element which has shown remarkable effect on the hydrogen storage properties of LaNi5alloys is Sn. The Sn substitution for Ni in LaNi5as generic LaNi5-xSnxalloy have been extensively studied. LaNi5-xSnxcrystallizes in a hexagonal structure similar to LaNi5and Sn occupies a 3g site. In general Ni substitution with Sn rapidly increases the lattice parameter and cell volume, which leads to reduced plateau pressure. It has been observed that several other properties of the M - H system such as, hysteresis, intrinsic degradation, and a slight reduction in reversible storage capacity linearly reduces with increasing Sn substitution [258-260]. The reduced hydrogen storage capacity for Sn and Al substitution was explained by the first principal calculations which depicts the cause to be the occupancy of Ni-Cd orbitals by substituted Sn and Al [261]. | Hydrogen storage technology is the major pillar for the fast growing hydrogen based energy infrastructure apart from production and delivery. Numerous attempts have been made by researchers for rational design of safe hydrogen storage technology. Solid-state hydrogen storage in the form of metal hydrides is largely adopted for their high hydrogen storage capacity and excellent reaction kinetics. Although the interaction of hydrogen with metals is a very mature area, the field has taken momentum in recent years. Novel material design, hi-tech routes for synthesis of new generations of materials have been adopted for enhancing the gravimetric capacity and kinetics of reaction. Hence, in the present review, the most studied metal hydride systems are discussed and the different approaches adopted to improve their performances are reviewed. The architectural designs in synthesis methods such as addition of dopants, use of modern synthesis tools etc. are explored for each alloy system. Recent developments in the metal hydrides of each type of alloys are highlighted in every section along with their performances. Finally, in the benefit of the researcher several new research directions on design of novel materials and improvement of the storage capacity of different alloys have been proposed. | Recent developments in AB5 metal hydrides. | /home/shared/llm-extraction-pipeline/articles_all/10.1016.j.jpowsour.2024.234609/tables/Table 5.csv | {'NA': '((a) absorption (d) desorption, *enthalpy of absorption is negative).'}
./10.1016.j.jre.2020.08.005 | L12-Al3Er | Formation of ordered precipitates in Al-Sc-Er-(Si/Zr) alloy from first-principles study | The introduction of heavy RE elements increases the lattice mismatch between the precipitated phase and matrix, and enhances the creep strength of the alloy.14Generally, Er element is the cheapest, and the lattice mismatch between L12-Al3Er and Al matrix is the largest among the heavy RE elements.15As a result, the nucleation property for precipitates in Al-Sc-Er alloy was studied and analyzed in this study. Moreover, Dunand et al.16revealed that the replacement of Sc by Er element in Al-Sc alloy can increase the structural stability of precipitates in the experimental measurement. They found that the precipitate showed a core-shell structure, in which the Er element was distributed on the core and the Sc element was mainly on the shell. At present, the first-principles calculation is a viable method to conduct the scientific research, and the thermodynamics and physical properties derived from this method are quite accurate and persuasive. For example, the thermodynamics properties of the intermetallic compounds in binary Al-RE systems were calculated by first-principles initially, and they were verified and through the establishment of the phase diagrams via experimental values in a later time.17Meanwhile, the phase stability, magnetic properties and solubility in Al-Er binary alloys were estimated.18The vibrational, mechanical and thermodynamic properties of Al3Er were investigated under high pressure.19Besides, the temperature dependent elastic properties of ordered L12-Al3Er phase were predicted within the considered temperature range.20In order to quantitatively explain the crystal information and structure stability of the precipitation phase of Al-Sc-Er alloy, a series of calculations on the Al-Sc-Er system have been made by the first-principles method. | The nucleation properties and stability of the ordered precipitates in Al-Sc-Er alloy were extensively studied by first-principles calculation. The calculated substitutional formation energy reveals that the dissolved Sc or Er in the Al matrix is very favorable to substitute the X sublattice site in L12-Al3X (X = Sc/Er). The calculated solubility curve demonstrates the significant contribution of vibrational entropy to nucleation. The interface energies for Al/Al3Sc, Al/Al3Er and Al3Sc/Al3Er were calculated in the three directions of [100], [110] and [111], and we find that the interface structure in (100) plane is the most desirable, and the interface energy of Al/Al3Er is the largest. Regardless of temperature and Sc/Er ratio, the L12-Al3Sc x Er1-x precipitation phase mainly forms as the core-shell structure with Al3Er as the core and Al3Sc as the shell due to lower nucleation energy. The core-shell structure behaves higher stability once the particle radius is greater than 1 nm. Furthermore, the thermodynamic driving force for the segregating of Si or Zr in Al-Sc-Er alloy should accelerate the precipitation kinetics, where Si partitions occur preferentially to the Al3Er and Zr partitions preferentially to the Al matrix. Overall, these theoretical results can offer solid explanations to the available experimental results. | Calculated lattice parameter (a), elastic constants (Cij), bulk modulus (B), shear modulus (G) and Young's modulus (E) for fcc-Al, L12-Al3Sc and L12-Al3Er at ground state. | /home/shared/llm-extraction-pipeline/articles_all/10.1016.j.jre.2020.08.005/tables/Table 2.csv | {'NA': 'c, d and f represent experimental results from Refs. 34,35,37, accordingly.'}
./10.1016.j.jre.2020.08.005 | L12-Al3Sc | Formation of ordered precipitates in Al-Sc-Er-(Si/Zr) alloy from first-principles study | The nucleation properties and stability of the ordered precipitates in Al-Sc-Er alloy were extensively studied by first-principles calculation. The calculated substitutional formation energy reveals that the dissolved Sc or Er in the Al matrix is very favorable to substitute the X sublattice site in L12-Al3X (X = Sc/Er). The calculated solubility curve demonstrates the significant contribution of vibrational entropy to nucleation. The interface energies for Al/Al3Sc, Al/Al3Er and Al3Sc/Al3Er were calculated in the three directions of [100], [110] and [111], and we find that the interface structure in (100) plane is the most desirable, and the interface energy of Al/Al3Er is the largest. Regardless of temperature and Sc/Er ratio, the L12-Al3Sc x Er1-x precipitation phase mainly forms as the core-shell structure with Al3Er as the core and Al3Sc as the shell due to lower nucleation energy. The core-shell structure behaves higher stability once the particle radius is greater than 1 nm. Furthermore, the thermodynamic driving force for the segregating of Si or Zr in Al-Sc-Er alloy should accelerate the precipitation kinetics, where Si partitions occur preferentially to the Al3Er and Zr partitions preferentially to the Al matrix. Overall, these theoretical results can offer solid explanations to the available experimental results. | The nucleation properties and stability of the ordered precipitates in Al-Sc-Er alloy were extensively studied by first-principles calculation. The calculated substitutional formation energy reveals that the dissolved Sc or Er in the Al matrix is very favorable to substitute the X sublattice site in L12-Al3X (X = Sc/Er). The calculated solubility curve demonstrates the significant contribution of vibrational entropy to nucleation. The interface energies for Al/Al3Sc, Al/Al3Er and Al3Sc/Al3Er were calculated in the three directions of [100], [110] and [111], and we find that the interface structure in (100) plane is the most desirable, and the interface energy of Al/Al3Er is the largest. Regardless of temperature and Sc/Er ratio, the L12-Al3Sc x Er1-x precipitation phase mainly forms as the core-shell structure with Al3Er as the core and Al3Sc as the shell due to lower nucleation energy. The core-shell structure behaves higher stability once the particle radius is greater than 1 nm. Furthermore, the thermodynamic driving force for the segregating of Si or Zr in Al-Sc-Er alloy should accelerate the precipitation kinetics, where Si partitions occur preferentially to the Al3Er and Zr partitions preferentially to the Al matrix. Overall, these theoretical results can offer solid explanations to the available experimental results. | Calculated lattice parameter (a), elastic constants (Cij), bulk modulus (B), shear modulus (G) and Young's modulus (E) for fcc-Al, L12-Al3Sc and L12-Al3Er at ground state. | /home/shared/llm-extraction-pipeline/articles_all/10.1016.j.jre.2020.08.005/tables/Table 2.csv | {'NA': 'c, d and f represent experimental results from Refs. 34,35,37, accordingly.'}
./10.1016.j.jre.2020.08.005 | Al/Al3Sc ¦ Al/Al3Er ¦ Al3Sc/Al3Er | Formation of ordered precipitates in Al-Sc-Er-(Si/Zr) alloy from first-principles study | The nucleation properties and stability of the ordered precipitates in Al-Sc-Er alloy were extensively studied by first-principles calculation. The calculated substitutional formation energy reveals that the dissolved Sc or Er in the Al matrix is very favorable to substitute the X sublattice site in L12-Al3X (X = Sc/Er). The calculated solubility curve demonstrates the significant contribution of vibrational entropy to nucleation. The interface energies for Al/Al3Sc, Al/Al3Er and Al3Sc/Al3Er were calculated in the three directions of [100], [110] and [111], and we find that the interface structure in (100) plane is the most desirable, and the interface energy of Al/Al3Er is the largest. Regardless of temperature and Sc/Er ratio, the L12-Al3Sc x Er1-x precipitation phase mainly forms as the core-shell structure with Al3Er as the core and Al3Sc as the shell due to lower nucleation energy. The core-shell structure behaves higher stability once the particle radius is greater than 1 nm. Furthermore, the thermodynamic driving force for the segregating of Si or Zr in Al-Sc-Er alloy should accelerate the precipitation kinetics, where Si partitions occur preferentially to the Al3Er and Zr partitions preferentially to the Al matrix. Overall, these theoretical results can offer solid explanations to the available experimental results. | The nucleation properties and stability of the ordered precipitates in Al-Sc-Er alloy were extensively studied by first-principles calculation. The calculated substitutional formation energy reveals that the dissolved Sc or Er in the Al matrix is very favorable to substitute the X sublattice site in L12-Al3X (X = Sc/Er). The calculated solubility curve demonstrates the significant contribution of vibrational entropy to nucleation. The interface energies for Al/Al3Sc, Al/Al3Er and Al3Sc/Al3Er were calculated in the three directions of [100], [110] and [111], and we find that the interface structure in (100) plane is the most desirable, and the interface energy of Al/Al3Er is the largest. Regardless of temperature and Sc/Er ratio, the L12-Al3Sc x Er1-x precipitation phase mainly forms as the core-shell structure with Al3Er as the core and Al3Sc as the shell due to lower nucleation energy. The core-shell structure behaves higher stability once the particle radius is greater than 1 nm. Furthermore, the thermodynamic driving force for the segregating of Si or Zr in Al-Sc-Er alloy should accelerate the precipitation kinetics, where Si partitions occur preferentially to the Al3Er and Zr partitions preferentially to the Al matrix. Overall, these theoretical results can offer solid explanations to the available experimental results. | Calculated interface energies of three interfaces (100), (110) and (111)*. | /home/shared/llm-extraction-pipeline/articles_all/10.1016.j.jre.2020.08.005/tables/Table 4.csv | {'NA': 'c represents theoretical results from Ref. 53.'}
./10.1016.j.jre.2022.04.003 | LTNWGa ¦ LTNWB | Optical properties and irradiation resistance of novel high-entropy oxide glasses La2O3-TiO2-Nb2O5-WO3-M2O3 (M=B/Ga/In) | Fig. 1shows the digital camera photos of LTNWM (M = B/Al/Ga/In) samples. It can be seen that samples of LTNWB, LTNWGa and LTNWIn appear as colorless and transparent spheres, initially indicating that these samples are pure amorphous glasses. However, the sample LTNWAl could not be vitrified during solidification in the aerodynamic levitation furnace. As known, the atomic-size differenceδis one of the factors that can be applied to measure the formation of single phase of high entropy alloys (HEAs) and high entropy metallic glasses (HE-MGs).33-35And also cation-size differenceδ(R) is defined to investigate the influence on the formation and temperature-stability of single high-entropy oxides.36In the current case of LTNWM (M = B/Al/Ga/In) system, we try to introduce the concept of cation-size differenceδ(R) similarly and calculateδ(R) via the following equation(1):(1)δ(R)=∑i=1nci(1-ri/r ̄)2wherenis the number of selected elements,ciandriare the cation percentage and radius of theith cation, andr ̄is the average cation radius and defined asr ̄=∑i=1nciri. The calculatedδ(R) values for samples LTNWB, LTNWAl, LTNWGa and LTNWIn are 0.3844, 0.2609, 0.2385 and 0.2247, respectively, decreasing as the rising ionic radius. These phenomena suggest that the cation-size difference does not appear to be an important factor that distinguishes the formation of crystalline state and amorphous phase in this case. It is also surprising to observe that the criticalδto form amorphous phase in high-entropy oxide glasses is significantly different from that in high entropy alloys,35whereδappears to form in a region of 0.06-0.07. The investigation of the formation of high-entropy oxide glasses is still in its initial stage and much attempt has to be made in the future. Considering that the sample LTNWAl did not form amorphous state, the following analysis will be carried out only for the glassy samples LTNWM (M = B/Ga/In). | A new class of high-entropy oxide glasses 20LaO3/2-20TiO2-20NbO5/2-20WO3-20MO3/2 (M = B/Ga/In) were designed and successfully fabricated by aerodynamic containerless processing. The results show that one can control the properties and increase the functionality of glass by changing the type of M. The Vicker's hardness reaches the highest value of 6.45 GPa for glass M = B. The best thermal stability and the glass forming ability, measured using the glass-transition temperature T g and the temperature gap ΔT respectively, are found in glass M = In, with T g = 740 °C and ΔT = 72 °C. The optical properties show that the as-prepared glasses exhibit good transparency and high refractive index. Especially for glass M = In, its transmittance reaches almost 78% from visible to IR region, and the value is nearly unchanged after electron beam irradiation, indicating good irradiation resistance of this high-entropy oxide glass. Furthermore, the glass M = In has the highest refractive index (n d = 2.46) and low wavelength dispersion (ν d = 45.6). These results demonstrate that the conceptual design of high-entropy materials is adaptable to high performance oxide glasses, which should be promising host materials for optical applications such as smart phones with digital cameras and endoscopes. | Vicker's hardness, glass transition temperature Tg, crystallization onset temperature Tx, the peak temperature Tp, and DT (DT = Tx-Tg) of LTNWM (M = B/Ga/In) glasses. | /home/shared/llm-extraction-pipeline/articles_all/10.1016.j.jre.2022.04.003/tables/Table 1.csv
./10.1016.j.jre.2022.04.003 | LTNWIn | Optical properties and irradiation resistance of novel high-entropy oxide glasses La2O3-TiO2-Nb2O5-WO3-M2O3 (M=B/Ga/In) | Fig. 1shows the digital camera photos of LTNWM (M = B/Al/Ga/In) samples. It can be seen that samples of LTNWB, LTNWGa and LTNWIn appear as colorless and transparent spheres, initially indicating that these samples are pure amorphous glasses. However, the sample LTNWAl could not be vitrified during solidification in the aerodynamic levitation furnace. As known, the atomic-size differenceδis one of the factors that can be applied to measure the formation of single phase of high entropy alloys (HEAs) and high entropy metallic glasses (HE-MGs).33-35And also cation-size differenceδ(R) is defined to investigate the influence on the formation and temperature-stability of single high-entropy oxides.36In the current case of LTNWM (M = B/Al/Ga/In) system, we try to introduce the concept of cation-size differenceδ(R) similarly and calculateδ(R) via the following equation(1):(1)δ(R)=∑i=1nci(1-ri/r ̄)2wherenis the number of selected elements,ciandriare the cation percentage and radius of theith cation, andr ̄is the average cation radius and defined asr ̄=∑i=1nciri. The calculatedδ(R) values for samples LTNWB, LTNWAl, LTNWGa and LTNWIn are 0.3844, 0.2609, 0.2385 and 0.2247, respectively, decreasing as the rising ionic radius. These phenomena suggest that the cation-size difference does not appear to be an important factor that distinguishes the formation of crystalline state and amorphous phase in this case. It is also surprising to observe that the criticalδto form amorphous phase in high-entropy oxide glasses is significantly different from that in high entropy alloys,35whereδappears to form in a region of 0.06-0.07. The investigation of the formation of high-entropy oxide glasses is still in its initial stage and much attempt has to be made in the future. Considering that the sample LTNWAl did not form amorphous state, the following analysis will be carried out only for the glassy samples LTNWM (M = B/Ga/In). | A new class of high-entropy oxide glasses 20LaO3/2-20TiO2-20NbO5/2-20WO3-20MO3/2 (M = B/Ga/In) were designed and successfully fabricated by aerodynamic containerless processing. The results show that one can control the properties and increase the functionality of glass by changing the type of M. The Vicker's hardness reaches the highest value of 6.45 GPa for glass M = B. The best thermal stability and the glass forming ability, measured using the glass-transition temperature T g and the temperature gap ΔT respectively, are found in glass M = In, with T g = 740 °C and ΔT = 72 °C. The optical properties show that the as-prepared glasses exhibit good transparency and high refractive index. Especially for glass M = In, its transmittance reaches almost 78% from visible to IR region, and the value is nearly unchanged after electron beam irradiation, indicating good irradiation resistance of this high-entropy oxide glass. Furthermore, the glass M = In has the highest refractive index (n d = 2.46) and low wavelength dispersion (ν d = 45.6). These results demonstrate that the conceptual design of high-entropy materials is adaptable to high performance oxide glasses, which should be promising host materials for optical applications such as smart phones with digital cameras and endoscopes. | Density r, refractive index nd, Abbe number nd, inherent absorption wavelength l0, molar volume Vm, and oxygen polarizability aO2- of LTNWM (M = B/Ga/In) glasses. | /home/shared/llm-extraction-pipeline/articles_all/10.1016.j.jre.2022.04.003/tables/Table 2.csv
./10.1016.j.jre.2022.06.005 | RE-free ¦ RE = Y ¦ RE = Nd | Effect of neodymium and yttrium addition on microstructure and DC soft magnetic property of dual-phase FeCoNi(CuAl)0.8 high-entropy alloy | The correlation between the microstructure and soft magnetic properties under the direct current (DC) mode of dual-phase FeCoNi(CuAl)0.8RE0.05 (RE = Nd, Y) high-entropy alloys (HEAs) was investigated. X-ray diffraction (XRD) and electron backscattered diffraction (EBSD) results show that all samples consist of face-centered cubic (FCC) and body-centered cubic (BCC) phases. In comparison to the volume fraction of BCC phase of the RE-free HEA (25.3%), Nd and Y additions dramatically increase it to 42.0% and 43.3%, which leads to an increase of the saturation magnetization. RE addition reduces the average grain size from 7.26 μm of the RE-free HEA to 5.42 μm of RE = Nd HEA and 4.88 μm of RE = Y HEA. Stripe magnetic domain structure is observed in both FCC and BCC phases in the RE-free and RE-containing HEAs. The additives of Nd and Y both decrease the stripe pattern width in FCC and BCC phases. The refined structure and finely spaced stripe domain by RE addition can decrease the remanence. Compared with the RE-free HEA, RE addition can effectively enhance the DC soft magnetic property by decreasing the remanence, the coercivity, and the hysteresis loss. | The correlation between the microstructure and soft magnetic properties under the direct current (DC) mode of dual-phase FeCoNi(CuAl)0.8RE0.05 (RE = Nd, Y) high-entropy alloys (HEAs) was investigated. X-ray diffraction (XRD) and electron backscattered diffraction (EBSD) results show that all samples consist of face-centered cubic (FCC) and body-centered cubic (BCC) phases. In comparison to the volume fraction of BCC phase of the RE-free HEA (25.3%), Nd and Y additions dramatically increase it to 42.0% and 43.3%, which leads to an increase of the saturation magnetization. RE addition reduces the average grain size from 7.26 μm of the RE-free HEA to 5.42 μm of RE = Nd HEA and 4.88 μm of RE = Y HEA. Stripe magnetic domain structure is observed in both FCC and BCC phases in the RE-free and RE-containing HEAs. The additives of Nd and Y both decrease the stripe pattern width in FCC and BCC phases. The refined structure and finely spaced stripe domain by RE addition can decrease the remanence. Compared with the RE-free HEA, RE addition can effectively enhance the DC soft magnetic property by decreasing the remanence, the coercivity, and the hysteresis loss. | The average composition (at%) of Fe, Co, Ni, Al, Cu, Nd, Y elements, and the contents of (Fe + Co + Ni) in FCC phase and BCC phase in the RE-free and FeCoNi(CuAl)0.8RE0.05 (RE = Nd, Y) HEAs. | /home/shared/llm-extraction-pipeline/articles_all/10.1016.j.jre.2022.06.005/tables/Table 1.csv
./10.1016.j.jre.2022.06.005 | FeCoNi(CuAl)0.8RE0.05 | Effect of neodymium and yttrium addition on microstructure and DC soft magnetic property of dual-phase FeCoNi(CuAl)0.8 high-entropy alloy | The correlation between the microstructure and soft magnetic properties under the direct current (DC) mode of dual-phase FeCoNi(CuAl)0.8RE0.05 (RE = Nd, Y) high-entropy alloys (HEAs) was investigated. X-ray diffraction (XRD) and electron backscattered diffraction (EBSD) results show that all samples consist of face-centered cubic (FCC) and body-centered cubic (BCC) phases. In comparison to the volume fraction of BCC phase of the RE-free HEA (25.3%), Nd and Y additions dramatically increase it to 42.0% and 43.3%, which leads to an increase of the saturation magnetization. RE addition reduces the average grain size from 7.26 μm of the RE-free HEA to 5.42 μm of RE = Nd HEA and 4.88 μm of RE = Y HEA. Stripe magnetic domain structure is observed in both FCC and BCC phases in the RE-free and RE-containing HEAs. The additives of Nd and Y both decrease the stripe pattern width in FCC and BCC phases. The refined structure and finely spaced stripe domain by RE addition can decrease the remanence. Compared with the RE-free HEA, RE addition can effectively enhance the DC soft magnetic property by decreasing the remanence, the coercivity, and the hysteresis loss. | The correlation between the microstructure and soft magnetic properties under the direct current (DC) mode of dual-phase FeCoNi(CuAl)0.8RE0.05 (RE = Nd, Y) high-entropy alloys (HEAs) was investigated. X-ray diffraction (XRD) and electron backscattered diffraction (EBSD) results show that all samples consist of face-centered cubic (FCC) and body-centered cubic (BCC) phases. In comparison to the volume fraction of BCC phase of the RE-free HEA (25.3%), Nd and Y additions dramatically increase it to 42.0% and 43.3%, which leads to an increase of the saturation magnetization. RE addition reduces the average grain size from 7.26 μm of the RE-free HEA to 5.42 μm of RE = Nd HEA and 4.88 μm of RE = Y HEA. Stripe magnetic domain structure is observed in both FCC and BCC phases in the RE-free and RE-containing HEAs. The additives of Nd and Y both decrease the stripe pattern width in FCC and BCC phases. The refined structure and finely spaced stripe domain by RE addition can decrease the remanence. Compared with the RE-free HEA, RE addition can effectively enhance the DC soft magnetic property by decreasing the remanence, the coercivity, and the hysteresis loss. | The soft magnetic parameters including the saturation magnetization (Ms), the maximum permeability (mmax), the remanence (Br), the coercivity (Hc), and the hysteresis loss (Pu) of the FeCoNi(CuAl)0.8 (RE-free) and FeCoNi(CuAl)0.8RE0.05 (RE = Nd, Y) HEAs. | /home/shared/llm-extraction-pipeline/articles_all/10.1016.j.jre.2022.06.005/tables/Table 2.csv
./10.1016.j.jssc.2004.05.003 | S3 ¦ S1 ¦ S2 ¦ S4 ¦ S5 ¦ S7 ¦ S8 ¦ S6 | Synthesis and hydrogen storage behavior of Mg-Co-H system at nanometer scale | A mixture of Mg and Co nanoparticles in 2:1 molar ratio was put in acetone and then mixed by an ultrasonic homogenizer for 30min (15min every time, twice). After having dried in the air naturally, the mixture was pressed at 750bar by a press for 30s into pellets of about 13mm in diameter, 0.3mm in height and 0.1g in weight, as the samples for the synthesis reaction of Mg2CoH5and Mg2Co compound.Scheme 1shows the preparation procedures of different samples (samples 1-8). After the Mg and Co nanoparticle mixture sample was put into a reactor, the system was evacuated to 10-3Pa. After the mixture sample was heated up to 623K, kept for 49h and then cooled to room temperature, we obtained sample 1 (called “S1”, hereafter). When the mixture sample was heated up to 623K, kept for 1h, and then a hydrogen atmosphere of about 40bar was provided and kept for 48h, we obtained sample 2 (S2) after the system was cooled to room temperature. After the mixture sample was heated up to 673K, kept for 1h, and then a hydrogen atmosphere of 40bar was provided, we began to measure the hydrogen absorption rate of the 2Mg+Co nanoparticle mixture sample. After 62min of measurement, the system was cooled to room temperatures quickly and to obtain sample 3 (S3). If we did not cool the system after the hydrogen absorption rate measurement and kept it at 673K for 24h, we obtained sample 4 (S4) after it was cooled. After the first desorption equilibrium plateau of S4 at 673K (see dot A in Fig. 5 ), we stopped the pressure-composition isotherm (P-C-T) measurement and cooled the system to room temperature quickly in 5min to obtain sample 5 (S5). S4 was evacuated at 673K for 30min and then cooled to obtain sample 6 (S6); S4 was evacuated at 673K for 24h and then cooled to obtain sample 7 (S7). S7 was provided a hydrogen atmosphere of 40bar at 673K, kept for 24h and cooled to room temperature to obtain sample 8 (S8). | There are few reports on the hydrogen storage behavior study of Mg-Co-H system in the literature, although Mg2CoH5 has a much higher hydrogen capacity than Mg2NiH4. This is due to the great difficulty in the synthesis of Mg2CoH5 and Mg2Co in convenient conditions. Here we successfully synthesized the nanostructured Mg2CoH5 and Mg2Co from Mg and Co nanoparticles prepared by hydrogen plasma-metal reaction method. The reaction mechanism of the synthesis of the Mg-Co-H system was studied. The morphology of the Mg-Co-H system in nanometer scale was observed. The hydrogen absorption curves and the pressure-composition isotherm (P-C-T) properties of the Mg-Co-H system were studied. The van’t Hoff equations and the formation enthalpies and entropies of the produced Mg2CoH5 and Mg3CoH5 were obtained. The results were discussed by comparing with the corresponding ones of Mg-Co-H system by other groups and the ones of nanostructured Mg-H and Mg-Ni-H systems by our group. | Composition results of samples 1-8 (S1-S8) from XRD patterns | /home/shared/llm-extraction-pipeline/articles_all/10.1016.j.jssc.2004.05.003/tables/Table 1.csv
./10.1016.j.jssc.2015.10.016 | LaFe11.5Si1.5D0.7 | Investigation on structural and magnetocaloric properties of LaFe13-x Si x (H,C) y compounds | As observed in Fig. 10 (left), NaZn13-type compounds exhibit a typical magnetostrictive effect (ΔV/V=-1.12%) around their Curie temperature. This effect is the result of the occurrence of the IEM transition. The latter has already been observed and explained for RCo2and RMn2type compounds where R=rare-earth[27]. Fig. 10 (right) shows the magnetization as a function of the temperature for Fe(8b) and Fe(96i) atoms for LaFe11.5Si1.5D0.7compound. Depending on the atomic environment, magnetic saturation is different for magnetic atoms (2.25 and 1.5μB at 1.5K for Fe(96i) and Fe(8b) respectively). Similar results were published by Rosca et al.[16]. | The first part of this study is devoted to LaFe13-x Si x H y hydrides. The parent intermetallic alloys were synthesized by high energy ball milling. The insertion of H atoms was carried out by solid/gas reaction using a Sievert apparatus. Their thermodynamic properties show a very fast kinetic absorption at 298K under 10 bars depending on Si content. The structural results combined with magnetic measurements allow to explain the magnetovolumic effect on the Curie temperature. The second part of this study is dedicated to LaFe13-x Si x C y carbides. They were synthesized by solid/solid reaction between the intermetallic powder and the anthracene. Their structural as well as magnetocaloric properties were investigated. Further structural and magnetic results were carried out by neutron diffraction. A complete crystallographic characterization was made. The cell parameter and the Fe magnetic moments versus temperature were determined. Moreover, the misunderstanding on interstitial site was clear up.) | Magnetic and magnetocaloric measurement results of LaFe13-xSix hydrides (deuterides). | /home/shared/llm-extraction-pipeline/articles_all/10.1016.j.jssc.2015.10.016/tables/Table 5.csv
./10.1016.j.jssc.2021.121999 | HEA-D-170 ¦ HEA-D-88 ¦ HEA-D-22 ¦ HEA-D-43 ¦ HEA-H-11 ¦ HEA-H-121 ¦ HEA-H-36 ¦ HEA-H-57 | Effects of deuterium content on the thermal stability and deuterium site occupancy of TiZrHfMoNb deuterides | The TiZrHfMoNb alloy was prepared by arc melting under the Ar atmosphere. Commercially available titanium (99.99%), zirconium (99.99%), hafnium (99.99%), molybdenum (99.99%), niobium (99.99%) blocks were used as raw materials. The equiatomic Mo, Nb, Hf metals were put on the top layer and completely melted by increasing the arc current up to 600 A. Subsequently, the melted ingot was mixed with bottom layer Ti and Zr metals to form an alloy ingot after arc current was further increased to 800 A. The alloy ingot was re-melted five times to improve the homogeneity of the elemental distribution. Then, the as-prepared alloy was grinded to micro-sized powders in the agate. The obtained powders were deuterated/hydrogenated using a self-made Sievert’s type apparatus. A series of TiZrHfMoNb hydrides with different hydrogen contents were prepared and designated as HEA-H-11, HEA-H-36, HEA-H-57, HEA-H-121. Because of the larger scattering cross-section of deuterium than hydrogen, a series of TiZrHfMoNb deuterides with different deuterium contents were designated as HEA-D-22, HEA-D-43, HEA-D-88, HEA-D-170 to avoid the high background for the neutron diffraction measurements. | A series of high entropy alloy (HEA) hydrides/deuterides were synthesized and characterized to explore the relationship between thermal stability and the structure of TiZrHfMoNb deuterides. The X-ray diffraction, thermogravimetric analysis, and differential scanning calorimetry results reveal that the lattice constant and cell volume of TiZrHfMoNb hydrides increase with the increasing hydrogen content. The desorption temperature decreases with the increasing hydrogen content, indicating that the increased lattice constant arising from the introduction of deuterium atoms will destabilize the HEA deuterides. A density functional theory calculations demonstrate that the binding energies between hydrogen and metals in BCC TiZrHfMoNb hydrides decline with the increasing hydrogen content, meaning that the thermal stability decreases with the increasing hydrogen content. The HEA deuterides are found to be more stable than their hydrides, implying the remarkable isotopic effect of TiZrHfMoNb HEA. Neutron powder diffraction refinements confirm that deuterium atoms prefer to occupy both of the tetrahedral and octahedral interstitials in BCC structure, while a prior occupation of tetrahedral interstitial sites in FCC structure. The deuterium/hydrogen concentrations and the lattice constants are proposed to be the major factor regulating the thermal stability of HEA deuteride, making them suitable for different application field of hydrogen storage. | The onset desorption temperature, peak desorption temperature, heat flow of TiZrHfMoNb deuterides/hydrides. | /home/shared/llm-extraction-pipeline/articles_all/10.1016.j.jssc.2021.121999/tables/Table 2.csv
./10.1016.j.jssc.2021.121999 | HEA | Effects of deuterium content on the thermal stability and deuterium site occupancy of TiZrHfMoNb deuterides | A series of high entropy alloy (HEA) hydrides/deuterides were synthesized and characterized to explore the relationship between thermal stability and the structure of TiZrHfMoNb deuterides. The X-ray diffraction, thermogravimetric analysis, and differential scanning calorimetry results reveal that the lattice constant and cell volume of TiZrHfMoNb hydrides increase with the increasing hydrogen content. The desorption temperature decreases with the increasing hydrogen content, indicating that the increased lattice constant arising from the introduction of deuterium atoms will destabilize the HEA deuterides. A density functional theory calculations demonstrate that the binding energies between hydrogen and metals in BCC TiZrHfMoNb hydrides decline with the increasing hydrogen content, meaning that the thermal stability decreases with the increasing hydrogen content. The HEA deuterides are found to be more stable than their hydrides, implying the remarkable isotopic effect of TiZrHfMoNb HEA. Neutron powder diffraction refinements confirm that deuterium atoms prefer to occupy both of the tetrahedral and octahedral interstitials in BCC structure, while a prior occupation of tetrahedral interstitial sites in FCC structure. The deuterium/hydrogen concentrations and the lattice constants are proposed to be the major factor regulating the thermal stability of HEA deuteride, making them suitable for different application field of hydrogen storage. | A series of high entropy alloy (HEA) hydrides/deuterides were synthesized and characterized to explore the relationship between thermal stability and the structure of TiZrHfMoNb deuterides. The X-ray diffraction, thermogravimetric analysis, and differential scanning calorimetry results reveal that the lattice constant and cell volume of TiZrHfMoNb hydrides increase with the increasing hydrogen content. The desorption temperature decreases with the increasing hydrogen content, indicating that the increased lattice constant arising from the introduction of deuterium atoms will destabilize the HEA deuterides. A density functional theory calculations demonstrate that the binding energies between hydrogen and metals in BCC TiZrHfMoNb hydrides decline with the increasing hydrogen content, meaning that the thermal stability decreases with the increasing hydrogen content. The HEA deuterides are found to be more stable than their hydrides, implying the remarkable isotopic effect of TiZrHfMoNb HEA. Neutron powder diffraction refinements confirm that deuterium atoms prefer to occupy both of the tetrahedral and octahedral interstitials in BCC structure, while a prior occupation of tetrahedral interstitial sites in FCC structure. The deuterium/hydrogen concentrations and the lattice constants are proposed to be the major factor regulating the thermal stability of HEA deuteride, making them suitable for different application field of hydrogen storage. | Rietveld refined NPD structure data for HEA and its deuterides. | /home/shared/llm-extraction-pipeline/articles_all/10.1016.j.jssc.2021.121999/tables/Table 3.csv
./10.1016.j.jssc.2021.122436 | (Sm1/3Pr1/3Y1/3)Co5 ¦ (Sm1/2Pr1/2)Co5 ¦ (Sm1/4Pr1/4Nd1/4Y1/4)Co5 ¦ (Sm1/3Pr1/3Nd1/3)Co5 | Structural stability, magnetic properties and hardness of equiatomic light rare earth-cobalt with CaCu5 type structure before and after adding Y | To explore the existence of single-phase high entropy intermetallic compound (HEIC) by elements randomly occupation at one sublattice, the four intermetallic compounds (Sm1/2Pr1/2)Co5, (Sm1/3Pr1/3Y1/3)Co5 (Sm1/3Pr1/3Nd1/3)Co5 and (Sm1/4Pr1/4Nd1/4Y1/4)Co5 have been synthesized by vacuum arc-melting technology, and their crystal structures, microstructures, magnetic properties, and hardness have been systematically studied. X-ray diffraction confirms that the four intermetallics are single phase with hexagonal CaCu5 type structure. A configuration entropy of 11.56 ​J/(mol·K) is obtained in (Sm1/4Pr1/4Nd1/4Y1/4)Co5. The morphologic images show that grains are refined via adding Y into (Sm1/2Pr1/2)Co5 and (Sm1/3Pr1/3Nd1/3)Co5. These intermetallics are ferromagnetic characteristics and show strong magnetocrystalline anisotropy along c axis at room temperature. Y doping into (Sm1/2Pr1/2)Co5 and (Sm1/3Pr1/3Nd1/3)Co5 induces the enhancements of anisotropy field, maximum energy product and Vickers hardness. The improvements of magnetic properties and hardness might be due to the modulation of lattice parameter ratio (c/a) by yttrium doping. | To explore the existence of single-phase high entropy intermetallic compound (HEIC) by elements randomly occupation at one sublattice, the four intermetallic compounds (Sm1/2Pr1/2)Co5, (Sm1/3Pr1/3Y1/3)Co5 (Sm1/3Pr1/3Nd1/3)Co5 and (Sm1/4Pr1/4Nd1/4Y1/4)Co5 have been synthesized by vacuum arc-melting technology, and their crystal structures, microstructures, magnetic properties, and hardness have been systematically studied. X-ray diffraction confirms that the four intermetallics are single phase with hexagonal CaCu5 type structure. A configuration entropy of 11.56 ​J/(mol·K) is obtained in (Sm1/4Pr1/4Nd1/4Y1/4)Co5. The morphologic images show that grains are refined via adding Y into (Sm1/2Pr1/2)Co5 and (Sm1/3Pr1/3Nd1/3)Co5. These intermetallics are ferromagnetic characteristics and show strong magnetocrystalline anisotropy along c axis at room temperature. Y doping into (Sm1/2Pr1/2)Co5 and (Sm1/3Pr1/3Nd1/3)Co5 induces the enhancements of anisotropy field, maximum energy product and Vickers hardness. The improvements of magnetic properties and hardness might be due to the modulation of lattice parameter ratio (c/a) by yttrium doping. | The element compositions of four intermetallic compounds. | /home/shared/llm-extraction-pipeline/articles_all/10.1016.j.jssc.2021.122436/tables/Table 2.csv
./10.1016.j.jtice.2024.105531 | Co/Bi2Te3 | Co/Bi2Te3 interfacial reactions and Bi-Co-Te phase equilibria | Background Bi2Te3 is the most frequently used thermoelectric compound, while Co exhibits promise as a barrier layer candidate. To provide fundamental information, the Bi-Co-Te phase equilibria isothermal sections at 500 and 400 °C, as well as the Co/Bi2Te3 interfacial reactions at 500, 400, and 300 °C, were determined. Methods The Bi-Co-Te alloys and Bi2Te3 substrates were synthesized using high-purity constituent elements. To form the Co/Bi2Te3 couples, Co was electroplated onto the Bi2Te3 substrates, after which they were subjected to reactions at specific temperatures. Significant findings In the Bi-Co-Te ternary system, no ternary compounds were found, and all the binary compounds have limited solubility for ternary elements. In the Co/Bi2Te3 couples, significant interfacial reactions were observed. The results suggest that Co alone is not a suitable barrier layer. The reaction paths are Co/CoTe/(Bi2)m(Bi2Te3)n/Bi2Te3 when reacted at 400 and 300 °C. Although 500 °C is below the melting points of both Co and Bi2Te3, surprising liquation occurred, and the reaction path is Co/CoTe/Co+ (Bi2)m(Bi2Te3)n +liquid (I)/Bi2Te3 at 500 °C. Based on the morphologies and results of the reaction path, it is concluded the dominating diffusion species is Te. | Background Bi2Te3 is the most frequently used thermoelectric compound, while Co exhibits promise as a barrier layer candidate. To provide fundamental information, the Bi-Co-Te phase equilibria isothermal sections at 500 and 400 °C, as well as the Co/Bi2Te3 interfacial reactions at 500, 400, and 300 °C, were determined. Methods The Bi-Co-Te alloys and Bi2Te3 substrates were synthesized using high-purity constituent elements. To form the Co/Bi2Te3 couples, Co was electroplated onto the Bi2Te3 substrates, after which they were subjected to reactions at specific temperatures. Significant findings In the Bi-Co-Te ternary system, no ternary compounds were found, and all the binary compounds have limited solubility for ternary elements. In the Co/Bi2Te3 couples, significant interfacial reactions were observed. The results suggest that Co alone is not a suitable barrier layer. The reaction paths are Co/CoTe/(Bi2)m(Bi2Te3)n/Bi2Te3 when reacted at 400 and 300 °C. Although 500 °C is below the melting points of both Co and Bi2Te3, surprising liquation occurred, and the reaction path is Co/CoTe/Co+ (Bi2)m(Bi2Te3)n +liquid (I)/Bi2Te3 at 500 °C. Based on the morphologies and results of the reaction path, it is concluded the dominating diffusion species is Te. | Co/ Bi2Te3 couples reacted at 300, 400 and 500. | /home/shared/llm-extraction-pipeline/articles_all/10.1016.j.jtice.2024.105531/tables/Table 2.csv
./10.1016.j.matchar.2015.10.025 | Cu- | Synthesis of AlFeCuCrMgx (x=0, 0.5, 1, 1.7) alloy powders by mechanical alloying | Fig. 9 shows the variation of enthalpy of mixing (ΔHmix), atomic radii mismatch (δ) and configurational entropy of mixing (ΔSconf). It can be seen that the enthalpy of mixing (ΔHmix) and atomic radii mismatch (δ) increase with an increase in the Mg concentration because of high positive enthalpies between Mg-Cr, Mg-Fe, Cu-Fe and Cu-Cr[26]. ΔSconfincreases with an increase in Mg content and is maximum for the equiatomic AlFeCuCrMg HEA. Although it decreases for AlFeCuCrMg1.7HEA which is because of higher Mg concentration that reduces the elemental disorderness. ΔSconffor all synthesized HEAs by mechanical alloying have the values greater than 11.5J/mol·K, which is close to the criteria reported[1,11,12]. It is interesting to note that thermodynamical parameters in AlFeCuCrMgx(x=0.5,1, 1.7mol) do not favor the criterion for formation of solid solution[1,2,11]. Still, in the present case a simple solid solution is found in all AlFeCuCrMgxHEAs. The criterion Ω>1 which shows the dependency of configurational entropy and enthalpy of mixing in the formation of solid solution is very much applicable for AlFeCuCrMgx(x=0, 0.5, 1, 1.7mol) high entropy alloys (see Table 4 ). Although, present HEAs are synthesized by MA and the macro-level temperature while MA do not rise to the melting temperature, Tm. It can be explained while the MA processing the local microscopic temperature, required for crystal structure change might have increased due to exothermic reaction occurring during the milling process. Thus reducing the dominance of high mixing enthalpy and forming a solid solution which remains intact at room temperature due to the effect of severe lattice distortion. Thus showing the dependence of the Ω parameter in the formation of a solid solution even when the synthesis route is MA. | Novel AlFeCuCrMgx (x=0, 0.5, 1, 1.7mol) high-entropy alloys (HEAs) were synthesized by mechanical alloying. The effect of Mg content on the phase evolution of HEAs was investigated using X-Ray diffractometry (XRD), transmission electron microscopy (TEM) and selected area electron diffraction (SAED) pattern analysis. The particle morphology and composition of HEAs were investigated by scanning electron microscopy (SEM). Thermodynamic parameters were calculated and analyzed to explain the formation of a solid solution. XRD analysis revealed BCC as major phase and FCC as a minor phase in as-milled AlFeCuCr and AlFeCuCrMg0.5 HEAs. Also, XRD analysis of as-milled AlFeCuCrMg, AlFeCuCrMg1.7 confirmed the formation of two BCC phases (BCC 1 and BCC 2). TEM-SAED analysis of AlFeCuCrMgx HEAs concurred with XRD results. Microstructural features and mechanism for solid solution formation have been conferred in detail. Phase formation of the present HEAs has been correlated with calculated thermodynamic parameters. Differential thermal analysis (TGA-DTA) of these alloys confirmed that there is no substantial phase change up to 500°C. | Atomic size, melting point, crystal structure, self-diffusion coefficient and Lattice parameter (JCPDS) of individual elements [18,28]. | /home/shared/llm-extraction-pipeline/articles_all/10.1016.j.matchar.2015.10.025/tables/Table 1.csv
./10.1016.j.matchar.2015.10.025 | Mg- | Synthesis of AlFeCuCrMgx (x=0, 0.5, 1, 1.7) alloy powders by mechanical alloying | It is evident that microstrain initially increases with increase in Mg content and then decreases for AlFeCuCrMg and again increase slightly for AlFeCuCrMg1.7. It was interesting to note that while milling of AlFeCuCrMg and AlFeCuCrMg1.7HEAs, the temperature rise was much more than that in cases of AlFeCuCr and AlFeCuCrMg0.5which may be due to the exothermic reaction while milling of higher Mg content HEAs. This increase in temperature tends to relax microstrain (see Fig. 8 )[23]. Thus, AlFeCuCrMg and AlFeCuCrMg1.7HEA have a much lower value of microstrain than AlFeCuCr and AlFeCuCrMg0.5. Slight increase in the lattice strain (0.335%) in AlFeCuCrMg1.7compared to AlFeCuCrMg is due to the Mg-super saturation and increase in lattice distortion in the lattice of Cr and Fe. | Novel AlFeCuCrMgx (x=0, 0.5, 1, 1.7mol) high-entropy alloys (HEAs) were synthesized by mechanical alloying. The effect of Mg content on the phase evolution of HEAs was investigated using X-Ray diffractometry (XRD), transmission electron microscopy (TEM) and selected area electron diffraction (SAED) pattern analysis. The particle morphology and composition of HEAs were investigated by scanning electron microscopy (SEM). Thermodynamic parameters were calculated and analyzed to explain the formation of a solid solution. XRD analysis revealed BCC as major phase and FCC as a minor phase in as-milled AlFeCuCr and AlFeCuCrMg0.5 HEAs. Also, XRD analysis of as-milled AlFeCuCrMg, AlFeCuCrMg1.7 confirmed the formation of two BCC phases (BCC 1 and BCC 2). TEM-SAED analysis of AlFeCuCrMgx HEAs concurred with XRD results. Microstructural features and mechanism for solid solution formation have been conferred in detail. Phase formation of the present HEAs has been correlated with calculated thermodynamic parameters. Differential thermal analysis (TGA-DTA) of these alloys confirmed that there is no substantial phase change up to 500°C. | Atomic size, melting point, crystal structure, self-diffusion coefficient and Lattice parameter (JCPDS) of individual elements [18,28]. | /home/shared/llm-extraction-pipeline/articles_all/10.1016.j.matchar.2015.10.025/tables/Table 1.csv
./10.1016.j.matchar.2015.10.025 | Al- | Synthesis of AlFeCuCrMgx (x=0, 0.5, 1, 1.7) alloy powders by mechanical alloying | Magnesium being light weight and cost effective element not much literature have been found in the study of its effect in HEAs. Li et al.[6]have studied the Mgx(MnAlZnCu)100-xhigh entropy alloy prepared by casting method and reported to have a hexagonally packed phase (HCP) along with Al-Mn icosahedral quasicrystal phase. Particularly, Mg20(MnAlZnCu)80alloy has shown very good thermal stability up to 950K. Equiatomic MgMnAlZnCu HEA, prepared by induction melting, also confirmed the formation of Al-Mn icosahedral phase with HCP phase and these phases were found to be more stable up to 973K[7]. Chen et al.[8]studied BeCoMgTi and BeCoMgTiZn HEAs synthesized by mechanical alloying (MA) and concluded the amorphization of the HCP elements. Recently, light weight Al20Li20Mg10Sc20Ti30HEA was studied by Youssef et al.[9]and results shows the formation of complete FCC phase after mechanical alloying for 16h. | Novel AlFeCuCrMgx (x=0, 0.5, 1, 1.7mol) high-entropy alloys (HEAs) were synthesized by mechanical alloying. The effect of Mg content on the phase evolution of HEAs was investigated using X-Ray diffractometry (XRD), transmission electron microscopy (TEM) and selected area electron diffraction (SAED) pattern analysis. The particle morphology and composition of HEAs were investigated by scanning electron microscopy (SEM). Thermodynamic parameters were calculated and analyzed to explain the formation of a solid solution. XRD analysis revealed BCC as major phase and FCC as a minor phase in as-milled AlFeCuCr and AlFeCuCrMg0.5 HEAs. Also, XRD analysis of as-milled AlFeCuCrMg, AlFeCuCrMg1.7 confirmed the formation of two BCC phases (BCC 1 and BCC 2). TEM-SAED analysis of AlFeCuCrMgx HEAs concurred with XRD results. Microstructural features and mechanism for solid solution formation have been conferred in detail. Phase formation of the present HEAs has been correlated with calculated thermodynamic parameters. Differential thermal analysis (TGA-DTA) of these alloys confirmed that there is no substantial phase change up to 500°C. | Atomic size, melting point, crystal structure, self-diffusion coefficient and Lattice parameter (JCPDS) of individual elements [18,28]. | /home/shared/llm-extraction-pipeline/articles_all/10.1016.j.matchar.2015.10.025/tables/Table 1.csv
./10.1016.j.matchar.2016.02.018 | Fe2.0 ¦ Fe1.5 ¦ Fe1.0 ¦ Fe0.5 | Effect of Fe content on microstructure and mechanical properties of Al0·5CoCrFexNiTi0.5 high-entropy alloys | In this study, Al0 .5CoCrFexNiTi0.5 alloys (where the molar ratio (x) is 0.5, 1.0, 1.5, and 2.0) were synthesized to elucidate the effect of their Fe content on their microstructure and mechanical properties. The results show that both Al0.5CoCrFe0.5NiTi0.5 and Al0.5CoCrFe1.0NiTi0.5 alloys consist of four phases, BCC, FCC, σ, and ordered BCC phases. The number of phases decreases to three for the Al0.5CoCrFe1.5NiTi0.5 and Al0.5CoCrFe2.0NiTi0.5 alloys, both of which consist of the FCC, BCC, and ordered BCC phases. The hardness of the alloys decreases from HV748 to HV399 with increasing Fe content. This result shows that addition of Fe to the alloy inhibits the formation of the σ phase while promoting the formation of the FCC phase, and thus indicates that Fe stabilizes the FCC phase. Al0.5CoCrFe0.5NiTi0.5, Al0.5CoCrFe1.0NiTi0.5, and Al0.5CoCrFe1.5NiTi0.5 alloys have a dendritic structure. However, the microstructure of the Al0.5CoCrFe2.0NiTi0.5 alloy changes into a three-phase eutectic structure. The compressive strength (σmax) of the alloys decreases with increasing Fe content. Accordingly, σmax decreases from 2240 to 1736MPa, and the fracture strain increases from 0.11 to 0.45 as the Fe content increases from 0.5 to 2.0. Both Al0.5CoCrFe1.5NiTi0.5 and Al0.5CoCrFe2.0NiTi0.5 alloys exhibit high strength and high ductility. | In this study, Al0 .5CoCrFexNiTi0.5 alloys (where the molar ratio (x) is 0.5, 1.0, 1.5, and 2.0) were synthesized to elucidate the effect of their Fe content on their microstructure and mechanical properties. The results show that both Al0.5CoCrFe0.5NiTi0.5 and Al0.5CoCrFe1.0NiTi0.5 alloys consist of four phases, BCC, FCC, σ, and ordered BCC phases. The number of phases decreases to three for the Al0.5CoCrFe1.5NiTi0.5 and Al0.5CoCrFe2.0NiTi0.5 alloys, both of which consist of the FCC, BCC, and ordered BCC phases. The hardness of the alloys decreases from HV748 to HV399 with increasing Fe content. This result shows that addition of Fe to the alloy inhibits the formation of the σ phase while promoting the formation of the FCC phase, and thus indicates that Fe stabilizes the FCC phase. Al0.5CoCrFe0.5NiTi0.5, Al0.5CoCrFe1.0NiTi0.5, and Al0.5CoCrFe1.5NiTi0.5 alloys have a dendritic structure. However, the microstructure of the Al0.5CoCrFe2.0NiTi0.5 alloy changes into a three-phase eutectic structure. The compressive strength (σmax) of the alloys decreases with increasing Fe content. Accordingly, σmax decreases from 2240 to 1736MPa, and the fracture strain increases from 0.11 to 0.45 as the Fe content increases from 0.5 to 2.0. Both Al0.5CoCrFe1.5NiTi0.5 and Al0.5CoCrFe2.0NiTi0.5 alloys exhibit high strength and high ductility. | EDS analyses (at.%) of the Fe0.5, Fe1.0, Fe1.5, and Fe2.0 high-entropy alloys. | /home/shared/llm-extraction-pipeline/articles_all/10.1016.j.matchar.2016.02.018/tables/Table 1.csv | {'NA': 'A: BCC, B: FCC, C: s, D: ordered BCC.'}
./10.1016.j.matchar.2018.06.019 | 42 alloys | Ab initio phase stabilities and mechanical properties of multicomponent alloys: A comprehensive review for high entropy alloys and compositionally complex alloys | The impact of crystal structure onTCfor HEAs was also explored for the CoCrFeMnNi alloy by Ma et al.[101]and for AlxCoCrFeMnNi alloys by Sun et al.[72]. More recently Huang et al.[146]extended these calculations to more than 42 alloys. In all cases, it was found that the computedTC’s for the bcc crystal structures are significantly larger than the ones for the corresponding fcc crystal structures [72,101,146]. | Multicomponent alloys with multiple principal elements including high entropy alloys (HEAs) and compositionally complex alloys (CCAs) are attracting rapidly growing attention. The endless possibilities to explore new alloys and the hope for better combinations of materials properties have stimulated a remarkable number of research works in the last years. Most of these works have been based on experimental approaches, but ab initio calculations have emerged as a powerful approach that complements experiment and serves as a predictive tool for the identification and characterization of promising alloys. The theoretical ab initio modeling of phase stabilities and mechanical properties of multi-principal element alloys by means of density functional theory (DFT) is reviewed. A general thermodynamic framework is laid down that provides a bridge between the quantities accessible with DFT and the targeted thermodynamic and mechanical properties. It is shown how chemical disorder and various finite-temperature excitations can be modeled with DFT. Different concepts to study crystal and alloy phase stabilities, the impact of lattice distortions (a core effect of HEAs), magnetic transitions, and chemical short-range order are discussed along with specific examples. Strategies to study elastic properties, stacking fault energies, and their dependence on, e.g., temperature or alloy composition are illustrated. Finally, we provide an extensive compilation of multi-principal element alloys and various material properties studied with DFT so far (a set of over 500 alloy-property combinations). | Ab initio works focusing on the Curie temperature and magnetic ordering of HEAs/CCAs. | /home/shared/llm-extraction-pipeline/articles_all/10.1016.j.matchar.2018.06.019/tables/Table 4.csv
./10.1016.j.matchar.2018.06.019 | Co-Cr-Fe-Mn-Ni | Ab initio phase stabilities and mechanical properties of multicomponent alloys: A comprehensive review for high entropy alloys and compositionally complex alloys | Overall, a wide range of alloys has been investigated, mostly fcc Co-Cr-Fe-Mn-Ni base alloys [69,70,101,103,144,145,187,188,194,197,201,204] as well as bcc refractory alloys such as Hf-Nb-Ti-V-Zr base ones [69,102,121,189-193,195,196,199,200,202,203,205]. Few studies dealt with the more rare hcp HEAs, namely HfScTiZr[206]and an Al-Hf-Sc-Ti-Zr alloy[66]. | Multicomponent alloys with multiple principal elements including high entropy alloys (HEAs) and compositionally complex alloys (CCAs) are attracting rapidly growing attention. The endless possibilities to explore new alloys and the hope for better combinations of materials properties have stimulated a remarkable number of research works in the last years. Most of these works have been based on experimental approaches, but ab initio calculations have emerged as a powerful approach that complements experiment and serves as a predictive tool for the identification and characterization of promising alloys. The theoretical ab initio modeling of phase stabilities and mechanical properties of multi-principal element alloys by means of density functional theory (DFT) is reviewed. A general thermodynamic framework is laid down that provides a bridge between the quantities accessible with DFT and the targeted thermodynamic and mechanical properties. It is shown how chemical disorder and various finite-temperature excitations can be modeled with DFT. Different concepts to study crystal and alloy phase stabilities, the impact of lattice distortions (a core effect of HEAs), magnetic transitions, and chemical short-range order are discussed along with specific examples. Strategies to study elastic properties, stacking fault energies, and their dependence on, e.g., temperature or alloy composition are illustrated. Finally, we provide an extensive compilation of multi-principal element alloys and various material properties studied with DFT so far (a set of over 500 alloy-property combinations). | Collection of ab initio works on elastic properties for HEAs/CCAs. The symbol Cij in the column "Remarks" indicates that the second-order elastic constant tensor was computed. Note that polycrystalline moduli like bulk modulus, shear modulus, and Poisson ratio can be computed from Cij as described in the main text. | /home/shared/llm-extraction-pipeline/articles_all/10.1016.j.matchar.2018.06.019/tables/Table 6.csv
./10.1016.j.matchar.2018.06.036 | Cantor | New multiphase compositionally complex alloys driven by the high entropy alloy approach | V additions are used in this work by Shaysultanov et al. [96] to add a hardening σ phase to the well-investigated single-phase HEA CoCrFeMnNi (often referred to as Cantor alloy [4,5]). Alloys are heat treated at different temperatures and then analysed mainly by SEM and, to a lesser extent, TEM. The heat treatment at 1100 °C provides a homogenization of the alloy but the lower temperatures do not. There is no annealing after the homogenization. Five different alloys have been investigated, the equiatomic 5-component Cantor alloy CoCrFeMnNi, Co19Cr19Fe19Mn19Ni19V5, Co18Cr18Fe18Mn18Ni18V9,Co17Cr17Fe17Mn17Ni17V13, and the again equiatomic, now six-component alloy CoCrFeMnNiV. | The discovery of high entropy alloys at the turn of the millennium lead to a multitude of investigations of different types, focus and aims. With an increased knowledge of the new family of materials, it was possible to make a separation into true single phase high entropy alloys (HEA) and multi-phase compositionally complex alloys (CCA), which both fulfil the initial definition criteria. This review focuses on CCA that have been investigated and developed with a mechanical application in mind. A special importance is attributed to the mechanical testing methods, and priority is given to tensile testing at both room temperature and up to 700 °C. Precise microstructural characterization techniques like transmission electron microscopy and/or atom probe tomography ensure the determination of small scale phases, which could be overlooked when using only scanning electron microscopy and/or X-ray diffraction. Comparison of the investigations that meet these criteria are summarized in several tables and figures. | Carbon influence on tensile data in the Cantor equiatomic alloy CoCrFeMnNi [38]; cr: cold-rolling. | /home/shared/llm-extraction-pipeline/articles_all/10.1016.j.matchar.2018.06.036/tables/Table 20.csv
./10.1016.j.matchar.2018.06.036 | Equiatomic AlCoCrFeNi | New multiphase compositionally complex alloys driven by the high entropy alloy approach | Investigations on this group of alloys are usually more oriented towards cost reduction, since a homogenization heat treatment can be omitted (Criterion 4).a)Equiatomic AlCoCrFeNi: | The discovery of high entropy alloys at the turn of the millennium lead to a multitude of investigations of different types, focus and aims. With an increased knowledge of the new family of materials, it was possible to make a separation into true single phase high entropy alloys (HEA) and multi-phase compositionally complex alloys (CCA), which both fulfil the initial definition criteria. This review focuses on CCA that have been investigated and developed with a mechanical application in mind. A special importance is attributed to the mechanical testing methods, and priority is given to tensile testing at both room temperature and up to 700 °C. Precise microstructural characterization techniques like transmission electron microscopy and/or atom probe tomography ensure the determination of small scale phases, which could be overlooked when using only scanning electron microscopy and/or X-ray diffraction. Comparison of the investigations that meet these criteria are summarized in several tables and figures. | Compressive properties and major crystal structures of some typical CCA at room temperature. Compressive elongation to failure (ef), yield strength (YS), compressive fracture strength (sf). | /home/shared/llm-extraction-pipeline/articles_all/10.1016.j.matchar.2018.06.036/tables/Table 25.csv
./10.1016.j.matchar.2018.08.008 | CoCrCuFeNi-3 at.% Sn | Nano-phase formation accompanying phase separation in undercooled CoCrCuFeNi-3 at.% Sn high entropy alloy | Highly undercooled multi-component CoCrCuFeNi-3 at.% Sn high-entropy alloy was studied by adopting molten glass purification combined with cycle superheating methods. Based on the critical undercooling ΔT ⁎, the characteristic of liquid-phase separation was researched at different undercoolings. Accompanying phase separation, two phases (CoCrFeNi-rich and CuNi-rich) and three kinds of nano-precipitates (CrCo-rich, CrSn-rich and Sn-rich nano-precipitates) were detected. The microhardness of undercooled CoCrCuFeNi-3 at.% Sn high-entropy alloys increased markedly with the increase of undercooling. The effect of Sn on the microstructure evolution and properties in the process of phase separation was clarified with the aid of nano-precipitates. | Highly undercooled multi-component CoCrCuFeNi-3 at.% Sn high-entropy alloy was studied by adopting molten glass purification combined with cycle superheating methods. Based on the critical undercooling ΔT ⁎, the characteristic of liquid-phase separation was researched at different undercoolings. Accompanying phase separation, two phases (CoCrFeNi-rich and CuNi-rich) and three kinds of nano-precipitates (CrCo-rich, CrSn-rich and Sn-rich nano-precipitates) were detected. The microhardness of undercooled CoCrCuFeNi-3 at.% Sn high-entropy alloys increased markedly with the increase of undercooling. The effect of Sn on the microstructure evolution and properties in the process of phase separation was clarified with the aid of nano-precipitates. | Chemical composition (in at.%) of CoCrCuFeNi-3 at.% Sn HEAs at DT = 150 K: Different phases in the alloy (region as labelled in Fig. 5) are measured by TEM/EDX. | /home/shared/llm-extraction-pipeline/articles_all/10.1016.j.matchar.2018.08.008/tables/Table 1.csv
./10.1016.j.matchar.2018.09.029 | SR ¦ ASR | A superior combination of strength-ductility in CoCrFeNiMn high-entropy alloy induced by asymmetric rolling and subsequent annealing treatment | CoCrFeMnNi high-entropy alloy with a smaller average grain size and gradient microstructure was produced by asymmetric rolling (ASR) and subsequent annealing treatment, which gave rise to a superior combination of strength-ductility. High back stress, working hardening and geometrically necessary dislocations were detected in the gradient structure. The ultra-high strength of the CoCrFeMnNi high-entropy alloy was related to the fine grain and high back-stress, while the superior ductility was ascribed to the gradient structure and fine grain. ASR followed by annealing might be a novel strategy for designing high entropy alloys with high performance. | CoCrFeMnNi high-entropy alloy with a smaller average grain size and gradient microstructure was produced by asymmetric rolling (ASR) and subsequent annealing treatment, which gave rise to a superior combination of strength-ductility. High back stress, working hardening and geometrically necessary dislocations were detected in the gradient structure. The ultra-high strength of the CoCrFeMnNi high-entropy alloy was related to the fine grain and high back-stress, while the superior ductility was ascribed to the gradient structure and fine grain. ASR followed by annealing might be a novel strategy for designing high entropy alloys with high performance. | Yield strength (sys), ultimate tensile strength (sts), fracture elongation (efe), uniform elongation (eue) and sts x efe of the processed plates. | /home/shared/llm-extraction-pipeline/articles_all/10.1016.j.matchar.2018.09.029/tables/Table 1.csv
./10.1016.j.matchar.2019.03.006 | LM ¦ AM | The strengthening effects of relatively lightweight AlCoCrFeNi high entropy alloy | Cylindrical ingots of AlCoCrFeNi HEA in an equip-atomic ratio with a weight of 2.5 kg, denoted by LM alloy, were prepared from high purity (99.9%) Co, Cr, Fe, Ni, and Al via levitation melting under high-purity argon atmosphere. Besides, Master-alloy button ingots (~40 g), marked as AM alloy, was also prepared by melting the same purity materials using arc-melting on a water-cooled Cu crucible. Then, all the ingots were re-melted four times to ensure the chemical homogenization of the specimens. The macro-composition analysis ( Table 1 ) of the as-cast alloy ingots measured using energy dispersive x-ray spectroscopy (EDS) indicate that the actual composition of the samples was consistent with the nominal values. The specimens for the microstructural characterization and mechanical tests were cut from the center part of the as-cast HEAs. | In this paper, relatively lightweight AlCoCrFeNi HEA ingots with different initial microstructures were fabricated by utilizing the cooling rate effect. The associated mechanical properties and strengthening response are also reported. The body-centered cubic (BCC) AlCoCrFeNi HEAs solidified dendritically, and the dendrite (DR) regions were surrounded by the inter-dendrite (ID) regions. The volume fraction of the DR regions of the alloy formed via arc-melting was higher than those of their counterparts produced via levitation melting, which is considered to have a strong dependence on the cooling rate effect. In addition, the compressive properties were significantly influenced by the ratio of volume fraction of ID and DR regions, as well as the morphologies of the disordered body-centered cubic (A2) and ordered body-centered cubic (B2) phases. The alloy formulated via levitation melting exhibited higher hardness and compressive yield strength (YS) than the arc-melting alloy, at the expense of plasticity. The strengthening effects including grain boundary strengthening, dislocation strengthening, solid solution strengthening, and precipitation strengthening were estimated and compared with the experimental measurements. | Microstructural characteristics and compressive properties of the as-cast AlCoCrFeNi HEAs. | /home/shared/llm-extraction-pipeline/articles_all/10.1016.j.matchar.2019.03.006/tables/Table 3.csv
./10.1016.j.matchar.2019.05.022 | S2 | Effect of heating rate on microstructure and mechanical properties of AlCoCrFeNi high entropy alloy produced by spark plasma sintering | Fig. 3(a) shows the diagrammatic sketch of the SPS process. The load pressure is perpendicular to the top surface, and RDxand RDyrepresent the X and Y radical directions respectively. The specimens applied in the EBSD analysis have the same 3D coordinate as shown in Fig. 3(a) . Fig. 3(c) -(e) show the inversed pole figure (IPF) of samples S1to S3respectively, which represents the relationship between colors in the EBSD images and grains crystal orientations along the radial direction. No obvious preferred orientation is observed in the IPFs, which may indicate there was no texture formed during SPS. However, it should be noted that the judgment of texture is not simply referred to the IPF but needs further integrated consideration of pole figure (PF) and orientation distribution function (ODF). The investigation of PF and IPF will be conducted in the following sections of the paper and whether the texture exists will be studied in the discussion part in detail. Fig. 3(f) -(h) show the phase distribution in samples S1to S3and the accurate phase fraction is shown in Table 2 . It should be pointed out that the EBSD cannot differentiate the BCC phase from the B2 phase, and in this case, both the two phases are counted as one BCC phase in the EBSD analysis. The reasons may be: (1) the scale of both B2 and BCC structure is so small that the current resolution of EBSD is not high enough to distinguish them, and (2) the lattice parameters, as aforementioned in XRD analysis, may be quite close. In this case, the B2 and BCC were considered as the same phase by EBSD. In conclusion, the sum phase fraction of B2 and BCC is much higher than that of the FCC, which resulted from the high molar fraction of Al content. The accurate phase fraction of B2/BCC and FCC are 90.7% and 9.3% in S1, 94.4% and 5.6% in S2, and 93.6% and 6.4% in S3. Fig. 3(i) -(k) show the grain size distribution of samples S1-S3respectively, and the corresponding average grain sizeG ̄is shown in Table 2 . The variation of the grain size was in accordance with the tendency of structural evolution shown in Fig. 2 . | Spark plasma sintering (SPS), as a novel powder consolidation method, has great potential in the production of high entropy alloys (HEAs). The heating rate is an important parameter in SPS, and understanding its effect is a critical issue for the purpose to optimize microstructure and promote mechanical properties of HEAs. The AlCoCrFeNi was adopted as a representative HEA in this study. The phase compositions, microstructural textures, and mechanical properties were investigated in this study in detail. It was found that the FCC phase formed at BCC grain boundaries while the σ phase precipitated at the interface of B2/BCC no matter of the heating rate. The texture varied at different heating rates as the texture {110}<755> in B2/BCC was characterized at the heating rate of 150 °C/min while the complex texture {051}<715> in FCC was observed at the heating rate of 200 °C/min. The Vickers hardness and wear resistance decreased with increasing of the heating rate. Furthermore, the compressive strength and corresponding plastic strain reached their highest 2752.0 ± 48 MPa and 26.5 ± 1.3% at the heating rate of 150 °C/min. | Phase fraction, average grain size G-, Vickers hardness, yield strength sy, fracture strength sb and plastic strain ep of samples S1-S3 prepared at different heating rates. | /home/shared/llm-extraction-pipeline/articles_all/10.1016.j.matchar.2019.05.022/tables/Table 2.csv
./10.1016.j.matchar.2019.05.022 | S1 ¦ S3 | Effect of heating rate on microstructure and mechanical properties of AlCoCrFeNi high entropy alloy produced by spark plasma sintering | The AlCoCrFeNi powder was prepared from commercially pure metal Al, Co, Cr, Fe, and Ni with the purity of 99.9 wt% by gas atomization under an argon atmosphere. The average particle size of the AlCrCrFeNi raw powder is 30 μm. Before SPS, the HEA powder with constant mass (100 g) was placed in a graphite die with an internal diameter of 40 mm. Besides, graphitic sheets were used to isolate the powder and the graphite die for preventing interactions between each other. Subsequently, the graphite die filled with HEA powder was put into the SPS apparatus (FCT SPS Systems GmbH, Germany) and the powder was pre-pressed under a fixed axial load of 5 kN. A fixed axial load of 40 MPa, temperature of 1200 °C, electric current with pulse/pause time of 8:2 ms and dwell time of 10 min were selected in the sintering process. In order to investigate the effect of heating rate on microstructure and properties, a heating rate of 100, 150, and 200 °C/min were applied in the study. Furthermore, to protect the powder from oxidation, the heating, dwelling, and cooling steps were conducted in a chamber with a vacuum of 5 × 10-2mbar. For the convenience of the following study, samples sintered with different heating rates of 100, 150, and 200 °C/min are numbered as S1to S3respectively. | Spark plasma sintering (SPS), as a novel powder consolidation method, has great potential in the production of high entropy alloys (HEAs). The heating rate is an important parameter in SPS, and understanding its effect is a critical issue for the purpose to optimize microstructure and promote mechanical properties of HEAs. The AlCoCrFeNi was adopted as a representative HEA in this study. The phase compositions, microstructural textures, and mechanical properties were investigated in this study in detail. It was found that the FCC phase formed at BCC grain boundaries while the σ phase precipitated at the interface of B2/BCC no matter of the heating rate. The texture varied at different heating rates as the texture {110}<755> in B2/BCC was characterized at the heating rate of 150 °C/min while the complex texture {051}<715> in FCC was observed at the heating rate of 200 °C/min. The Vickers hardness and wear resistance decreased with increasing of the heating rate. Furthermore, the compressive strength and corresponding plastic strain reached their highest 2752.0 ± 48 MPa and 26.5 ± 1.3% at the heating rate of 150 °C/min. | Phase fraction, average grain size G-, Vickers hardness, yield strength sy, fracture strength sb and plastic strain ep of samples S1-S3 prepared at different heating rates. | /home/shared/llm-extraction-pipeline/articles_all/10.1016.j.matchar.2019.05.022/tables/Table 2.csv
./10.1016.j.matchar.2019.06.009 | Alloy 800H | Evolution of γ/γ' phases, their misfit and volume fractions in Al10Co25Cr8Fe15Ni36Ti6 compositionally complex alloy | One particularly interesting compositionally complex alloy, i.e. the Al10Co25Cr8Fe15Ni36Ti6(at.%) alloy, has been developed recently by Daoud et al. [13] and further characterized in Refs [14,15]. Its tensile properties are outstanding amongst the high entropy/compositionally complex alloys, especially at high temperature (compare Ref. [16] for more details). Data are compared with those of other high entropy/compositionally complex alloys and Alloy 800H and Inconel 617 in Table 2 . Note that throughout the paper all compositions will be given in at.% unless stated otherwise. | Recently introduced Al10Co25Cr8Fe15Ni36Ti6 compositionally complex alloy has been investigated in the as-cast state and after heat treatment in a thorough characterization. The combination of optical, scanning and transmission electron microscopy, three dimensional atom probe and x-ray diffraction, both at lab and synchrotron level provides precise information of the microstructural evolution. After the typical dendritic solidification the alloy reveals dendritic cores consisting of γ and γ' phases and interdendritic regions consisting of η and Heusler type phases. Homogenization removes the interdendritic regions and their phases and subsequent annealing produces a microstructure similar to Ni based superalloys consisting of γ/γ' phases. In addition, about 50 μm sized Al-Ni rich needle-shaped precipitates of Heusler type structure can be observed. The four phases and their evolution with heat treatment are investigated in detail. Special focus lies on the γ/γ' misfit determination and the determination of volume fractions by different methods. | Tensile properties at room temperature and at 800 degC for several high temperature structural materials at optimum conditions. | /home/shared/llm-extraction-pipeline/articles_all/10.1016.j.matchar.2019.06.009/tables/Table 2.csv
./10.1016.j.matchar.2019.109792 | Sample | Precipitation behavior and its impact on mechanical properties in an aged carbon-containing Al0.3Cu0.5CrFeNi2 high-entropy alloy | Discs 3 mm in diameter and ~200 μm thick for transmission electron microscopy (TEM) were cut from the samples near the fracture position. The flakes were manually grounded down to 60 μm and then perforated by a twin-jet electro-polisher in a solution of 5% perchloric acid and 95% ethanol at about 60 V and -20 °C. The microstructures were investigated using a JEOL 2100 TEM operated at 200 kV. Samples for microstructure investigation near the grain boundaries were fabricated by focused ion beam (FIB, Tescan GAIA3). High-angle annular dark-field (HAADF) imaging and energy dispersive X-ray spectroscopy (EDS) mapping were performed on FEI Metrios-L TEM. | A cost-effective Al0.3Cu0.5FeCrNi2 high entropy alloy with carbon exhibits excellent balance of strength and ductility, i.e. high product of strength and elongation (35.3-51.4 GPa%) is achieved in the aged alloys. Three different types of precipitations have been found to precipitate at different temperatures. The study showed that the carbon content of 0.073 at.% was enough to promote the formation of M23C6 phase, which had a preference to precipitate at the grain boundary. With the contribution of M23C6 carbides, the yield strength and ultimate tensile strength of the sample aged at 900 °C increased by 193 MPa and 415 MPa, respectively, compared to the solid solutionized sample, while its elongation remained as high as 88%. Nanoscale L12-ordered precipitates occurred in the alloy after aging at 700 and 550 °C. Cu-rich phase was only found in the alloy aged at 700 °C, and its precipitation kinetics is slower than that of the L12 phase. The synergetic strengthening of the coherent M23C6 carbides at grain boundaries and L12 and Cu-rich particles in the matrix of the alloys aged at 700 °C rendered the highest strength (904 MPa) while sustaining a high elongation of 39% at room temperature. | Mechanical properties of the samples after heat treatments. | /home/shared/llm-extraction-pipeline/articles_all/10.1016.j.matchar.2019.109792/tables/Table 2.csv
./10.1016.j.matchar.2019.109824 | Ni50 ¦ Ni150 ¦ Ni100 ¦ Ni200 | Investigation of the microstructure and the thermodynamic and kinetic properties of ball-milled CeMg12-type composite materials as hydrogen storage materials | The cast CeMg12was synthesized by vacuum induction melting. During the melting of the alloy, high-purity helium was used as a protective atmosphere to prevent the Mg from volatilizing. Metal Ce (99.9% purity) and Mg (99.9% purity) were purchased from the Central Iron and Steel Research Institute. A portion of the as-cast alloy CeMg12alloy was crushed to pass through a 300 mesh sieve and the experimental alloy materials were prepared by ball-milling the mixture of the CeMg12alloy powders and nickel powders (255 INCO) at different weight ratio was crushed to pass through a 300 mesh sieve. The weight ratio of balls to powders was 40:1, the ball-milling duration was 50 h, and the ball-milling speed was 350 rpm. The Ni powders (99.99% purity) were purchased from the Beijing Nonferrous Metals Research Institute. For convenience, the milled alloys with different Ni contents were named Ni50, Ni100, Ni150, and Ni200. | In order to improve the electrochemical discharge and kinetics of CeMg12-type hydrogen storage materials, ball-milling was used and Ni was added to fabricate alloying materials with a nanocrystalline and amorphous structure. The phase composition and crystalline structure were characterized by X-ray diffraction (XRD) and high resolution transmission electron microscopy (HRTEM). The electrochemical discharge performances were characterized by determining the discharge capacity and electrochemical cycling stability. High-rate dischargeability (HRD), electrochemical impedance spectroscopy (EIS), and potentiodynamic polarization were utilized to investigate the changes in electrochemical kinetics. The results indicate that the addition of Ni significantly enhances the glass-forming ability of the alloy samples during ball milling, which significantly improves the electrochemical cycling stability of the alloy samples. The maximum discharge capacity of the ball-milled composites monotonously increases from 41.7mAh/g to 485.5 mAh/g with an increment in the Ni content from 50 wt>% to 200 wt%. An increase in the Ni content results in a considerable reduction in the enthalpy (ΔH) from -106.2 kJ/molto -43.1 kJ/mol and in the entropy (ΔS) from -350.73 kJ/mol/K to -22.49 kJ/mol/K. The addition of Ni reduces the stability of the hydride and improves the electrochemical discharge capacity. With regard to the electrochemical kinetics, the addition of Ni can diminish the activation energy of the alloy samples from74.02 kJ/mol to 33.28 kJ/mol with an increase in the Ni content from 50 wt% to 200 wt%, which speeds up the charge-transfer reaction on the surface. The addition of Ni accelerates the hydrogen diffusion rate(which is related to the limiting current density IL) inside the alloy particles. These effects improve the electrochemical kinetics. | Electrochemical impedance parameters and activation energies (DE) of Ni50, Ni100, Ni150, Ni200 alloy at different temperatures. | /home/shared/llm-extraction-pipeline/articles_all/10.1016.j.matchar.2019.109824/tables/Table 3.csv
./10.1016.j.matchar.2019.109888 | N-CoCrNi | Precipitate behavior in nitrogen-containing CoCrNi medium-entropy alloys | The effect of nitrogen addition toward nitride precipitate formation and the corresponding behavior in a medium-entropy alloy system of N-CoCrNi was investigated. It was observed that the addition of N induced the formation of a Cr- and N-rich precipitate of Cr2N. Cr2N and the face-centered cubic (FCC) matrix in the N-CoCrNi system exhibited a Kikuchi orientation relation in the {111}γ//{0001}Cr2N plane and 〈110〉γ//〈 1 1 ̄ 00 〉Cr2N direction, where Cr2N was observed to be semi-coherent with the FCC matrix. The presence of Cr2N was also observed to contribute in the hindering of grain coarsening via Zener pinning pressure. The distribution of finer and higher fraction of Cr2N in the lower annealing temperatures of N-CoCrNi contributed more toward higher Zener pinning pressure compared to the coarser and lower fraction of Cr2N in the higher annealing temperatures, which subsequently affected grain growth during the annealing treatment. | The effect of nitrogen addition toward nitride precipitate formation and the corresponding behavior in a medium-entropy alloy system of N-CoCrNi was investigated. It was observed that the addition of N induced the formation of a Cr- and N-rich precipitate of Cr2N. Cr2N and the face-centered cubic (FCC) matrix in the N-CoCrNi system exhibited a Kikuchi orientation relation in the {111}γ//{0001}Cr2N plane and 〈110〉γ//〈 1 1 ̄ 00 〉Cr2N direction, where Cr2N was observed to be semi-coherent with the FCC matrix. The presence of Cr2N was also observed to contribute in the hindering of grain coarsening via Zener pinning pressure. The distribution of finer and higher fraction of Cr2N in the lower annealing temperatures of N-CoCrNi contributed more toward higher Zener pinning pressure compared to the coarser and lower fraction of Cr2N in the higher annealing temperatures, which subsequently affected grain growth during the annealing treatment. | Grain size in the N-CoCrNi system after annealing treatment for 1 h at different temperatures. | /home/shared/llm-extraction-pipeline/articles_all/10.1016.j.matchar.2019.109888/tables/Table 1.csv
./10.1016.j.matchar.2019.109983 | CHEA | Enhanced mechanical properties of carbon-doped FeNiMnAlCr high entropy alloy via hot-rolling | This work demonstrates an improvement in the mechanical performance of the high entropy alloy Fe40.4Ni11.3Mn34.8Al7.5Cr6 containing 1.1 at. % carbon (CHEA) by hot-rolling followed by annealing at 1323 K. The microstructure was examined using scanning electron microscopy, electron backscatter diffraction, X-ray diffraction, and transmission electron microscopy. Room-temperature tensile tests were used to assess the alloy's mechanical properties. The presence of dense dislocation walls indicate that the alloy has not fully recrystallized and, moreover, the deformation substructure and the large fraction of Σ3 twin boundaries contribute to the high room temperature yield strength (~523 MPa). Despite the presence of substantial dislocation density, the annealed, hot-rolled CHEA displays an improvement in elongation to fracture (~33%) compared to the negligible ductility (<2%) observed for the alloy after it has been simply annealed. The present work shows that hot-rolling can produce good strength and ductility in the alloy while establishing the processing conditions necessary for the large-scale manufacture and utilization of its remarkable properties. | This work demonstrates an improvement in the mechanical performance of the high entropy alloy Fe40.4Ni11.3Mn34.8Al7.5Cr6 containing 1.1 at. % carbon (CHEA) by hot-rolling followed by annealing at 1323 K. The microstructure was examined using scanning electron microscopy, electron backscatter diffraction, X-ray diffraction, and transmission electron microscopy. Room-temperature tensile tests were used to assess the alloy's mechanical properties. The presence of dense dislocation walls indicate that the alloy has not fully recrystallized and, moreover, the deformation substructure and the large fraction of Σ3 twin boundaries contribute to the high room temperature yield strength (~523 MPa). Despite the presence of substantial dislocation density, the annealed, hot-rolled CHEA displays an improvement in elongation to fracture (~33%) compared to the negligible ductility (<2%) observed for the alloy after it has been simply annealed. The present work shows that hot-rolling can produce good strength and ductility in the alloy while establishing the processing conditions necessary for the large-scale manufacture and utilization of its remarkable properties. | Summary of yield strength, elongation to fracture, ultimate tensile strength (UTS), and work-hardening rates (WHR) for the CHEA in the as-cast condition and after being solely annealed and thermo-mechanically processed. * indicates the average grain size reported in previous work, and dashes (--) indicate data that is unavailable due to the brittle fracture of specimens. | /home/shared/llm-extraction-pipeline/articles_all/10.1016.j.matchar.2019.109983/tables/Table 1.csv
./10.1016.j.matchar.2019.109989 | HEA alloy | Improving mechanical properties of an FCC high-entropy alloy by γ′ and B2 precipitates strengthening | The JMatPro® 8 software is used to predict the equilibrium phases of the (FeCoNi)81Cr9Al8Ti1Nb1HEA, as shown in Fig. 1 . It can be seen that the transition of this HEA from the liquid phase to the γ phase initiate at 1370 °C and finish at 1298 °C. With decreasing temperature, B2 and γ′ phases are formed at the temperatures of 1020 and 904 °C, respectively. The BCC and sigma (σ) phases are formed at relatively low temperatures of 625 and 570 °C, respectively. XRD diffraction patterns of the HEA specimens for different processing states are presented in Fig. 2 . A single FCC structure is observed from the A alloy and B alloy. The C alloy still retains a single FCC structure. By contrast, for the S1 alloy, the BCC and two weak diffraction peaks are detected, which are identified as B2-NiAl and γ′-Ni3Al phases, respectively. The S2 alloy shows that the diffraction intensity of B2 and γ′ phases is increased as compared with that of the S1 alloy, implying the content of both phases is increased. The phase constituents detected using XRD for this HEA alloy in difference processing states essentially meet the predicted results of the thermodynamic calculation. | The FCC-structured high entropy alloys (HEAs) possess exceptional ductility and fracture toughness, but they generally exhibit insufficient strength for engineering applications. In this work, a precipitation strengthening non-equimolar (FeCoNi)81Cr9Al8Ti1Nb1 HEA was fabricated via arc melting and subsequent two-step aging treatment. The microstructure, phase constitution and mechanical properties of this alloy during aging were investigated systematically. The results indicate that coherent γ′ and incoherent B2 are major precipitates for the alloy under the two-step aging. An excellent balanced tensile property is achieved at room temperature even with extensive B2 grain boundary coverage. Quantitative calculations of the individual strengthening effects demonstrate that particle (γ′) shearing mechanism is the predominant strengthening mechanism. The high work-hardening capability of the FCC matrix could greatly suppress the propagation of microcracks originated at these brittle B2 phases and promote a retention of ductility. In addition, this alloy exhibits outstanding high-temperature tensile properties up to 700 °C. It is attributed to the high thermal stability of the γ′ precipitates as well as the pinning effect of the grain-boundary B2 phases on the grain boundary. Present work will focus on optimizing of the alloy design of HEAs and the precipitation strengthening of HEAs for high-temperature structural applications. | Calculation results for this HEA alloy. | /home/shared/llm-extraction-pipeline/articles_all/10.1016.j.matchar.2019.109989/tables/Table 2.csv
./10.1016.j.matchar.2019.109989 | S2 ¦ S1 | Improving mechanical properties of an FCC high-entropy alloy by γ′ and B2 precipitates strengthening | The JMatPro® 8 software is used to predict the equilibrium phases of the (FeCoNi)81Cr9Al8Ti1Nb1HEA, as shown in Fig. 1 . It can be seen that the transition of this HEA from the liquid phase to the γ phase initiate at 1370 °C and finish at 1298 °C. With decreasing temperature, B2 and γ′ phases are formed at the temperatures of 1020 and 904 °C, respectively. The BCC and sigma (σ) phases are formed at relatively low temperatures of 625 and 570 °C, respectively. XRD diffraction patterns of the HEA specimens for different processing states are presented in Fig. 2 . A single FCC structure is observed from the A alloy and B alloy. The C alloy still retains a single FCC structure. By contrast, for the S1 alloy, the BCC and two weak diffraction peaks are detected, which are identified as B2-NiAl and γ′-Ni3Al phases, respectively. The S2 alloy shows that the diffraction intensity of B2 and γ′ phases is increased as compared with that of the S1 alloy, implying the content of both phases is increased. The phase constituents detected using XRD for this HEA alloy in difference processing states essentially meet the predicted results of the thermodynamic calculation. | The FCC-structured high entropy alloys (HEAs) possess exceptional ductility and fracture toughness, but they generally exhibit insufficient strength for engineering applications. In this work, a precipitation strengthening non-equimolar (FeCoNi)81Cr9Al8Ti1Nb1 HEA was fabricated via arc melting and subsequent two-step aging treatment. The microstructure, phase constitution and mechanical properties of this alloy during aging were investigated systematically. The results indicate that coherent γ′ and incoherent B2 are major precipitates for the alloy under the two-step aging. An excellent balanced tensile property is achieved at room temperature even with extensive B2 grain boundary coverage. Quantitative calculations of the individual strengthening effects demonstrate that particle (γ′) shearing mechanism is the predominant strengthening mechanism. The high work-hardening capability of the FCC matrix could greatly suppress the propagation of microcracks originated at these brittle B2 phases and promote a retention of ductility. In addition, this alloy exhibits outstanding high-temperature tensile properties up to 700 °C. It is attributed to the high thermal stability of the γ′ precipitates as well as the pinning effect of the grain-boundary B2 phases on the grain boundary. Present work will focus on optimizing of the alloy design of HEAs and the precipitation strengthening of HEAs for high-temperature structural applications. | Tensile property of the HEAs at room and high temperature. | /home/shared/llm-extraction-pipeline/articles_all/10.1016.j.matchar.2019.109989/tables/Table 4.csv
./10.1016.j.matchar.2019.110046 | Cast HEA | High-strength Al0.2Co1.5CrFeNi1.5Ti high-entropy alloy produced by powder metallurgy and casting: A comparison of microstructures, mechanical and tribological properties | For wear testing, samples of both PM and Cast HEA were machined to dimensions of 5 × 5 × 28 mm3and successively ground with #250-2000 grit SiC papers, followed by polishing with 3 mm and 1 mm diamond paste using a linen disc. | This work presents an in-depth comparison of the microstructural origins of high strength and high wear resistance in the Al0.2Co1.5CrFeNi1.5Ti high-entropy alloy produced by powder metallurgy (PM) and casting. The PM alloy microstructure is composed almost exclusively of fine-grained FCC phase with minor, in-situ formed TiC particles. The latter is responsible for a grain-boundary pinning effect and, consequently, the high-hardness of 712 HV was achieved allied with excellent flexural strength (2018 MPa) and elastic modulus of 258 GPa. Its wear properties surpass those of the wear-resistant AISI 52100 steel under 1.2 N load. Despite the high strength properties of PM alloy, a ductile fracture behaviour was retained. In contrast, the cast alloy is composed of a coarse-grained dendritic microstructure of FCC matrix containing a complex of intermetallic phases. Its tribological properties are superior to traditional AISI 52100 steel under all sliding conditions, exhibiting the best results among all tested materials. However, its elastic modulus (210 GPa) and flexural strength (1101 MPa), at a comparable hardness level (682 HV), were significantly lower when compared to the PM counterpart. This stems from the intrinsic brittleness of the cast material, a consequence of its complex microstructure, exhibiting pure cleavage-type fracture in several areas of the fracture surface. | Comparison of lattice parameters of PM and Cast HEA measured by XRD and selected area electron diffraction (SAEDP). The volume fractions of each phase are exhibited in bold. | /home/shared/llm-extraction-pipeline/articles_all/10.1016.j.matchar.2019.110046/tables/Table 1.csv
./10.1016.j.matchar.2019.110046 | PM HEA | High-strength Al0.2Co1.5CrFeNi1.5Ti high-entropy alloy produced by powder metallurgy and casting: A comparison of microstructures, mechanical and tribological properties | The samples for flexural strength determination had dimensions of 3 × 4 × 18 mm3and were manufactured by electric discharge machining (EDM). To decrease the influence of surface roughness on the measured values, the samples were polished to mirror finish. The 4 × 18 mm2face of these samples corresponded to the direction perpendicular to the SPS pressing direction for PM HEA. | This work presents an in-depth comparison of the microstructural origins of high strength and high wear resistance in the Al0.2Co1.5CrFeNi1.5Ti high-entropy alloy produced by powder metallurgy (PM) and casting. The PM alloy microstructure is composed almost exclusively of fine-grained FCC phase with minor, in-situ formed TiC particles. The latter is responsible for a grain-boundary pinning effect and, consequently, the high-hardness of 712 HV was achieved allied with excellent flexural strength (2018 MPa) and elastic modulus of 258 GPa. Its wear properties surpass those of the wear-resistant AISI 52100 steel under 1.2 N load. Despite the high strength properties of PM alloy, a ductile fracture behaviour was retained. In contrast, the cast alloy is composed of a coarse-grained dendritic microstructure of FCC matrix containing a complex of intermetallic phases. Its tribological properties are superior to traditional AISI 52100 steel under all sliding conditions, exhibiting the best results among all tested materials. However, its elastic modulus (210 GPa) and flexural strength (1101 MPa), at a comparable hardness level (682 HV), were significantly lower when compared to the PM counterpart. This stems from the intrinsic brittleness of the cast material, a consequence of its complex microstructure, exhibiting pure cleavage-type fracture in several areas of the fracture surface. | Comparison of lattice parameters of PM and Cast HEA measured by XRD and selected area electron diffraction (SAEDP). The volume fractions of each phase are exhibited in bold. | /home/shared/llm-extraction-pipeline/articles_all/10.1016.j.matchar.2019.110046/tables/Table 1.csv
./10.1016.j.matchar.2019.110046 | Cast | High-strength Al0.2Co1.5CrFeNi1.5Ti high-entropy alloy produced by powder metallurgy and casting: A comparison of microstructures, mechanical and tribological properties | For wear testing, samples of both PM and Cast HEA were machined to dimensions of 5 × 5 × 28 mm3and successively ground with #250-2000 grit SiC papers, followed by polishing with 3 mm and 1 mm diamond paste using a linen disc. | This work presents an in-depth comparison of the microstructural origins of high strength and high wear resistance in the Al0.2Co1.5CrFeNi1.5Ti high-entropy alloy produced by powder metallurgy (PM) and casting. The PM alloy microstructure is composed almost exclusively of fine-grained FCC phase with minor, in-situ formed TiC particles. The latter is responsible for a grain-boundary pinning effect and, consequently, the high-hardness of 712 HV was achieved allied with excellent flexural strength (2018 MPa) and elastic modulus of 258 GPa. Its wear properties surpass those of the wear-resistant AISI 52100 steel under 1.2 N load. Despite the high strength properties of PM alloy, a ductile fracture behaviour was retained. In contrast, the cast alloy is composed of a coarse-grained dendritic microstructure of FCC matrix containing a complex of intermetallic phases. Its tribological properties are superior to traditional AISI 52100 steel under all sliding conditions, exhibiting the best results among all tested materials. However, its elastic modulus (210 GPa) and flexural strength (1101 MPa), at a comparable hardness level (682 HV), were significantly lower when compared to the PM counterpart. This stems from the intrinsic brittleness of the cast material, a consequence of its complex microstructure, exhibiting pure cleavage-type fracture in several areas of the fracture surface. | Comparison of the EDX chemical composition of the PM and cast alloys. The main elements of each phase are emphasized in bold. | /home/shared/llm-extraction-pipeline/articles_all/10.1016.j.matchar.2019.110046/tables/Table 2.csv
./10.1016.j.matchar.2019.110046 | PM | High-strength Al0.2Co1.5CrFeNi1.5Ti high-entropy alloy produced by powder metallurgy and casting: A comparison of microstructures, mechanical and tribological properties | This work presents an in-depth comparison of the microstructural origins of high strength and high wear resistance in the Al0.2Co1.5CrFeNi1.5Ti high-entropy alloy produced by powder metallurgy (PM) and casting. The PM alloy microstructure is composed almost exclusively of fine-grained FCC phase with minor, in-situ formed TiC particles. The latter is responsible for a grain-boundary pinning effect and, consequently, the high-hardness of 712 HV was achieved allied with excellent flexural strength (2018 MPa) and elastic modulus of 258 GPa. Its wear properties surpass those of the wear-resistant AISI 52100 steel under 1.2 N load. Despite the high strength properties of PM alloy, a ductile fracture behaviour was retained. In contrast, the cast alloy is composed of a coarse-grained dendritic microstructure of FCC matrix containing a complex of intermetallic phases. Its tribological properties are superior to traditional AISI 52100 steel under all sliding conditions, exhibiting the best results among all tested materials. However, its elastic modulus (210 GPa) and flexural strength (1101 MPa), at a comparable hardness level (682 HV), were significantly lower when compared to the PM counterpart. This stems from the intrinsic brittleness of the cast material, a consequence of its complex microstructure, exhibiting pure cleavage-type fracture in several areas of the fracture surface. | This work presents an in-depth comparison of the microstructural origins of high strength and high wear resistance in the Al0.2Co1.5CrFeNi1.5Ti high-entropy alloy produced by powder metallurgy (PM) and casting. The PM alloy microstructure is composed almost exclusively of fine-grained FCC phase with minor, in-situ formed TiC particles. The latter is responsible for a grain-boundary pinning effect and, consequently, the high-hardness of 712 HV was achieved allied with excellent flexural strength (2018 MPa) and elastic modulus of 258 GPa. Its wear properties surpass those of the wear-resistant AISI 52100 steel under 1.2 N load. Despite the high strength properties of PM alloy, a ductile fracture behaviour was retained. In contrast, the cast alloy is composed of a coarse-grained dendritic microstructure of FCC matrix containing a complex of intermetallic phases. Its tribological properties are superior to traditional AISI 52100 steel under all sliding conditions, exhibiting the best results among all tested materials. However, its elastic modulus (210 GPa) and flexural strength (1101 MPa), at a comparable hardness level (682 HV), were significantly lower when compared to the PM counterpart. This stems from the intrinsic brittleness of the cast material, a consequence of its complex microstructure, exhibiting pure cleavage-type fracture in several areas of the fracture surface. | Comparison of the EDX chemical composition of the PM and cast alloys. The main elements of each phase are emphasized in bold. | /home/shared/llm-extraction-pipeline/articles_all/10.1016.j.matchar.2019.110046/tables/Table 2.csv
./10.1016.j.matchar.2019.110046 | Inconel 713 | High-strength Al0.2Co1.5CrFeNi1.5Ti high-entropy alloy produced by powder metallurgy and casting: A comparison of microstructures, mechanical and tribological properties | The wear testing was done on the commercial UMT TriboLab tribometer using the reciprocal ball-on-plate scheme. During testing, the samples performed a reciprocating movement under dry sliding conditions, while a 9.51 mm-diameter bearing steel (AISI 52100 - SUJ2) counterpart ball was fixed stationary on the top of the plate under an applied normal load. As a reference material, a high-speed bearing steel (AISI 52100 - SUJ2) bar was chosen due to its exceptional mechanical properties in terms of wear, and also to facilitate a direct comparison with a previous study on cast high-entropy alloys [20]. As a second reference material, as-cast Inconel 713 was used due to its crystallographic similarity to the presented PM-HEA alloy (FCC matrix with dispersed coherent precipitates). The reference materials and the HEAs were tested under identical conditions. | This work presents an in-depth comparison of the microstructural origins of high strength and high wear resistance in the Al0.2Co1.5CrFeNi1.5Ti high-entropy alloy produced by powder metallurgy (PM) and casting. The PM alloy microstructure is composed almost exclusively of fine-grained FCC phase with minor, in-situ formed TiC particles. The latter is responsible for a grain-boundary pinning effect and, consequently, the high-hardness of 712 HV was achieved allied with excellent flexural strength (2018 MPa) and elastic modulus of 258 GPa. Its wear properties surpass those of the wear-resistant AISI 52100 steel under 1.2 N load. Despite the high strength properties of PM alloy, a ductile fracture behaviour was retained. In contrast, the cast alloy is composed of a coarse-grained dendritic microstructure of FCC matrix containing a complex of intermetallic phases. Its tribological properties are superior to traditional AISI 52100 steel under all sliding conditions, exhibiting the best results among all tested materials. However, its elastic modulus (210 GPa) and flexural strength (1101 MPa), at a comparable hardness level (682 HV), were significantly lower when compared to the PM counterpart. This stems from the intrinsic brittleness of the cast material, a consequence of its complex microstructure, exhibiting pure cleavage-type fracture in several areas of the fracture surface. | Total worn volume of each material and corresponding coefficients of friction under 1.2 N and 5 N loads. | /home/shared/llm-extraction-pipeline/articles_all/10.1016.j.matchar.2019.110046/tables/Table 4.csv
./10.1016.j.matchar.2019.110046 | AISI 52100 | High-strength Al0.2Co1.5CrFeNi1.5Ti high-entropy alloy produced by powder metallurgy and casting: A comparison of microstructures, mechanical and tribological properties | This work presents an in-depth comparison of the microstructural origins of high strength and high wear resistance in the Al0.2Co1.5CrFeNi1.5Ti high-entropy alloy produced by powder metallurgy (PM) and casting. The PM alloy microstructure is composed almost exclusively of fine-grained FCC phase with minor, in-situ formed TiC particles. The latter is responsible for a grain-boundary pinning effect and, consequently, the high-hardness of 712 HV was achieved allied with excellent flexural strength (2018 MPa) and elastic modulus of 258 GPa. Its wear properties surpass those of the wear-resistant AISI 52100 steel under 1.2 N load. Despite the high strength properties of PM alloy, a ductile fracture behaviour was retained. In contrast, the cast alloy is composed of a coarse-grained dendritic microstructure of FCC matrix containing a complex of intermetallic phases. Its tribological properties are superior to traditional AISI 52100 steel under all sliding conditions, exhibiting the best results among all tested materials. However, its elastic modulus (210 GPa) and flexural strength (1101 MPa), at a comparable hardness level (682 HV), were significantly lower when compared to the PM counterpart. This stems from the intrinsic brittleness of the cast material, a consequence of its complex microstructure, exhibiting pure cleavage-type fracture in several areas of the fracture surface. | This work presents an in-depth comparison of the microstructural origins of high strength and high wear resistance in the Al0.2Co1.5CrFeNi1.5Ti high-entropy alloy produced by powder metallurgy (PM) and casting. The PM alloy microstructure is composed almost exclusively of fine-grained FCC phase with minor, in-situ formed TiC particles. The latter is responsible for a grain-boundary pinning effect and, consequently, the high-hardness of 712 HV was achieved allied with excellent flexural strength (2018 MPa) and elastic modulus of 258 GPa. Its wear properties surpass those of the wear-resistant AISI 52100 steel under 1.2 N load. Despite the high strength properties of PM alloy, a ductile fracture behaviour was retained. In contrast, the cast alloy is composed of a coarse-grained dendritic microstructure of FCC matrix containing a complex of intermetallic phases. Its tribological properties are superior to traditional AISI 52100 steel under all sliding conditions, exhibiting the best results among all tested materials. However, its elastic modulus (210 GPa) and flexural strength (1101 MPa), at a comparable hardness level (682 HV), were significantly lower when compared to the PM counterpart. This stems from the intrinsic brittleness of the cast material, a consequence of its complex microstructure, exhibiting pure cleavage-type fracture in several areas of the fracture surface. | Total worn volume of each material and corresponding coefficients of friction under 1.2 N and 5 N loads. | /home/shared/llm-extraction-pipeline/articles_all/10.1016.j.matchar.2019.110046/tables/Table 4.csv
./10.1016.j.matchar.2019.110098 | S1 ¦ S2 ¦ S3 | Effect of phase transformation on densification kinetics and properties of spark plasma sintered Al0.7CoCrFeNi high-entropy alloy | The Al0.7CoCrFeNi powder was prepared from commercially pure metal by gas atomization under an argon atmosphere. The purities of raw metals Al, Co, Cr, Fe, and Ni adopted in this study are all over 99.9 wt%. After gas atomization, the alloy powder was sieved to 325 mesh with an average particle size of 40 μm. SPS processes were performed in an HP D25 SPS furnace (FCT SPS Systems GmbH, Germany). Before SPS, 130 g atomized powder was placed in a graphite die with an internal diameter of 60 mm. Commercial graphitic sheets were used to isolate the powder from the graphite die. The SPS parameters were: the axial load of 40 MPa, a heating rate of 100 °C/min, on-off pulse ratio of 8:2 ms and a chamber pressure of 5 × 10-2mbar. Once the temperature reached the preset value, the powder was held for 10 min to allow sufficient densification. Three groups of samples with three different sintering temperatures at 1060 °C, 1080 °C, and 1100 °C were sintered, and these samples are designated as S1, S2, and S3. In addition, high-accuracy data were recorded by a controller (HNC 100, Boschrexroth Ltd., Germany) and outputted to its connected computer (every 0.01 mm of punch displacement and every 1 s in time). | Al0.7CoCrFeNi high-entropy alloy (HEA), as a promising material, has attracted growing interest. This study aimed to investigate the effect of phase transformation in non-equilibrium Al0.7CoCrFeNi HEA on its properties and densification kinetics during spark plasma sintering (SPS). We found that the BCC-to-FCC phase transformation causes a grain size reduction from 5.66 to 3.10 μm, while decreases the Vickers hardness from 372.5 ± 4 to 328.4 ± 3 HV. The decreased Vickers hardness reduces the wear resistance with the volume wear rate increasing from 1.583 × 10- 4 to 2.108 × 10- 4 mm3·N- 1·m- 1. Besides, the BCC-to-FCC phase transformation improves the ductility from 2.5 ± 0.4 to 8.4 ± 0.3%. The further precipitation of a θ phase observed in the sample sintered at 1100 °C improves the ultimate tensile strength from 856.1 ± 13 to 1053.7 ± 8 MPa, although the ductility decreases from 8.4 ± 0.3 to 7.3 ± 0.3%. Interestingly, we also observed that the BCC-to-FCC phase transformation reduces densification kinetics, because it decreases the diffusion coefficient. | Phase fraction, average grain size G-, Vickers hardness, ultimate tensile strength suts, and elongation to failure ef of samples S1-S3 respectively. | /home/shared/llm-extraction-pipeline/articles_all/10.1016.j.matchar.2019.110098/tables/Table 2.csv
./10.1016.j.matchar.2020.110291 | DP-HEAs | Effects of annealing temperature and cooling medium on the microstructure and mechanical properties of a novel dual phase high entropy alloy | Recently, the metastability-engineering strategy has been proposed to introduce the transformation-induced plasticity (TRIP) effect into HEAs [6-18]. Rather than focusing on phase stabilization and single-phase formation, ductile multi-phase configurations are designed to overcome strength-ductility trade-off, which is important future research directions. Li et al. reported a series of TRIP-dual phase (DP)-HEAs, such as Co10Cr10Fe80-xMnx[11], Co20Cr20Fe40-xMn20Nix[10]. Based on the simulation results of Ab initio calculations, enhanced hexagonal close-packed (HCP) phase stability with reduced Ni concentration is beneficial for the appearance of TRIP phenomena in HEAs systems [10]. Co20Cr20Fe34Mn20Ni6HEA shows the TRIP-DP effect and exhibits higher ultimate tensile strength and strain-hardening ability compared to the corresponding CoCrFeMnNi alloy [10]. The effects of annealing time on the HCP phase fraction and mechanical properties of Fe50Mn30Co10Cr10DP-HEAs are investigated, both strength and ductility of HEAs with a similar HCP phase fractions increase with the decrease of average grain size, owing to the improvement of the stability of the FCC matrix [11]. Su Jing et al. designed a hierarchical microstructure of DP-HEAs via tempering and annealing process to achieve a superior yield strength, which is two times higher than that of fully recrystallized microstructure, due to the pre-existing nano-twins and nano-sized grains [19,20]. Meanwhile, the influence of compositional inhomogeneity [21], interstitial atom [22], friction stir processing [23] and deformation driven bidirectional transformation [24] on mechanical behavior of the dual-phase high-entropy alloy are investigated recently. However, there is a lack of the effect of cooling mediums on the HCP phase fraction and the discussion of contributions of the FCC phase and HCP phase to the yield strength. | Effects of annealing temperature and cooling medium on the hexagonal close-packed (HCP) phase fraction and mechanical properties of a novel Co35Cr25Fe37.5Ni2.5 alloy are investigated. The uniformly initial grain size and different HCP phase fractions are obtained via the same annealing temperature and different cooling mediums. The HCP phase area fraction is doubled as the cooling medium of water is replaced by liquid nitrogen, and the main reason is the rapid increase of nucleation sites of liquid nitrogen cooling. HCP laminates with different orientations intersect within grains. The yield strength and ultimate tensile strength of Co35Cr25Fe37.5Ni2.5 alloys annealing at 900 °C with liquid nitrogen quenching are ~482 MPa and ~1079 MPa, respectively. Contributions of the FCC phase and HCP phase to yield strength are discussed. The results indicate the combination of annealing temperature and cooling medium is an efficient manipulation method to adjust the HCP phase fraction and mechanical properties of dual phase high entropy alloy. | Yield strength (YS), ultimate tensile strength (UTS) and total elongation (TE) of the DP-HEAs in different annealing conditions. | /home/shared/llm-extraction-pipeline/articles_all/10.1016.j.matchar.2020.110291/tables/Table 1.csv
./10.1016.j.matchar.2020.110505 | Sample | High entropy Al0.5CrMoNbTa0.5 alloy: Additive manufacturing vs. casting vs. CALPHAD approval calculations | 1.Samples of the Al0.5Cr1.0Mo1.0Nb1.0Ta0.5multi-principle alloy have been prepared by arc-melting and EBM.2.The microstructures revealed in cast and EBM-built samples are similar, except for a notable grain size difference, caused by different cooling rates after arc melting and throughout and after EBM printing.3.Significant Al evaporation resulted in a notable porosity at Al-rich interdendritic regions was revealed in cast samples heat-treated at 1300 °C, while EBM-built samples did not demonstrate such phenomenon. These findings must be related to different location of Al-rich phase in the mentioned two kinds of samples, namely: in cast samples it is placed mainly at interdendritic zones, while in EBM samples it is homogeneously dispersed in whole samples volume.4.The following phases have been detected by means of XRD, HRSEM and TEM in both two mentioned groups of samples: BCC-based solid solution and intermetallic phases C14, C36 and 6H. Complex FCC intermetallic was found only in cast samples, while C15 intermetallic phase was found only in EBM-built samples.5.The results of the CALPHAD-calculations and the experimental findings largely converge - the main phases are the bcc solid solution and the C14 and C15 Laves phases.6.Such thermodynamic calculations can help in a preliminary assessment of HEA-compositions with the required phase composition, as well as in the interpretation of the experimental results.7.The discrepancy between the results of the calculation and the experimental findings can be explained by the combination of several factors:•The phase composition of HEA is usually non-equilibrium•In this experiment, a new phase was discovered, which obviously could not be taken into account in the calculations•There is an error in the constructed thermodynamic description obtained mainly based on data for binary sub-systems. | This paper reports on a temperature-dependent microstructural examination of a BCC-based High Entropy Alloy (HEA) Al0.5CrMoNbTa0.5, produced by arc-melting and electron beam melting. Subsequent heat treatments were performed in a protective atmosphere at temperatures of 1000 and 1300 °C for 24 h. SEM/EPMA and HR-SEM/EBSD, XRD, and TEM have been used for the characterization of the resulting microstructure and phase content. A notable Aluminum loss throughout the applied production processes was found. Both cast and EBM-built samples consisted primarily of a BCC-solid solution. The cast samples also contained small amounts of C14 Laves phase and a newly-found complex cubic (FCC-type) intermetallic phase with a lattice parameter of 11.5 Å. The obtained experimental results were compared with CALPHAD thermodynamic simulations, applied for the prediction of the equilibrium phase content. Good correlation between the experimental and predicted results was found. | Chemical composition of the as-cast samples. | /home/shared/llm-extraction-pipeline/articles_all/10.1016.j.matchar.2020.110505/tables/Table 1.csv
./10.1016.j.matchar.2020.110505 | EBM-built | High entropy Al0.5CrMoNbTa0.5 alloy: Additive manufacturing vs. casting vs. CALPHAD approval calculations | This paper reports on a temperature-dependent microstructural examination of a BCC-based High Entropy Alloy (HEA) Al0.5CrMoNbTa0.5, produced by arc-melting and electron beam melting. Subsequent heat treatments were performed in a protective atmosphere at temperatures of 1000 and 1300 °C for 24 h. SEM/EPMA and HR-SEM/EBSD, XRD, and TEM have been used for the characterization of the resulting microstructure and phase content. A notable Aluminum loss throughout the applied production processes was found. Both cast and EBM-built samples consisted primarily of a BCC-solid solution. The cast samples also contained small amounts of C14 Laves phase and a newly-found complex cubic (FCC-type) intermetallic phase with a lattice parameter of 11.5 Å. The obtained experimental results were compared with CALPHAD thermodynamic simulations, applied for the prediction of the equilibrium phase content. Good correlation between the experimental and predicted results was found. | This paper reports on a temperature-dependent microstructural examination of a BCC-based High Entropy Alloy (HEA) Al0.5CrMoNbTa0.5, produced by arc-melting and electron beam melting. Subsequent heat treatments were performed in a protective atmosphere at temperatures of 1000 and 1300 °C for 24 h. SEM/EPMA and HR-SEM/EBSD, XRD, and TEM have been used for the characterization of the resulting microstructure and phase content. A notable Aluminum loss throughout the applied production processes was found. Both cast and EBM-built samples consisted primarily of a BCC-solid solution. The cast samples also contained small amounts of C14 Laves phase and a newly-found complex cubic (FCC-type) intermetallic phase with a lattice parameter of 11.5 Å. The obtained experimental results were compared with CALPHAD thermodynamic simulations, applied for the prediction of the equilibrium phase content. Good correlation between the experimental and predicted results was found. | Chemical composition of the EBM-built samples. | /home/shared/llm-extraction-pipeline/articles_all/10.1016.j.matchar.2020.110505/tables/Table 2.csv
./10.1016.j.matchar.2020.110505 | EBM-built sample | High entropy Al0.5CrMoNbTa0.5 alloy: Additive manufacturing vs. casting vs. CALPHAD approval calculations | This paper reports on a temperature-dependent microstructural examination of a BCC-based High Entropy Alloy (HEA) Al0.5CrMoNbTa0.5, produced by arc-melting and electron beam melting. Subsequent heat treatments were performed in a protective atmosphere at temperatures of 1000 and 1300 °C for 24 h. SEM/EPMA and HR-SEM/EBSD, XRD, and TEM have been used for the characterization of the resulting microstructure and phase content. A notable Aluminum loss throughout the applied production processes was found. Both cast and EBM-built samples consisted primarily of a BCC-solid solution. The cast samples also contained small amounts of C14 Laves phase and a newly-found complex cubic (FCC-type) intermetallic phase with a lattice parameter of 11.5 Å. The obtained experimental results were compared with CALPHAD thermodynamic simulations, applied for the prediction of the equilibrium phase content. Good correlation between the experimental and predicted results was found. | This paper reports on a temperature-dependent microstructural examination of a BCC-based High Entropy Alloy (HEA) Al0.5CrMoNbTa0.5, produced by arc-melting and electron beam melting. Subsequent heat treatments were performed in a protective atmosphere at temperatures of 1000 and 1300 °C for 24 h. SEM/EPMA and HR-SEM/EBSD, XRD, and TEM have been used for the characterization of the resulting microstructure and phase content. A notable Aluminum loss throughout the applied production processes was found. Both cast and EBM-built samples consisted primarily of a BCC-solid solution. The cast samples also contained small amounts of C14 Laves phase and a newly-found complex cubic (FCC-type) intermetallic phase with a lattice parameter of 11.5 Å. The obtained experimental results were compared with CALPHAD thermodynamic simulations, applied for the prediction of the equilibrium phase content. Good correlation between the experimental and predicted results was found. | Calculated phase composition of alloys corresponding to the EBM-built samples. | /home/shared/llm-extraction-pipeline/articles_all/10.1016.j.matchar.2020.110505/tables/Table 5.csv
./10.1016.j.matchar.2020.110546 | PRX | Significant transitions of mechanical properties by changing temperature in Cu-Al alloys with heterogeneous microstructures | In this work, a Cu-5 at. %Al alloy (defined as Cu-5Al) with a single-phase face-centered cubic structure was employed. After annealing at 1073 K for 2 h, a Cu-Al alloy rod with a diameter of 30 mm was cold rolled to 1 mm at room temperature. Then partially recrystallized (PRX) specimens were prepared by annealing treatment in an oil bath with different temperatures and durations. Tensile specimens with gauge dimensions of 10 mm × 2 mm × 1 mm were fabricated by wire electrical discharge machining. For reproducibility, uniaxial tensile tests had been conducted twice along rolling direction at ambient temperature (293 K) and liquid nitrogen temperature (77 K). The tensile tests were carried out on a testing machine (Instron 5982) with a strain rate of 10-3s-1. Since the extensometer cannot be applied to measure the engineering strain at 77 K, the strain was measured by recording the displacement of the holder. The microstructure characterization was investigated by scanning electron microscopy (SEM) on Zeiss LEO SUPRA 35 equipped with an electron backscattering diffraction (EBSD) system and an electron channeling contrast imaging (ECCI) component at an acceleration voltage of 20 kV. The microstructure observation had been conducted on rolling direction normal direction (RD-ND) planes of the specimens by using ECCI and EBSD techniques. The grain sizes of SRX regions were measured via TSL OIM Analysis 8 software. The kernel average misorientation (KAM) mapping of recrystallized specimens was conducted with 50 nm step size for the measurement of geometrically necessary dislocation (GND) density. The microstructure characterization after tensile tests was operated on a transmission electron microscopy (TEM, Tecnai F20, FEI) at a voltage of 200 kV. TEM foils were prepared by twin-jet electron polishing technique in a solution of H3PO4:C2H5OH:H2O = 1:1:2 (vol.) with a voltage of 8 V at 5 °C. The band widths were measured manually on the TEM images by linear intercept method. | Mechanical properties of Cu-5 at.%Al alloy with different recrystallization fractions ranging from 0% to 100% are studied by tensile tests at 77 K and 293 K, respectively. The relationship between uniform elongation and recrystallization fraction had been unveiled. The uniform elongation and recrystallization fraction have a transition from single-stage to two-stage relationship with decreasing deformation temperature from 293 K to 77 K, which is related to the strain gradient and deformation twinning in recrystallized grains. In addition, the conventional trade-off relationship between strength and ductility has been broken via tailoring the heterogeneous microstructures at 77 K. | Yield strength (sYS), uniform elongation (eUE) and ultimate tensile strength (sUTS) of PRX specimens at 293 K and 77 K. | /home/shared/llm-extraction-pipeline/articles_all/10.1016.j.matchar.2020.110546/tables/Table 1.csv
./10.1016.j.matchar.2020.110550 | bccL ¦ bccH | Thermal stability of a nanocrystalline HfNbTiZr multi-principal element alloy processed by high-pressure torsion | The evolution of the phase composition during annealing was studied for the nanocrystalline HfNbTiZr MPEA by XRD. The initial HPT-processed state has a single-phase bcc structure as revealed by the XRD pattern in Fig. 2 which was taken from the disk edge. The lattice constant determined from the peak positions was 0.3438 ± 0.0003 nm. The evolution of the phase composition due to heating up to different characteristic temperatures defined in the DSC curve in Fig. 1 is illustrated in the XRD profiles as shown in Fig. 3 . In this figure, only a part of the diffractograms taken for the diffraction angles between 62 and 72° is shown in order to reveal the special shape of the bcc peak with the indices 211. Indeed, after annealing up to 740 K, an additional shoulder appeared at the left side of the main bcc peak. At the same time, the main bcc peak shifted to a higher angle compared to the HPT-processed state, suggesting a decrease of the lattice constant. Assuming that the bcc peak comprises two subprofiles, two Lorentzian functions were fitted to the whole reflection which gave the positions and the intensities of the two profile components. The same procedure was applied for the other bcc peaks in the pattern profile and from the subprofile positions the lattice constants of the bcc phases corresponding to the two subreflections were determined. Table 1 shows that the lattice parameter of the bcc phase corresponding to the subprofiles appeared at lower angles was 0.3485 ± 0.0007 nm. This phase is denoted as bccL. For the other bcc phase scattering X-rays into higher angles (bccH), the lattice constant was obtained as 0.3427 ± 0.0001 nm. The intensity fractions of the bccL and bccH phases were 29 and 71%, respectively. | The microstructural stability of a nanocrystalline HfNbTiZr multi-principal element alloy was studied by annealing the material in a differential scanning calorimeter (DSC). The as-received sample was obtained by severe plastic deformation using the high-pressure torsion (HPT) technique. Samples were annealed to the characteristic temperatures of the DSC thermogram, namely up to 740, 890 and 1000 K, and the microstructure of the heat treated specimens was analyzed. It was found that the heating up to 740 K yielded a decomposition of the initial body-centered cubic (bcc) phase into two bcc phases with a lower and a higher lattice constant. During annealing up to 890 K, a Zr/Hf-rich hexagonal-close packed (hcp) phase started to nucleate. Heating the sample up to 1000 K resulted in the formation of a nanocrystalline Zr/Hf-rich bcc phase beside the Zr/Hf-rich hcp and the Nb-rich bcc phases. Beside the phase transformation a recovery of the severely deformed defect structure and a grain coarsening were also observed which was accompanied by a reduction of the hardness above 740 K. | The diffraction domain size and the dislocation density determined by XLPA for the bcc phases, as well as the grain size obtained by TEM. BccL and bccH indicate the bcc phases for which the XRD peaks appeared at lower and higher diffraction angles, respectively (see Fig. 3). | /home/shared/llm-extraction-pipeline/articles_all/10.1016.j.matchar.2020.110550/tables/Table 2.csv
./10.1016.j.matchar.2020.110550 | bcc | Thermal stability of a nanocrystalline HfNbTiZr multi-principal element alloy processed by high-pressure torsion | The microstructural stability of a nanocrystalline HfNbTiZr multi-principal element alloy was studied by annealing the material in a differential scanning calorimeter (DSC). The as-received sample was obtained by severe plastic deformation using the high-pressure torsion (HPT) technique. Samples were annealed to the characteristic temperatures of the DSC thermogram, namely up to 740, 890 and 1000 K, and the microstructure of the heat treated specimens was analyzed. It was found that the heating up to 740 K yielded a decomposition of the initial body-centered cubic (bcc) phase into two bcc phases with a lower and a higher lattice constant. During annealing up to 890 K, a Zr/Hf-rich hexagonal-close packed (hcp) phase started to nucleate. Heating the sample up to 1000 K resulted in the formation of a nanocrystalline Zr/Hf-rich bcc phase beside the Zr/Hf-rich hcp and the Nb-rich bcc phases. Beside the phase transformation a recovery of the severely deformed defect structure and a grain coarsening were also observed which was accompanied by a reduction of the hardness above 740 K. | The microstructural stability of a nanocrystalline HfNbTiZr multi-principal element alloy was studied by annealing the material in a differential scanning calorimeter (DSC). The as-received sample was obtained by severe plastic deformation using the high-pressure torsion (HPT) technique. Samples were annealed to the characteristic temperatures of the DSC thermogram, namely up to 740, 890 and 1000 K, and the microstructure of the heat treated specimens was analyzed. It was found that the heating up to 740 K yielded a decomposition of the initial body-centered cubic (bcc) phase into two bcc phases with a lower and a higher lattice constant. During annealing up to 890 K, a Zr/Hf-rich hexagonal-close packed (hcp) phase started to nucleate. Heating the sample up to 1000 K resulted in the formation of a nanocrystalline Zr/Hf-rich bcc phase beside the Zr/Hf-rich hcp and the Nb-rich bcc phases. Beside the phase transformation a recovery of the severely deformed defect structure and a grain coarsening were also observed which was accompanied by a reduction of the hardness above 740 K. | The diffraction domain size and the dislocation density determined by XLPA for the bcc phases, as well as the grain size obtained by TEM. BccL and bccH indicate the bcc phases for which the XRD peaks appeared at lower and higher diffraction angles, respectively (see Fig. 3). | /home/shared/llm-extraction-pipeline/articles_all/10.1016.j.matchar.2020.110550/tables/Table 2.csv
./10.1016.j.matchar.2020.110693 | 316 stainless steel ¦ C-doped FeNiMnAlCr | A comparison of the dry sliding wear of single-phase f.c.c. carbon-doped Fe40.4Ni11.3Mn34.8Al7.5Cr6 and CoCrFeMnNi high entropy alloys with 316 stainless steel | The dry sliding wear behaviors of the face-centred cubic (f.c.c.) high entropy alloys carbon-doped Fe40.4Ni11.3Mn34.8Al7.5Cr6 and equiatomic CoCrFeMnNi were determined under ambient conditions and compared with that of 316 stainless steel at two sliding velocities and in argon at a slow sliding velocity. Scanning electron microscopy, energy dispersive X-ray spectrometry, electron backscattered diffraction, X-ray photoelectron spectroscopy, and atom probe tomography analyses were employed to characterize the worn microstructures. It was found that in air at the slow sliding velocity of 0.1 m/s C-doped FeNiMnAlCr exhibited a much lower wear rate of 3.0 × 10-5 mm3/N/m compared to either 316 stainless steel (2.9 × 10-4 mm3/N/m) or CoCrFeMnNi (3.4 × 10-4 mm3/N/m). In contrast, both in argon at this slow sliding velocity and in air at the high sliding velocity of 1.0 m/s, all three material showed similar wear rates of ~ (2.4 ± 0.6) × 10-5 mm3/N/m and ~ (1.2 ± 0.3) × 10-5 mm3/N/m, respectively, indicating the strong effect of the environment and pin tip temperature on the wear rates. The oxide that formed on the C-doped FeNiMnAlCr alloy was found to be more stable and durable than that on either the CoCrFeMnNi or on the 316 stainless steel, and the wear debris from C-doped FeNiMnAlCr had the smallest diameter (3 μm) and the lowest oxygen content of 39 at. %. Greater Al2O3 and less Fe2O3, MnOx or Cr2O3 on the worn surface of C-doped FeNiMnAlCr contributed to a peeled-off or delaminated morphology with a higher oxygen content of 46 at. % compared to the worn surfaces of the 316 stainless steel and the CoCrFeMnNi, which both exhibited grooved worn surfaces with lateral cracks and lower oxygen contents of 7.5 at. % and 31 at. %, respectively. The harder Al2O3 oxide film was stable and adherent during wear testing and helped protect the worn pin's tip, which was the reason for the increased wear resistance of the C-doped FeNiMnAlCr. The wear protection mechanism of 316 stainless steel was attributed to a hard mechanically deformed layer, while the CoCrFeMnNi lacked protection from either the oxide film or a hard deformed layer. | The dry sliding wear behaviors of the face-centred cubic (f.c.c.) high entropy alloys carbon-doped Fe40.4Ni11.3Mn34.8Al7.5Cr6 and equiatomic CoCrFeMnNi were determined under ambient conditions and compared with that of 316 stainless steel at two sliding velocities and in argon at a slow sliding velocity. Scanning electron microscopy, energy dispersive X-ray spectrometry, electron backscattered diffraction, X-ray photoelectron spectroscopy, and atom probe tomography analyses were employed to characterize the worn microstructures. It was found that in air at the slow sliding velocity of 0.1 m/s C-doped FeNiMnAlCr exhibited a much lower wear rate of 3.0 × 10-5 mm3/N/m compared to either 316 stainless steel (2.9 × 10-4 mm3/N/m) or CoCrFeMnNi (3.4 × 10-4 mm3/N/m). In contrast, both in argon at this slow sliding velocity and in air at the high sliding velocity of 1.0 m/s, all three material showed similar wear rates of ~ (2.4 ± 0.6) × 10-5 mm3/N/m and ~ (1.2 ± 0.3) × 10-5 mm3/N/m, respectively, indicating the strong effect of the environment and pin tip temperature on the wear rates. The oxide that formed on the C-doped FeNiMnAlCr alloy was found to be more stable and durable than that on either the CoCrFeMnNi or on the 316 stainless steel, and the wear debris from C-doped FeNiMnAlCr had the smallest diameter (3 μm) and the lowest oxygen content of 39 at. %. Greater Al2O3 and less Fe2O3, MnOx or Cr2O3 on the worn surface of C-doped FeNiMnAlCr contributed to a peeled-off or delaminated morphology with a higher oxygen content of 46 at. % compared to the worn surfaces of the 316 stainless steel and the CoCrFeMnNi, which both exhibited grooved worn surfaces with lateral cracks and lower oxygen contents of 7.5 at. % and 31 at. %, respectively. The harder Al2O3 oxide film was stable and adherent during wear testing and helped protect the worn pin's tip, which was the reason for the increased wear resistance of the C-doped FeNiMnAlCr. The wear protection mechanism of 316 stainless steel was attributed to a hard mechanically deformed layer, while the CoCrFeMnNi lacked protection from either the oxide film or a hard deformed layer. | The composition from EDS analysis of worn pins' surface (unit at. %). | /home/shared/llm-extraction-pipeline/articles_all/10.1016.j.matchar.2020.110693/tables/Table 2.csv
./10.1016.j.matchar.2020.110702 | AMC-1 h ¦ AMC-2 h ¦ AMC-4 h | Effect of solution time on the microstructure, precipitation behavior and mechanical properties of (Co0.5NiFeCrTi0.5 + SiC)p/7075Al hybrid composite | Fig. 2 charts the hardness evolution of the composites as a function of aging time after solution treatment. The peak-aged time of the composite is shortened from 28 to 18 h with increasing the solution time from 1 to 2 h, and increasing the solution time from 2 h to 4 h resulted in a slight decrease of the peak-aged time. Therefore, we can conclude that the aging kinetics of AMC-2h and AMC-4h composites is effectively enhanced during the aging treatment, which is helpful to dramatically decrease the energy consumption during the heat treatment process [5]. It is worth noting that the hardness of the AMC-1 h composite after solution treatment is slightly higher than that of the AMC-2 h and AMC-4 h composites due to the larger amount of insoluble second phase. However, the hardness of the AMC-1 h and AMC-2 h composites at the peak-aged period is lower than that of the AMC-4 h composite, which might be related to the characteristics of the precipitates and interface reaction. Finally, the aging time of AMC-1 h, AMC-2 h and AMC-4 h composites was determined to 28 h, 18 h, 16 h, respectively. | The effect of solution time on the aging behavior, corresponding microstructure and mechanical properties of the (Co0.5NiFeCrTi0.5 + SiC)p/7075Al hybrid composite was systematically studied. The hybrid composite was fabricated via squeeze casting, followed by solution treated for 1, 2, 4 and 6 h and subsequent artificial aging. Microstructural analysis revealed that the solution time had a significant effect on the second phase, HEA/Al interface, precipitation behavior and grains in the Co0.5NiFeCrTi0.5 high-entropy alloy (HEA) particle. The amount of the second phase dissolving into the Al matrix initially increased with the increase of solution time. However, there was no obvious change in the amount of the second phase after 4 h because only the insoluble Al7Cu2Fe phase was left in the matrix. The interface between the Al matrix and SiC particles in the hybrid Al matrix composites did not show significant changes with increasing solution time, whereas the interface between the Al matrix and HEA particles gradually grew. The peak-aged time of composites during artificial aging was gradually shortened with the increase of solution time, indicating that longer solution time could accelerate the precipitation kinetics. Composites solution treated for 2 and 4 h displayed the larger supersaturation of Mg and Zn atoms along with a higher density of precipitates than that of the AMC-1h composite at the peak-aged period. The peak-aged composite solution treated for 2 h showed the highest yield strength and tensile strength (551 and 652 MPa), followed by the composite solution treated for 1 h (495 and 608 MPa) and 4 h (469 and 551 MPa). However, the ductility gradually decreased with the increase of solution time due to the interface reaction between the Al matrix and SiC particles. The relationship between the solution time and precipitation behaviors in the vicinity of the SiC/Al and HEA/Al interface of hybrid composites were systematically studied. Our work provides new insights for the development of heat-treatable Al matrix composites reinforced by metallic particles. | Peak temperature of the exothermic DSC event corresponding to the formation of the e' phase for three composites at different heating rates and calculated activation energy. | /home/shared/llm-extraction-pipeline/articles_all/10.1016.j.matchar.2020.110702/tables/Table 3.csv
./10.1016.j.matchar.2020.110837 | HEA-Y ¦ HEA-Lu ¦ HEA-ErTm | Nanostructure and local polymorphism in “ideal-like” rare-earths-based high-entropy alloys | Our structural and compositional study on the sub-micrometer scale has included three candidates for an ideal HEA, an Y-Gd-Tb-Dy-Ho (in the following abbreviated as HEA-Y) [6], a Gd-Tb-Dy-Ho-Lu (HEA-Lu) [7] and a Tb-Dy-Ho-Er-Tm (HEA-ErTm) [8], for which complex magnetic phase diagrams were reported recently. The properties of pure elements constituting the investigated HEAs are given in Table 1 . The atomic radii of the heavy lanthanides from Gd to Lu are in the range 1.78-1.73 Å [9], whereas Y is a bit larger atom with the radius of 1.82 Å. XRD patterns, presented in refs. [6-8] reveal a hcp structure (space group P63/mmc). Theaandclattice parameters are in good agreement with the composition-averaged theoretical valuesa ̄andc ̄( Table 1 ), supporting random mixing of the elements. The samples were explored using a HAADF STEM imaging technique on lamellae cut with a gallium beam in a Focused Ion Beam (FIB) instrument. HAADF STEM micrographs were obtained by a Jeol JEM-ARM 200F microscope. Samples for TEM were prepared by the Quanta 3D FEG FEI instrument. After the first experiments, the samples were additionally thinned in the FIB, to reach atomic resolution. The final sample thickness in the analyzed areas was about 10 nm. For the FFT analysis, the DigitalMicrograph, Gatan Microscopy Suite, Version 3 software was used. | Rare-earths-based hexagonal high-entropy alloys (HEAs) composed of the elements from the heavy half of the lanthanide series (from Gd to Lu, with the exception of Yb) and yttrium are much closer to an ideal solid solution than HEAs composed of other elements from the entire periodic system. Using the method of high-frequency levitation melting, three candidates for a physical realization of an ideal HEA were synthesized, an Y-Gd-Tb-Dy-Ho, a Gd-Tb-Dy-Ho-Lu and a Tb-Dy-Ho-Er-Tm, and a study of their structure and composition was performed to see how close to ideal HEA samples can be prepared. We found that all three HEAs exhibit a nanostructure of a hexagonal close-packed (hcp) matrix and rod-like cubic close-packed (ccp) precipitates of the lengths 200-600 nm and widths 50-100 nm. EDS analysis has revealed a general trend that the precipitates are slightly enriched in the elements with larger atomic radii relative to the matrix. The origin of the nanostructure that represents a local hcp ↔ ccp polymorphism at zero external pressure appear to be lattice distortions (equivalent to a chemical pressure), occurring due to the minute differences of the elements' atomic radii. The volume per atom is slightly larger in the ccp precipitates that are enriched in larger atoms, so that the lattice distortions can be better accommodated and minimized, which reduces the lattice strain energy that contributes to the mixing enthalpy ΔH mix ≠ 0. The employed synthesis route, which is standard for the preparation of alloys of high structural quality, did not lead to a physical realization of an ideal HEA in the most promising theoretical candidates. | STEM EDS-determined composition of the matrix and the rod-like precipitates (in at.%). The rod - matrix difference in composition is also given. Each composition is an average of typically 10 measurements at closely spaced spots (the error is estimated to be about +-0.3). | /home/shared/llm-extraction-pipeline/articles_all/10.1016.j.matchar.2020.110837/tables/Table 2.csv
./10.1016.j.matchar.2020.110869 | 316 L | Interstitial nitrogen enhances corrosion resistance of an equiatomic CoCrNi medium-entropy alloy in sulfuric acid solution | The corrosion resistance of the equiatomic CoCrNi medium-entropy alloy (MEA) and its 0.5 atomic % nitrogen alloyed variant in 0.1 M H2SO4 solution was investigated and compared with that of the 316 L stainless steel as a reference material. All of the investigated materials showed single-phase face centered cubic (FCC) microstructures, and nitrogen was fully dissolved in the solid solution structure of the CoCrNi MEA. Both the nitrogen-free and nitrogen-doped MEAs showed significantly higher corrosion resistance (lower corrosion currents and rates) than the 316 L steel. Compared to the nitrogen-free CoCrNi, the interstitial nitrogen dissolved in solid solution causes a significant improvement in the pitting corrosion resistance of the CoCrNiN. Under the same testing condition, pitting corrosion was not observed in the CoCrNiN alloy, while the CoCrNi MEA and 316 L steel showed distinct pitting cavities. The better anti-corrosion performance of the CoCrNiN compared to that of the CoCrNi is correlated with a higher fraction of chromium oxide in the passive films. | The corrosion resistance of the equiatomic CoCrNi medium-entropy alloy (MEA) and its 0.5 atomic % nitrogen alloyed variant in 0.1 M H2SO4 solution was investigated and compared with that of the 316 L stainless steel as a reference material. All of the investigated materials showed single-phase face centered cubic (FCC) microstructures, and nitrogen was fully dissolved in the solid solution structure of the CoCrNi MEA. Both the nitrogen-free and nitrogen-doped MEAs showed significantly higher corrosion resistance (lower corrosion currents and rates) than the 316 L steel. Compared to the nitrogen-free CoCrNi, the interstitial nitrogen dissolved in solid solution causes a significant improvement in the pitting corrosion resistance of the CoCrNiN. Under the same testing condition, pitting corrosion was not observed in the CoCrNiN alloy, while the CoCrNi MEA and 316 L steel showed distinct pitting cavities. The better anti-corrosion performance of the CoCrNiN compared to that of the CoCrNi is correlated with a higher fraction of chromium oxide in the passive films. | Chemical compositions of the studied materials. The compositions of the CoCrNi and CoCrNiN were examined by inductively coupled plasma mass spectrometry, composition of the commercial 316 L steel was provided by the manufacturer. | /home/shared/llm-extraction-pipeline/articles_all/10.1016.j.matchar.2020.110869/tables/Table 1.csv
./10.1016.j.matchar.2021.111099 | Cu-Co-Ti | CoTi precipitates: The key to high strength, high conductivity and good softening resistance in Cu-Co-Ti alloy | A novel Cu-Co-Ti alloy with high strength of 480 MPa, high conductivity of 81% IACS and excellent softening temperature up to 600 °C was fabricated via solid solution, cold rolling, and aging treatment. Various means were used to study the strengthening, conductive and anti-softening mechanisms of the alloys. It was detected that Co and Ti reacted and precipitated during the aging process. Both theoretical calculations and experimental results revealed that the solid solution scattering and precipitation strengthening were the dominant mechanisms that affected the electrical and mechanical properties of the alloy, respectively. While the high softening temperature of the alloy was mainly due to the coarsening of the precipitates was restricted by the diffusion rate of Co in the Cu matrix. | A novel Cu-Co-Ti alloy with high strength of 480 MPa, high conductivity of 81% IACS and excellent softening temperature up to 600 °C was fabricated via solid solution, cold rolling, and aging treatment. Various means were used to study the strengthening, conductive and anti-softening mechanisms of the alloys. It was detected that Co and Ti reacted and precipitated during the aging process. Both theoretical calculations and experimental results revealed that the solid solution scattering and precipitation strengthening were the dominant mechanisms that affected the electrical and mechanical properties of the alloy, respectively. While the high softening temperature of the alloy was mainly due to the coarsening of the precipitates was restricted by the diffusion rate of Co in the Cu matrix. | Mechanical and electrical properties of the Cu-Co-Ti alloy subjected to different treatments (500 degC-8 h: aged at 500 degC for 8 h; 500 degC-24 h: aged at 500 degC for 24 h). | /home/shared/llm-extraction-pipeline/articles_all/10.1016.j.matchar.2021.111099/tables/Table 1.csv
./10.1016.j.matchar.2021.111148 | Ni3 | Effect of Ni content on the phase formation, tensile properties and deformation mechanisms of the Ni-rich AlCoCrFeNix (x = 2, 3, 4) high entropy alloys | Master alloys with the nominal composition AlCoCrFeNix(x= 2, 3, 4) referred to Ni2, Ni3, and Ni4 alloy, respectively, were prepared by arc-melting using high purity (99.9 wt%) Co, Cr, Fe, Ni, and Al. Each master alloy was remelted five times to ensure the chemical homogeneity, followed by cast into ingots with dimensions of 30 × 10 × 5 mm3in a water-cooled copper mold coupled with an insulated riser. | Understanding the microstructure evolution and deformation mechanisms are crucial for designing and tailoring the mechanical properties of high entropy alloys. In this work, the microstructure, tensile properties and deformation mechanisms of as-cast Ni-rich AlCoCrFeNi x (x = 2, 3, 4) high entropy alloys were investigated and revealed. Based on the CALPHAD simulates and multi-scale microstructure characterization, it was found that increasing Ni content was not only facilitated the formation of FCC/L12 phases, but also caused the microstructure transformation evolved from near-eutectic structure to the divorced eutectic structure. Besides, Ni elements had the capacity to induce a slip mode transformation of FCC phases from planner slip to wavy slip, as well as activation of micro-bands. Because of the high volume fraction of FCC/L12 phases and activation of micro-bands, as well as inhomogeneous element distribution, the AlCoCrFeNi4 alloy exhibited an excellent plasticity with moderate strength in the as-cast state. The findings are beneficial for the study of achieving the high entropy alloys with a better strength-plasticity synergy. | Detail chemical composition (at. %) of the Ni3 and Ni4 alloys in the Fig. 3. | /home/shared/llm-extraction-pipeline/articles_all/10.1016.j.matchar.2021.111148/tables/Table 1.csv
./10.1016.j.matchar.2021.111148 | Ni4 | Effect of Ni content on the phase formation, tensile properties and deformation mechanisms of the Ni-rich AlCoCrFeNix (x = 2, 3, 4) high entropy alloys | Understanding the microstructure evolution and deformation mechanisms are crucial for designing and tailoring the mechanical properties of high entropy alloys. In this work, the microstructure, tensile properties and deformation mechanisms of as-cast Ni-rich AlCoCrFeNi x (x = 2, 3, 4) high entropy alloys were investigated and revealed. Based on the CALPHAD simulates and multi-scale microstructure characterization, it was found that increasing Ni content was not only facilitated the formation of FCC/L12 phases, but also caused the microstructure transformation evolved from near-eutectic structure to the divorced eutectic structure. Besides, Ni elements had the capacity to induce a slip mode transformation of FCC phases from planner slip to wavy slip, as well as activation of micro-bands. Because of the high volume fraction of FCC/L12 phases and activation of micro-bands, as well as inhomogeneous element distribution, the AlCoCrFeNi4 alloy exhibited an excellent plasticity with moderate strength in the as-cast state. The findings are beneficial for the study of achieving the high entropy alloys with a better strength-plasticity synergy. | Understanding the microstructure evolution and deformation mechanisms are crucial for designing and tailoring the mechanical properties of high entropy alloys. In this work, the microstructure, tensile properties and deformation mechanisms of as-cast Ni-rich AlCoCrFeNi x (x = 2, 3, 4) high entropy alloys were investigated and revealed. Based on the CALPHAD simulates and multi-scale microstructure characterization, it was found that increasing Ni content was not only facilitated the formation of FCC/L12 phases, but also caused the microstructure transformation evolved from near-eutectic structure to the divorced eutectic structure. Besides, Ni elements had the capacity to induce a slip mode transformation of FCC phases from planner slip to wavy slip, as well as activation of micro-bands. Because of the high volume fraction of FCC/L12 phases and activation of micro-bands, as well as inhomogeneous element distribution, the AlCoCrFeNi4 alloy exhibited an excellent plasticity with moderate strength in the as-cast state. The findings are beneficial for the study of achieving the high entropy alloys with a better strength-plasticity synergy. | Detail chemical composition (at. %) of the Ni3 and Ni4 alloys in the Fig. 3. | /home/shared/llm-extraction-pipeline/articles_all/10.1016.j.matchar.2021.111148/tables/Table 1.csv
./10.1016.j.matchar.2021.111251 | HEAs | Effects of hot-forging and subsequent annealing on microstructure and mechanical behaviors of Fe35Ni35Cr20Mn10 high-entropy alloy | Effects of hot-forging and subsequent annealing on the microstructure and mechanical behaviors of Fe35Ni35Cr20Mn10 high-entropy alloy (HEA) were investigated by the microstructure observation and mechanical property test. The hot-forging results in a significant rise in the strength of the prepared HEA but a great reduction in the fracture elongation too. The dominant fine sub-grain structure and much higher density of dislocations formed during forging are responsible for it. The annealing treatment after forging and increasing the annealing temperature make the strength decreased but the elongation improved. With the increase of the annealing temperature, the combined effects of the reduced dislocation density, the coarsened recrystallized grains and the decreased number of annealing twins make the yield strength decreased but the elongation improved significantly. Different microstructure features in the prepared HEAs before the tensile test results in various softening mechanisms and diverse mechanical behaviors during the tensile deformation. In as-annealed HEA at 1000 °C, the relatively low dislocation density and the coarse recrystallization grains become the main features of microstructure. Besides the formation of dislocation cells, another softening mechanism, the formation of a large number of fine deforming twins during the tensile deformation, is found to stand up to further strain hardening in this HEA, and thus its strain hardening exponent is high to 0.48. | Effects of hot-forging and subsequent annealing on the microstructure and mechanical behaviors of Fe35Ni35Cr20Mn10 high-entropy alloy (HEA) were investigated by the microstructure observation and mechanical property test. The hot-forging results in a significant rise in the strength of the prepared HEA but a great reduction in the fracture elongation too. The dominant fine sub-grain structure and much higher density of dislocations formed during forging are responsible for it. The annealing treatment after forging and increasing the annealing temperature make the strength decreased but the elongation improved. With the increase of the annealing temperature, the combined effects of the reduced dislocation density, the coarsened recrystallized grains and the decreased number of annealing twins make the yield strength decreased but the elongation improved significantly. Different microstructure features in the prepared HEAs before the tensile test results in various softening mechanisms and diverse mechanical behaviors during the tensile deformation. In as-annealed HEA at 1000 °C, the relatively low dislocation density and the coarse recrystallization grains become the main features of microstructure. Besides the formation of dislocation cells, another softening mechanism, the formation of a large number of fine deforming twins during the tensile deformation, is found to stand up to further strain hardening in this HEA, and thus its strain hardening exponent is high to 0.48. | Microstructure evolutions and mechanical behaviors of the prepared HEA at different states during the tensile deformation. | /home/shared/llm-extraction-pipeline/articles_all/10.1016.j.matchar.2021.111251/tables/Table 3.csv
./10.1016.j.matchar.2021.111436 | S1 ¦ S2 | In situ FeCrB whiskers and TiB particles strengthened Fe1.2MnNi0.8Cr matrix composites | Fe1.2MnNi0.8CrTixB2x(x = 0, 0.1 and 0.2) alloys were fabricated by vacuum induction melting. For sake of simplicity, the resultant materials are named hereafter as S0, S1 and S2. Ti, B, and Fe powders (particle diameter less than 75 μm) were blended in a mole ratio of 1:2:5 and mixed inside a high-energy ball mill at a speed of 250 r/min for 8 h. The mixed powders were placed inside an oven and held drying at 110 °C for 90 min. The dried powders were pressed into a disc-like briquette by hydraulic press under a pressure of 15 MPa. | Combining the distinct design advantages of composite materials and high entropy alloys (HEA), novel Fe1.2MnNi0.8CrTixB2x (x = 0, 0.1 and 0.2) alloys with high strengths were synthesized and investigated for load-bearing application. FeCrB whiskers (FeCrBw) and TiB particles (TiBp) were found forming in situ in the alloys. Among the alloy composites Fe1.2MnNi0.8CrTi0.2B0.4 was found to possess the highest values in the yield strength (YS) and ultimate tensile strength (UTS), which are 639 MPa and 924 MPa, respectively, representing an increase by 58% and 40% as compared to the Fe1.2MnNi0.8Cr matrix. The uniform elongation remains to be fair for this new alloy. The enhanced strength for the composites is attributed to the formation of TiBp and FeCrBw, which effectively hindered the dislocation motion. However, the rigid interfacial bonding between the whiskers and the alloy matrix, as well as random distribution of FeCrBw, impaired the ductility to the composites. | The calculated values of the yield strength s (MPa) and its increases in S1 and S2. | /home/shared/llm-extraction-pipeline/articles_all/10.1016.j.matchar.2021.111436/tables/Table 1.csv
./10.1016.j.matchar.2021.111449 | Ni1.84 ¦ Ni1.7 ¦ Ni1.6 | Microstructure evolution and mechanical properties of CrFeNixV0.64Ta0.36 eutectic high-entropy alloys | Button ingots of CrFeNixV0.64Ta0.36alloys (x is the atomic ratio; when x = 1.3, 1.6, 1.7, 1.8, 1.84, 1.85, 1.86 and 1.9, the alloys were denoted as Ni1.3, Ni1.6, Ni1.7, Ni1.8, Ni1.84, Ni1.85, Ni1.86 and Ni1.9, respectively) were prepared by vacuum arc melting in a Ti-gettered high-purity argon atmosphere with a constituent element purity greater than 99.95 wt%. Each alloy was remelted and flipped at least six times to achieve uniformity and was solidified in a water-cooled copper hearth. The actual compositions of the alloys are consistent with the nominal composition, as shown in Table S1(see Supporting information). All samples were cut by electric discharge machining, ground, polished in diamond suspension and cleaned by ultrasound before further experiments. The prepared button-shaped specimens were approximately 35 mm in diameter and 20 mm in thickness. | Eutectic high entropy alloys (EHEAs) have attracted considerable interest because of their excellent casting fluidity and outstanding mechanical properties. In this study, a novel system of EHEAs, namely CrFeNixV0.64Ta0.36 (1.3 ≤ x ≤ 1.9) was designed and prepared. The microstructure evolution and mechanical properties of CrFeNixV0.64Ta0.36 EHEAs were investigated in as-cast state. The results showed that the alloy was composed of σ-phase, Fe7Ta3-type intermetallic compounds (IMC), and a small amount of the eutectic phase when x = 1.3. A rare bimodal eutectic microstructure [face-centered-cubic (FCC) structure /σ + Fe7Ta3-type IMC] was observed in EHEAs, even in high entropy alloys when x = 1.6, 1.7, 1.8, and 1.84. The typical hypo-eutectic microstructure was acquired when x was increased to 1.9. The fully eutectic composition, i.e., CrFeNi1.85V0.64Ta0.36 with alternatingly lamellar FCC and Fe7Ta3-type IMC structures exhibited the best mechanical properties, with the compressive yield strength, fracture strength, and engineering strain being 1475.9 MPa, 2799 MPa, and 38.095%, respectively. | The volume fractions and the crystal structure of the constituent phases in the coarser and finer regions. | /home/shared/llm-extraction-pipeline/articles_all/10.1016.j.matchar.2021.111449/tables/Table 3.csv
./10.1016.j.matchar.2021.111449 | Ni1.85 ¦ Ni1.8 | Microstructure evolution and mechanical properties of CrFeNixV0.64Ta0.36 eutectic high-entropy alloys | Eutectic high entropy alloys (EHEAs) have attracted considerable interest because of their excellent casting fluidity and outstanding mechanical properties. In this study, a novel system of EHEAs, namely CrFeNixV0.64Ta0.36 (1.3 ≤ x ≤ 1.9) was designed and prepared. The microstructure evolution and mechanical properties of CrFeNixV0.64Ta0.36 EHEAs were investigated in as-cast state. The results showed that the alloy was composed of σ-phase, Fe7Ta3-type intermetallic compounds (IMC), and a small amount of the eutectic phase when x = 1.3. A rare bimodal eutectic microstructure [face-centered-cubic (FCC) structure /σ + Fe7Ta3-type IMC] was observed in EHEAs, even in high entropy alloys when x = 1.6, 1.7, 1.8, and 1.84. The typical hypo-eutectic microstructure was acquired when x was increased to 1.9. The fully eutectic composition, i.e., CrFeNi1.85V0.64Ta0.36 with alternatingly lamellar FCC and Fe7Ta3-type IMC structures exhibited the best mechanical properties, with the compressive yield strength, fracture strength, and engineering strain being 1475.9 MPa, 2799 MPa, and 38.095%, respectively. | Eutectic high entropy alloys (EHEAs) have attracted considerable interest because of their excellent casting fluidity and outstanding mechanical properties. In this study, a novel system of EHEAs, namely CrFeNixV0.64Ta0.36 (1.3 ≤ x ≤ 1.9) was designed and prepared. The microstructure evolution and mechanical properties of CrFeNixV0.64Ta0.36 EHEAs were investigated in as-cast state. The results showed that the alloy was composed of σ-phase, Fe7Ta3-type intermetallic compounds (IMC), and a small amount of the eutectic phase when x = 1.3. A rare bimodal eutectic microstructure [face-centered-cubic (FCC) structure /σ + Fe7Ta3-type IMC] was observed in EHEAs, even in high entropy alloys when x = 1.6, 1.7, 1.8, and 1.84. The typical hypo-eutectic microstructure was acquired when x was increased to 1.9. The fully eutectic composition, i.e., CrFeNi1.85V0.64Ta0.36 with alternatingly lamellar FCC and Fe7Ta3-type IMC structures exhibited the best mechanical properties, with the compressive yield strength, fracture strength, and engineering strain being 1475.9 MPa, 2799 MPa, and 38.095%, respectively. | The volume fractions and the crystal structure of the constituent phases in the coarser and finer regions. | /home/shared/llm-extraction-pipeline/articles_all/10.1016.j.matchar.2021.111449/tables/Table 3.csv
./10.1016.j.matchar.2021.111548 | 1.5 wt% HEAps/AMCs | Insight of high-entropy alloy particles-reinforced 2219 Al matrix composites via the ultrasonic casting technology | The distribution of the grain sizes is shown in Fig. 8 . The as-cast 2219 Al alloy had a broad grain size generally ranging from 60 to 296 μm. The average data calculated from at least 200 grains with bright boundaries was 136.08 μm. Compared to pure 2219 Al alloy, the grains of the AMCs were distributed in a relatively narrow range upon the addition of HEAps, as shown in Fig. 8(b) -(e). Additionally, the average grain size sharply decreased with the content of the HEAps ranging from 0 to 1.5 wt%. The grain refinement rate was found to be 74.32%, contrasting the pure 2219 Al alloy with 1.5 wt% HEAps/AMCs shown in Fig. 8(f) . Comparing the average grain sizes given in Fig. 8(b) -(e), the HEAps have a significant grain refinement effect on the AMCs under the same casing process. However, the flow patterns generated by ultrasonic transmission, reflection, or attenuation would be partly disrupted after the introduction of excessive HEAps over 1.5 wt%. Accordingly, the refinement particles failed to efficiently disperse into the molten alloy due to the disturbed acoustic streaming and cavitation. Thus, the minimum grain size corresponded to the composite with 1.5 wt% of HEAps. | The microstructure and mechanical properties of metallic composites can be favorably modified by the introduction of various reinforcing particles. Different contents of high-entropy AlCoCrFeNi alloy particles (HEAps) were individually injected into the 2219 Al alloys via ultrasonic casting technology. Some irregular HEAps were observed along the grain boundaries. They served as reinforcing factors and provided numerous potential heterogeneous nucleation sites on the α-Al matrix. The average grain size of the HEAps-reinforced aluminum matrix composites (HEAps/AMCs) reduced dramatically from 136.08 μm (0 wt%) to 34.95 μm (1.5 wt% HEAps). Several rich-Al, Co, Fe, Cr, Ni, Cu elements with needle-shaped phases accompanied by some distinctive plate-like precipitates were observed in the Al matrix. Additionally, the optimal addition of HEAps was approximately 1.5 wt%, for any excess was detrimental to the microstructure and properties. The HEAps had a substantial influence on the mechanical properties, namely 1.5 wt% corresponding to the optimum tensile strength (217.4 MPa), and 3 wt% ascribing to the maximum micro-hardness (120.5 HV). The primary strengthening mechanisms were explored, revealing the grain refinement, solute, and precipitate strengthening to be the dominant factors. However, ∆σ CTE and ∆σ EMM showed very limited contribution. Meanwhile, ∆σ Load, ∆σ WH1, and ∆σ WH2 offered marginal increments to the yield strength. Theoretically, a novel strengthening model was established, and the yield strength of the HEAps/AMCs in an optimal HEAps addition range was effectively predicted. | The increase in the YS of different strengthening mechanisms (MPa). | /home/shared/llm-extraction-pipeline/articles_all/10.1016.j.matchar.2021.111548/tables/Table 2.csv
./10.1016.j.matchar.2021.111548 | 0.5 wt% HEAps/AMCs | Insight of high-entropy alloy particles-reinforced 2219 Al matrix composites via the ultrasonic casting technology | The representative SEM micrographs of the 2219 Al alloy and HEAps/AMCs containing different reinforcement contents are shown in Fig. 3 . Some bright white phases were discontinuously distributed along the grain boundaries in all three specimens, which were affirmed as initial Al2Cu phases based on the previous literature [5,6]. Besides, tiny Al2Cu phases were evenly distributed within the grains. On comparing with 2219 Al alloys, it was obvious that the Al2Cu phases from the HEAps/AMCs were relatively smaller with higher density. Moreover, some irregular gray phases were observed along the grain boundaries with a size of about 8-30 μm in 0.5 wt% HEAps/AMCs and 10-69 μm in 3.0 wt% HEAps/AMCs. The phenomenon of particle agglomeration was obviously severe with the increase in the addition of HEAps from 0.5 to 5 wt%. Also, the EDS result of a representative gray phase is illustrated in Fig. 4 . A minor quantity of Co, Cr, and Fe elements were dispersed on the scan line in addition to that of Al, Cu, and Mn in the 2219 Al alloy. It was reported that the Al2Cu phases were frequently formed along with a small number of Al-Cu-Mn precipitates in the as-cast 2219 Al alloy under a rapid cooling environment [30]. This gray phase could be inferred as HEAps. From Fig. 3(c) , the HEAps were found to be severely agglomerated, forming a cluster structure with a size exceeding the maximum diameter of the primary HEAps in Fig. 1(b) . | The microstructure and mechanical properties of metallic composites can be favorably modified by the introduction of various reinforcing particles. Different contents of high-entropy AlCoCrFeNi alloy particles (HEAps) were individually injected into the 2219 Al alloys via ultrasonic casting technology. Some irregular HEAps were observed along the grain boundaries. They served as reinforcing factors and provided numerous potential heterogeneous nucleation sites on the α-Al matrix. The average grain size of the HEAps-reinforced aluminum matrix composites (HEAps/AMCs) reduced dramatically from 136.08 μm (0 wt%) to 34.95 μm (1.5 wt% HEAps). Several rich-Al, Co, Fe, Cr, Ni, Cu elements with needle-shaped phases accompanied by some distinctive plate-like precipitates were observed in the Al matrix. Additionally, the optimal addition of HEAps was approximately 1.5 wt%, for any excess was detrimental to the microstructure and properties. The HEAps had a substantial influence on the mechanical properties, namely 1.5 wt% corresponding to the optimum tensile strength (217.4 MPa), and 3 wt% ascribing to the maximum micro-hardness (120.5 HV). The primary strengthening mechanisms were explored, revealing the grain refinement, solute, and precipitate strengthening to be the dominant factors. However, ∆σ CTE and ∆σ EMM showed very limited contribution. Meanwhile, ∆σ Load, ∆σ WH1, and ∆σ WH2 offered marginal increments to the yield strength. Theoretically, a novel strengthening model was established, and the yield strength of the HEAps/AMCs in an optimal HEAps addition range was effectively predicted. | The increase in the YS of different strengthening mechanisms (MPa). | /home/shared/llm-extraction-pipeline/articles_all/10.1016.j.matchar.2021.111548/tables/Table 2.csv
./10.1016.j.matchar.2021.111600 | SPD coating | Laser-irradiation-induced dynamically recrystallized microstructure and properties of supersonic-particle-deposited Ni-Fe-Cr-Nb-Ti-Al high-entropy alloy coating | The EDS and AFM results of the as-deposited Ni-Fe-Cr-Nb-Ti-Al HEA coating are shown in Fig. 3 . The plane scanned position is shown in Fig. 3(a) , the EDS composition [ Fig. 3(b) ] is 55.76 wt% Ni, 17.63 wt% Cr, 19.75 wt% Fe, 3.54 wt% Nb, 2.43 wt% Al, and 0.89 wt% Ti. After the SPD process, combined with the AFM surface morphology, it can be seen that the coating had high surface roughness and obvious uneven distribution. The increase of Al content in SPD coating for EDS is mainly affected by microscale aluminum atoms in the substrate. A high-resolution three-dimensional surface analysis using AFM clearly reveals the roughness, particle size, bumps, and dents of the surface micromorphology of the material. The peaks and valleys of the as-deposited coating are clearly distinguished in Fig. 3(d) . According to the statistics, more than 70% of the peak-to-valley values were between 400 and 800 nm. | A recrystallization-refined Ni-Fe-Cr-Nb-Ti-Al high-entropy alloy coating was prepared by supersonic particle deposition followed by laser irradiation. The surface-interface morphology, microstructure, grain orientation, and phase were examined by scanning electron microscopy, energy-dispersive spectrometry, electron backscatter diffraction, and X-ray diffraction analyses, respectively. The inverse pole figure of the coating showed that a large number of ultrafine grains and even nanograins filled the entire microscopic image. In addition, the refined grains did not show obvious preferred orientations and indicated isotropic features. Further, the fatigue limit of the recrystallized coating was 252 MPa, and the ability to realize uniform plastic deformation and stable deformation was enhanced owing to the high tensile strength and elongation ratio, which were 3000 MPa and 14%, respectively. The coating had a friction coefficient of 0.189, residual stress of -14.3 ± 6 MPa, and microhardness of 720 kgf/mm2. The capacitance radius of the Nyquist plot indicated that passivation formation improved the shielding performance of the coating. | Technological parameters of electrochemical corrosion testing. | /home/shared/llm-extraction-pipeline/articles_all/10.1016.j.matchar.2021.111600/tables/Table 6.csv
./10.1016.j.matchar.2021.111600 | LI coating | Laser-irradiation-induced dynamically recrystallized microstructure and properties of supersonic-particle-deposited Ni-Fe-Cr-Nb-Ti-Al high-entropy alloy coating | The tensile curves show that the tensile strengths of the as-deposited and laser-irradiated coatings were higher than that of the Al alloy substrate. In addition, the elongation rate of the laser-irradiated coating was higher than those of the Al alloy and as-deposited coating, as shown in Fig. 9(d) . Consequently, the uniformity and stability of the plastic deformation were enhanced owing to the favorable tensile strength and elongation ratio, which reached 3000 MPa and 14%, respectively [30]. Although this result is inconsistent with the conventional relationship between the tensile strength and tensile ratio, it can be understood in terms of the grain refinement of the microstructure. In addition, the bonding strength of the three SPD coatings and three LI coatings were 25.75, 26.87, 23.67, 32.46, 33.71 and 33.87 N/mm2in Fig. 9(e) , respectively. Combined with the analysisof the interface microstructure, the LI coating with no obvious boundary in the diffusion layer and Al- substrate showed better bonding state. | A recrystallization-refined Ni-Fe-Cr-Nb-Ti-Al high-entropy alloy coating was prepared by supersonic particle deposition followed by laser irradiation. The surface-interface morphology, microstructure, grain orientation, and phase were examined by scanning electron microscopy, energy-dispersive spectrometry, electron backscatter diffraction, and X-ray diffraction analyses, respectively. The inverse pole figure of the coating showed that a large number of ultrafine grains and even nanograins filled the entire microscopic image. In addition, the refined grains did not show obvious preferred orientations and indicated isotropic features. Further, the fatigue limit of the recrystallized coating was 252 MPa, and the ability to realize uniform plastic deformation and stable deformation was enhanced owing to the high tensile strength and elongation ratio, which were 3000 MPa and 14%, respectively. The coating had a friction coefficient of 0.189, residual stress of -14.3 ± 6 MPa, and microhardness of 720 kgf/mm2. The capacitance radius of the Nyquist plot indicated that passivation formation improved the shielding performance of the coating. | Technological parameters of electrochemical corrosion testing. | /home/shared/llm-extraction-pipeline/articles_all/10.1016.j.matchar.2021.111600/tables/Table 6.csv
./10.1016.j.matchar.2021.111646 | FSPed AMCs | A study on the formation of multiple intermetallic compounds of friction stir processed high entropy alloy particles reinforced Al matrix composites | Commercial 5083-O aluminum (Al) (8 mm-thick, 50 mm-width, 150 mm-length) was adopted as the metal matrix. AlCoCrFeNi HEA powders by gas atomization (including 22.45 at.% Al, 20.58 at.% Co, 19.85 at.% Cr, 19.05 at.% Fe and 18.07 at.% Ni) with the size range of 5-23 μm were used as the reinforcement. Fig. 1 presents the FSP preparation process of the HEA/Al AMCs. A row of holes with diameter of 1.5 mm, depth of 4 mm and gap of 2 mm were machined at the predetermined processing path, and filled with compacted HEA powders ( Fig. 1 a). After that the top surfaces of the holes were closed with a pinless tool ( Fig. 2 b). Subsequently, the FSPed AMCs were fabricated by an FSP tool in the air ( Fig. 2 c). Five passes FSP were applied and the traveling direction of each time was opposite to the previous one. The FSP tool was made from H-13 hardened steel with shoulder diameter of 20 mm, pin diameter of 6 mm, pin length of 5 mm exhibiting a cylindrical threaded profile. To effectively incorporate the HEA powders into the matrix, the tool rotating speed, traveling speed, plunged depth and tilting angle were 1400 rpm, 40 mm/min, 0.2 mm and 2.5°, respectively, and plunged depth of 0.2 mm for each pass FSP. For comparative study, the same parameters were also applied into the matrix. | In this paper, AlCoCrFeNi high-entropy alloy (HEA) particles was used as the reinforcement for aluminum matrix composites fabricated by friction stir processing. HEA particles were uniformly dispersed in the aluminum matrix. The formation of multiple intermetallic compounds and interface behavior were closely evaluated. The HEA-Al interface consisted of Al13(CoCrFeNiMg)4, Al9(CoFeNi)2 and Al18Cr2Mg3, and the interface formation and growth behavior were investigated by coupling the thermodynamics and kinetics factors. The low effective Gibbs free energy of Al13(CoCrFeNiMg)4 and Al9(CoFeNi)2 phases is the thermodynamic nature of their generation at the interface. Compared with as-received Al, the fabricated composites exhibited 16.8% higher yield strength and 28.1% higher tensile strength, and the elongation was retained to 15.3%. Both of brittle and ductile fracture characteristics were observed on the surface of the HEA particles. | Mechanical properties of the as-received Al and FSPed samples. | /home/shared/llm-extraction-pipeline/articles_all/10.1016.j.matchar.2021.111646/tables/Table 3.csv
./10.1016.j.matchar.2021.111646 | FSPed Al | A study on the formation of multiple intermetallic compounds of friction stir processed high entropy alloy particles reinforced Al matrix composites | The EBSD images taken from the as-received Al show an elongated grain structure with a high density of low-angle grain boundary (LAGBs, green lines in Fig. 4 a, d and g). The average grain size was approximately 4.8 μm, as shown in Fig. 4 a. Such grain structure within the sample interior is related to the multi-pass rolling processes during the fabrication of the original materials. Fig. 4 b shows that FSP leads to the grain refinement in the FSPed Al, the microstructure of FSPed Al consisted of randomly distributed equiaxed grains with mean grain size about 4.5 μm. Compared to the as-received Al, the high-angle boundary (HAGBs, black lines in Fig. 4 e and h) increases and low-angle grain boundary decreases. After the addition of HEA particles, the grain structure of FSPed AMCs is characterized by much refined equiaxed grain structure with average size of approximately 2.4 μm and further increased the ratio of HAGBs ( Fig. 4 f and i). | In this paper, AlCoCrFeNi high-entropy alloy (HEA) particles was used as the reinforcement for aluminum matrix composites fabricated by friction stir processing. HEA particles were uniformly dispersed in the aluminum matrix. The formation of multiple intermetallic compounds and interface behavior were closely evaluated. The HEA-Al interface consisted of Al13(CoCrFeNiMg)4, Al9(CoFeNi)2 and Al18Cr2Mg3, and the interface formation and growth behavior were investigated by coupling the thermodynamics and kinetics factors. The low effective Gibbs free energy of Al13(CoCrFeNiMg)4 and Al9(CoFeNi)2 phases is the thermodynamic nature of their generation at the interface. Compared with as-received Al, the fabricated composites exhibited 16.8% higher yield strength and 28.1% higher tensile strength, and the elongation was retained to 15.3%. Both of brittle and ductile fracture characteristics were observed on the surface of the HEA particles. | Mechanical properties of the as-received Al and FSPed samples. | /home/shared/llm-extraction-pipeline/articles_all/10.1016.j.matchar.2021.111646/tables/Table 3.csv
./10.1016.j.matchar.2021.111646 | Al matrix | A study on the formation of multiple intermetallic compounds of friction stir processed high entropy alloy particles reinforced Al matrix composites | The samples for microstructural observation were cut from transverse sections of the FSPed samples. Scanning electron microscope (SEM), energy dispersive spectroscopy (EDS) and electron backscattered diffraction (EBSD) was applied to analyze the microstructural evolution of the fabricated composites. Phase identifications were evaluated by X-ray diffraction (XRD). For transmission electron microscopy (TEM), thin foil specimens cut from transverse sections were prepared by mechanical thinning and ion milling. The interface reaction products between the HEA particles and Al matrix was investigated using high resolution transmission electron microscopy (HRTEM; JEOL 2100F) at an acceleration voltage of 200 kV. The tensile tests with 43 mm in length, 3.5 mm in width, 2 mm in thickness were cut from stir zone parallel to the FSP direction, and were conducted at room temperature with a strain rate of 1 × 10-3s-1. Tensile tests were conducted on three specimens in each case. The fracture surfaces of the different samples were observed by SEM. | In this paper, AlCoCrFeNi high-entropy alloy (HEA) particles was used as the reinforcement for aluminum matrix composites fabricated by friction stir processing. HEA particles were uniformly dispersed in the aluminum matrix. The formation of multiple intermetallic compounds and interface behavior were closely evaluated. The HEA-Al interface consisted of Al13(CoCrFeNiMg)4, Al9(CoFeNi)2 and Al18Cr2Mg3, and the interface formation and growth behavior were investigated by coupling the thermodynamics and kinetics factors. The low effective Gibbs free energy of Al13(CoCrFeNiMg)4 and Al9(CoFeNi)2 phases is the thermodynamic nature of their generation at the interface. Compared with as-received Al, the fabricated composites exhibited 16.8% higher yield strength and 28.1% higher tensile strength, and the elongation was retained to 15.3%. Both of brittle and ductile fracture characteristics were observed on the surface of the HEA particles. | Mechanical properties of the as-received Al and FSPed samples. | /home/shared/llm-extraction-pipeline/articles_all/10.1016.j.matchar.2021.111646/tables/Table 3.csv
./10.1016.j.matchar.2021.111717 | Al0.1 ¦ Al0.5 ¦ Al1 | Microstructure and properties of CoCrFeNiAlx (x = 0.1, 0.5, 1) high-entropy alloys enhanced by laser surface remelting | In this study, CoCrFeNiAlx (x = 0.1, 0.5, 1) high-entropy alloys (HEAs) are prepared using vacuum arc melting. In order to improve the surface properties of CoCrFeNiAlx HEAs, their microstructure is manipulated by laser surface remelting (LSM). The microstructure, the mechanical properties, and the corrosion resistance of the HEAs before and after LSM are studied systematically. The microstructural analysis reveals that the LSM-samples contained either a single FCC phase (CoCrFeNiAl0.1 and CoCrFeNiAl0.5) or a mixture of BCC + B2 phases (CoCrFeNiAl1) with refined grains. Moreover, BCC precipitates and a spherical nano-dispersed phase (B2) are detected in the surface layer of CoCrFeNiAl0.5 and CoCrFeNiAl1, respectively. The mechanical properties of CoCrFeNiAlx alloys are found to be significantly enhanced after LSM, which is mainly ascribed to the generation of the BCC phase, dislocation reinforcement and grain-strengthening as well as precipitation hardening. The electrochemical measurements confirm that all samples (after LSM) have a positive potential and a lower current density in 3.5 wt% NaCl solution compared to the untreated sample. The results indicate that LSM can help homogenize the structure and improve the properties of CoCrFeNiAlx HEAs. | In this study, CoCrFeNiAlx (x = 0.1, 0.5, 1) high-entropy alloys (HEAs) are prepared using vacuum arc melting. In order to improve the surface properties of CoCrFeNiAlx HEAs, their microstructure is manipulated by laser surface remelting (LSM). The microstructure, the mechanical properties, and the corrosion resistance of the HEAs before and after LSM are studied systematically. The microstructural analysis reveals that the LSM-samples contained either a single FCC phase (CoCrFeNiAl0.1 and CoCrFeNiAl0.5) or a mixture of BCC + B2 phases (CoCrFeNiAl1) with refined grains. Moreover, BCC precipitates and a spherical nano-dispersed phase (B2) are detected in the surface layer of CoCrFeNiAl0.5 and CoCrFeNiAl1, respectively. The mechanical properties of CoCrFeNiAlx alloys are found to be significantly enhanced after LSM, which is mainly ascribed to the generation of the BCC phase, dislocation reinforcement and grain-strengthening as well as precipitation hardening. The electrochemical measurements confirm that all samples (after LSM) have a positive potential and a lower current density in 3.5 wt% NaCl solution compared to the untreated sample. The results indicate that LSM can help homogenize the structure and improve the properties of CoCrFeNiAlx HEAs. | . Theoretical composition content of each element in the alloys under consideration (at.%). | /home/shared/llm-extraction-pipeline/articles_all/10.1016.j.matchar.2021.111717/tables/Table 1.csv
./10.1016.j.matchar.2021.111717 | LSM-Al0.5 ¦ LSM-Al1 | Microstructure and properties of CoCrFeNiAlx (x = 0.1, 0.5, 1) high-entropy alloys enhanced by laser surface remelting | Fig. 13 shows the corrosion morphology, and Table 4 displays the EDS results on the corresponding compositions for all samples after electrochemical polarization curve testing. As shown in Fig. 13(a) , the corrosion morphology of the Al0.1alloy showed a single-phase FCC structure with gray-black circular pits. After LSM (see Fig. 13(b) ), the corrosion morphology of Al0.1alloy appeared in the form of small circular pits, which was similar to the original morphology. Using EDS analysis, it was found that the relatively high content of Cr and Ni affected the formation of a solid passivation surface layer. This meant that the Al0.1alloy had excellent corrosion resistance. Besides, Cr, Mo, and Ni were shown to be able to enhance the corrosion resistance of most alloys. This was consistent with the data reported by Adytia et al [47], affirming that corrosion resistance is usually quantified by the presence of atomic ratio elements in the alloy, especially Cr, Mo, and Ni, which improve the corrosion resistance of most engineering alloys. Fig. 13(c) displays the corrosion morphology of the original Al0.5alloy with a dual-phase FCC + BCC structure. The Al0.5alloy exhibited pits at the boundary between the dendritic and interdendritic regions, which suggested galvanic corrosion. However, compared with the original sample, circular pits formed on the surface of the LSM-Al0.5sample, and the corrosion resistance of the latter was greatly reduced. This indicated that LSM enhanced the corrosion resistance of the sample. For the Al1alloy (see Fig. 13(d) ), the BCC phase clearly dissolved in 3.5% NaCl solution, meaning that selective corrosion occurred. Similarly, the LSM-Al1sample also underwent selective corrosion (see Fig. 13(f) ), but numerous Al and Ni elements did not dissolve (see Table 4 ). According to the literature [48], increasing Al content might have caused the formation of porous alumina on the alloy surface, which decreased corrosion resistance. In general, a higher Al content significantly reduces the corrosion potential of the alloy and increases its local corrosion area. This indicates that Al has promoted the corrosion of CoCrFeNiAlxalloy in NaCl solution. | In this study, CoCrFeNiAlx (x = 0.1, 0.5, 1) high-entropy alloys (HEAs) are prepared using vacuum arc melting. In order to improve the surface properties of CoCrFeNiAlx HEAs, their microstructure is manipulated by laser surface remelting (LSM). The microstructure, the mechanical properties, and the corrosion resistance of the HEAs before and after LSM are studied systematically. The microstructural analysis reveals that the LSM-samples contained either a single FCC phase (CoCrFeNiAl0.1 and CoCrFeNiAl0.5) or a mixture of BCC + B2 phases (CoCrFeNiAl1) with refined grains. Moreover, BCC precipitates and a spherical nano-dispersed phase (B2) are detected in the surface layer of CoCrFeNiAl0.5 and CoCrFeNiAl1, respectively. The mechanical properties of CoCrFeNiAlx alloys are found to be significantly enhanced after LSM, which is mainly ascribed to the generation of the BCC phase, dislocation reinforcement and grain-strengthening as well as precipitation hardening. The electrochemical measurements confirm that all samples (after LSM) have a positive potential and a lower current density in 3.5 wt% NaCl solution compared to the untreated sample. The results indicate that LSM can help homogenize the structure and improve the properties of CoCrFeNiAlx HEAs. | . Standard composition of CoCrFeNiAlx alloys and chemical analysis of different regions or phases (at.%) based on EDS results. | /home/shared/llm-extraction-pipeline/articles_all/10.1016.j.matchar.2021.111717/tables/Table 2.csv | {'NA': 'C: Columnar cell, DR: dendrite, ID: interdendrite.'}
./10.1016.j.matchar.2021.111717 | LSM-Al0.1 | Microstructure and properties of CoCrFeNiAlx (x = 0.1, 0.5, 1) high-entropy alloys enhanced by laser surface remelting | Fig. 3 shows the surface morphology of CoCrFeNiAlx(x = 0.1, 0.5, 1) alloys before and after LSM. As shown in Figs. 3 (a-b), the original Al0.1sample exhibited a single FCC phase structure, which was consistent with the XRD results. After LSM, the grains were refined, and a strip structure was formed. Table 2 lists the elemental compositions (at.%) of the FCC phase in LSM-Al0.1, which roughly coincided with the standard composition of the target alloy. This indicated that all elements in the alloy could form solid displacement solutions [32]. | In this study, CoCrFeNiAlx (x = 0.1, 0.5, 1) high-entropy alloys (HEAs) are prepared using vacuum arc melting. In order to improve the surface properties of CoCrFeNiAlx HEAs, their microstructure is manipulated by laser surface remelting (LSM). The microstructure, the mechanical properties, and the corrosion resistance of the HEAs before and after LSM are studied systematically. The microstructural analysis reveals that the LSM-samples contained either a single FCC phase (CoCrFeNiAl0.1 and CoCrFeNiAl0.5) or a mixture of BCC + B2 phases (CoCrFeNiAl1) with refined grains. Moreover, BCC precipitates and a spherical nano-dispersed phase (B2) are detected in the surface layer of CoCrFeNiAl0.5 and CoCrFeNiAl1, respectively. The mechanical properties of CoCrFeNiAlx alloys are found to be significantly enhanced after LSM, which is mainly ascribed to the generation of the BCC phase, dislocation reinforcement and grain-strengthening as well as precipitation hardening. The electrochemical measurements confirm that all samples (after LSM) have a positive potential and a lower current density in 3.5 wt% NaCl solution compared to the untreated sample. The results indicate that LSM can help homogenize the structure and improve the properties of CoCrFeNiAlx HEAs. | . Standard composition of CoCrFeNiAlx alloys and chemical analysis of different regions or phases (at.%) based on EDS results. | /home/shared/llm-extraction-pipeline/articles_all/10.1016.j.matchar.2021.111717/tables/Table 2.csv | {'NA': 'C: Columnar cell, DR: dendrite, ID: interdendrite.'}
./10.1016.j.matchar.2022.111814 | TiAl base metal | Brazing of TiAl and Ti2AlNb alloys using high-entropy braze fillers | Fig. 2 shows the interfacial microstructure of TiAl/TiZrHfCoNiCu/Ti2AlNb brazed joints obtained at 1050°C/15 min. It can be seen that the joint can be divided into 6 areas, i.e., the Ti2AlNb base metal, the braze filler/Ti2AlNb diffusion affected area (I), brazed seam near the Ti2AlNb side (II), brazed seam near the TiAl side (III), braze filler/TiAl diffusion affected area (IV) and the TiAl base metal. | To address the excessive formation of brittle compounds when brazing TiAl alloys, a TiZrHfCoNiCu high-entropy brazed filler was developed to realize the brazing of TiAl/Ti2AlNb couples. The TiAl/Ti2AlNb brazed joints can be divided into 4 zones, i.e., 2 diffusion zones at the TiAl/braze filler, Ti2AlNb/braze filler interfaces and 2 zones divided inside the brazed seam. α2 + γ-TiAl were the main reaction products formed at the TiAl/braze filler interface and α2+ Ti0.5Al0.12Nb0.38 were the main reaction products at the Ti2AlNb/braze filler interface. Effects of brazing temperatures on the interfacial microstructure and mechanical properties of the TiAl/Ti2AlNb brazed joints were investigated. When brazing at 1100°C/15 min, the highest shear strength can reach 157 MPa (room temperature), and 123 MPa (650°C) respectively. The relationship between the microstructure and the corresponding mechanical response were discussed in detail. This research can offer new insights on developing desirable brazing filler when joining TiAl and TiAl based alloys. | Microhardness and modulus of different areas near fracture surface. | /home/shared/llm-extraction-pipeline/articles_all/10.1016.j.matchar.2022.111814/tables/Table 4.csv
./10.1016.j.matchar.2022.111816 | 1YZ | Control of microstructure and hardness of ODS-CrFeNi MEAs by Y2O3/Zr addition | Oxide dispersion strengthened (ODS)-CrFeNi medium entropy alloys (MEAs) with different addition amounts of Y2O3/Zr were prepared by mechanical alloying (MA) and spark plasma sintering (SPS) to reveal the influence of Y2O3/Zr amounts on microstructure and mechanical properties. The microstructure was characterized by XRD, BSE, EBSD, HRTEM, and the micro-hardness was tested. The results show that ODS-CrFeNi MEA with 1 wt% Y2O3/Zr addition (1YZ alloy) mainly consists of face-centered cubic (FCC) matrix, body-centered cubic (BCC) phase and high-density nanoscale oxides Y4Zr3O12 while in ODS-CrFeNi MEA added 3 wt% Y2O3/Zr (3YZ alloy), additional [Ni, Zr] phase is formed except for FCC matrix, BCC phase and nanoscale Y4Zr3O12. The average size and number density of Y4Zr3O12 depend on the addition amount of Y2O3/Zr, which are 9.8 nm/3.9 × 1021/m3 and 24.6 nm/3.3 × 1021/m3 in 1YZ and 3YZ alloys, respectively. The average grain size of 1YZ and 3YZ alloy are 127 nm and 344 nm, respectively. The effective grain refinement in 1YZ alloy results in the higher hardness, which is 474 HV. The hardness of 3YZ alloy is 368 HV. The detailed strengthened mechanisms are discussed. | Oxide dispersion strengthened (ODS)-CrFeNi medium entropy alloys (MEAs) with different addition amounts of Y2O3/Zr were prepared by mechanical alloying (MA) and spark plasma sintering (SPS) to reveal the influence of Y2O3/Zr amounts on microstructure and mechanical properties. The microstructure was characterized by XRD, BSE, EBSD, HRTEM, and the micro-hardness was tested. The results show that ODS-CrFeNi MEA with 1 wt% Y2O3/Zr addition (1YZ alloy) mainly consists of face-centered cubic (FCC) matrix, body-centered cubic (BCC) phase and high-density nanoscale oxides Y4Zr3O12 while in ODS-CrFeNi MEA added 3 wt% Y2O3/Zr (3YZ alloy), additional [Ni, Zr] phase is formed except for FCC matrix, BCC phase and nanoscale Y4Zr3O12. The average size and number density of Y4Zr3O12 depend on the addition amount of Y2O3/Zr, which are 9.8 nm/3.9 × 1021/m3 and 24.6 nm/3.3 × 1021/m3 in 1YZ and 3YZ alloys, respectively. The average grain size of 1YZ and 3YZ alloy are 127 nm and 344 nm, respectively. The effective grain refinement in 1YZ alloy results in the higher hardness, which is 474 HV. The hardness of 3YZ alloy is 368 HV. The detailed strengthened mechanisms are discussed. | EDS results (in at.%) of different regions in 1YZ and 3YZ alloys in Fig. 2. | /home/shared/llm-extraction-pipeline/articles_all/10.1016.j.matchar.2022.111816/tables/Table 1.csv
./10.1016.j.matchar.2022.111921 | Al-3% ¦ Al-5% ¦ Al-7% ¦ Al-12% | The determining role of Al addition on tribology properties and oxidation behavior at elevated temperatures of TiZrHfNb refractory high-entropy alloy | The Alx(TiZrHfNb)100-x(x = 0, 3, 5, 7, 12 at.%; donated as Al-0, Al-3%, Al-5%, Al-7% and Al-12%) alloys were prepared by arc-melting in water-cooled copper crucible under a Ti-gettered high-purity argon atmosphere. To ensure chemical homogeneity, the RHEA ingots were overturned and re-melted at least five times and then cast into a water-cooled copper mold with dimensions of 60 × 20 × 6 mm3. The alloys were then cold-rolled by an 80% reduction in thickness, and the final thickness was 1.7-1.9 mm. After removing surface contamination by abrasive paper, the cold-rolled plates were encapsulated in evacuated argon-backfilled quartz ampoule for following heat treatment. A recrystallization annealing treatment was performed at 1000 °C for 30 min, and then quenched in water. Phase identification for these annealed RHEAs was conducted by X-ray diffraction (XRD Bruker D8) using Cu Kα radiation, scanning from 20° to 100° with a step size of 0.02°. The morphology and microstructure were characterized by the scanning electron microscope (SEM FEI Helios G4 CX), equipped with an energy dispersive spectrometer (EDS), and a Talos F200X transmission electron microscopy (TEM). The specimens for SEM observation were firstly mechanically grounded to 2000-grit SiC paper, and then electro-polished for the final surface clarification in an electrolyte solution with 5 vol% perchloric acid, 30 vol% 2-Butoxyethanol and 65 vol% methanol at -15 °C. The TEM samples were prepared by electrolytic twin polishing after mechanical grounded down to ~40 μm in thickness and cut into thin discs of 3 mm in diameter. | This study developed a series of Alx(TiZrHfNb)100-x (x = 0, 3, 5, 7, 12 at. %) refractory high-entropy alloys (RHEAs) with an aim to improve the poor oxidation and wear resistance at elevated temperature of the base alloy TiZrHfNb. These alloys were prepared by arc melting, and the mechanical properties, oxidation and wear resistance at elevated temperatures were studied systematically. The results indicate that all the alloys are single solid solution phase with body-centered cubic (BCC) structure. The addition of Al significantly improves the strength of the RHEAs due to the large solid solution strengthening effect, and the yield strength and Al content obey the liner relation. The oxidation and wear test results indicate that the Al element will preferentially react with O atoms and accumulate on the surface to form a dense oxide layer, which prevents other elements reacting with O atoms and makes the alloy have better oxidation resistance at high temperatures, especially in alloys with 12% Al. The friction coefficient and wear rate of the RHEAs dramatically decrease with the increase of Al, which can be attributed to the combined effect of mechanical properties and oxidation resistance. This study provides an effective method for improving the oxidation resistance and wear resistance of RHEAs in a relatively high temperature range. | Radius mismatch between constituent elements (d), mixing enthalpy (DHmix), the O parameter, and VEC for the RHEAs series. | /home/shared/llm-extraction-pipeline/articles_all/10.1016.j.matchar.2022.111921/tables/Table 1.csv
./10.1016.j.matchar.2022.111921 | Al-0% | The determining role of Al addition on tribology properties and oxidation behavior at elevated temperatures of TiZrHfNb refractory high-entropy alloy | The densities of the alloys can be estimated by the rule of mixtures, which related to the densities of pure elements and alloys compositions, that is:(5)ρ=∑Aici/∑Aiciρiwhere, the Ai, ciand ρirepresents the relative atomic mass, atomic percentages and densities of ith elements, respectively. The densities of alloys with different Al content are shown in Table 2 . The result indicates density drops significantly with the increase of Al content, from 7.114 g/cm3(Al-0%) to 3.825 g/cm3(Al-12%). | This study developed a series of Alx(TiZrHfNb)100-x (x = 0, 3, 5, 7, 12 at. %) refractory high-entropy alloys (RHEAs) with an aim to improve the poor oxidation and wear resistance at elevated temperature of the base alloy TiZrHfNb. These alloys were prepared by arc melting, and the mechanical properties, oxidation and wear resistance at elevated temperatures were studied systematically. The results indicate that all the alloys are single solid solution phase with body-centered cubic (BCC) structure. The addition of Al significantly improves the strength of the RHEAs due to the large solid solution strengthening effect, and the yield strength and Al content obey the liner relation. The oxidation and wear test results indicate that the Al element will preferentially react with O atoms and accumulate on the surface to form a dense oxide layer, which prevents other elements reacting with O atoms and makes the alloy have better oxidation resistance at high temperatures, especially in alloys with 12% Al. The friction coefficient and wear rate of the RHEAs dramatically decrease with the increase of Al, which can be attributed to the combined effect of mechanical properties and oxidation resistance. This study provides an effective method for improving the oxidation resistance and wear resistance of RHEAs in a relatively high temperature range. | Radius mismatch between constituent elements (d), mixing enthalpy (DHmix), the O parameter, and VEC for the RHEAs series. | /home/shared/llm-extraction-pipeline/articles_all/10.1016.j.matchar.2022.111921/tables/Table 1.csv
./10.1016.j.matchar.2022.111921 | RHEA | The determining role of Al addition on tribology properties and oxidation behavior at elevated temperatures of TiZrHfNb refractory high-entropy alloy | This study developed a series of Alx(TiZrHfNb)100-x (x = 0, 3, 5, 7, 12 at. %) refractory high-entropy alloys (RHEAs) with an aim to improve the poor oxidation and wear resistance at elevated temperature of the base alloy TiZrHfNb. These alloys were prepared by arc melting, and the mechanical properties, oxidation and wear resistance at elevated temperatures were studied systematically. The results indicate that all the alloys are single solid solution phase with body-centered cubic (BCC) structure. The addition of Al significantly improves the strength of the RHEAs due to the large solid solution strengthening effect, and the yield strength and Al content obey the liner relation. The oxidation and wear test results indicate that the Al element will preferentially react with O atoms and accumulate on the surface to form a dense oxide layer, which prevents other elements reacting with O atoms and makes the alloy have better oxidation resistance at high temperatures, especially in alloys with 12% Al. The friction coefficient and wear rate of the RHEAs dramatically decrease with the increase of Al, which can be attributed to the combined effect of mechanical properties and oxidation resistance. This study provides an effective method for improving the oxidation resistance and wear resistance of RHEAs in a relatively high temperature range. | This study developed a series of Alx(TiZrHfNb)100-x (x = 0, 3, 5, 7, 12 at. %) refractory high-entropy alloys (RHEAs) with an aim to improve the poor oxidation and wear resistance at elevated temperature of the base alloy TiZrHfNb. These alloys were prepared by arc melting, and the mechanical properties, oxidation and wear resistance at elevated temperatures were studied systematically. The results indicate that all the alloys are single solid solution phase with body-centered cubic (BCC) structure. The addition of Al significantly improves the strength of the RHEAs due to the large solid solution strengthening effect, and the yield strength and Al content obey the liner relation. The oxidation and wear test results indicate that the Al element will preferentially react with O atoms and accumulate on the surface to form a dense oxide layer, which prevents other elements reacting with O atoms and makes the alloy have better oxidation resistance at high temperatures, especially in alloys with 12% Al. The friction coefficient and wear rate of the RHEAs dramatically decrease with the increase of Al, which can be attributed to the combined effect of mechanical properties and oxidation resistance. This study provides an effective method for improving the oxidation resistance and wear resistance of RHEAs in a relatively high temperature range. | The theoretical density, Vickers hardness, and yield strength for the RHEAs with different Al content. | /home/shared/llm-extraction-pipeline/articles_all/10.1016.j.matchar.2022.111921/tables/Table 2.csv
./10.1016.j.matchar.2022.112087 | BM ¦ 3% ¦ 5% ¦ 10% ¦ 20% | The effect of thermomechanical treatment on the evolution of the grain boundary character distribution in a Cr0.8MnFeNi high-entropy alloy | We have employed thermomechanical processing to optimize the grain boundary character distribution (GBCD) of a grain boundary engineered (GBE) microstructure in a face-centered cubic Cr0.8MnFeNi high-entropy alloy (HEA). The influence of the annealing time and the degree of tensile deformation on the GBCD were investigated through electron backscatter diffraction (EBSD). The results show that a 5% tensile deformation followed by annealing at 1000 °C for 40 min led to the formation of a high fraction of low Σ (Σ ≤ 29) coincident site lattice (CSL) boundaries (81.9%), a high (Σ9 + Σ27)/Σ3 ratio (0.17), and a high twin-related domain size to grain size ratio (4.49), demonstrating that the optimization of the GBCD had been achieved. Extending the annealing time further led to a slight decrease in the fraction of low-ΣCSL boundaries. The degree of tensile deformation employed before annealing at 1000 °C/40 min also had a significant influence on the GBCD. As the degree of deformation was increased from 3% to 20%, the low-ΣCSL (Σ ≤ 29) boundaries fraction first increased and then decreased. Any strain-induced boundary migration (SIBM) occurred mainly within low deformation (≤10%) specimens, while any extensive recrystallization occurred within high deformation (20%) specimens. Thus, the optimization of the GBCD could be attributed to sufficient SIBM rather than to significant recrystallization in Cr0.8MnFeNi HEA. | We have employed thermomechanical processing to optimize the grain boundary character distribution (GBCD) of a grain boundary engineered (GBE) microstructure in a face-centered cubic Cr0.8MnFeNi high-entropy alloy (HEA). The influence of the annealing time and the degree of tensile deformation on the GBCD were investigated through electron backscatter diffraction (EBSD). The results show that a 5% tensile deformation followed by annealing at 1000 °C for 40 min led to the formation of a high fraction of low Σ (Σ ≤ 29) coincident site lattice (CSL) boundaries (81.9%), a high (Σ9 + Σ27)/Σ3 ratio (0.17), and a high twin-related domain size to grain size ratio (4.49), demonstrating that the optimization of the GBCD had been achieved. Extending the annealing time further led to a slight decrease in the fraction of low-ΣCSL boundaries. The degree of tensile deformation employed before annealing at 1000 °C/40 min also had a significant influence on the GBCD. As the degree of deformation was increased from 3% to 20%, the low-ΣCSL (Σ ≤ 29) boundaries fraction first increased and then decreased. Any strain-induced boundary migration (SIBM) occurred mainly within low deformation (≤10%) specimens, while any extensive recrystallization occurred within high deformation (20%) specimens. Thus, the optimization of the GBCD could be attributed to sufficient SIBM rather than to significant recrystallization in Cr0.8MnFeNi HEA. | Distributions of the characteristics for the deformed specimens. | /home/shared/llm-extraction-pipeline/articles_all/10.1016.j.matchar.2022.112087/tables/Table 3.csv
./10.1016.j.matchar.2022.112271 | After pre-reduction | Two-step hydrogen reduction of oxides for making FeCoNiCu high entropy alloy: Part I - Process and mechanical properties | A pre-reduction step was designed to decrease the possibility of defect formation during sample preparation. The effect of temperature on the pre-reduction step was investigated. Pre-reduction of the powder mixtures was conducted at 200, 300, 400, 500, 600, and 700 °C for 2 h at each temperature, and the XRD patterns of the pre-reduced powders are shown in Fig. 5 . The presence of Fe3O4and CoO proved that pre-reduction at <500 °C for 2 h could not completely transform the oxides into metals. At 400 °C, the oxides of copper and nickel were completely reduced, whereas CoO and FexO1-xwere left in the mixture. Various peaks of individual metals and a face-centered cubic (FCC)-structured phase were observed in the spectra of the samples pre-reduced at 500, 600, and 700 °C, indicating complete hydrogen reduction. However, pre-reduction at 600 and 700 °C contributed to substantial sintering and affected the compaction and sintering steps. After pre-reduction at 500 °C for 2 h, all the oxides were fully reduced to metals, and the metals were also partially alloyed. In addition, the oxygen concentration in the powder decreased from 23.30 wt% to 2.05 wt%, indicating a 91.2% reduction. | Iron-based 3d-transition group high-entropy alloys (HEAs), with remarkable wear resistance, high hardness, and excellent mechanical properties, are usually produced by a multiple-step high-energy-consumption smelting process. This study offers a novel process for fabricating FeCoNiCu HEAs by two-step hydrogen reduction using a mixture of Fe2O3, CoO, NiO, and CuO, after which a nearly full dense crack-free HEA was successfully produced. The alloy has a face-centered cubic (FCC) structure and an oxygen level as low as 0.10 wt%. After the first hydrogen reduction at 500 °C for 2 h, the oxygen level decreased from 23.30 wt% to 2.05 wt% and the powder obtained consisted of the elemental metal powder with some minor alloying. A second hydrogen reduction occurred during sintering at temperatures above 800 °C, in which near-full densification (> 99% relative density) was achieved at temperatures as low as 900 °C. All the compositions were homogeneously distributed in the alloy when the temperature was >900 °C, and a Cu-enriched FCC-structured secondary phase with two types of shapes was precipitated in the alloy. The final alloy showed excellent mechanical properties at room temperature, with a hardness of ∼150 HV, compression strength up to 2.2 GPa, compression strain of >12%, tensile strength of 475 MPa, and tensile elongation of 7.9%. | Oxygen content of original oxide, pre-reduced powder, and sintered products at 800 degC-1200 degC. | /home/shared/llm-extraction-pipeline/articles_all/10.1016.j.matchar.2022.112271/tables/Table 2.csv
./10.1016.j.matchar.2022.112305 | Ti-Fe ¦ Fe-Ni ¦ Cr-Ni ¦ Co-Ni ¦ Fe-Co | Microstructure and mechanical properties of a GH3536/SS304 joint brazed with a Co25Fe25Mn5Ni25Ti20 eutectic high-entropy alloy filler | The compositions of the different phases marked in Fig. 4(b) and (c) were measured using EDS, as listed in Table 3 . Spot A in Fig. 4(b) was the matrix of zone I, and the EDS results show that Fe, Co, and Ni were the main constituent elements. Combined with the ternary Fe-Co-Ni phase diagram [27], this phase was determined to be the (Fe, Co, Ni)-rich FCC phase. Spot D was the matrix of zone II, which was also determined to be the (Fe, Co, Ni)-rich FCC phase. Spot B was the reaction phase in zone I, and the EDS results demonstrate a significant enrichment of Ti in these regions. Based on the results of Lee et al. [28], spot B could be inferred to be a Cr-Ni-Ti-Fe IMC with a body-centered tetragonal structure. In addition, Lee et al. [28] demonstrated that the Cr-Ni-Ti-Fe IMC is composed of a variety of brittle phases, such as FeTi, NiTi, Ti2(Fe, Ni), and a small fraction of the FeCr σ phase. Spot C was the reactant phase in zone II near the boundary between zones I and II and had a larger size and denser dispersion than spot E. The EDS results in Table 3 indicate that the atomic ratio of Ti to (Ni + Co + Cr + Fe) at spot C was close to 2:1, which was thus concluded to be the Laves phase because the Laves phase in HEAs is multicomponent rather than binary [21,29,30], including NiTi2, CoTi2, CrTi2, and FeTi2. This finding is also consistent with the analysis of Xia et al. [31]. Spot E was the reactant phase near the boundary of SS304 in zone II. The EDS results show that the atomic ratio of Fe to Ti at spot E is close to 2:1; therefore, it is speculated to be Fe2Ti, which is consistent with the results of Xia et al. [32]. Fe2Ti is a Laves-type IMC with a stoichiometric composition of AB2and a C14 hexagonal structure [33]. Moreover, according to Kundu et al. [34], both Cr and Ti are active elements. However, because Ti migrated from the liquid filler to SS304 and reacted with other elements, the activity of Cr was weakened, and its diffusion rate was also reduced. Consequently, Cr segregated during the cooling process, leading to the formation of a Cr-rich Fe2Ti phase. Spot F was located near the boundary of SS304 in zone II. According to the EDS results, the top three most abundant elements were Fe, Cr, and Ni; thus, it can be inferred to be an Fe-Cr-Ni solid-solution phase (γ), in accordance with the research of Wu et al. [35]. However, note that Ti also accounted for 7.5% of spot F. According to Oliveira et al. [36], Ti readily reacts with other alloying elements diffusing from SS304 to generate various IMCs at the boundary. According to the Fe-Ni-Ti ternary phase diagram [37] and the results of other related investigations [36,38,39], the reaction layer was supposed to be a possible combination of a multilayered structure of γ + Fe2Ti + Ti2Cr, corresponding to previous research by Zhang et al. [40]. | To realize a high-strength connection between dissimilar metals, a eutectic high-entropy alloy (EHEA), Co25Fe25Mn5Ni25Ti20 was used as a novel filler to braze GH3536 and SS304. Its typical microstructure and evolution mechanism were investigated, and its mechanical properties were also evaluated. The results showed that under the influence of the high-entropy effect, a large amount of a (Fe, Co, Ni)-rich face-centered cubic solid solution formed and became the main component of the seam. On the other hand, only a small amount of Ti-based intermetallic compounds (IMCs) existed in the seam, ensuring a high-quality joint. The interfacial microstructure was affected by the brazing temperature because the reaction degree and high-entropy effect changed simultaneously, as did the distribution of IMCs in the matrix, which significantly affected the mechanical properties. The maximum shear strength reached 568 MPa when the joint was brazed at 1180 °C for 10 min. This study proposed a novel approach for connecting dissimilar metals, thus increasing the potential of EHEAs as fillers. | Mixing enthalpies (DHmix) between different elements (kJ/mol) [44]. | /home/shared/llm-extraction-pipeline/articles_all/10.1016.j.matchar.2022.112305/tables/Table 4.csv
./10.1016.j.matchar.2022.112305 | FCC | Microstructure and mechanical properties of a GH3536/SS304 joint brazed with a Co25Fe25Mn5Ni25Ti20 eutectic high-entropy alloy filler | Fig. 3 shows an SEM image of the microstructure of the Co25Fe25Mn5Ni25Ti20EHEA, and the EDS results are listed in Table 2 . Evidently, the EHEA consisted of two phases, which appear dark (marked A in Fig. 3 ) and light (marked B) in the image. Based on the results of Jain et al. [23,24], A was determined to be Ti2(Co, Ni), which is a type of Laves phase, and B was determined to be a (Fe, Co, Ni)-rich solid-solution phase with a face-centered cubic (FCC) structure (α). Another Ti-rich solid-solution phase with a body-centered cubic (BCC) structure (β) should exist in this EHEA at room temperature. However, the β phase was absent here, which may have been due to the pseudo-peritectic reaction L + BCC (β) = FCC (α) + Ti2(Co, Ni), which caused the β phase to vanish [24]. | To realize a high-strength connection between dissimilar metals, a eutectic high-entropy alloy (EHEA), Co25Fe25Mn5Ni25Ti20 was used as a novel filler to braze GH3536 and SS304. Its typical microstructure and evolution mechanism were investigated, and its mechanical properties were also evaluated. The results showed that under the influence of the high-entropy effect, a large amount of a (Fe, Co, Ni)-rich face-centered cubic solid solution formed and became the main component of the seam. On the other hand, only a small amount of Ti-based intermetallic compounds (IMCs) existed in the seam, ensuring a high-quality joint. The interfacial microstructure was affected by the brazing temperature because the reaction degree and high-entropy effect changed simultaneously, as did the distribution of IMCs in the matrix, which significantly affected the mechanical properties. The maximum shear strength reached 568 MPa when the joint was brazed at 1180 °C for 10 min. This study proposed a novel approach for connecting dissimilar metals, thus increasing the potential of EHEAs as fillers. | Chemical compositions and mechanical properties of different phases in zone I brazed at various temperatures. | /home/shared/llm-extraction-pipeline/articles_all/10.1016.j.matchar.2022.112305/tables/Table 6.csv
./10.1016.j.matchar.2022.112305 | IMC | Microstructure and mechanical properties of a GH3536/SS304 joint brazed with a Co25Fe25Mn5Ni25Ti20 eutectic high-entropy alloy filler | To realize a high-strength connection between dissimilar metals, a eutectic high-entropy alloy (EHEA), Co25Fe25Mn5Ni25Ti20 was used as a novel filler to braze GH3536 and SS304. Its typical microstructure and evolution mechanism were investigated, and its mechanical properties were also evaluated. The results showed that under the influence of the high-entropy effect, a large amount of a (Fe, Co, Ni)-rich face-centered cubic solid solution formed and became the main component of the seam. On the other hand, only a small amount of Ti-based intermetallic compounds (IMCs) existed in the seam, ensuring a high-quality joint. The interfacial microstructure was affected by the brazing temperature because the reaction degree and high-entropy effect changed simultaneously, as did the distribution of IMCs in the matrix, which significantly affected the mechanical properties. The maximum shear strength reached 568 MPa when the joint was brazed at 1180 °C for 10 min. This study proposed a novel approach for connecting dissimilar metals, thus increasing the potential of EHEAs as fillers. | To realize a high-strength connection between dissimilar metals, a eutectic high-entropy alloy (EHEA), Co25Fe25Mn5Ni25Ti20 was used as a novel filler to braze GH3536 and SS304. Its typical microstructure and evolution mechanism were investigated, and its mechanical properties were also evaluated. The results showed that under the influence of the high-entropy effect, a large amount of a (Fe, Co, Ni)-rich face-centered cubic solid solution formed and became the main component of the seam. On the other hand, only a small amount of Ti-based intermetallic compounds (IMCs) existed in the seam, ensuring a high-quality joint. The interfacial microstructure was affected by the brazing temperature because the reaction degree and high-entropy effect changed simultaneously, as did the distribution of IMCs in the matrix, which significantly affected the mechanical properties. The maximum shear strength reached 568 MPa when the joint was brazed at 1180 °C for 10 min. This study proposed a novel approach for connecting dissimilar metals, thus increasing the potential of EHEAs as fillers. | Chemical compositions and mechanical properties of different phases in zone I brazed at various temperatures. | /home/shared/llm-extraction-pipeline/articles_all/10.1016.j.matchar.2022.112305/tables/Table 6.csv
./10.1016.j.matchar.2022.112356 | Gd0.1 ¦ Gd0 ¦ Gd0.2 | Role of strain rate in phase stability and deformation mechanism of non-equiatomic Fe38-xMn30Co15Cr15Ni2Gdx high-entropy alloy | The designed chemical composition of the Gd micro-alloying series of HEAs is Fe38-xMn30Co15Cr15Ni2Gdx(x = 0, 0.1, 0.2 at. %, abbreviated to Gd0, Gd0.1, and Gd0.2). All components with >99.9% purity were melted repeatedly in a copper crucible of a vacuum-induction furnace five times to acquire uniformity. The bulk ingot has a 65*120*10 mm geometric size. Then all ingots were homogenized at 1100 °C for 18 h in an argon atmosphere, followed by hot-rolling with 30% thickness reduction at 900 °C and cold-rolling with 10% thickness decreasing. Finally, the recrystallized procession was operated at 1100 °C in a vacuum atmosphere for 3 min and immediately followed by water-quenching. For the quasi-static axial and dynamic compressive tests, cylinder samples were machined by spark-cutting and then ground with two ends on the grinding machine. The final sizes of them are Φ4.00*6.00 mm and Φ5.00*4.00 mm. The quasi-static axial compressive tests and the strain rate jump tests were carried out on an MTS810 servo-hydraulic machine (MTS) under the control of an extensometer. The dynamic compressive tests were carried out on a split Hopkinson pressure bar system (SHPB) at strain rates ranging from ∼1000 s-1to ∼5000 s-1. Each test was repeated at least three times. | Excellent combination of strength and ductility makes metastable high entropy alloys (HEAs) stand out from multi-principal elements alloys. In this study, micro-alloying Gd element is effectively solid solutionized in metastable single FCC phase FeMnCoCrNi HEA system, to bring the FCC phase stability decreased that causes a pronounced FCC → HCP phase transformation during compression. In order to decouple the temperature effect from the influence of dynamic strain rate on phase transformation, a wide strain rate range is adopted from 10-3-10-1 s-1 to 1000-5000 s-1. The results show that the increased strain rate and adiabatic temperature rise both can restrain the phase transformation. Under low strain rates (10-3-10-1 s-1), phase transformation is activated in all tested samples and gradually suppressed with the increase of strain rates, because the rate-induced shear bands inhibit the growth of the HCP phase. The reduction of strain hardening during phase transformation is related to the increase of local thermal activation volume due to disentangling of dislocations. Under dynamic strain rates (1000-5000 s-1), the phase transformation is completely substituted by deformation twinning due to the significant adiabatic temperature rise. The present work provides insights into the influence of strain rate on phase stability and deformation mechanism in a wide strain rate range. | Critical resolved shear stress (CRSS) of Regions of the Gd0, Gd0.1, and Gd0.2 samples under strain rates from 10-3 s-1 to 10-1 s-1. | /home/shared/llm-extraction-pipeline/articles_all/10.1016.j.matchar.2022.112356/tables/Table 2.csv
./10.1016.j.matchar.2022.112419 | SiCf/SiC | Microstructure and mechanical properties of SiCf/SiC composites/ GH536 superalloy joints brazed with CoFeNiCrCu high-entropy alloy filler | Brazing is a crucial technology to achieve the connect of the stator blades of aero-engine and the inner and outer rings of casing. In this work, SiCf/SiC and GH536 were brazed by using a high entropy alloy CoFeNiCrCu filler. The interfacial microstructure, brazing mechanism and mechanical properties of the joint were investigated by SEM, TEM and shear strength test. The interfacial reaction was dominated by reactive elements in the initial stage of brazing. The phase structure of the interlayer did not change due to the high entropy mixing effect of the filler. Thus, the typical microstructure of CMCs/Cr23C6/Ni2Si/FeSi/MoNiSi/Cr4Fe4NiC4/FCC/Ni(s,s)/GH536 could be identified at welded joint. Owing to high entropy effect of CoFeCrNiCu filler, random solid solution turned out in the seam, thus the mechanical properties of the joint were greatly enhanced. This work offers a new idea and technological paradigm to develop the aero-engine manufacturing industry for engineers and researchers. | Brazing is a crucial technology to achieve the connect of the stator blades of aero-engine and the inner and outer rings of casing. In this work, SiCf/SiC and GH536 were brazed by using a high entropy alloy CoFeNiCrCu filler. The interfacial microstructure, brazing mechanism and mechanical properties of the joint were investigated by SEM, TEM and shear strength test. The interfacial reaction was dominated by reactive elements in the initial stage of brazing. The phase structure of the interlayer did not change due to the high entropy mixing effect of the filler. Thus, the typical microstructure of CMCs/Cr23C6/Ni2Si/FeSi/MoNiSi/Cr4Fe4NiC4/FCC/Ni(s,s)/GH536 could be identified at welded joint. Owing to high entropy effect of CoFeCrNiCu filler, random solid solution turned out in the seam, thus the mechanical properties of the joint were greatly enhanced. This work offers a new idea and technological paradigm to develop the aero-engine manufacturing industry for engineers and researchers. | Chemical composition and physical properties of SiCf/SiC composite. | /home/shared/llm-extraction-pipeline/articles_all/10.1016.j.matchar.2022.112419/tables/Table 2.csv
./10.1016.j.matchar.2022.112419 | P1 ¦ P3 | Microstructure and mechanical properties of SiCf/SiC composites/ GH536 superalloy joints brazed with CoFeNiCrCu high-entropy alloy filler | Fig. 4 depicts the typical microstructure of the SiCf/SiC/GH536 joint brazed with CoCrCuFeNi high-entropy alloy filler at 1160 °C for 60 min. The filler has offered a good wetting and metallurgical bonding at the interface between the substrates and the filler. No obvious defects (pores and cracks) can be observed, and a continuous and dense reaction layer can be seen from Fig. 4 a. The joint can be divided into three reaction zones. Fig. 4 b-c are the zoomed images of Zones I-III as shown in Fig. 4 b, Zone I contains four reaction phases (phases P1-P3) and a small amount of brazing alloy infiltrated into the voids of the substrate. The average width of Zone II is about 250 μm, and three identified phases are labeled P4-P6in Fig. 4 c, respectively. Zone III consists of a continuous sole reaction layer P7close to the GH536 as shown in Fig. 4 d. | Brazing is a crucial technology to achieve the connect of the stator blades of aero-engine and the inner and outer rings of casing. In this work, SiCf/SiC and GH536 were brazed by using a high entropy alloy CoFeNiCrCu filler. The interfacial microstructure, brazing mechanism and mechanical properties of the joint were investigated by SEM, TEM and shear strength test. The interfacial reaction was dominated by reactive elements in the initial stage of brazing. The phase structure of the interlayer did not change due to the high entropy mixing effect of the filler. Thus, the typical microstructure of CMCs/Cr23C6/Ni2Si/FeSi/MoNiSi/Cr4Fe4NiC4/FCC/Ni(s,s)/GH536 could be identified at welded joint. Owing to high entropy effect of CoFeCrNiCu filler, random solid solution turned out in the seam, thus the mechanical properties of the joint were greatly enhanced. This work offers a new idea and technological paradigm to develop the aero-engine manufacturing industry for engineers and researchers. | EDS of each point marked in Fig. 9 (at. %). | /home/shared/llm-extraction-pipeline/articles_all/10.1016.j.matchar.2022.112419/tables/Table 5.csv
./10.1016.j.matchar.2022.112419 | P2 | Microstructure and mechanical properties of SiCf/SiC composites/ GH536 superalloy joints brazed with CoFeNiCrCu high-entropy alloy filler | In addition to the CrC compounds, the main elements in the gray phases P3and P4are Fe, Ni and Si in Zone I, which are identified as FeSi and Ni2Si [28-30]. Ni and Fe atoms will diffuse from the superalloy side to the composite side, then causing metallization of the SiC fibers, as show in Fig. 4 b. Zone II is the central zone of the whole brazed joint with a width of about 300 μm, in which there are three identified phases labeled P4, P5and P6. The molar ratio of Co, Cu,Cr and Ni in the gray matrix phase P6is about 1:1:1:1.3. The Ni content in phase P6is higher than original CoFeNiCrCu HEA filler, indicating that GH536 dissolves during the process. Ultimately, some solid solution phases form in Zone II. Meanwhile, the solid solution is easy to form when Si element is added in the HEAs with FCC structure due to the smaller atomic-size difference with the matrix elements [31]. Therefore, it can be confirmed that phase P6is the FCC phase. Meanwhile, SiC reacts with the brazing filler, releasing C and Si elements into the brazing seam to form dispersed dark phase P6and white block phase P4. The chemical compositions of the phases P5and P6in the brazing seam suggest the existence of Cr4Fe4NiC4and MoNiSi, respectively. This white blocky MoNiSi occupies most of the filler layer and the blocky structure becomes larger the closer to SiC. In previous studies [32], MoNiSi compound is formed when Mo reacts with NiSi alloy. Thus, it can be considered that Mo and Si atoms will aggregate in the Ni-rich region to form the MoNiSi. Compared with binary metal silicide, the ternary metal silicide Mo-Ni-Si has better properties, toughness, and high temperature stability. The formation of Mo-Ni-Si ternary compound is beneficial to the high temperature strength of the joint. Zone III is a continuous reaction region, as shown in Fig. 4 d, which realizes an effective bonding. According to the EDS results, it can be confirmed that phase P7is a rich-Ni phase. The filler will flow into the composite and react with the fiber to form phase P8. According to the element analysis results, the bright white phase in the composite P8has the same composition with phase P2. Therefore, it can be confirmed the phase P8is Ni2Si/FeSi. | Brazing is a crucial technology to achieve the connect of the stator blades of aero-engine and the inner and outer rings of casing. In this work, SiCf/SiC and GH536 were brazed by using a high entropy alloy CoFeNiCrCu filler. The interfacial microstructure, brazing mechanism and mechanical properties of the joint were investigated by SEM, TEM and shear strength test. The interfacial reaction was dominated by reactive elements in the initial stage of brazing. The phase structure of the interlayer did not change due to the high entropy mixing effect of the filler. Thus, the typical microstructure of CMCs/Cr23C6/Ni2Si/FeSi/MoNiSi/Cr4Fe4NiC4/FCC/Ni(s,s)/GH536 could be identified at welded joint. Owing to high entropy effect of CoFeCrNiCu filler, random solid solution turned out in the seam, thus the mechanical properties of the joint were greatly enhanced. This work offers a new idea and technological paradigm to develop the aero-engine manufacturing industry for engineers and researchers. | EDS of each point marked in Fig. 9 (at. %). | /home/shared/llm-extraction-pipeline/articles_all/10.1016.j.matchar.2022.112419/tables/Table 5.csv
./10.1016.j.matchar.2022.112430 | p-B2 | Rational design and multi-stage formation mechanisms of FeCrNiAl medium-entropy alloy strengthened by multi-scaled dual phases | After solid-solution treatment at 1200 °C for 30 min., the radius of B2 particles in Fig. 6 a increases obviously from 9 nm to 26 nm, while their volume fraction decreases slightly from 18.2% to 17.3%. The radius and volume fraction of B2 particles are summarized in Table 2 . These results also indicate that the p-B2 NiAl phase forms in the solidification process and grow in the solution process, which is consistent with the calculated diagram phase in Fig. 2 d and the XRD patterns in Fig. 4 . | Constructing multimodal microstructure in high/medium-entropy alloys (H/MEAs) is expected to further improve the performance via introducing heterostructure strengthening mechanism. In this study, FeCrNiAl-based MEAs were rationally designed to form a special microstructure with trimodal B2 nanoparticles and rod-shaped Laves phase into body-centered-cubic (BCC) structured matrix, via the CALPHAD method and composition adjustment. To systematically exhibit the microstructure evolution, phase formation and stabilization mechanisms, we reported the representative Fe61.93Al15.62Cr13.88Ni6.25Nb0.97Mo1.16Ta0.19 (at.%) alloy. It is found that the multi-scaled B2 particles with distinct mean radii of 225 nm, 15 nm, 1-5 nm precipitate in the melt solidification, aging and cooling processes in turn, and the Laves phase also forms in the aging stage. The primary and secondary B2 particles precipitate in the classical nucleation and growth pathway, while the ultrafine B2 particles follow a spinodal decomposed mechanism. By co-alloying Mo, Nb, and Ta elements, the thermal stability of B2 and Laves phase is significantly improved, resulting in a much lower coarsening rate (k = 8 × 10-27 m3/s) than that in common B2-strengthened BCC alloys at 800 °C. This ultra-stable and heterostructured alloy should have good application potential at elevated temperature, and should be a paradigm for future development of multi-modal precipitate strengthened alloys. | Chemical compositions of precipitated phases at different heat treatment states obtained by SEM/TEM/APT (at.%). | /home/shared/llm-extraction-pipeline/articles_all/10.1016.j.matchar.2022.112430/tables/Table 3.csv
./10.1016.j.matchar.2022.112430 | Laves | Rational design and multi-stage formation mechanisms of FeCrNiAl medium-entropy alloy strengthened by multi-scaled dual phases | Constructing multimodal microstructure in high/medium-entropy alloys (H/MEAs) is expected to further improve the performance via introducing heterostructure strengthening mechanism. In this study, FeCrNiAl-based MEAs were rationally designed to form a special microstructure with trimodal B2 nanoparticles and rod-shaped Laves phase into body-centered-cubic (BCC) structured matrix, via the CALPHAD method and composition adjustment. To systematically exhibit the microstructure evolution, phase formation and stabilization mechanisms, we reported the representative Fe61.93Al15.62Cr13.88Ni6.25Nb0.97Mo1.16Ta0.19 (at.%) alloy. It is found that the multi-scaled B2 particles with distinct mean radii of 225 nm, 15 nm, 1-5 nm precipitate in the melt solidification, aging and cooling processes in turn, and the Laves phase also forms in the aging stage. The primary and secondary B2 particles precipitate in the classical nucleation and growth pathway, while the ultrafine B2 particles follow a spinodal decomposed mechanism. By co-alloying Mo, Nb, and Ta elements, the thermal stability of B2 and Laves phase is significantly improved, resulting in a much lower coarsening rate (k = 8 × 10-27 m3/s) than that in common B2-strengthened BCC alloys at 800 °C. This ultra-stable and heterostructured alloy should have good application potential at elevated temperature, and should be a paradigm for future development of multi-modal precipitate strengthened alloys. | Constructing multimodal microstructure in high/medium-entropy alloys (H/MEAs) is expected to further improve the performance via introducing heterostructure strengthening mechanism. In this study, FeCrNiAl-based MEAs were rationally designed to form a special microstructure with trimodal B2 nanoparticles and rod-shaped Laves phase into body-centered-cubic (BCC) structured matrix, via the CALPHAD method and composition adjustment. To systematically exhibit the microstructure evolution, phase formation and stabilization mechanisms, we reported the representative Fe61.93Al15.62Cr13.88Ni6.25Nb0.97Mo1.16Ta0.19 (at.%) alloy. It is found that the multi-scaled B2 particles with distinct mean radii of 225 nm, 15 nm, 1-5 nm precipitate in the melt solidification, aging and cooling processes in turn, and the Laves phase also forms in the aging stage. The primary and secondary B2 particles precipitate in the classical nucleation and growth pathway, while the ultrafine B2 particles follow a spinodal decomposed mechanism. By co-alloying Mo, Nb, and Ta elements, the thermal stability of B2 and Laves phase is significantly improved, resulting in a much lower coarsening rate (k = 8 × 10-27 m3/s) than that in common B2-strengthened BCC alloys at 800 °C. This ultra-stable and heterostructured alloy should have good application potential at elevated temperature, and should be a paradigm for future development of multi-modal precipitate strengthened alloys. | Chemical compositions of precipitated phases at different heat treatment states obtained by SEM/TEM/APT (at.%). | /home/shared/llm-extraction-pipeline/articles_all/10.1016.j.matchar.2022.112430/tables/Table 3.csv
./10.1016.j.matchar.2022.112479 | W3 ¦ W2 ¦ W1 ¦ W0 | Microstructure and wear resistance of AlCoCrFeNi-WC/TiC composite coating by laser cladding | Fig. 1(b) shows the morphology of spherical WC powder. The WC powder with a particle size of 45-105 μm was fabricated by the centrifugal casting process. Fig. 1(c) shows the morphology of Ti powder. Its particle size distribution was 75-120 μm. The above three powders were mixed uniformly with the dry milling process for 2 h in a planetary ball mill, forming the AlCoCrFeNi-WC/TiC composite powder. The composite powder was divided into four kinds according to WC powder mass fractions. They were named as W0, W1, W2, W3, respectively, as shown in Table 2 . As excessive WC powder may cause cracks and other defects in the coating, the mass fraction of WC shall not exceed 30 wt%. In this work, the content of WC powder is 0 wt%, 10 wt% and 20 wt%, and 30 wt%, respectively. Then, according to the mole number of carbon in WC powder, the content of Ti powder was calculated as 0 wt%, 2.45 wt%, 4.90 wt%, and 7.34 wt%, respectively. After mixing uniformly, the composite powders were carried out by argon into a coaxial 4-axis powder feeding head. | AlCoCrFeNi has excellent mechanical properties, however, its hardness and wear resistance are insufficient for engineering applications. In order to improve the wear resistance of AlCoCrFeNi coating, WC and in-situ TiC particles were used in this work. Subsequently, the microstructure, hardness, and wear resistance were studied in detail. The results showed that the in-situ TiC particles were uniformly distributed in the whole coating, ameliorating the uneven distribution of WC particles. A sound interface was formed between the particles and the coating matrix, proving the composite coating with excellent performance in wear resistance. The phase constituents of the coating matrix were the BCC and B2 phases. And BCC phase occurred lattice distortion due to the dissolution of W atoms, resulting in the solid solution strengthening of coating matrix. Furthermore, with the increase of WC content, a needle W-rich BCC phase appeared in the coating matrix. Finally, the hardness of AlCoCrFeNi-WC/TiC coatings increased from 516.4 HV0.3 to 808.7 HV0.3, and the wear resistance was increased by 14 times. The improvement in hardness can be attributed to the WC particles, in-situ TiC particles, and solid solution strengthening. | EDS point analysis of in-situ TiC particles (at.%). | /home/shared/llm-extraction-pipeline/articles_all/10.1016.j.matchar.2022.112479/tables/Table 3.csv
./10.1016.j.matchar.2022.112557 | RT-EPT6.5 ¦ LN-EPT7 ¦ LN-EPT6.5 | Cryogenic electropulsing induced microstructure optimization of a cold-rolled CoCrFeMnNi high-entropy alloy | Schematic diagram of the LN-EPT process was shown in Fig. 1 a. The grains were thoroughly broken after cold rolling. The typical nano-lamellar microstructures with profuse dislocations could be observed in the cold-rolled HEA sample, as shown in Fig. 1 b. Recrystallization was realized via RT-EPT and LN-EPT, as seen from ECCI images in Figs. 1 c-1h. The grain size and volume fraction of recrystallized grains in the RT-EPT and LN-EPT samples are listed in Table 1 . It could be found that the LN-assisted EPT contributed to finer grains compared with RT-EPT under the same EPT parameters. The grain size of the RT-EPT6 sample is approximately 1.55 μm, comparable with that of the LN-EPT6.5 sample (1.6 μm). Also, the grain size of RT-EPT6.5 sample is close to that of the LN-EPT7 sample. | Microstructural evolutions of a cold-rolled CoCrFeMnNi high-entropy alloy (HEA) induced by electropulsing treatment at room temperature (RT-EPT) and liquid nitrogen temperature (LN-EPT) were investigated and compared. Finer recrystallized grains were obtained by LN-EPT compared to RT-EPT with the same discharge voltages. The recrystallization mechanisms were discussed based on the electropulsing induced athermal and thermal effects. The former mainly contributes to promoting the nucleation of grains, while the latter mainly affects the new grain growth. Meanwhile, the precipitation of the Cr-rich phase was greatly suppressed due to the electropulsing which is contrary to the annealing samples. The LN-EPT sample being treated with discharging voltage of 6 kV exhibited the highest yield strength (846 MPa) among the EPT samples due to the partially recrystallized heterogeneous microstructure. As a consequence, LN-EPT may be developed as a promising method to fabricate desired microstructure and mechanical properties. | Grain size and volume fraction of recrystallized grains in the RT-EPT and LN-EPT samples. | /home/shared/llm-extraction-pipeline/articles_all/10.1016.j.matchar.2022.112557/tables/Table 1.csv
./10.1016.j.matchar.2022.112557 | RT-EPT6 ¦ LN-EPT6 | Cryogenic electropulsing induced microstructure optimization of a cold-rolled CoCrFeMnNi high-entropy alloy | The constituent pure materials were melted via vacuum induction melting technique and cast ingot was received. The prepared cast ingot was solution treated at 1373 K for 2 h and then hot-forged at 1273 K. Furthermore, cold-rolling was applied to obtain a rolling plate with a thickness of 3 mm and the rolling reduction was 90%. The dog-bone shape-like samples with gauge dimensions of 3 mm × 3 mm × 15 mm were cut from the rolling sheet for EPT. The current pulse was triggered by 10 sets of 16 μF capacitors. The capacitors were charged to the set voltage and then discharge instantaneously, thus, an attenuation pulsed current with a detecting duration of 400 ns was obtained. The effects of EPT voltages on the samples were closely related to their cross-section areas and electrical resistivity. In this case, the EPT voltages of 6, 6.5 and 7 kV were chosen based on our previous experimental experiences on the cold-rolled 316 L stainless steel [24,30]. The EPT process was carried out at room temperature (RT) and liquid nitrogen (LN) temperature. Hereafter, the samples treated with 6 kV at RT were labeled as the RT-EPT6 sample, so as the LN-EPT6 sample, and so forth. The cold-rolled sample was also annealed at 750 °C for 0.5 h to investigate the precipitation behaviors. | Microstructural evolutions of a cold-rolled CoCrFeMnNi high-entropy alloy (HEA) induced by electropulsing treatment at room temperature (RT-EPT) and liquid nitrogen temperature (LN-EPT) were investigated and compared. Finer recrystallized grains were obtained by LN-EPT compared to RT-EPT with the same discharge voltages. The recrystallization mechanisms were discussed based on the electropulsing induced athermal and thermal effects. The former mainly contributes to promoting the nucleation of grains, while the latter mainly affects the new grain growth. Meanwhile, the precipitation of the Cr-rich phase was greatly suppressed due to the electropulsing which is contrary to the annealing samples. The LN-EPT sample being treated with discharging voltage of 6 kV exhibited the highest yield strength (846 MPa) among the EPT samples due to the partially recrystallized heterogeneous microstructure. As a consequence, LN-EPT may be developed as a promising method to fabricate desired microstructure and mechanical properties. | Grain size and volume fraction of recrystallized grains in the RT-EPT and LN-EPT samples. | /home/shared/llm-extraction-pipeline/articles_all/10.1016.j.matchar.2022.112557/tables/Table 1.csv
./10.1016.j.matchar.2022.112572 | f ¦ h ¦ a ¦ b ¦ c ¦ d ¦ e ¦ g | Microstructural evolution and mechanical properties in the self-propagating brazing joint of Al0.1CoCrFeNi HEAs and 304 SS using reactive multilayer nanofoils | In this study, an FCC + BCC dual-phase solid solution structure HEAs joint was formed during self-propagating brazing using an Al/Ni nano-multilayer. The reactive Ni/Al multilayers after ignition generates heat that is used to transform the Al/FeCo/NiCr multilayer structure into a disordered HEAs layer. The effect of external pressure on the microstructure and mechanical properties of Al0.1CoCrFeNi/HEAF-304SS joints were first studied. During brazing, the formation of a solid solution zone was ascribed to the interdiffusion of atoms at the joint. The typical interfacial microstructure of the joint mainly includes Al-Ni-rich BCC, Co-Cr-Fe-rich FCC phases, and a minor amount of Al5Fe2 IMCs. With the increment of external pressure, the shear strength presented a trend of improvement, and the fracture behavior transformed from the cleavage fracture to ductile fracture. The highest shear strength of 156.8 MPa was achieved when the joints were brazed at 1050 °C for 60 min under a pressure of 40 MPa, and the joint fracture behavior was ductile. The strengthening mechanism of the joint was ascribed to the high-entropy solution strengthening mechanism in the joint. This work provides a new method for joining 304SS and HEAs, and is breaking a new ground in fabrication of HEAs-brazed joints. It is expected to be applicable in high temperature (≤800 °C) and irradiation resistant environments. | In this study, an FCC + BCC dual-phase solid solution structure HEAs joint was formed during self-propagating brazing using an Al/Ni nano-multilayer. The reactive Ni/Al multilayers after ignition generates heat that is used to transform the Al/FeCo/NiCr multilayer structure into a disordered HEAs layer. The effect of external pressure on the microstructure and mechanical properties of Al0.1CoCrFeNi/HEAF-304SS joints were first studied. During brazing, the formation of a solid solution zone was ascribed to the interdiffusion of atoms at the joint. The typical interfacial microstructure of the joint mainly includes Al-Ni-rich BCC, Co-Cr-Fe-rich FCC phases, and a minor amount of Al5Fe2 IMCs. With the increment of external pressure, the shear strength presented a trend of improvement, and the fracture behavior transformed from the cleavage fracture to ductile fracture. The highest shear strength of 156.8 MPa was achieved when the joints were brazed at 1050 °C for 60 min under a pressure of 40 MPa, and the joint fracture behavior was ductile. The strengthening mechanism of the joint was ascribed to the high-entropy solution strengthening mechanism in the joint. This work provides a new method for joining 304SS and HEAs, and is breaking a new ground in fabrication of HEAs-brazed joints. It is expected to be applicable in high temperature (≤800 °C) and irradiation resistant environments. | DNmix, DSmix, dr and VEC of each point in marked regions in the brazed joint. | /home/shared/llm-extraction-pipeline/articles_all/10.1016.j.matchar.2022.112572/tables/Table 3.csv
./10.1016.j.matchar.2023.112860 | FeCrVTi0.1-Aging ¦ FeCrV-Nonaging ¦ FeCrV-Aging ¦ FeCrVTi0.05-Aging ¦ FeCrVTi0.2-Aging ¦ FeCrVTi0.3-Aging | Microstructural evolution, strengthening and high thermal conductivity mechanisms of FeCrV-based medium-entropy alloys with Laves phase precipitation formed by adding minimal Ti | The XRD patterns of FeCrV-based MEAs with Ti addition are revealed in Fig. 2 . It illustrates that the crystal structure of FeCrV-Nonaging, FeCrV-Aging and FeCrVTi0.05-Aging is BCC phase, and that of FeCrVTi0.1-Aging, FeCrVTi0.2-Aging and FeCrVTi0.3-Aging is composed of BCC-matrix phase and C14-Laves (HCP) phase. The Laves phase peaks correspond to the PDF card of Fe2Ti-type phase (ICSD #103663,a= 4.785 Å,c= 7.799 Å andV= 154.6 Å3). However, the peaks of the Laves phase are relatively weak, and the difference in lattice parameters between the Fe2Ti phase and Cr2Ti phase (ICSD #102854,a= 4.932 Å,c= 8.005 Å andV= 168.6 Å3) is not great. Therefore, in combination with the analytical error and the elemental composition of the alloys, it is possible that the Laves phase also contains the Cr2Ti-type phase in addition to the Fe2Ti phase. In addition, the lattice constant (a) of BCC phase is calculated by using the equation as [33]:(1)a=dhkl∙h2+k2+l2=λ2sinθ∙h2+k2+l2wheredhklis crystalline spacing of (hkl),λis a constant equal to 0.15406 nm,θis the grazing angle of the X-ray,h,kandlare the indices of the (hkl) lattice plane. | FeCrVTix medium-entropy alloys (MEAs) with BCC matrix and Laves precipitation have high yield strength (1097-1493 MPa), good fracture strain (27.1-47.7%) and excellent thermal conductivity (42.2-69.7 W/(m·K) at 673-1273 K), it is expected to be widely applied in the fields of advanced nuclear energy and aerospace. However, what is this kind of MEAs strengthening and high thermal conductivity mechanisms? According to the experimental results and theoretical calculations, a mixed-strengthening-mechanism model dominated by precipitation and fine-grain strengthening is proposed, it can well explain the increase in yield strength of FeCrV-based MEAs due to Ti-added. Meanwhile, the Laves-phase precipitation formed by adding Ti improves the compressive plastic deformation through grain refinement, crack bridging and crack deflection. Moreover, the high thermal conductivity of FeCrVTix MEAs is primarily due to the inelastic scattering of phonons and electrons in the medium/high-temperature regions. Based on the above mechanisms, the mechanical and thermal properties of MEAs/HEAs can be regulated in the pre-design and post-treatment stages, which provide new ideas and methods for the design and performance-optimization of high-performance structural materials. | Average grain size, effective grain size and phase content of the FeCrVTix MEAs. | /home/shared/llm-extraction-pipeline/articles_all/10.1016.j.matchar.2023.112860/tables/Table 4.csv
./10.1016.j.matchar.2023.112877 | Mo0.1-800 ¦ Mo0.1-850 ¦ Mo0.1-900 | Significant strength enhancement of FeCrNiMox medium-entropy alloys via hard intermetallic particles dispersion strengthening | High-purity metals (> 99.99%) were used as raw materials. A series of FeCrNiMoxingots (x = 0, 0.05, 0.1, 0.15) were prepared by vacuum arc melting and subsequently drop-casted into a water-cooled copper mold with a dimension of 5 mm × 10 mm × 100 mm under an argon atmosphere. Ingots were remelted five times to ensure uniformity. For convenience, the as-cast ingots are named Mo0, Mo0.05, Mo0.1, and Mo0.15, respectively. Among them, the Mo0.1ingot was homogenized at 1200 °C for two hours and quenched with water subsequently. Then, the homogenized Mo0.1ingot was cold-rolled (70% thickness reduction) and annealed at 800 °C, 850 °C, and 900 °C for 1 h, followed by water quenching. The annealed samples are named Mo0.1-800, Mo0.1-850, and Mo0.1-900, respectively. | The single-phase face-centered cubic (FCC) structured FeCrNi medium entropy alloys (MEAs) exhibit high ductility but insufficient strength, which limits their engineering applications. Introducing hard intermetallic particles is an effective way to solve this problem. In this work, we found that the highly dispersed σ particles can be in-situ formed in the Mo-doping FeCrNi MEA by thermomechanical treatment, which can substantially increase the strength. The achieved FeCrNiMo0.1 MEA has a high yield strength of 1.1 GPa and ultimate tensile strength of 1.3 GPa together with moderate elongation of 6.2%. The yield strength is almost five times that of the as-cast FeCrNi MEA. The fine σ particles can refine the grain size and hinder dislocation motion, which is the main reason for the significant increase in strength. | The YS, UTS, and EL of the Mo0.1-800, Mo0.1-850, and Mo0.1-900 MEAs. | /home/shared/llm-extraction-pipeline/articles_all/10.1016.j.matchar.2023.112877/tables/Table 1.csv
./10.1016.j.matchar.2023.112879 | Co-Zr ¦ Ni-Zr | Development of wear-resistant dual-phase high-entropy alloys enhanced by C15 Laves phase | Fig. 2 illustrates the SEM morphologies of (AlCoCrFeNi)100-xZrxHEAs. In the case of Zr-0 HEA, the equiaxed dendrites consisting of dendrite areas (DR) and interdendrite areas (ID) are confirmed, as found in Fig. 2 a1. There is a dual-phase structure, which contains many nm-sized precipitates in the DR region and the basket-weave pattern in the ID region ( Fig. 2 a2-4), agreeing with spinodal decomposition features. For Zr-0.5 HEA, a hypoeutectic structure with a primary BCC phase and eutectic region is found. Limited by the conditions of solidification kinetics, Zr atoms accumulate at the front of the solid/liquid interface. The melting point of Zr (1852 °C) is higher than that of Zr-0 HEA (1362 °C [47,48]), which elevates the constitutional undercooling of Zr-0.5 HEA, resulting in the change of crystallization mode. The growth mode has altered from an original plane (Zr-0 HEA) to a cellular dendritic pattern (see Fig. 2 b1-4). With the Zr addition increasing to 1 and 2 at.%, ( Fig. 2 c1-d4), a high amount of C15 Laves phase is discovered. Particularly Zr-2 HEA, Laves phase connecting into a network structure is observed at the grain boundaries. It is evident that a high Zr content results in grain refinement. Besides, relative to Zr-0, Zr-0.5 and Zr-1 HEAs, a large number of cubic-shaped or rod-shaped phases appear instead of spinodal morphology in the ID region of Zr-2 HEA, similar to that in its DR region. It manifests that adding Zr element will lighten composition segregation. As a result, a uniform structure of Zr-2 HEA is verified. The chemical compositions of different phases in (AlCoCrFeNi)100-xZrxHEAs are displayed in Table 3 . The Laves phase is (Ni, Co and Zr)-rich and (Fe, Cr)-depleted. FromTables 1 and 2, the relatively higher contents of Ni, Co and Zr in Laves phase are possibly due to the most negative mixing enthalpy and larger electronegativity difference for Ni-Zr and Co-Zr atomic pairs. Besides, EDS results show that the primary BCC solid solution phase dissolves a small amount of Zr, thus resulting in increased lattice parameters as shown in XRD results. | High entropy alloys (HEAs) containing Laves phase, regarded as an in-situ composite material, have aroused widespread interest in industrial fields according to the intrinsic superiority of Laves phase. Hence, we develop (AlCoCrFeNi)100-x Zr x (x = 0-2, at.%) HEAs and focus on their microstructures and wear properties. The microstructures of (AlCoCrFeNi)100-x Zr x HEAs evolve from an original BCC phase (Zr-free HEA) to a hypoeutectic structure consisting of BCC and Laves phases (Zr-alloyed HEAs). Vickers hardness enhances with increasing Zr content, which is associated with solid solution strengthening, fine-grain strengthening and second phase strengthening. The coefficient of friction (COF) value reduces from 0.44 to 0.35 by adding Zr element. Al2O3 + Cr2O3 mixture oxides caused by wear heating and Laves phase support a decreased wear rate from 6.50 × 10-5 to 3.25 × 10-5 m3·N-1·m-1 (50% reduction) when only 2 at.% Zr is added to this alloy system. Furthermore, the wear mechanism converts from adhesive wear and oxidative wear to abrasive wear and oxidative wear with the addition of Zr element. | Mixing enthalpy (kJ mol-1) between both elements and atomic radius (A) [44,45]. | /home/shared/llm-extraction-pipeline/articles_all/10.1016.j.matchar.2023.112879/tables/Table 1.csv
./10.1016.j.matchar.2023.112879 | Zr-2 ¦ Zr-0 | Development of wear-resistant dual-phase high-entropy alloys enhanced by C15 Laves phase | The arc melting approach was conducted to prepare (AlCoCrFeNi)100-xZrx(x= 0, 0.5, 1 and 2, at.%, denoted by Zr-0, Zr-0.5, Zr-1 and Zr-2, respectively) HEAs under argon atmosphere. To guarantee the high homogeneity of the alloy ingot, each alloy ingot was re-melted seven times. X-ray diffraction (XRD) was carried out to assess the phase compositions of alloy ingots. Scanning electron microscopy (SEM) and transmission electron microscopy (TEM) were done for identifying the microstructure features. Each alloy ingot was manufactured into two specimens in the size of Φ25 mm × 3.5 mm for wear tests, whose surfaces were polished with 2000 mesh sandpaper. The ball-on-disk tribometer (HT-1000) evaluated the wear properties of HEAs (testing conditions: track radius in 6 mm, sliding speed in 300 rpm, and sliding time in 30 min). 5 N fixed load was applied to the HEAs through a Si3N4ball (Φ6 mm), and these tests were repeated three times. Then, the wear profiles were estimated by surface profile (KLA-Tensor-D300) to summarize the wear rates of HEAs. Laser confocal microscopy (OLS-3000, Olympus, Japan) was conducted to identify the 3D morphologies of HEAs. In addition, the Vickers hardness system (HV-1000) was done ten times to get the Vickers hardness values under 300 g for 10 s. For compressive tests, cylindrical specimens of Φ4mm × 6 mm were prepared and tested by AG-X Plus 250 kN electronic universal material testing machine. Each compressive test was conducted at a rate of 0.3 mm·min-1. | High entropy alloys (HEAs) containing Laves phase, regarded as an in-situ composite material, have aroused widespread interest in industrial fields according to the intrinsic superiority of Laves phase. Hence, we develop (AlCoCrFeNi)100-x Zr x (x = 0-2, at.%) HEAs and focus on their microstructures and wear properties. The microstructures of (AlCoCrFeNi)100-x Zr x HEAs evolve from an original BCC phase (Zr-free HEA) to a hypoeutectic structure consisting of BCC and Laves phases (Zr-alloyed HEAs). Vickers hardness enhances with increasing Zr content, which is associated with solid solution strengthening, fine-grain strengthening and second phase strengthening. The coefficient of friction (COF) value reduces from 0.44 to 0.35 by adding Zr element. Al2O3 + Cr2O3 mixture oxides caused by wear heating and Laves phase support a decreased wear rate from 6.50 × 10-5 to 3.25 × 10-5 m3·N-1·m-1 (50% reduction) when only 2 at.% Zr is added to this alloy system. Furthermore, the wear mechanism converts from adhesive wear and oxidative wear to abrasive wear and oxidative wear with the addition of Zr element. | Chemical composition (at.%) of various areas in Zr-0 and Zr-2 HEAs. | /home/shared/llm-extraction-pipeline/articles_all/10.1016.j.matchar.2023.112879/tables/Table 4.csv
./10.1016.j.matchar.2023.112903 | SFSW | Unveiling the microstructure evolution and mechanical properties of submerged friction stir welded joint of fine-grained NiCoCr medium entropy alloy | Architecting fine-grained (FG) structure in NiCoCr medium-entropy alloy (MEA) is one of the few effective strategies to attain enhanced strength-ductility synergy, thereby improving its engineering practicality and applicability. However, obtaining welded joint of FG NiCoCr MEA without losing the mechanical properties dominated by FG structure is of great challenge. Herein, we demonstrate the feasibility and effectiveness of submerged friction stir welding (SFSW) in welding of FG NiCoCr MEA without losing its original superior strength-ductility combination. During FSW of FG NiCoCr MEA, its low stacking fault energy makes dynamic recovery be greatly suppressed, so that discontinuous dynamic recrystallization and grain growth dominate the microstructure evolution, leading to position-dependent grain refinement across the whole nugget zone (NZ) while introducing high-density dislocations into the recrystallized grains. Water cooling seems to act mainly after the material is deposited, and exerts an inhibitory effect on the thermally activated grain growth, resulting in finer grain sizes and higher dislocation densities across the NZ. The resultant microstructures strengthen the entire NZ and no softening occurs around the NZ. As compared to the base material, this strategy enables the joint to exhibit significantly enhanced yield strength, comparable ultimate tensile strength and only a slightly decreased elongation. This work provides a feasible and effective way to obtain high-quality FG NiCoCr MEA joint with superior strength-ductility combination. We also anticipate that the SFSW would be applicable to the welding of many other FCC-based MEAs/HEAs systems for obtaining high-performance joints. | Architecting fine-grained (FG) structure in NiCoCr medium-entropy alloy (MEA) is one of the few effective strategies to attain enhanced strength-ductility synergy, thereby improving its engineering practicality and applicability. However, obtaining welded joint of FG NiCoCr MEA without losing the mechanical properties dominated by FG structure is of great challenge. Herein, we demonstrate the feasibility and effectiveness of submerged friction stir welding (SFSW) in welding of FG NiCoCr MEA without losing its original superior strength-ductility combination. During FSW of FG NiCoCr MEA, its low stacking fault energy makes dynamic recovery be greatly suppressed, so that discontinuous dynamic recrystallization and grain growth dominate the microstructure evolution, leading to position-dependent grain refinement across the whole nugget zone (NZ) while introducing high-density dislocations into the recrystallized grains. Water cooling seems to act mainly after the material is deposited, and exerts an inhibitory effect on the thermally activated grain growth, resulting in finer grain sizes and higher dislocation densities across the NZ. The resultant microstructures strengthen the entire NZ and no softening occurs around the NZ. As compared to the base material, this strategy enables the joint to exhibit significantly enhanced yield strength, comparable ultimate tensile strength and only a slightly decreased elongation. This work provides a feasible and effective way to obtain high-quality FG NiCoCr MEA joint with superior strength-ductility combination. We also anticipate that the SFSW would be applicable to the welding of many other FCC-based MEAs/HEAs systems for obtaining high-performance joints. | Summary of grain structure information of different typical locations in the NZ of both joints. | /home/shared/llm-extraction-pipeline/articles_all/10.1016.j.matchar.2023.112903/tables/Table 1.csv
./10.1016.j.matchar.2023.112903 | AFSW | Unveiling the microstructure evolution and mechanical properties of submerged friction stir welded joint of fine-grained NiCoCr medium entropy alloy | In the present study, SFSW with the tool “stop-action” was performed on the FG NiCoCr MEA. For a comparison, FSW with the tool “stop-action” was also performed in air (AFSW) using the same process parameters. It should be stressed that the microstructure at the keyhole during SFSW was frozen by the flowing water itself after tool termination. To highlight the effect of water cooling on the microstructure evolution, no additional rapid cooling was applied after the tool “stop action” during AFSW. The microstructural features of the resulting AFSW and SFSW joints were characterized in detail along the true material flow path and across the cross-section to clarify the associated microstructure evolution mechanism. Further, the relationships between the microstructure and mechanical properties of both FSW joints were well established. | Architecting fine-grained (FG) structure in NiCoCr medium-entropy alloy (MEA) is one of the few effective strategies to attain enhanced strength-ductility synergy, thereby improving its engineering practicality and applicability. However, obtaining welded joint of FG NiCoCr MEA without losing the mechanical properties dominated by FG structure is of great challenge. Herein, we demonstrate the feasibility and effectiveness of submerged friction stir welding (SFSW) in welding of FG NiCoCr MEA without losing its original superior strength-ductility combination. During FSW of FG NiCoCr MEA, its low stacking fault energy makes dynamic recovery be greatly suppressed, so that discontinuous dynamic recrystallization and grain growth dominate the microstructure evolution, leading to position-dependent grain refinement across the whole nugget zone (NZ) while introducing high-density dislocations into the recrystallized grains. Water cooling seems to act mainly after the material is deposited, and exerts an inhibitory effect on the thermally activated grain growth, resulting in finer grain sizes and higher dislocation densities across the NZ. The resultant microstructures strengthen the entire NZ and no softening occurs around the NZ. As compared to the base material, this strategy enables the joint to exhibit significantly enhanced yield strength, comparable ultimate tensile strength and only a slightly decreased elongation. This work provides a feasible and effective way to obtain high-quality FG NiCoCr MEA joint with superior strength-ductility combination. We also anticipate that the SFSW would be applicable to the welding of many other FCC-based MEAs/HEAs systems for obtaining high-performance joints. | Summary of grain structure information of different typical locations in the NZ of both joints. | /home/shared/llm-extraction-pipeline/articles_all/10.1016.j.matchar.2023.112903/tables/Table 1.csv
./10.1016.j.matchar.2023.112903 | SFSW joint | Unveiling the microstructure evolution and mechanical properties of submerged friction stir welded joint of fine-grained NiCoCr medium entropy alloy | It is well known that the properties of FSW joint strongly depend on the developed microstructure characteristics. To precisely regulate the properties of FSW joint through structure-property relationships, an in-depth understanding of the associated microstructure evolution during FSW is essential. In the FSW process, the microstructure evolution and the true material flow are coupled together. Therefore, elucidating the true material flow behavior during FSW is the prerequisite for understanding the associated microstructure evolution. Recently, Liu et al. [20] visually revealed the true material flow path during FSW of pure copper through the combined use of marker insert, tool “stop-action”, and rapid cooling, i.e., the material ahead of rotating tool approached the stirring probe, then flowed around it as an extrusion process less than one rotation, and was finally left behind it at the roughly same transverse location. Further, Liu et al. [21] tracked the microstructure evolution along the true material flow path considering the strain and strain rate. To date, among the previous studies regarding FSW of FCC-based M/HEAs, the associated microstructure evolution mechanisms were usually clarified based on the microstructural features of the weld transverse cross-section, from the BM to the thermo-mechanical affected zone, and then to the NZ [12]. This can provide some clues to clarify the microstructural evolution, but fails to reflect the related microstructural evolution along the true material flow path. To accurately modulate the microstructure of SFSW joint of FG NiCoCr MEA, the associated evolution behavior should be elucidated along the real material flow path. | Architecting fine-grained (FG) structure in NiCoCr medium-entropy alloy (MEA) is one of the few effective strategies to attain enhanced strength-ductility synergy, thereby improving its engineering practicality and applicability. However, obtaining welded joint of FG NiCoCr MEA without losing the mechanical properties dominated by FG structure is of great challenge. Herein, we demonstrate the feasibility and effectiveness of submerged friction stir welding (SFSW) in welding of FG NiCoCr MEA without losing its original superior strength-ductility combination. During FSW of FG NiCoCr MEA, its low stacking fault energy makes dynamic recovery be greatly suppressed, so that discontinuous dynamic recrystallization and grain growth dominate the microstructure evolution, leading to position-dependent grain refinement across the whole nugget zone (NZ) while introducing high-density dislocations into the recrystallized grains. Water cooling seems to act mainly after the material is deposited, and exerts an inhibitory effect on the thermally activated grain growth, resulting in finer grain sizes and higher dislocation densities across the NZ. The resultant microstructures strengthen the entire NZ and no softening occurs around the NZ. As compared to the base material, this strategy enables the joint to exhibit significantly enhanced yield strength, comparable ultimate tensile strength and only a slightly decreased elongation. This work provides a feasible and effective way to obtain high-quality FG NiCoCr MEA joint with superior strength-ductility combination. We also anticipate that the SFSW would be applicable to the welding of many other FCC-based MEAs/HEAs systems for obtaining high-performance joints. | Tensile properties of the NiCoCr MEA BM, and of AFSW and SFSW joints. | /home/shared/llm-extraction-pipeline/articles_all/10.1016.j.matchar.2023.112903/tables/Table 2.csv
./10.1016.j.matchar.2023.112903 | AFSW joint | Unveiling the microstructure evolution and mechanical properties of submerged friction stir welded joint of fine-grained NiCoCr medium entropy alloy | When the material enters the rotating flow zone, it will flow around the stirring probe to deposit behind it. At the stage II from positions 5 to 7, the grain size, and the fractions of LAGB and TB are basically maintained at a certain level for each FSW joint, with slightly larger grain size and higher TB fraction for the AFSW joint than for the SFSW joint, as shown in Fig. 2 b and c. The maintenance of grain size for both joints indicates that the DRX and grain growth are kept in balance at this stage. The larger grain size along with higher TB fraction in the AFSW joint than in the SFSW joint is primarily due to the stronger thermal effect, which actually also reflects the fact that TBs still exhibit the features of annealing twin developed by the thermally activated HAGBs migration [24]. Fig. 4 shows the grain structures corresponding to the positions 5 to 7 at the stage II for both FSW joints. As reflected by EBSD statistics, for each FSW joint, the grain structure characteristics are roughly similar at this stage, except for the morphology. At each specific position, the grains are slightly elongated and most of twins are directionally arranged along the rotating shear direction here. It is easy to understand that the rotating shear action of stirring tool exerts a strong constraint effect on grain growth along its perpendicular direction, so that the recrystallized grains grow mainly along the rotating shear direction, rendering the directionally aligned twin morphology. Also, the IPFs at the positions 5 to 7 indicate that although these positions correspond to various rotating shear directions, no significant orientation differences are observed. Generally, the strong rotating shear action of stirring tool during FSW inevitably causes the crystallographic rotations, leading to the formation of position-dependent grain orientation [27,28]. For the NiCoCr MEA, no development of obviously varied grain orientation at the different positions during FSW can be attributed to the occurrence of DDRX, by which the formation and growth of grain nuclei with orientations different from those of the parent grains can rapidly destroy the initially developed shear-induced grain orientations. | Architecting fine-grained (FG) structure in NiCoCr medium-entropy alloy (MEA) is one of the few effective strategies to attain enhanced strength-ductility synergy, thereby improving its engineering practicality and applicability. However, obtaining welded joint of FG NiCoCr MEA without losing the mechanical properties dominated by FG structure is of great challenge. Herein, we demonstrate the feasibility and effectiveness of submerged friction stir welding (SFSW) in welding of FG NiCoCr MEA without losing its original superior strength-ductility combination. During FSW of FG NiCoCr MEA, its low stacking fault energy makes dynamic recovery be greatly suppressed, so that discontinuous dynamic recrystallization and grain growth dominate the microstructure evolution, leading to position-dependent grain refinement across the whole nugget zone (NZ) while introducing high-density dislocations into the recrystallized grains. Water cooling seems to act mainly after the material is deposited, and exerts an inhibitory effect on the thermally activated grain growth, resulting in finer grain sizes and higher dislocation densities across the NZ. The resultant microstructures strengthen the entire NZ and no softening occurs around the NZ. As compared to the base material, this strategy enables the joint to exhibit significantly enhanced yield strength, comparable ultimate tensile strength and only a slightly decreased elongation. This work provides a feasible and effective way to obtain high-quality FG NiCoCr MEA joint with superior strength-ductility combination. We also anticipate that the SFSW would be applicable to the welding of many other FCC-based MEAs/HEAs systems for obtaining high-performance joints. | Tensile properties of the NiCoCr MEA BM, and of AFSW and SFSW joints. | /home/shared/llm-extraction-pipeline/articles_all/10.1016.j.matchar.2023.112903/tables/Table 2.csv
./10.1016.j.matchar.2023.112927 | Alloy 5 (Al77Cu17Zn3Mg2Cr1) | Microstructure and mechanical properties of novel Al-Cu-Mg-Zn lightweight entropy alloys for elevated-temperature applications | In this study, the microstructural evolution and mechanical properties of five lightweight Al-Cu-Mg-Zn entropy alloys (Al85Cu5Zn5Mg5, Al74Cu10Zn8Mg8, Al93Cu4Zn1Mg1Cr1, Al84Cu10Zn3Mg2Cr1, and Al77Cu17Zn3Mg2Cr1) were investigated. The five experimental alloys revealed lightweight characteristics with density values ranging from 2.95 to 3.63 g/cm3 and multiphase features. The microstructural and phase evolutions at elevated-temperature were characterized using X-ray diffraction and optical, scanning, and transmission electron microscopy. With the increase in Cu and other element contents, the volume fraction of intermetallic compounds (ICs) increased, resulting in an improved yield strength (YS) and reduced plasticity. The GP zone and fine η’ precipitates were effective strengthening sources in fcc-Al, but they were unstable at 300 °C and transformed into coarse and submicron-sized particles. The main source of strengthening in the alloy series was the well-interconnected IC network. Among the five alloys studied, Alloy 5 (Al77Cu17Zn3Mg2Cr1) exhibited the highest YS of 588 MPa at room temperature and retained the highest YS of 199 MPa at 300 °C after thermal exposure for 100 h. Combining its high strength and good thermal stability at 300 °C, Alloy 5 exhibits promising potential for elevated-temperature applications. | In this study, the microstructural evolution and mechanical properties of five lightweight Al-Cu-Mg-Zn entropy alloys (Al85Cu5Zn5Mg5, Al74Cu10Zn8Mg8, Al93Cu4Zn1Mg1Cr1, Al84Cu10Zn3Mg2Cr1, and Al77Cu17Zn3Mg2Cr1) were investigated. The five experimental alloys revealed lightweight characteristics with density values ranging from 2.95 to 3.63 g/cm3 and multiphase features. The microstructural and phase evolutions at elevated-temperature were characterized using X-ray diffraction and optical, scanning, and transmission electron microscopy. With the increase in Cu and other element contents, the volume fraction of intermetallic compounds (ICs) increased, resulting in an improved yield strength (YS) and reduced plasticity. The GP zone and fine η’ precipitates were effective strengthening sources in fcc-Al, but they were unstable at 300 °C and transformed into coarse and submicron-sized particles. The main source of strengthening in the alloy series was the well-interconnected IC network. Among the five alloys studied, Alloy 5 (Al77Cu17Zn3Mg2Cr1) exhibited the highest YS of 588 MPa at room temperature and retained the highest YS of 199 MPa at 300 °C after thermal exposure for 100 h. Combining its high strength and good thermal stability at 300 °C, Alloy 5 exhibits promising potential for elevated-temperature applications. | Chemical composition and volume fraction of each phase in the as-cast alloys. | /home/shared/llm-extraction-pipeline/articles_all/10.1016.j.matchar.2023.112927/tables/Table 2.csv
./10.1016.j.matchar.2023.112933 | WHEA | Simultaneous enhancements of strength and hardness for fine-grained W-NiFeCoCrMn composites | Herein, benefitting from fully solid-soluted ultrafine WMo powder, HEA-based binder, as well as optimized sintering and vacuum heat-treatment technologies, a novel fine-grained WHEA (Tungsten high entropy alloy) composite was prepared with the compressive strength and hardness of 2856 MPa and 527 HV1, respectively. The influences of HEA binder, Mo solid-solution and La2O3 addition on the microstructure, compressive strength, microhardness and corrosion resistance were systematically investigated. The outcomes indicated the current strengthening methods can effectively inhibit the coarsening behavior of W grains. At the same time, the solid-solution effect also increased the lattice distortion, and thus enhanced mechanical performances. Concurrently, the multiple strengthening mechanisms for mechanical properties were analyzed in detail. The results showed that the excellent performances could be attributed to the synergistic effects of fine-grain strengthening, second-phase particle dispersion strengthening and solid-solution strengthening. The lower corrosion current density of WHEA is attributed to the more uniform microstructure and finer W grains, indicating that the WHEA has a better corrosion resistance than the traditional WHA materials. | Herein, benefitting from fully solid-soluted ultrafine WMo powder, HEA-based binder, as well as optimized sintering and vacuum heat-treatment technologies, a novel fine-grained WHEA (Tungsten high entropy alloy) composite was prepared with the compressive strength and hardness of 2856 MPa and 527 HV1, respectively. The influences of HEA binder, Mo solid-solution and La2O3 addition on the microstructure, compressive strength, microhardness and corrosion resistance were systematically investigated. The outcomes indicated the current strengthening methods can effectively inhibit the coarsening behavior of W grains. At the same time, the solid-solution effect also increased the lattice distortion, and thus enhanced mechanical performances. Concurrently, the multiple strengthening mechanisms for mechanical properties were analyzed in detail. The results showed that the excellent performances could be attributed to the synergistic effects of fine-grain strengthening, second-phase particle dispersion strengthening and solid-solution strengthening. The lower corrosion current density of WHEA is attributed to the more uniform microstructure and finer W grains, indicating that the WHEA has a better corrosion resistance than the traditional WHA materials. | Microstructural characteristics of the prepared WHEA. | /home/shared/llm-extraction-pipeline/articles_all/10.1016.j.matchar.2023.112933/tables/Table 1.csv
./10.1016.j.matchar.2023.112933 | W phase | Simultaneous enhancements of strength and hardness for fine-grained W-NiFeCoCrMn composites | Fig. 3(a) demonstrates the typical morphology of W-5Mo-1La2O3composite powder prepared via a two-stage reduction procedure, which is regular and uniform with a particle size of below 200 nm. Meanwhile, Fig. 3(b) shows the bright-field (BF) STEM micrograph of composite powder, together with the corresponding high-resolution TEM (HRTEM) image ( Fig. 3(c) ). The inserted SAED patterns imply that the La2O3particles with hexagonal crystal structure adhere to the BCC-W particles, which would play critical roles in inhibiting the W grain growth during the subsequent sintering process [18]. Additionally, it is interestingly noted that the lattice spacing of the W phase is slightly smaller than that of pure W, because of the presence of solid-soluted Mo atoms. The HAADF-STEM image and elemental distributions are present in Fig. 3(d) , and the elemental mapping analyses indicate that W and Mo elements clearly co-existed, and meanwhile, La2O3particles are evenly distributed in WMo matrix powder. The results of EDS ( Fig. 3(e) ) also confirm that W, Mo and La elements exist in the selection area. Combined with the above results, it is revealed that ODS composite powder synthesized by this approach has a high solid-solution degree between W and Mo elements. The characteristic distributions of W and Mo elements in the composite powder potentially enable the excellent mechanical performance of the fabricated composite bulk. More importantly, the La2O3particles show good adhesion with the WMo matrix, which could improve the interfacial bonding strength between reinforcement and metallic matrix to enhance the mechanical properties of WHEAs [18]. | Herein, benefitting from fully solid-soluted ultrafine WMo powder, HEA-based binder, as well as optimized sintering and vacuum heat-treatment technologies, a novel fine-grained WHEA (Tungsten high entropy alloy) composite was prepared with the compressive strength and hardness of 2856 MPa and 527 HV1, respectively. The influences of HEA binder, Mo solid-solution and La2O3 addition on the microstructure, compressive strength, microhardness and corrosion resistance were systematically investigated. The outcomes indicated the current strengthening methods can effectively inhibit the coarsening behavior of W grains. At the same time, the solid-solution effect also increased the lattice distortion, and thus enhanced mechanical performances. Concurrently, the multiple strengthening mechanisms for mechanical properties were analyzed in detail. The results showed that the excellent performances could be attributed to the synergistic effects of fine-grain strengthening, second-phase particle dispersion strengthening and solid-solution strengthening. The lower corrosion current density of WHEA is attributed to the more uniform microstructure and finer W grains, indicating that the WHEA has a better corrosion resistance than the traditional WHA materials. | Nanoindentation measurements of hardness and elastic modulus of the individual matrix phase and W phase. | /home/shared/llm-extraction-pipeline/articles_all/10.1016.j.matchar.2023.112933/tables/Table 4.csv
./10.1016.j.matchar.2023.112933 | matrix phase | Simultaneous enhancements of strength and hardness for fine-grained W-NiFeCoCrMn composites | The residual carbon and oxygen contents of as-prepared powders were evaluated using infrared carbon-sulfur and oxygen-nitrogen-hydrogen analyzers. After ball-milling and hydrogen heat-treatment processes, the carbon and oxygen contents of the mixed ODS-W-Mo-HEA composite powder are determined to be 0.042 wt% and 0.47 wt%, respectively. The thermodynamic feasibilities of reactions were calculated through Factsage 7.0 software. All heat-treated alloys were ground and polished to eliminate surface contamination for further characterization. The phase constitutions of powders and alloys were identified by X-ray diffractometer (XRD) with Cu-Kα radiation and energy dispersive X-ray spectroscopy (EDS). Microstructure evolution and crystallographic analyses of alloys were characterized through a field-emission scanning electron microscope (FE-SEM) equipped with electron backscatter diffraction (EBSD). The morphology and lattice structure of powder were further examined using aberration-corrected scanning transmission electron microscopy (STEM) to obtain high-angle annular dark-field (HAADF) images and selected area electron diffraction pattern (SAED). The cylindrical specimens with a diameter of 3 mm and a height of 6 mm were processed from as-fabricate WHEAs through electric discharge machining, and room temperature compression tests were carried out under a constant loading rate of 0.1 s-1. The Vickers hardness measurement was performed by using 1 kg load for 10 s. The hardness and elastic modulus of W and matrix phases were determined by nano-indentation technology. The corrosion performance experiment was conducted on the CHI604E electrochemistry workstation with a scanning rate of 1 mV/s at room temperature in a 3.5% NaCl solution. | Herein, benefitting from fully solid-soluted ultrafine WMo powder, HEA-based binder, as well as optimized sintering and vacuum heat-treatment technologies, a novel fine-grained WHEA (Tungsten high entropy alloy) composite was prepared with the compressive strength and hardness of 2856 MPa and 527 HV1, respectively. The influences of HEA binder, Mo solid-solution and La2O3 addition on the microstructure, compressive strength, microhardness and corrosion resistance were systematically investigated. The outcomes indicated the current strengthening methods can effectively inhibit the coarsening behavior of W grains. At the same time, the solid-solution effect also increased the lattice distortion, and thus enhanced mechanical performances. Concurrently, the multiple strengthening mechanisms for mechanical properties were analyzed in detail. The results showed that the excellent performances could be attributed to the synergistic effects of fine-grain strengthening, second-phase particle dispersion strengthening and solid-solution strengthening. The lower corrosion current density of WHEA is attributed to the more uniform microstructure and finer W grains, indicating that the WHEA has a better corrosion resistance than the traditional WHA materials. | Nanoindentation measurements of hardness and elastic modulus of the individual matrix phase and W phase. | /home/shared/llm-extraction-pipeline/articles_all/10.1016.j.matchar.2023.112933/tables/Table 4.csv
./10.1016.j.matchar.2023.112933 | 87 W-5Mo-7HEA-1La2O3 | Simultaneous enhancements of strength and hardness for fine-grained W-NiFeCoCrMn composites | The La2O3was designed as the strengthening phase, and the developed alloy could be expressed by 87 W-5Mo-7HEA-1La2O3(wt%). The spherical AMT (H28N6O41W12) powder (purity >99%, average particle size was about 20 μm), ammonium molybdate ((NH4)6Mo7O24) powder (purity >99%, average particle size was <100 μm) and La(NO3)3·6H2O powder (purity >99%, average particle size was <100 μm) were selected as raw materials, where the corresponding morphologies are present in Fig. 1 (a-c). The composite oxide powder ( Fig. 1(d) ) was synthesized by the sol-spray drying method. Obviously, there are many pits on the surfaces of relatively large particles, resulting from the hitting by small ones during the synthesis process. Subsequently, the carbon black ( Fig. 1(e) ) with a mean particle size of 30 nm and a purity of above 99.9% was used as a reducing agent, to prepare ultrafine W-5Mo-1La2O3composite powders via a two-stage reduction approach [22,23]. The commercial NiFeCoCrMn HEA powder with a purity of 99.9% and a particle size of approximately 10 μm was obtained through the gas atomization technique, as shown in Fig. 1(f) . | Herein, benefitting from fully solid-soluted ultrafine WMo powder, HEA-based binder, as well as optimized sintering and vacuum heat-treatment technologies, a novel fine-grained WHEA (Tungsten high entropy alloy) composite was prepared with the compressive strength and hardness of 2856 MPa and 527 HV1, respectively. The influences of HEA binder, Mo solid-solution and La2O3 addition on the microstructure, compressive strength, microhardness and corrosion resistance were systematically investigated. The outcomes indicated the current strengthening methods can effectively inhibit the coarsening behavior of W grains. At the same time, the solid-solution effect also increased the lattice distortion, and thus enhanced mechanical performances. Concurrently, the multiple strengthening mechanisms for mechanical properties were analyzed in detail. The results showed that the excellent performances could be attributed to the synergistic effects of fine-grain strengthening, second-phase particle dispersion strengthening and solid-solution strengthening. The lower corrosion current density of WHEA is attributed to the more uniform microstructure and finer W grains, indicating that the WHEA has a better corrosion resistance than the traditional WHA materials. | Comparison of compression strength of tungsten-based alloys [2,11,12,58]. | /home/shared/llm-extraction-pipeline/articles_all/10.1016.j.matchar.2023.112933/tables/Table 5.csv
./10.1016.j.matchar.2023.112956 | TiZrV0.5Nb0.5Six | A combinatorial evaluation of TiZrV0.5Nb0.5Six refractory high entropy alloys: Microstructure, mechanical properties, wear and oxidation behaviors | In this work, we worked with a lightweight (∼6 g/cm3) and low-cost RHEA TiZrV0.5Nb0.5, which exhibits excellent combination of strength-ductility [13], with different additions of Si [TiZrV0.5Nb0.5Six(x= 0.1, 0.2, 0.3, in molar ratios)]. The effects of varying Si concentrations on the microstructure evolution, mechanical properties, elevated temperature wear properties and oxidation resistance were deeply studied. Further, the intrinsic mechanism of Si-alloying on the comprehensive properties of RHEA is elucidated. This research is expected to guide the development and design of novel high-temperature materials. | In this work, TiZrV0.5Nb0.5Si x (x = 0.1, 0.2, 0.3) refractory high entropy alloys was used as a candidate system to comprehensively evaluate the relationship between microstructure, mechanical properties and elevated temperatures service performance. With the increasing Si addition, there is a transition from a single-phase BCC to a dual-phase comprising BCC and silicide phases in the microstructure, accompanied with an increasing microhardness/strength. Meanwhile, both wear and oxidation resistance over a wide temperature range were simultaneously improved. The formation of strong silicide phase has a significant effect on inhibiting the cracking of the oxide layer and hindering the volatilization of oxides, which makes the Si-containing refractory high entropy alloys have excellent oxidation resistance at high temperature. Moreover, the improvement of wear resistance could be attributed to the synergistic effect of mechanical properties and oxidation resistance. At medium and low temperatures, the adhesion wear was restrained by the enhanced microhardness and softening-resistance. The formation of dense glaze layer at elevated temperatures enables a low coefficient of friction and a low wear rate. The present results offer considerable insights into the design of refractory high entropy alloys for service in harsh environments. | Mixing enthalpy of different atom pairs,HABmix (kJ mol-1), in the TiZrV0.5Nb0.5Six alloys calculated by Miedema's model. | /home/shared/llm-extraction-pipeline/articles_all/10.1016.j.matchar.2023.112956/tables/Table 1.csv
./10.1016.j.matchar.2023.112977 | Zn-30Sn-0.5HEA ¦ Zn-30Sn-1.0HEA | Influence of CrFeCoNiCu high-entropy alloy and ultrasonic stirring on the thermal, electrochemical and mechanical properties of Zn-30Sn high-temperature solder alloy | High purity (99.99%) metals of Cr, Fe, Co, Ni, and Cu were melted at least five times with equal atomic ratios to obtain the CrFeCoNiCu alloy using a vacuum induction melting furnace. High-purity Zn particles (99.99%), Sn ingots (99.99%) and CrFeCoNiCu particles were at least melted three times with suitable mass ratios to obtain Zn-30Sn-xCrFeCoNiCu (x = 0, 0.5 and 1 wt%) solder alloys using a high-temperature melting furnace. The high-temperature melting furnace was heated up to 550 °C. To ensure the homogenization of the solder alloy, the molten liquid metals were held at 550 °C for 2 h and stirred at regular intervals of 20 min. Then, the molten liquid alloy was quickly poured into the mold preheated at 220 °C and air cooled to room temperature. To prevent oxidation of the solder alloy, the experimental process was carried out under nitrogen protection. Owing to the different content of CrFeCoNiCu, the solder alloys were labelled as Zn-30Sn, Zn-30Sn-0.5HEA, and Zn-30Sn-1.0HEA, respectively. | In this study, the thermal, electrochemical and mechanical properties of Zn-30Sn solder alloy with different contents of CrFeCoNiCu high-entropy alloy (HEA) (0, 0.5 and 1 wt%) were investigated. At the same time, ultrasonic stirring was introduced into the melting process. The results suggested that the addition of HEA could refine the microstructure and the Zn matrix phases accelerated to dissolve to form more precipitation phases with the increase of HEA content from 0 to 1.0 wt%. The application of ultrasound could make the distribution of the phases disperse and facilitate the formation of dense and uniform corrosion products during the corrosion process. The electrochemical corrosion test and tensile test results showed that the ultrasonically treated Zn-30Sn solder alloy containing 1.0 wt% HEA had the lowest corrosion current density (Icorr = 1.11 μA·cm-2), the highest ultimate tensile strength (101.13 MPa) and yield strength (25.55 MPa), indicating that the corrosion resistance and mechanical properties were most outstanding. Moreover, the melting temperature of the composite solder alloys was slightly decreased from 379.5 °C to 377.5 °C. | Electrochemical parameters of solder alloys. | /home/shared/llm-extraction-pipeline/articles_all/10.1016.j.matchar.2023.112977/tables/Table 2.csv | {'NA': 'I\n\ncorr\n: corrosion current density E\n\ncorr\n: corrosion potential.'}
./10.1016.j.matchar.2023.112977 | Zn-30Sn | Influence of CrFeCoNiCu high-entropy alloy and ultrasonic stirring on the thermal, electrochemical and mechanical properties of Zn-30Sn high-temperature solder alloy | In this study, the thermal, electrochemical and mechanical properties of Zn-30Sn solder alloy with different contents of CrFeCoNiCu high-entropy alloy (HEA) (0, 0.5 and 1 wt%) were investigated. At the same time, ultrasonic stirring was introduced into the melting process. The results suggested that the addition of HEA could refine the microstructure and the Zn matrix phases accelerated to dissolve to form more precipitation phases with the increase of HEA content from 0 to 1.0 wt%. The application of ultrasound could make the distribution of the phases disperse and facilitate the formation of dense and uniform corrosion products during the corrosion process. The electrochemical corrosion test and tensile test results showed that the ultrasonically treated Zn-30Sn solder alloy containing 1.0 wt% HEA had the lowest corrosion current density (Icorr = 1.11 μA·cm-2), the highest ultimate tensile strength (101.13 MPa) and yield strength (25.55 MPa), indicating that the corrosion resistance and mechanical properties were most outstanding. Moreover, the melting temperature of the composite solder alloys was slightly decreased from 379.5 °C to 377.5 °C. | In this study, the thermal, electrochemical and mechanical properties of Zn-30Sn solder alloy with different contents of CrFeCoNiCu high-entropy alloy (HEA) (0, 0.5 and 1 wt%) were investigated. At the same time, ultrasonic stirring was introduced into the melting process. The results suggested that the addition of HEA could refine the microstructure and the Zn matrix phases accelerated to dissolve to form more precipitation phases with the increase of HEA content from 0 to 1.0 wt%. The application of ultrasound could make the distribution of the phases disperse and facilitate the formation of dense and uniform corrosion products during the corrosion process. The electrochemical corrosion test and tensile test results showed that the ultrasonically treated Zn-30Sn solder alloy containing 1.0 wt% HEA had the lowest corrosion current density (Icorr = 1.11 μA·cm-2), the highest ultimate tensile strength (101.13 MPa) and yield strength (25.55 MPa), indicating that the corrosion resistance and mechanical properties were most outstanding. Moreover, the melting temperature of the composite solder alloys was slightly decreased from 379.5 °C to 377.5 °C. | Electrochemical parameters of solder alloys. | /home/shared/llm-extraction-pipeline/articles_all/10.1016.j.matchar.2023.112977/tables/Table 2.csv | {'NA': 'I\n\ncorr\n: corrosion current density E\n\ncorr\n: corrosion potential.'}
./10.1016.j.matchar.2023.112977 | Zn-30Sn-0.5HEA(U) ¦ Zn-30Sn-1.0HEA(U) | Influence of CrFeCoNiCu high-entropy alloy and ultrasonic stirring on the thermal, electrochemical and mechanical properties of Zn-30Sn high-temperature solder alloy | To investigate the effect of ultrasound on the microstructure, mechanical properties and electrochemical behavior of the solder alloys, we prepared solder alloys of the same composition using ultrasound-assisted melting before pouring the alloy melt, the solder alloys were labelled as Zn-30Sn(U), Zn-30Sn-0.5HEA(U), and Zn-30Sn-1.0HEA(U), respectively. The ultrasound-assisted melting process is shown in Fig. 1 . After the molten liquid metals were held at 550 °C for 2 h, ultrasonic stirring was applied to the liquid alloy in the graphite crucible. The ultrasonic time was 30 s and power was 600 W, and the amplitude rod head was about 15 mm below the liquid level of the melt in the graphite crucible. | In this study, the thermal, electrochemical and mechanical properties of Zn-30Sn solder alloy with different contents of CrFeCoNiCu high-entropy alloy (HEA) (0, 0.5 and 1 wt%) were investigated. At the same time, ultrasonic stirring was introduced into the melting process. The results suggested that the addition of HEA could refine the microstructure and the Zn matrix phases accelerated to dissolve to form more precipitation phases with the increase of HEA content from 0 to 1.0 wt%. The application of ultrasound could make the distribution of the phases disperse and facilitate the formation of dense and uniform corrosion products during the corrosion process. The electrochemical corrosion test and tensile test results showed that the ultrasonically treated Zn-30Sn solder alloy containing 1.0 wt% HEA had the lowest corrosion current density (Icorr = 1.11 μA·cm-2), the highest ultimate tensile strength (101.13 MPa) and yield strength (25.55 MPa), indicating that the corrosion resistance and mechanical properties were most outstanding. Moreover, the melting temperature of the composite solder alloys was slightly decreased from 379.5 °C to 377.5 °C. | Electrochemical parameters of solder alloys. | /home/shared/llm-extraction-pipeline/articles_all/10.1016.j.matchar.2023.112977/tables/Table 2.csv | {'NA': 'I\n\ncorr\n: corrosion current density E\n\ncorr\n: corrosion potential.'}
./10.1016.j.matchar.2023.112977 | Zn-30Sn(U) | Influence of CrFeCoNiCu high-entropy alloy and ultrasonic stirring on the thermal, electrochemical and mechanical properties of Zn-30Sn high-temperature solder alloy | To investigate the effect of ultrasound on the microstructure, mechanical properties and electrochemical behavior of the solder alloys, we prepared solder alloys of the same composition using ultrasound-assisted melting before pouring the alloy melt, the solder alloys were labelled as Zn-30Sn(U), Zn-30Sn-0.5HEA(U), and Zn-30Sn-1.0HEA(U), respectively. The ultrasound-assisted melting process is shown in Fig. 1 . After the molten liquid metals were held at 550 °C for 2 h, ultrasonic stirring was applied to the liquid alloy in the graphite crucible. The ultrasonic time was 30 s and power was 600 W, and the amplitude rod head was about 15 mm below the liquid level of the melt in the graphite crucible. | In this study, the thermal, electrochemical and mechanical properties of Zn-30Sn solder alloy with different contents of CrFeCoNiCu high-entropy alloy (HEA) (0, 0.5 and 1 wt%) were investigated. At the same time, ultrasonic stirring was introduced into the melting process. The results suggested that the addition of HEA could refine the microstructure and the Zn matrix phases accelerated to dissolve to form more precipitation phases with the increase of HEA content from 0 to 1.0 wt%. The application of ultrasound could make the distribution of the phases disperse and facilitate the formation of dense and uniform corrosion products during the corrosion process. The electrochemical corrosion test and tensile test results showed that the ultrasonically treated Zn-30Sn solder alloy containing 1.0 wt% HEA had the lowest corrosion current density (Icorr = 1.11 μA·cm-2), the highest ultimate tensile strength (101.13 MPa) and yield strength (25.55 MPa), indicating that the corrosion resistance and mechanical properties were most outstanding. Moreover, the melting temperature of the composite solder alloys was slightly decreased from 379.5 °C to 377.5 °C. | The mechanical properties of solder alloys. | /home/shared/llm-extraction-pipeline/articles_all/10.1016.j.matchar.2023.112977/tables/Table 4.csv
./10.1016.j.matchar.2023.113020 | Al20 | Effect of carbon on microstructure and mechanical properties of FeMnNiCrAl high entropy alloy | The effect of C on microstructure and mechanical behavior upon compression test of Fe32Mn32Ni8Cr8Al20 high entropy alloys (HEAs) has been investigated by electron microscopies, atom probe tomography (APT) and mechanical testing. The results show that addition of C leads to the formation (C, Mn, Cr)-rich FCC phase and its volume fraction increases with increasing C content. Meanwhile, C addition produces nanoscale L21 particles. The formation of soft FCC phase improves compressive strain of HEAs and decrease its yield strength. However, the formation of nanoscale L21 particles enhances evidently yield strength via precipitation strengthening. Balance strength and ductility was achieved when alloying with 2.0 at.%. Further increasing C addition would result in decreased population of L21 particles and excessive soft FCC phase, leading to undesirable softening. It is thus concluded that C alloying is promising in manipulating microstructure and mechanical properties of Fe-Mn-Ni-Cr-Al HEAs. | The effect of C on microstructure and mechanical behavior upon compression test of Fe32Mn32Ni8Cr8Al20 high entropy alloys (HEAs) has been investigated by electron microscopies, atom probe tomography (APT) and mechanical testing. The results show that addition of C leads to the formation (C, Mn, Cr)-rich FCC phase and its volume fraction increases with increasing C content. Meanwhile, C addition produces nanoscale L21 particles. The formation of soft FCC phase improves compressive strain of HEAs and decrease its yield strength. However, the formation of nanoscale L21 particles enhances evidently yield strength via precipitation strengthening. Balance strength and ductility was achieved when alloying with 2.0 at.%. Further increasing C addition would result in decreased population of L21 particles and excessive soft FCC phase, leading to undesirable softening. It is thus concluded that C alloying is promising in manipulating microstructure and mechanical properties of Fe-Mn-Ni-Cr-Al HEAs. | The strengthening increments of L21 nano-particles in (Fe32Mn32Ni8Cr8Al20)100-xCx HEA. | /home/shared/llm-extraction-pipeline/articles_all/10.1016.j.matchar.2023.113020/tables/Table 4.csv | {'NA': 'Note: as (\n\n\ns\nMS\n\n\n+\n\n\n\ns\nCS\n\n) is less than \n\n\ns\nOS\n\n, the contribution from precipitate shearing strengthening (\n\n\ns\nshearing\n\n) is largely from the atom ordering strengthening (\n\nsos\n), i.e., \n\n\ns\nshearing\n\n is regarded as \n\nsos\n.'}
./10.1016.j.matchar.2023.113025 | HE1273K | Tailoring microstructures and mechanical properties of lightweight refractory Ti22Sc22Zr22Nb17V17 multi-phase high-entropy alloys by hot extrusion and annealing | Fig. 2 shows the XRD profiles of the homogenized, hot-extruded, and annealed samples (i.e., after hot-extrusion and then annealing, named HE1273K), respectively, for the Ti22Sc22Zr22Nb17V17alloy system. The phase constitutions of the investigated samples are composed of a large amount of BCC and HCP phases, as well as minor FCC phases. Previous investigations have demonstrated that the Ti22Sc22Zr22Nb17V17LW-RHEA exhibits a multi-phase structure containing two BCC phases and one HCP phase under non-equilibrium conditions [47]. Therefore, even though only one set of diffraction peaks is related to the BCC phase, the present alloy system may own a dual BCC phase structure. Hence, further microstructure characterization was conducted as follows. | Lightweight refractory high-entropy alloys (LW-RHEAs) are promising candidates for high-temperature applications, which have become a research hotspot in materials community. In this work, the phase formation, microstructures, and mechanical properties of a lightweight Ti22Sc22Zr22Nb17V17 multi-phase high-entropy alloy (HEA) fabricated by hot extrusion and annealing are investigated. Experimental observations show that the homogenized sample exhibits a relatively uniform microstructure containing body-centered-cubic (BCC), hexagonal closed-packed (HCP) and a few face-centered cubic (FCC) phases, while the HCP structures display two chemical compositions. The subsequent hot extrusion promotes the formation of hierarchical heterostructure which is composed of elongated coarse dendrites and extremely fine dynamically recrystallized mixtures. The BCC and FCC phases exhibit different morphologies and chemical compositions. Upon annealing, equiaxed BCC and HCP grains, slender BCC dendrites, and two types of FCC particles dominate the microstructures. Compared to reported refractory HEAs, the present alloys exhibit an good balance between elongation and specific strength. Compared with the homogenized sample, the strength of the hot-extruded sample is significantly improved, while annealing after hot extrusion induces larger ductility. The improved mechanical properties are attributed to grain boundary strengthening, precipitation strengthening, and the hierarchical heterostructure. The present studies are expected to open ever-bright prospects for fabricating high-performance lightweight HEAs. | Chemical compositions of different regions for the HE1273K sample. | /home/shared/llm-extraction-pipeline/articles_all/10.1016.j.matchar.2023.113025/tables/Table 3.csv
./10.1016.j.matchar.2023.113049 | CR | Strengthening mechanisms of a heterostructured pure aluminum with extraordinary mechanical properties | Given the above discussion, the aim of the current study is first to tailor the HS in pure aluminum materials, one of the important non-ferrous materials, to obtain excellent strength-ductility synergy; Secondly, the effects of microstructure heterogeneity on the mechanical properties and strain-hardening behavior of materials were studied. Then, the effects of GND and strain gradient at the heterogeneous interfaces on the mechanical properties were revealed by unidirectional tensile testing and multiscale characterization. In this study, pure aluminum was cold rolled (CR) several times to obtain UFG microstructure [55,56]. Subsequently, different annealing times (2 to 5 min) and temperatures (140 to 200 °C) were used to control the microstructural differences between the different HS. By rolling and then annealing with different heat treatment parameters [57,58], both high strength and high ductility of pure aluminum were achieved. The present results provide a new idea for the overall constitutive design of the HS materials and further improve the deformation mechanism part of the HS theory in the heterogeneous boundary region. | To achieve superior mechanical properties in metallic materials, one promising way is to make them into heterogeneous structures (HS). In this work, a novel HS including grain size and dislocation density is developed in commercial pure aluminum through cold-rolling and subsequent partial annealing processes. Tensile tests show that the HS specimen, annealed at 150 °C for 2 min with ∼31.1% recrystallized grains, have a high yield strength of ∼121 MPa and a good uniform elongation of ∼8.5%. The yield strength increases by 10% and the ductility increases by 7 times compared with the as-rolled specimen, respectively. Detailed microstructure characterizations confirm that a significant strain gradient was generated near the interface between the hard zone and soft zone, in which the slip and plugging of geometrically necessary dislocations act as an important role in the abnormal hardening and strengthening phenomena of the HS specimen. To quantify the specific contribution of each strengthening mechanism, we compare the experimental measurements with the theoretical calculations and confirm that the multiple deformation modes are activated by the deformation stress. The hetero-deformation-induced hardening and strengthening effects are responsible for the superior mechanical properties of the heterostructured pure aluminum. | Mechanical properties of the pure aluminum specimens. | /home/shared/llm-extraction-pipeline/articles_all/10.1016.j.matchar.2023.113049/tables/Table 2.csv
./10.1016.j.matchar.2023.113049 | CR150-2 ¦ CR140-2 ¦ CR250-2 ¦ CR350-2 ¦ CR290-2 | Strengthening mechanisms of a heterostructured pure aluminum with extraordinary mechanical properties | The rolled pure aluminum sheet is processed by wire-cutting to make a dog-bone specimen with a total length of 22.5 mm, a pitch section of 7.5 mm and a width of 3 mm, which is convenient for mechanical testing. Different annealing temperatures (140-300 °C) and annealing times (2 min or 4 min) were chosen to control the heterogeneity of the HS and to optimize the strength and ductility of the material. In the specific operation, we selected six more representative groups of specimens with the following heat treatment parameters: CR (original specimen without heat treatment), 140 °C-2 min (CR140-2), 150 °C-2 min(CR150-2), 250 °C-2 min(CR250-2), 290 °C-2 min(CR290-2), 350 °C-2 min (CR350-2). The specimen design and process flow are shown in Fig. 1 . | To achieve superior mechanical properties in metallic materials, one promising way is to make them into heterogeneous structures (HS). In this work, a novel HS including grain size and dislocation density is developed in commercial pure aluminum through cold-rolling and subsequent partial annealing processes. Tensile tests show that the HS specimen, annealed at 150 °C for 2 min with ∼31.1% recrystallized grains, have a high yield strength of ∼121 MPa and a good uniform elongation of ∼8.5%. The yield strength increases by 10% and the ductility increases by 7 times compared with the as-rolled specimen, respectively. Detailed microstructure characterizations confirm that a significant strain gradient was generated near the interface between the hard zone and soft zone, in which the slip and plugging of geometrically necessary dislocations act as an important role in the abnormal hardening and strengthening phenomena of the HS specimen. To quantify the specific contribution of each strengthening mechanism, we compare the experimental measurements with the theoretical calculations and confirm that the multiple deformation modes are activated by the deformation stress. The hetero-deformation-induced hardening and strengthening effects are responsible for the superior mechanical properties of the heterostructured pure aluminum. | Mechanical properties of the pure aluminum specimens. | /home/shared/llm-extraction-pipeline/articles_all/10.1016.j.matchar.2023.113049/tables/Table 2.csv
./10.1016.j.matchar.2023.113059 | Co23 ¦ Co27 | Design of novel AlCoFeNiV high-entropy alloys with high-strength and high-ductility | Eutectic high-entropy alloys (EHEAs) are gaining interest due to their excellent mechanical properties, superior liquidity and castability, and reduced compositional segregation. Here, we developed and successfully prepared Al19Co23Fe21Ni37 EHEA using vacuum arc melting. By adjusting the Co content and introducing V, we also obtained near-eutectic high entropy alloys (Al18Co27Fe20Ni35 and Al18Co22Fe20Ni35V5). The Al19Co23Fe21Ni37 and Al18Co27Fe20Ni35 alloys consist of alternating face-centered cubic (FCC) and ordered body-centered cubic (B2) phases, whereas the Al18Co22Fe20Ni35V5 alloy consists of FCC, ordered face-centered cubic (L12) and B2 phases. The heterostructure not only restricts dislocation motion but also induces significant hetero-deformation-induced hardening, resulting in a high-strain hardening effect. Furthermore, the high volume fraction of the hard B2 phase contributes to the increased strength of the alloy due to its high-stress partition relative to the other phases. As such, Al18Co22Fe20Ni35V5 alloy exhibits an excellent tensile ductility of 16.1%, yield strength of 571 MPa, and ultimate tensile strength of 1157 MPa. | Eutectic high-entropy alloys (EHEAs) are gaining interest due to their excellent mechanical properties, superior liquidity and castability, and reduced compositional segregation. Here, we developed and successfully prepared Al19Co23Fe21Ni37 EHEA using vacuum arc melting. By adjusting the Co content and introducing V, we also obtained near-eutectic high entropy alloys (Al18Co27Fe20Ni35 and Al18Co22Fe20Ni35V5). The Al19Co23Fe21Ni37 and Al18Co27Fe20Ni35 alloys consist of alternating face-centered cubic (FCC) and ordered body-centered cubic (B2) phases, whereas the Al18Co22Fe20Ni35V5 alloy consists of FCC, ordered face-centered cubic (L12) and B2 phases. The heterostructure not only restricts dislocation motion but also induces significant hetero-deformation-induced hardening, resulting in a high-strain hardening effect. Furthermore, the high volume fraction of the hard B2 phase contributes to the increased strength of the alloy due to its high-stress partition relative to the other phases. As such, Al18Co22Fe20Ni35V5 alloy exhibits an excellent tensile ductility of 16.1%, yield strength of 571 MPa, and ultimate tensile strength of 1157 MPa. | Atomic radius (R), valence electron concentration (VEC) of the constituent elements of Co23, Co27, and Co22V5 alloys. | /home/shared/llm-extraction-pipeline/articles_all/10.1016.j.matchar.2023.113059/tables/Table 2.csv
./10.1016.j.matchar.2023.113108 | X0.75Y1 | Effects of Al and Co contents on the microstructure and properties of AlxCoCryFeNi high-entropy alloys | AlxCoCryFeNi high-entropy alloys (HEAs) were prepared by vacuum arc melting. The effects of Al and Cr contents on the microstructure, corrosion resistance and mechanical properties of the alloys were evaluated. Results showed that with an increase in Cr content, the phase of the alloys changed from FCC + B2 + BCC to FCC + B2 + BCC + FeCr when the Al content was 0.75 (X = 0.75). Coarse FCC dendrites decreased. The alloys exhibited two mixed BCC/B2 structures with different morphologies: (i) the granular B2 phase distributed in the BCC matrix and (ii) the maze-like spinodal decomposition structure. At X = 1.5, the FCC and FeCr disappeared, and the microstructure of the alloy transformed into a mixed structure with a nanoparticle-like BCC phase distributed in the B2 matrix. During compression testing, the fracture type was brittle fracture for all alloys, except for X0.75Y1, which exhibited excellent mechanical properties with a fracture strain of 40% due to partial plastic tearing. Both B2 and FeCr phases, which were rich in AlNi and Cr, respectively, showed reduced corrosion resistance. For the former, the loose structure of Al2O3 reduced the compactness of the passivated film; for the latter, the precipitation of the Cr-rich phase led to a Cr-poor region in the periphery. The Al0.75CoCrFeNi alloy exhibited the highest corrosion resistance, which was attributed to its reduced FeCr and B2 phases. | AlxCoCryFeNi high-entropy alloys (HEAs) were prepared by vacuum arc melting. The effects of Al and Cr contents on the microstructure, corrosion resistance and mechanical properties of the alloys were evaluated. Results showed that with an increase in Cr content, the phase of the alloys changed from FCC + B2 + BCC to FCC + B2 + BCC + FeCr when the Al content was 0.75 (X = 0.75). Coarse FCC dendrites decreased. The alloys exhibited two mixed BCC/B2 structures with different morphologies: (i) the granular B2 phase distributed in the BCC matrix and (ii) the maze-like spinodal decomposition structure. At X = 1.5, the FCC and FeCr disappeared, and the microstructure of the alloy transformed into a mixed structure with a nanoparticle-like BCC phase distributed in the B2 matrix. During compression testing, the fracture type was brittle fracture for all alloys, except for X0.75Y1, which exhibited excellent mechanical properties with a fracture strain of 40% due to partial plastic tearing. Both B2 and FeCr phases, which were rich in AlNi and Cr, respectively, showed reduced corrosion resistance. For the former, the loose structure of Al2O3 reduced the compactness of the passivated film; for the latter, the precipitation of the Cr-rich phase led to a Cr-poor region in the periphery. The Al0.75CoCrFeNi alloy exhibited the highest corrosion resistance, which was attributed to its reduced FeCr and B2 phases. | Compressive properties of AlxCoCryFeNi HEAs. | /home/shared/llm-extraction-pipeline/articles_all/10.1016.j.matchar.2023.113108/tables/Table 2.csv
./10.1016.j.matchar.2023.113108 | X1.5Y2 | Effects of Al and Co contents on the microstructure and properties of AlxCoCryFeNi high-entropy alloys | As shown in Figs. 2 (d)-2(f), when the Al content increases to X = 1.5, the microstructure of the alloys becomes simplified, and the grain boundary is composed of the Cr-rich BCC phase. Contrary to the alloy with an Al content of X = 0.75, the BCC phase is irregular and granular in the intragranular region, whereas the substrate consists of the B2 phase. With an increase in Cr content, the particle size of the BCC phase increases gradually. Fig. 3 shows the chemical composition distribution of several groups of representative alloys, and Fig. 3(e) shows a partial enlarged view of the X1.5Y2alloy. The particles are mainly composed of Co, Cr, and Fe, forming a BCC phase, whereas the gaps mainly consist of the B2 phase, mainly composed of AlNi. In addition, the surface distribution diagrams of the chemical composition in other alloys are consistent with the results of point composition analysis. | AlxCoCryFeNi high-entropy alloys (HEAs) were prepared by vacuum arc melting. The effects of Al and Cr contents on the microstructure, corrosion resistance and mechanical properties of the alloys were evaluated. Results showed that with an increase in Cr content, the phase of the alloys changed from FCC + B2 + BCC to FCC + B2 + BCC + FeCr when the Al content was 0.75 (X = 0.75). Coarse FCC dendrites decreased. The alloys exhibited two mixed BCC/B2 structures with different morphologies: (i) the granular B2 phase distributed in the BCC matrix and (ii) the maze-like spinodal decomposition structure. At X = 1.5, the FCC and FeCr disappeared, and the microstructure of the alloy transformed into a mixed structure with a nanoparticle-like BCC phase distributed in the B2 matrix. During compression testing, the fracture type was brittle fracture for all alloys, except for X0.75Y1, which exhibited excellent mechanical properties with a fracture strain of 40% due to partial plastic tearing. Both B2 and FeCr phases, which were rich in AlNi and Cr, respectively, showed reduced corrosion resistance. For the former, the loose structure of Al2O3 reduced the compactness of the passivated film; for the latter, the precipitation of the Cr-rich phase led to a Cr-poor region in the periphery. The Al0.75CoCrFeNi alloy exhibited the highest corrosion resistance, which was attributed to its reduced FeCr and B2 phases. | Compressive properties of AlxCoCryFeNi HEAs. | /home/shared/llm-extraction-pipeline/articles_all/10.1016.j.matchar.2023.113108/tables/Table 2.csv
./10.1016.j.matchar.2023.113108 | X0.75Y1.5 ¦ X0.75Y2 | Effects of Al and Co contents on the microstructure and properties of AlxCoCryFeNi high-entropy alloys | The XRD pattern of the AlxCoCryFeNi HEAs is presented in Fig. 1 . The results of the comparison indicate that when the Al content in the alloys is constant at X = 0.75, the phase composition of the X0.75Y1alloy with a low Cr content is FCC+ B2+ BCC. With an increase in Cr content in the alloys, the phase composition of the X0.75Y1.5and X0.75Y2alloys is transformed into FCC + B2 + BCC + FeCr. The diffraction peak of the spectrum shows when the Cr content increases, the FCC in the alloys gradually decreases. The reason is that Cr stabilizes BCC and promotes the formation of BCC. The FeCr phase diagram shows that when the Cr content is high, the BCC phase changes from the δ phase to the σ phase at 600 °C-700 °C. Thus, with an increase in the Cr content, the hard phase FeCr is observed in the alloys. When the Al content in the alloys increases to X = 1.5, the phase composition of the alloys is B2 + BCC regardless of the changes in the Cr content. The reason is that Al stabilizes the BCC phase, which impedes the phase transformation of the alloys. | AlxCoCryFeNi high-entropy alloys (HEAs) were prepared by vacuum arc melting. The effects of Al and Cr contents on the microstructure, corrosion resistance and mechanical properties of the alloys were evaluated. Results showed that with an increase in Cr content, the phase of the alloys changed from FCC + B2 + BCC to FCC + B2 + BCC + FeCr when the Al content was 0.75 (X = 0.75). Coarse FCC dendrites decreased. The alloys exhibited two mixed BCC/B2 structures with different morphologies: (i) the granular B2 phase distributed in the BCC matrix and (ii) the maze-like spinodal decomposition structure. At X = 1.5, the FCC and FeCr disappeared, and the microstructure of the alloy transformed into a mixed structure with a nanoparticle-like BCC phase distributed in the B2 matrix. During compression testing, the fracture type was brittle fracture for all alloys, except for X0.75Y1, which exhibited excellent mechanical properties with a fracture strain of 40% due to partial plastic tearing. Both B2 and FeCr phases, which were rich in AlNi and Cr, respectively, showed reduced corrosion resistance. For the former, the loose structure of Al2O3 reduced the compactness of the passivated film; for the latter, the precipitation of the Cr-rich phase led to a Cr-poor region in the periphery. The Al0.75CoCrFeNi alloy exhibited the highest corrosion resistance, which was attributed to its reduced FeCr and B2 phases. | Compressive properties of AlxCoCryFeNi HEAs. | /home/shared/llm-extraction-pipeline/articles_all/10.1016.j.matchar.2023.113108/tables/Table 2.csv
./10.1016.j.matchar.2023.113108 | X1.5Y1 ¦ X1.5Y1.5 | Effects of Al and Co contents on the microstructure and properties of AlxCoCryFeNi high-entropy alloys | The potentiodynamic polarization curves of the AlxCoCryFeNi alloys in a 3.5 wt% NaCl solution at room temperature are presented in Fig. 6 . The electrochemical corrosion parameters extracted from the polarization curves are listed in Table 3 , which includes and include the corrosion potential (Ecorr) and corrosion current density (icorr). The potentiodynamic polarization curves show apparent passivation in the alloys, except for the X1.5Y1and X1.5Y1.5alloys, together with a self-repairing process of the passivation film. Among the alloys, the X0.75Y1alloy has the widest passivation range and lowest passivation current density; as such, it demonstrates the most favorable passivation behavior. Thus, the surface of the alloy in a passivated state is more stable, and the passivation film endows the alloy with increased protection and ultimately, enhanced corrosion resistance. Analysis of the potentiodynamic polarization curve and the parameters obtained by fitting indicates that at constant Al content in the alloys, an increase in Cr content leads to a gradual decrease in corrosion current density and a gradual improvement in corrosion resistance of the alloys. These changes are attributed to the ability of Cr itself to promote passivation. When the Al content increases, the corrosion current density of the alloys markedly increases and the corrosion potential decreases. Thus, an increase in Al content can significantly reduce the corrosion resistance of the alloy. This behavior is generally observed among AlxCoCryFeNi alloys in this study, except for the X0.75Y1alloy with low Cr content and yet exhibits the highest corrosion resistance and has a corrosion current density of only 25.30 nA/cm2. The reason is that the X0.75Y1alloy contains a higher proportion of FCC phase than the other alloys, and the corrosion resistance of its own FCC phase is higher than that of other phases; in addition, the phase structure of the X0.75Y1alloy is FCC + BCC + B2, which is similar to that of the dual-phase stainless steel structure. When the Al content in the alloy is X = 0.75, an increase in Cr content can promote the formation of FeCr, hence the existence of Cr-poor areas around FeCr. Thus, the corrosion resistance of the X0.75Y1.5and X0.75Y2alloys is lower than that of the X0.75Y1alloys. | AlxCoCryFeNi high-entropy alloys (HEAs) were prepared by vacuum arc melting. The effects of Al and Cr contents on the microstructure, corrosion resistance and mechanical properties of the alloys were evaluated. Results showed that with an increase in Cr content, the phase of the alloys changed from FCC + B2 + BCC to FCC + B2 + BCC + FeCr when the Al content was 0.75 (X = 0.75). Coarse FCC dendrites decreased. The alloys exhibited two mixed BCC/B2 structures with different morphologies: (i) the granular B2 phase distributed in the BCC matrix and (ii) the maze-like spinodal decomposition structure. At X = 1.5, the FCC and FeCr disappeared, and the microstructure of the alloy transformed into a mixed structure with a nanoparticle-like BCC phase distributed in the B2 matrix. During compression testing, the fracture type was brittle fracture for all alloys, except for X0.75Y1, which exhibited excellent mechanical properties with a fracture strain of 40% due to partial plastic tearing. Both B2 and FeCr phases, which were rich in AlNi and Cr, respectively, showed reduced corrosion resistance. For the former, the loose structure of Al2O3 reduced the compactness of the passivated film; for the latter, the precipitation of the Cr-rich phase led to a Cr-poor region in the periphery. The Al0.75CoCrFeNi alloy exhibited the highest corrosion resistance, which was attributed to its reduced FeCr and B2 phases. | Compressive properties of AlxCoCryFeNi HEAs. | /home/shared/llm-extraction-pipeline/articles_all/10.1016.j.matchar.2023.113108/tables/Table 2.csv
./10.1016.j.matchar.2023.113120 | AW5 | Microstructure and mechanical properties of Co-free Ni2FeCrW x medium-entropy alloys reinforced by coherent precipitates | Nano-indentation tests of the CW5 and AW5 (as-cast and annealed Ni2FeCrW0.5) MEAs were carried out by Nano Indenter G200 (Agilent, US) with a Berkovich indenter. Furthermore, the applied load was chosen as 6000 μN, the loading rate was 1000 μN/s, and the holding time was 2 s. The Vickers hardness of all samples was measured on polished surfaces (using a 90% CH3OH + 10% HClO4solution at a working voltage of 20 V and current of 1A) under a load of 1000 g (9.807 N) and the duration time was 10 s. To ensure accuracy, >10 measurements were conducted in both Nano-indentation tests and Vickers hardness tests. Uniaxial tensile tests were conducted at room temperature by Instron 5569 materials testing machine at a fixed strain rate of 1 × 10-3s-1. Tensile specimens in a dog-bone shape with a gauge dimension of 15 mm × 2 mm × 2 mm. | In the present work, novel Co-free Ni2FeCrW x medium-entropy alloys (MEAs) are designed by equiatomically replacing Co with Ni in the CoCrFeNi high-entropy alloys (HEAs). The effects of W addition coupled with subsequent heat treatment on microstructure evolution and mechanical properties were systematically investigated and analyzed. The W-addition is conducive to the formation of μ phase in Ni2FeCrW x MEAs, while the annealing treatment promotes the precipitation of submicron-sized BCC particles and the spheroidization of μ phase. The orientation relationship (OR) of 1 ̄ 2 1 ̄ 0 μ phase // [011]FCC and 30 3 ̄ 0 μ phase // 11 1 ̄ FCC and the coherent interface is formed between μ phase and FCC matrix in as-cast alloys, and the orientation relationship of the interfaces between BCC precipitate and FCC matrix have been clarified as the Kurdjumov-Sachs (KS) interfaces presenting [011]FCC // 1 ̄ 11 BCC and 1 ̄ 1 ̄ 1 FCC // 01 1 ̄ BCC. The annealed Ni2FeCrW0.5 MEA exhibited outstanding strength-ductility synergy, combining a high ultimate tensile strength of ∼982 MPa and an excellent ductility of ∼29%. Strengthening mechanisms were estimated and compared with experimental measurements, revealing that the coherent BCC/μ precipitates bring out effective precipitation strengthening. | Data used for the strength calculations. | /home/shared/llm-extraction-pipeline/articles_all/10.1016.j.matchar.2023.113120/tables/Table 3.csv
./10.1016.j.matchar.2023.113120 | AW4 | Microstructure and mechanical properties of Co-free Ni2FeCrW x medium-entropy alloys reinforced by coherent precipitates | Precipitates, dissolved from the supersaturated solid solution precipitation under high-temperature annealing, will affect the mechanical properties [40,41]. As in the annealed Ni2FeCrWxMEAs (x= 0.3, 0.4, and 0.5), the 1200 °C/3 h annealing process caused significant changes in the microstructure, as shown in Fig. 2(b) , (d), and (e). For example, in the microstructure of AW3 MEA shown in Fig. 2(b) , the bright grain boundary regions of CW3 MEA disappear and are substituted by precipitates generated along these regions, and the complex lamellar cluster-shaped second phase precipitated in the matrix. According to the XRD results shown in Fig. 1(b) , the precipitates can be identified as the BCC phase. As the W element further increased, the volume fraction of the BCC phase increases. The morphology of the precipitates changed to granular and they diffusely distributed in the microstructure ( Fig. 2(d) and Fig. 2(e) ). Interestingly, the grain boundary regions can be easily distinguished in the AW4 and AW5 MEAs. As shown in the set of Fig. 2(e) , the precipitates in the grain interiors are smaller in size and more numerous, and it can be identified as the BCC phase diffusively precipitated from the FCC matrix during the annealing process. While the particles on the grain boundary have larger sizes and are considered to be the spheroidized μ-phase. The average diameter distribution of the precipitates in AW4 and AW5 MEAs was calculated using Image-Pro software, as shown in Fig. S3. The results manifest that the size distribution of the precipitates in AW4 and AW5 MEAs conformed to the normal distribution, and the average diameters are 0.52 μm and 0.47 μm, respectively. The EDS mappings of the AW5 MEA (Fig. S4) show the precipitates are also enriched in the W element. According to Table 1 , the content of the W element in the BCC phase is much higher than that in the μ phase. Moreover, the precipitation of the BCC particles contributes to a significant reduction of W content in the FCC matrix. This implies, the lattice distortion in the matrix is reduced, which corroborates the calculation results of the lattice constant shown in Fig. 1(d) . | In the present work, novel Co-free Ni2FeCrW x medium-entropy alloys (MEAs) are designed by equiatomically replacing Co with Ni in the CoCrFeNi high-entropy alloys (HEAs). The effects of W addition coupled with subsequent heat treatment on microstructure evolution and mechanical properties were systematically investigated and analyzed. The W-addition is conducive to the formation of μ phase in Ni2FeCrW x MEAs, while the annealing treatment promotes the precipitation of submicron-sized BCC particles and the spheroidization of μ phase. The orientation relationship (OR) of 1 ̄ 2 1 ̄ 0 μ phase // [011]FCC and 30 3 ̄ 0 μ phase // 11 1 ̄ FCC and the coherent interface is formed between μ phase and FCC matrix in as-cast alloys, and the orientation relationship of the interfaces between BCC precipitate and FCC matrix have been clarified as the Kurdjumov-Sachs (KS) interfaces presenting [011]FCC // 1 ̄ 11 BCC and 1 ̄ 1 ̄ 1 FCC // 01 1 ̄ BCC. The annealed Ni2FeCrW0.5 MEA exhibited outstanding strength-ductility synergy, combining a high ultimate tensile strength of ∼982 MPa and an excellent ductility of ∼29%. Strengthening mechanisms were estimated and compared with experimental measurements, revealing that the coherent BCC/μ precipitates bring out effective precipitation strengthening. | Yield strength increments owing to precipitation strengthening. | /home/shared/llm-extraction-pipeline/articles_all/10.1016.j.matchar.2023.113120/tables/Table 4.csv
./10.1016.j.matchar.2023.113127 | TixAlV0.5CrMo | Lightweight refractory high entropy alloys with excellent specific strength and enhanced malleability by in-situ heterogeneous structure | In this paper, a novel category of lightweight RHEAs with the composition of TixAlV0.5CrMo (x= 0.5, 1, 1.5 and 2; denoted by Ti0.5, Ti1 Ti1.5, and Ti2, respectively) were designed to tailor in-situ forming HS. The effect of Ti contents on the microstructure evolution and mechanical properties was thoroughly investigated. The strengthening and malleability mechanisms of the TixAlV0.5CrMo RHEAs were clarified from the perspective of alloy design, aiming to develop heterostructure RHEAs with adjustable components to achieve the strength-malleability trade-off. | A novel category of lightweight Tix(x=0.5 - 2)AlV0.5CrMo refractory high-entropy alloys (RHEAs) have been designed by tailoring the in-situ forming of heterogeneous structures during spark plasma sintering (SPS). The effect of Ti on the microstructure evolution and mechanical properties was thoroughly investigated. All the as-milled Tix(x=0.5 - 2)AlV0.5CrMo powders were found to present a single body-centered cubic (BCC) phase structure. At high temperature above 1200 °C, however, the disordered BCC2 and hexagonal Al2O3 phases formed from the metastable BCC solid solution. The grain sizes of both the BCC and the newly-formed BCC2 and Al2O3 phases were in the range of 0.13-0.41 μm. By referring to the empirical parameters and non-equilibrium solidification theory, the phase transformation in the SPS sintering process was discussed in detail. Mechanical tests showed that the Tix(x=0.5 - 2)AlV0.5CrMo RHEAs possessed ultra-high specific strength, due to the solid solution strengthening, grain size refinement strengthening, precipitation strengthening and hetero-deformation induced (HDI) hardening. In particular, the Ti1.5AlV0.5CrMo RHEA presented an excellent specific compressive yield strength as high as 385.3 MPa.cm3/g combined with an enhanced plastic strain of 10.6%. The current research turned out to be a new strategy for preparing RHEAs with heterogeneous structures to achieve the strength- malleability trade-off. | Average grain size and volume fraction of the different phases in the TixAlV0.5CrMo RHEAs sintered at 1200 degC. | /home/shared/llm-extraction-pipeline/articles_all/10.1016.j.matchar.2023.113127/tables/Table 2.csv
./10.1016.j.matchar.2023.113143 | PZ | Simultaneously increasing mechanical and corrosion properties in CoCrFeNiCu high entropy alloy via friction stir processing with an improved hemispherical convex tool | The as-received CoCrFeNiCu HEA with 4.6 mm in thickness was used in this study. A TiC-based cermet hemispherical convex tool with a shoulder 12 mm in diameter but without a pin was used. FSP was performed at a tool rotation rate of 500 rpm and a travel speed of 50 mm/min with a tilt angle of 1.5°. The advancing side and retreating side were simplified as the AS and RS, respectively, in this study. The schematic diagram of FSP is shown in Fig. 1 . The Vickers microhardness was measured along the transverse section of the processing zone (PZ) at an interval of 0.5 mm with a load of 300 g for 15 s by FV-700 microhardness tester. Dog bone shaped tensile specimens were prepared by Instron 8801 microtester with a gauge length of 2.5 mm and a thickness of about 0.5 mm. Tensile tests were performed at an initial strain rate of 1 × 10-3s-1, and three samples were repeated for each parameter. | It generally shows the trade-off for the mechanical properties and corrosion resistance of high entropy alloys (HEAs). In this study, friction stir processing (FSP) with an improved hemispherical convex tool was applied to process the as-cast CoCrFeNiCu HEA, which simultaneously increased the mechanical properties and corrosion resistance of the HEA by a large degree. After FSP, the grains were significantly refined from 6 μm to ∼300 nm, with 91% of high angle grain boundaries and 18% of nanometer twins, leading to a remarkable increase in the yield strength from ∼194 MPa to ∼935 MPa. More importantly, the FSP HEA showed an excellent strength-ductility synergy with yield strength of ∼695 MPa and a uniform tensile elongation of ∼17.5% after annealing, which was mainly attributed to the comprehensive role of equiaxed ultrafine microstructure, second phase and the high fraction of annealing twins (27%). In addition, the FSP HEA showed higher corrosion resistance than the base material by electrochemical test, which was mainly attributed to the improvement of the self-corrosion potential and the stability of the passivation film caused by the mitigation of Cu segregation and grain refinement. This study provides a new way to simultaneously increase the mechanical properties and corrosion resistance in HEAs. | Ecorr and Icorr of the BM, PZ and annealed PZ in 3.5% NaCl solution at the room temperature. | /home/shared/llm-extraction-pipeline/articles_all/10.1016.j.matchar.2023.113143/tables/Table 1.csv
./10.1016.j.matchar.2023.113143 | BM | Simultaneously increasing mechanical and corrosion properties in CoCrFeNiCu high entropy alloy via friction stir processing with an improved hemispherical convex tool | The polarization curves of polished samples were measured after being immersed in 3.5 wt% NaCl solution for 1 h at room temperature under atmospheric pressure. The measured areas of the base material (BM), PZ and annealed PZ were 4.5 × 6 mm2, 4.5 × 4 mm2and 4.5 × 4 mm2, respectively. In addition, the surface appearances were observed before and after the electrochemical corrosion. A three-electrode cell was used with a platinum sheet as the counter electrode and a saturated calomel electrode (SCE) as the reference electrode. The corrosion current density was calculated by the Tafel curve. Electrochemical impedance spectroscopy (EIS) tests were also performed within a frequency range between 100 kHz and 0.01 Hz after being immersed by Gamry 600+ in 3.5 wt% NaCl solution for 1 h. In addition, all tests were repeated at least three times. | It generally shows the trade-off for the mechanical properties and corrosion resistance of high entropy alloys (HEAs). In this study, friction stir processing (FSP) with an improved hemispherical convex tool was applied to process the as-cast CoCrFeNiCu HEA, which simultaneously increased the mechanical properties and corrosion resistance of the HEA by a large degree. After FSP, the grains were significantly refined from 6 μm to ∼300 nm, with 91% of high angle grain boundaries and 18% of nanometer twins, leading to a remarkable increase in the yield strength from ∼194 MPa to ∼935 MPa. More importantly, the FSP HEA showed an excellent strength-ductility synergy with yield strength of ∼695 MPa and a uniform tensile elongation of ∼17.5% after annealing, which was mainly attributed to the comprehensive role of equiaxed ultrafine microstructure, second phase and the high fraction of annealing twins (27%). In addition, the FSP HEA showed higher corrosion resistance than the base material by electrochemical test, which was mainly attributed to the improvement of the self-corrosion potential and the stability of the passivation film caused by the mitigation of Cu segregation and grain refinement. This study provides a new way to simultaneously increase the mechanical properties and corrosion resistance in HEAs. | Ecorr and Icorr of the BM, PZ and annealed PZ in 3.5% NaCl solution at the room temperature. | /home/shared/llm-extraction-pipeline/articles_all/10.1016.j.matchar.2023.113143/tables/Table 1.csv
./10.1016.j.matchar.2023.113153 | 6061-O Al | Strengthening characteristic and mechanism of AlCoCrFeNi high-entropy alloy particles for Al-Cu dissimilar friction stir lap welded joint | 3-mm-thick 6061-O Al and T3 Cu plates were used to perform the FSLW experiments. AlCoCrFeNi particles prepared by gas-atomization were utilized as the interlayer material. The chemical compositions and mechanical properties of the base metals and HEA particles are presented in Table 1 . As indicated in Fig. 1 , the spherical solid particles ranging from 0.5 to 24 μm in size had the body-centered cubic (BCC) structure and an average size of 7.2 ± 4.3 μm. | Regarding the light-weight welding application, the strategy of non-tool penetration into lower hard sheet is considered as a promising dissimilar friction stir lap welding (FSLW) process for restriction of tool wear and reduction of welding force. In order to further improve the mechanical properties of the lap joint for such a case, AlCoCrFeNi high-entropy alloy (HEA) particles were selected as reinforcement for the Al-Cu dissimilar FSLW. A novel approach to incorporating HEA particles into lap weld, where a HEA particle-reinforced Al matrix was pre-prepared by FSLW, was proposed to prevent the overflow of particles from weld effectively during Al-Cu FSLW. The strengthening characteristic and mechanism of the HEA particles were systematically explored in this paper. Microstructural analyses indicate that the spherical HEA particles with large size contribute to the grain refinement via particle-stimulated nucleation mechanism, furthermore, nanoscale particles (Al3Ni and Al13Fe4) are formed adjacent to the HEA particles in the Al matrix. The induced grain refinement strengthening and secondary phase strengthening by the HEA particles are responsible for the significant improvement in the mechanical properties of Al-Cu lap joint. This study provides a technological approach and a theoretical foundation for the high-quality dissimilar FSLW used in light-weight manufacturing field. | Chemical compositions and mechanical properties of the materials used for the experiment. | /home/shared/llm-extraction-pipeline/articles_all/10.1016.j.matchar.2023.113153/tables/Table 1.csv
./10.1016.j.matchar.2023.113167 | 5E-HEA ¦ 4E-MEA ¦ ER5356 | Metallurgical enhancement and mechanical performance of GTAW of AA5083 plates using medium and high-entropy fillers | The contemporary investigation focusses on the development of a welding technique to join AA5083 alloy plates using equimolar medium entropy alloy (4E-MEA - Fe0.25Al0.25Ni0.25Cu0.25) and high entropy alloy (5E-HEA - Fe0.2Al0.2Ni0.2Cu0.2Ti0.2) filler wires. A man-made combined cable wire method, was chosen to prepare the filler wires and the gas tungsten arc welding was used to conjoin the AA5083 plates. This study evaluated the metallurgical characteristics and mechanical performance of welded joints using 4E-MEA and 5E-HEA filler weldments and compared them with the standard ER5356 filler weldment. XRD analysis showed that both 4E-MEA and 5E-HEA weldments had evolved BCC and FCC phases, whereas microstructural analysis revealed a fine grain distribution without intermetallic phases. SEM analysis of the weldments revealed a heterogeneous microstructure (equiaxed and columnar grains) owing to the influence of the constituent elements. Solid solution formation, structural refinement, and high configurational entropy effects promoted grain refinement in the weldments as evidenced by EBSD analyses. The microhardness of 4E-MEA and 5E-HEA weldments increased by 18.3% and19.89%, respectively, compared with the standard filler weldment, while the tensile strength of 4E-MEA and 5E-HEA weldments increased by 24.3% and 27.9%, respectively and also obtained work-hardening rates were higher. It was observed that the heterogeneous microstructure in the weldment led to complicated plastic deformation and improved the mechanical responses. The presence of Fe and Ni increased ductility and inhibited the formation of intermetallic. The fractography results showed that the 4E-MEA and 5E-HEA filler weldments exhibited a combination of ductile and brittle fractures. Overall, the researchers demonstrated that the developed equimolar 4E-MEA and 5E-HEA filler wires could produce weldments with improved mechanical properties and can be utilized in automobile and shipbuilding applications. | The contemporary investigation focusses on the development of a welding technique to join AA5083 alloy plates using equimolar medium entropy alloy (4E-MEA - Fe0.25Al0.25Ni0.25Cu0.25) and high entropy alloy (5E-HEA - Fe0.2Al0.2Ni0.2Cu0.2Ti0.2) filler wires. A man-made combined cable wire method, was chosen to prepare the filler wires and the gas tungsten arc welding was used to conjoin the AA5083 plates. This study evaluated the metallurgical characteristics and mechanical performance of welded joints using 4E-MEA and 5E-HEA filler weldments and compared them with the standard ER5356 filler weldment. XRD analysis showed that both 4E-MEA and 5E-HEA weldments had evolved BCC and FCC phases, whereas microstructural analysis revealed a fine grain distribution without intermetallic phases. SEM analysis of the weldments revealed a heterogeneous microstructure (equiaxed and columnar grains) owing to the influence of the constituent elements. Solid solution formation, structural refinement, and high configurational entropy effects promoted grain refinement in the weldments as evidenced by EBSD analyses. The microhardness of 4E-MEA and 5E-HEA weldments increased by 18.3% and19.89%, respectively, compared with the standard filler weldment, while the tensile strength of 4E-MEA and 5E-HEA weldments increased by 24.3% and 27.9%, respectively and also obtained work-hardening rates were higher. It was observed that the heterogeneous microstructure in the weldment led to complicated plastic deformation and improved the mechanical responses. The presence of Fe and Ni increased ductility and inhibited the formation of intermetallic. The fractography results showed that the 4E-MEA and 5E-HEA filler weldments exhibited a combination of ductile and brittle fractures. Overall, the researchers demonstrated that the developed equimolar 4E-MEA and 5E-HEA filler wires could produce weldments with improved mechanical properties and can be utilized in automobile and shipbuilding applications. | Tensile test results forAA5083 welded plates using ER5356, 4E-MEA and 5E-HEA fillers. | /home/shared/llm-extraction-pipeline/articles_all/10.1016.j.matchar.2023.113167/tables/Table 5.csv
./10.1016.j.matchar.2023.113186 | HEA | Contact-reactive brazing of CoCrFeMnNi high-entropy alloy to Zr alloys using Cu interlayer | Contact-reactive brazing was introduced to obtain the high-quality joints between CoCrFeMnNi high entropy alloys (HEA) and Zr alloys using Cu interlayer in a vacuum furnace. The influence of brazing temperature and holding time on the microstructure evolution and mechanical property of HEA/Cu/Zr-3 brazed joints were studied synthetically. The results displayed that the HEA/Cu/Zr-3 joints brazed at 950 °C for 10 min consisted of HEA/Cr-rich(Mn,Fe)ss/Zr(Cr,Mn)2/Zr2(Cu,Ni) + Zrss+Zr(Cr,Mn)2/Zr-3. As the brazing temperature raised, the Zr(Cr,Mn)2 layer adjacent to HEA thickened, the content of Zrss and blocky Zr(Cr,Mn)2 phases in brazing seam increased whereas Zr2(Cu,Ni) phase decreased. Noticeably, the Cr-rich(Mn,Fe)ss acted as the diffusion barrier at HEA/Zr(Cr,Mn)2 interface increased with the increasing of brazing temperature/holding time. The shear strength of HEA/Cu/Zr-3 joints was increased first and then diminished with the increasing of brazing temperature/holding time. In particular, the joints brazed at 950 °C for 10 min had the maximum shear strength of 140.1 MPa. Moreover, the cracks started at HEA/Zr(Cr,Mn)2 interface, and extended along the bulk Zr2(Cu,Ni) phase in brazing seam. Furthermore, the finite element analysis demonstrated that the primary concentration of residual stress in HEA/Zr-3 joints was at the interface of Cr-rich (Mn,Fe)ss/Zr(Cr,Mn)2, indicating this area was the weaknesses in whole brazed joints. | Contact-reactive brazing was introduced to obtain the high-quality joints between CoCrFeMnNi high entropy alloys (HEA) and Zr alloys using Cu interlayer in a vacuum furnace. The influence of brazing temperature and holding time on the microstructure evolution and mechanical property of HEA/Cu/Zr-3 brazed joints were studied synthetically. The results displayed that the HEA/Cu/Zr-3 joints brazed at 950 °C for 10 min consisted of HEA/Cr-rich(Mn,Fe)ss/Zr(Cr,Mn)2/Zr2(Cu,Ni) + Zrss+Zr(Cr,Mn)2/Zr-3. As the brazing temperature raised, the Zr(Cr,Mn)2 layer adjacent to HEA thickened, the content of Zrss and blocky Zr(Cr,Mn)2 phases in brazing seam increased whereas Zr2(Cu,Ni) phase decreased. Noticeably, the Cr-rich(Mn,Fe)ss acted as the diffusion barrier at HEA/Zr(Cr,Mn)2 interface increased with the increasing of brazing temperature/holding time. The shear strength of HEA/Cu/Zr-3 joints was increased first and then diminished with the increasing of brazing temperature/holding time. In particular, the joints brazed at 950 °C for 10 min had the maximum shear strength of 140.1 MPa. Moreover, the cracks started at HEA/Zr(Cr,Mn)2 interface, and extended along the bulk Zr2(Cu,Ni) phase in brazing seam. Furthermore, the finite element analysis demonstrated that the primary concentration of residual stress in HEA/Zr-3 joints was at the interface of Cr-rich (Mn,Fe)ss/Zr(Cr,Mn)2, indicating this area was the weaknesses in whole brazed joints. | Physical properties of materials used in the residual stress simulation. | /home/shared/llm-extraction-pipeline/articles_all/10.1016.j.matchar.2023.113186/tables/Table 3.csv
./10.1016.j.matchar.2023.113217 | Al0.6 ¦ Al1.0 | Phase evolution and mechanical properties of AlxCoCrFeNi high-entropy alloys by directed energy deposition | Directed energy deposition (DED), as an important branch of additive manufacturing (AM), has been widely used in the design and fabrication of high-entropy alloys (HEAs). Al is a common alloying element, it is critical to understand the effect of Al content on the phase evolution and mechanical properties of AlxCoCrFeNi HEAs. Here, a series of AlxCoCrFeNi (x = 0.2, 0.6 and 1.0) HEAs were manufactured by DED to investigate the alloying effect of Al on the phase evolution and mechanical properties. The phase transformation process was explored in conjunction with thermodynamic calculations. The results showed that the AlxCoCrFeNi HEAs transformed from single FCC phase (Al0.2) to FCC + BCC duplex phases (Al0.6), and then to single BCC phase (Al1.0) with the increase of Al content. Moreover, BCC phase further decomposed into the nanoscale two-phase structure containing ordered B2 phase and disordered A2 phase, which is beneficial to improve microhardness, yield strength and tensile strength. This work provides useful guidelines for the preparation and research of HEA systems with desirable properties. | Directed energy deposition (DED), as an important branch of additive manufacturing (AM), has been widely used in the design and fabrication of high-entropy alloys (HEAs). Al is a common alloying element, it is critical to understand the effect of Al content on the phase evolution and mechanical properties of AlxCoCrFeNi HEAs. Here, a series of AlxCoCrFeNi (x = 0.2, 0.6 and 1.0) HEAs were manufactured by DED to investigate the alloying effect of Al on the phase evolution and mechanical properties. The phase transformation process was explored in conjunction with thermodynamic calculations. The results showed that the AlxCoCrFeNi HEAs transformed from single FCC phase (Al0.2) to FCC + BCC duplex phases (Al0.6), and then to single BCC phase (Al1.0) with the increase of Al content. Moreover, BCC phase further decomposed into the nanoscale two-phase structure containing ordered B2 phase and disordered A2 phase, which is beneficial to improve microhardness, yield strength and tensile strength. This work provides useful guidelines for the preparation and research of HEA systems with desirable properties. | EDS results for chemical composition of AlxCoCrFeNi HEAs. | /home/shared/llm-extraction-pipeline/articles_all/10.1016.j.matchar.2023.113217/tables/Table 1.csv
./10.1016.j.matchar.2023.113232 | iHEA | Mechanical behavior and microstructure-property correlation of a metastable interstitial high entropy alloy with hierarchical gradient structures | Metastable high entropy alloys (MHEAs) are attractive materials due to their exceptional mechanical properties, particularly in addressing the challenge of the strength-ductility trade-off. However, one of the major hurdles of MHEAs is that their yield stresses are still relatively low compared to the engineering requirements, even with carbon-doped treatment and grain refinement. To further improve the strength of MHEAs, surface mechanical attrition treatment (SMAT) was applied to an interstitial MHEA (iHEA) with Fe49.5Mn30Co10Cr10C0.5 (at.%) compositions. Mechanical tests demonstrated that the yield stress of the iHEA had been improved by 32.6% after only 15 min of treatment without sacrificing ductility, and a 60-min treatment made the ultimate tensile strength approach 1 GPa. In-depth quantitative analysis indicated that hierarchical gradient microstructures were generated by SMAT, including grains, dislocations, twins, and dual phases. The theoretical analysis confirmed the synergetic extra-strengthening caused by the gradient distributions of various microstructures. Furthermore, the microstructural heterogeneity resulted in the hetero-deformation induced (HDI) hardening, contributing to strain hardening and maintaining sufficient ductility. The microstructure-property correlation revealed by this study provides guidance for the mechanical property design of MHEAs via gradient structure. | Metastable high entropy alloys (MHEAs) are attractive materials due to their exceptional mechanical properties, particularly in addressing the challenge of the strength-ductility trade-off. However, one of the major hurdles of MHEAs is that their yield stresses are still relatively low compared to the engineering requirements, even with carbon-doped treatment and grain refinement. To further improve the strength of MHEAs, surface mechanical attrition treatment (SMAT) was applied to an interstitial MHEA (iHEA) with Fe49.5Mn30Co10Cr10C0.5 (at.%) compositions. Mechanical tests demonstrated that the yield stress of the iHEA had been improved by 32.6% after only 15 min of treatment without sacrificing ductility, and a 60-min treatment made the ultimate tensile strength approach 1 GPa. In-depth quantitative analysis indicated that hierarchical gradient microstructures were generated by SMAT, including grains, dislocations, twins, and dual phases. The theoretical analysis confirmed the synergetic extra-strengthening caused by the gradient distributions of various microstructures. Furthermore, the microstructural heterogeneity resulted in the hetero-deformation induced (HDI) hardening, contributing to strain hardening and maintaining sufficient ductility. The microstructure-property correlation revealed by this study provides guidance for the mechanical property design of MHEAs via gradient structure. | Tensile mechanical properties of the iHEA after different-time SMAT, including yield stress (sy), ultimate tensile strength (su), and uniform elongation (eu). | /home/shared/llm-extraction-pipeline/articles_all/10.1016.j.matchar.2023.113232/tables/Table 2.csv
./10.1016.j.matchar.2023.113232 | SMAT-15 ¦ SMAT-35 ¦ SMAT-45 | Mechanical behavior and microstructure-property correlation of a metastable interstitial high entropy alloy with hierarchical gradient structures | The gradient-structured iHEA was fabricated using the SNC-I type SMAT machine, as illustrated in Fig. 1(a) , with the iHEA plates machined to a dimension of 90 × 45 × 2 mm3for SMAT processing. During SMAT, both sides of each plate were treated for the same duration. The GCr15 steel balls had an average diameter of 8 mm. Finally, the treated plates were machined into dog-bone specimens via wire-cutting for tensile tests, as shown in Fig. 1(b) . Fig. 1(c) gives the dimensions of the tensile specimens. For convenience, the specimens subjected to SMAT have been assigned labels based on their respective processing time, denoted as SMAT-15, SMAT-30, SMAT-35, SMAT-45, and SMAT-60, where the numeric value indicates the processing time in minutes. Additionally, the untreated specimen of the iHEA is referred to as-iHEA to distinguish it from the treated specimens. | Metastable high entropy alloys (MHEAs) are attractive materials due to their exceptional mechanical properties, particularly in addressing the challenge of the strength-ductility trade-off. However, one of the major hurdles of MHEAs is that their yield stresses are still relatively low compared to the engineering requirements, even with carbon-doped treatment and grain refinement. To further improve the strength of MHEAs, surface mechanical attrition treatment (SMAT) was applied to an interstitial MHEA (iHEA) with Fe49.5Mn30Co10Cr10C0.5 (at.%) compositions. Mechanical tests demonstrated that the yield stress of the iHEA had been improved by 32.6% after only 15 min of treatment without sacrificing ductility, and a 60-min treatment made the ultimate tensile strength approach 1 GPa. In-depth quantitative analysis indicated that hierarchical gradient microstructures were generated by SMAT, including grains, dislocations, twins, and dual phases. The theoretical analysis confirmed the synergetic extra-strengthening caused by the gradient distributions of various microstructures. Furthermore, the microstructural heterogeneity resulted in the hetero-deformation induced (HDI) hardening, contributing to strain hardening and maintaining sufficient ductility. The microstructure-property correlation revealed by this study provides guidance for the mechanical property design of MHEAs via gradient structure. | The experimental (exp.) and calculated (cal.) yield stresses of the SMAT-15, SMAT-35, and SMAT-45 specimens. | /home/shared/llm-extraction-pipeline/articles_all/10.1016.j.matchar.2023.113232/tables/Table 3.csv
./10.1016.j.matchar.2023.113267 | SiO2/FeCoNiSi0.25 | Microstructure and magnetic properties of SiO2/FeCoNiSi0.25 core-shell high-entropy alloys with nanotwinned structures | SiO2/FeCoNiSi0.25 core-shell high-entropy alloys (HEAs) containing nanotwinned structures combine good magnetic properties and bending ductility. This study successfully produced them by the combined mechanical alloying and spark plasma sintering method. The crystallization phase of the HEAs was a solid solution phase with a deformed twin face-centered cubic structure instead of a brittle intermetallic phase. In addition, the HEAs exhibited high yield strength (approximately 1365 MPa) and high plastic strain (about 22.5%). The magnetic intensity characteristics of the FeCoNiSi0.25 core-shell HEA significantly outperformed those of SiO2-shell-free HEAs. The improvement in mechanical properties and magnetic sensitivity can be attributed to the materials' strengthening and toughening by nanotwinned structures, while the excellent magnetic properties were due to the regulation of magnetic structure by grain boundaries and nanotwinned structures. These findings are instrumental in preparing HEAs with high magnetic sensitivity and an excellent combination of mechanical properties. | SiO2/FeCoNiSi0.25 core-shell high-entropy alloys (HEAs) containing nanotwinned structures combine good magnetic properties and bending ductility. This study successfully produced them by the combined mechanical alloying and spark plasma sintering method. The crystallization phase of the HEAs was a solid solution phase with a deformed twin face-centered cubic structure instead of a brittle intermetallic phase. In addition, the HEAs exhibited high yield strength (approximately 1365 MPa) and high plastic strain (about 22.5%). The magnetic intensity characteristics of the FeCoNiSi0.25 core-shell HEA significantly outperformed those of SiO2-shell-free HEAs. The improvement in mechanical properties and magnetic sensitivity can be attributed to the materials' strengthening and toughening by nanotwinned structures, while the excellent magnetic properties were due to the regulation of magnetic structure by grain boundaries and nanotwinned structures. These findings are instrumental in preparing HEAs with high magnetic sensitivity and an excellent combination of mechanical properties. | Ms of HEAs by different methods. | /home/shared/llm-extraction-pipeline/articles_all/10.1016.j.matchar.2023.113267/tables/Table 2.csv
./10.1016.j.matchar.2023.113294 | 20 ¦ 10 ¦ 7 ¦ 5 | Effect of grain boundary engineering on grain boundary character distribution and deformation behavior of a TRIP-assisted high-entropy alloy | This study carried out two-step thermo-mechanical processing (TMP) in grain boundary engineering (GBE) to optimize the grain boundary character distribution (GBCD) and tensile properties of a transformation-induced plasticity-assisted high-entropy alloy (TRIP-HEA). The evolution and mechanism of GBCD in the HEA were characterized and discussed using electron backscatter diffraction (EBSD). The tensile properties of the HEA after undergoing different TMPs were evaluated through room-temperature uniaxial tensile tests, and the influence of GBE on the deformation mechanisms was investigated using techniques such as EBSD and transmission electron microscopy (TEM). The results indicated that the fraction of low Σ coincident site lattice (CSL, Σ ≤ 29) boundaries exhibited a decreasing trend followed by an increasing trend with an increase of second-step cold rolling strain during TMPs, and the overall fraction of Ʃ9 + Ʃ27 boundaries showed an increasing trend. When the reduction ratio was 10%, the low-ƩCSL boundaries fraction reached ~66.35%. In terms of tensile properties, all GBE specimens showed improvement in strength and ductility. When the reduction ratio of second-step cold rolling was 20%, the yield strength was 506.7 MPa, which was ~59% higher than base material (BM) sample. The ultimate tensile strength was 885.6 MPa, ~26% greater than BM sample. In addition, when the reduction ratio of second-step cold rolling was 3%, the total elongation was 52.6%. The main deformation mechanisms of the HEA were dislocation slip, stacking fault (SF), nano-twining, and phase transformation. The optimization of GBCD had multiple effects on the deformation mechanisms. It manifests in several ways, such as the enhancement of strain uniformity through ΣCSL grain boundaries, improving the ability of dislocation multiplication and stress-induced cracking resistance, as well as the strengthening due to the combined effects of phase transformation and grain refinement. | This study carried out two-step thermo-mechanical processing (TMP) in grain boundary engineering (GBE) to optimize the grain boundary character distribution (GBCD) and tensile properties of a transformation-induced plasticity-assisted high-entropy alloy (TRIP-HEA). The evolution and mechanism of GBCD in the HEA were characterized and discussed using electron backscatter diffraction (EBSD). The tensile properties of the HEA after undergoing different TMPs were evaluated through room-temperature uniaxial tensile tests, and the influence of GBE on the deformation mechanisms was investigated using techniques such as EBSD and transmission electron microscopy (TEM). The results indicated that the fraction of low Σ coincident site lattice (CSL, Σ ≤ 29) boundaries exhibited a decreasing trend followed by an increasing trend with an increase of second-step cold rolling strain during TMPs, and the overall fraction of Ʃ9 + Ʃ27 boundaries showed an increasing trend. When the reduction ratio was 10%, the low-ƩCSL boundaries fraction reached ~66.35%. In terms of tensile properties, all GBE specimens showed improvement in strength and ductility. When the reduction ratio of second-step cold rolling was 20%, the yield strength was 506.7 MPa, which was ~59% higher than base material (BM) sample. The ultimate tensile strength was 885.6 MPa, ~26% greater than BM sample. In addition, when the reduction ratio of second-step cold rolling was 3%, the total elongation was 52.6%. The main deformation mechanisms of the HEA were dislocation slip, stacking fault (SF), nano-twining, and phase transformation. The optimization of GBCD had multiple effects on the deformation mechanisms. It manifests in several ways, such as the enhancement of strain uniformity through ΣCSL grain boundaries, improving the ability of dislocation multiplication and stress-induced cracking resistance, as well as the strengthening due to the combined effects of phase transformation and grain refinement. | GBCD of the specimens. | /home/shared/llm-extraction-pipeline/articles_all/10.1016.j.matchar.2023.113294/tables/Table 1.csv
./10.1016.j.matchar.2023.113294 | 3 ¦ BM | Effect of grain boundary engineering on grain boundary character distribution and deformation behavior of a TRIP-assisted high-entropy alloy | This study carried out two-step thermo-mechanical processing (TMP) in grain boundary engineering (GBE) to optimize the grain boundary character distribution (GBCD) and tensile properties of a transformation-induced plasticity-assisted high-entropy alloy (TRIP-HEA). The evolution and mechanism of GBCD in the HEA were characterized and discussed using electron backscatter diffraction (EBSD). The tensile properties of the HEA after undergoing different TMPs were evaluated through room-temperature uniaxial tensile tests, and the influence of GBE on the deformation mechanisms was investigated using techniques such as EBSD and transmission electron microscopy (TEM). The results indicated that the fraction of low Σ coincident site lattice (CSL, Σ ≤ 29) boundaries exhibited a decreasing trend followed by an increasing trend with an increase of second-step cold rolling strain during TMPs, and the overall fraction of Ʃ9 + Ʃ27 boundaries showed an increasing trend. When the reduction ratio was 10%, the low-ƩCSL boundaries fraction reached ~66.35%. In terms of tensile properties, all GBE specimens showed improvement in strength and ductility. When the reduction ratio of second-step cold rolling was 20%, the yield strength was 506.7 MPa, which was ~59% higher than base material (BM) sample. The ultimate tensile strength was 885.6 MPa, ~26% greater than BM sample. In addition, when the reduction ratio of second-step cold rolling was 3%, the total elongation was 52.6%. The main deformation mechanisms of the HEA were dislocation slip, stacking fault (SF), nano-twining, and phase transformation. The optimization of GBCD had multiple effects on the deformation mechanisms. It manifests in several ways, such as the enhancement of strain uniformity through ΣCSL grain boundaries, improving the ability of dislocation multiplication and stress-induced cracking resistance, as well as the strengthening due to the combined effects of phase transformation and grain refinement. | This study carried out two-step thermo-mechanical processing (TMP) in grain boundary engineering (GBE) to optimize the grain boundary character distribution (GBCD) and tensile properties of a transformation-induced plasticity-assisted high-entropy alloy (TRIP-HEA). The evolution and mechanism of GBCD in the HEA were characterized and discussed using electron backscatter diffraction (EBSD). The tensile properties of the HEA after undergoing different TMPs were evaluated through room-temperature uniaxial tensile tests, and the influence of GBE on the deformation mechanisms was investigated using techniques such as EBSD and transmission electron microscopy (TEM). The results indicated that the fraction of low Σ coincident site lattice (CSL, Σ ≤ 29) boundaries exhibited a decreasing trend followed by an increasing trend with an increase of second-step cold rolling strain during TMPs, and the overall fraction of Ʃ9 + Ʃ27 boundaries showed an increasing trend. When the reduction ratio was 10%, the low-ƩCSL boundaries fraction reached ~66.35%. In terms of tensile properties, all GBE specimens showed improvement in strength and ductility. When the reduction ratio of second-step cold rolling was 20%, the yield strength was 506.7 MPa, which was ~59% higher than base material (BM) sample. The ultimate tensile strength was 885.6 MPa, ~26% greater than BM sample. In addition, when the reduction ratio of second-step cold rolling was 3%, the total elongation was 52.6%. The main deformation mechanisms of the HEA were dislocation slip, stacking fault (SF), nano-twining, and phase transformation. The optimization of GBCD had multiple effects on the deformation mechanisms. It manifests in several ways, such as the enhancement of strain uniformity through ΣCSL grain boundaries, improving the ability of dislocation multiplication and stress-induced cracking resistance, as well as the strengthening due to the combined effects of phase transformation and grain refinement. | Tensile properties of the specimens. | /home/shared/llm-extraction-pipeline/articles_all/10.1016.j.matchar.2023.113294/tables/Table 2.csv
./10.1016.j.matchar.2023.113300 | x = 0.5 ¦ x = 0 ¦ x = 1.0 ¦ x = 0.75 ¦ 45# steel | Effect of synergistic variation in Ti and Zr elements on the microstructure and properties of laser cladding AlCoCrFeNi high-entropy alloy coatings | AlCoCrFeNiTi1-xZrx (x = 0, 0.25, 0.5, 0.75, and 1.0) high-entropy alloy coatings were prepared on the surface of 45# steel by laser cladding, and the results showed that the coatings gradually changed from a double body-centered cubic (BCC) + metal carbide (MC) phase to a BCC + face-centered cubic (FCC) + MC phase with the increase in x. The grain morphology transitioned from equiaxed crystals to dendrites and was gradually refined. The solid solution strengthening, fine grain strengthening, and diffusion strengthening made the coatings' microhardness increase substantially to approximately 2.6 to 3.2 times of that of 45# steel. The wear resistance of the coatings was approximately 5.9 to 16.0 times that of the 45# steel, with the highest microhardness and the greatest wear resistance when x = 0.5. The wear mechanism of coatings was mainly abrasive wear and oxidation wear. The corrosion resistance of the coatings was better than that of 45# steel, but the corrosion resistance of the coatings gradually decreased with the increase in x. The increase in grain boundary density makes the galvanic corrosion intensify, and the corrosion resistance of the coating when x = 0, which was approximately 4.2 to 74.0 times that of other coatings. Grain refinement allows for more rapid formation of protective oxide layers with the increase in x, in this study, the resistance of the coating to high-temperature oxidation (800 °C) increased and then decreased with the increase in x, and the coating showed the greatest high-temperature oxidation resistance (800 °C) when x = 0.75, which was 1.4 to 3.5 times that of other coatings. However, the generation of microcracks reduced the high-temperature oxidation resistance of the coating when x = 1.0. | AlCoCrFeNiTi1-xZrx (x = 0, 0.25, 0.5, 0.75, and 1.0) high-entropy alloy coatings were prepared on the surface of 45# steel by laser cladding, and the results showed that the coatings gradually changed from a double body-centered cubic (BCC) + metal carbide (MC) phase to a BCC + face-centered cubic (FCC) + MC phase with the increase in x. The grain morphology transitioned from equiaxed crystals to dendrites and was gradually refined. The solid solution strengthening, fine grain strengthening, and diffusion strengthening made the coatings' microhardness increase substantially to approximately 2.6 to 3.2 times of that of 45# steel. The wear resistance of the coatings was approximately 5.9 to 16.0 times that of the 45# steel, with the highest microhardness and the greatest wear resistance when x = 0.5. The wear mechanism of coatings was mainly abrasive wear and oxidation wear. The corrosion resistance of the coatings was better than that of 45# steel, but the corrosion resistance of the coatings gradually decreased with the increase in x. The increase in grain boundary density makes the galvanic corrosion intensify, and the corrosion resistance of the coating when x = 0, which was approximately 4.2 to 74.0 times that of other coatings. Grain refinement allows for more rapid formation of protective oxide layers with the increase in x, in this study, the resistance of the coating to high-temperature oxidation (800 °C) increased and then decreased with the increase in x, and the coating showed the greatest high-temperature oxidation resistance (800 °C) when x = 0.75, which was 1.4 to 3.5 times that of other coatings. However, the generation of microcracks reduced the high-temperature oxidation resistance of the coating when x = 1.0. | Corrosion dynamics parameters of the coatings and 45# steel. | /home/shared/llm-extraction-pipeline/articles_all/10.1016.j.matchar.2023.113300/tables/Table 5.csv
./10.1016.j.matchar.2023.113300 | x = 0.25 | Effect of synergistic variation in Ti and Zr elements on the microstructure and properties of laser cladding AlCoCrFeNi high-entropy alloy coatings | In recent years, adding high-melting-point elements to HEA to improve its properties has also received extensive attention, and adding high-melting-point elements (e.g., W, Nb, Mo, and V) had a marked effect on the mechanical and high-temperature properties of the alloy [23-26]. Liu et al. [27] prepared CoCrFeNiWxHEA laser cladding coatings and found that the strength of the solid solution increased when W was added. The microhardness (approximately 2.2 times higher at x = 1.0 than at x = 0) and high-temperature wear resistance (approximately 40% of the wear rate at a room temperature of 873 K) were substantially improved by the unmelted phase strengthening. Zhang et al. [28] prepared FeNiCoCrTi0.5NbxHEA laser cladding coatings and found that the grain refining and Laves strengthening by adding Nb resulted in increased hardness of the coating (approximately 2.9 times that of the 45# steel substrate at x = 0.5) and wear resistance (wear rate approximately 40% of that of other coatings at x = 0.5). Wu et al. [29] prepared FeNiCoCrMoxHEA laser cladding coatings and found that the solid solution strengthening by adding Mo resulted in increased hardness (approximately 2 times that of the 316 stainless steel substrate at x = 0.25) and wear resistance (wear rate approximately 61% of that of x = 0 at x = 0.25) of the coatings, adding Mo enhanced the passivation film's stability and improved the coating's corrosion resistance (corrosion current density at x = 0.2 was 34% of that of the substrate). Zhang et al. [30] prepared FeCoNi2CrMnV0.5NbxHEA laser cladding coatings and found that adding Nb produced solid solution strengthening and Laves strengthening, resulting in a substantial increase in the hardness (2.4 times that of x = 0 at x = 1.2), wear resistance (wear rate 15% that of x = 0 at x = 1.0) and corrosion resistance (corrosion current density of approximately 5.6% that of the ZG25MnNi cast steel substrate at x = 0.8) of the coatings. | AlCoCrFeNiTi1-xZrx (x = 0, 0.25, 0.5, 0.75, and 1.0) high-entropy alloy coatings were prepared on the surface of 45# steel by laser cladding, and the results showed that the coatings gradually changed from a double body-centered cubic (BCC) + metal carbide (MC) phase to a BCC + face-centered cubic (FCC) + MC phase with the increase in x. The grain morphology transitioned from equiaxed crystals to dendrites and was gradually refined. The solid solution strengthening, fine grain strengthening, and diffusion strengthening made the coatings' microhardness increase substantially to approximately 2.6 to 3.2 times of that of 45# steel. The wear resistance of the coatings was approximately 5.9 to 16.0 times that of the 45# steel, with the highest microhardness and the greatest wear resistance when x = 0.5. The wear mechanism of coatings was mainly abrasive wear and oxidation wear. The corrosion resistance of the coatings was better than that of 45# steel, but the corrosion resistance of the coatings gradually decreased with the increase in x. The increase in grain boundary density makes the galvanic corrosion intensify, and the corrosion resistance of the coating when x = 0, which was approximately 4.2 to 74.0 times that of other coatings. Grain refinement allows for more rapid formation of protective oxide layers with the increase in x, in this study, the resistance of the coating to high-temperature oxidation (800 °C) increased and then decreased with the increase in x, and the coating showed the greatest high-temperature oxidation resistance (800 °C) when x = 0.75, which was 1.4 to 3.5 times that of other coatings. However, the generation of microcracks reduced the high-temperature oxidation resistance of the coating when x = 1.0. | Corrosion dynamics parameters of the coatings and 45# steel. | /home/shared/llm-extraction-pipeline/articles_all/10.1016.j.matchar.2023.113300/tables/Table 5.csv
./10.1016.j.matchar.2023.113304 | HR | Effects of hot isostatic processing and hot rolling on direct energy deposited CoCrNi medium entropy alloy - Microstructural heterogeneity, wear behaviour and corrosion characteristics | However, a detailed experimental investigation is still lacking on the effect of processing routes on the porosities, defects, and microstructural evolution and their subsequent effects on wear response and corrosion behaviour of DED prepared CoCrNi. In the present investigation, a CoCrNi MEA was prepared by additive manufacturing, direct energy deposition technique. Hot isostatic pressing (HIP) and hot rolling (HR) processes were employed to minimize the microstructural heterogeneity and porosity and their subsequent effects on nano-scale mechanical properties. The wear response was evaluated by micro-scratching using a nanoindenter. Furthermore, the corrosion resistance was recorded by the potentiodynamic polarization (PDP) test. This study will throw light on the complex relationship between defects, microstructural variations, mechanical properties and corrosion resistance of DED printed Co33.3Cr33.3Ni33.3MEA. | Metal additive manufacturing, particularly the direct energy deposition (DED) method, has rapidly evolved over the last decade and become a prime technique to revolutionize the fabrication sector, particularly for aerospace, automotive, and biomedical industries. In this study, the DED-printed CoCrNi medium entropy alloy has been subjected to two alternative processing methods: hot rolling and hot isostatic pressing. The effects of processing routes on microstructural evolution, defect minimization such as porosities, dislocations, and their cumulative impact on mechanical properties and wear response have been studied. The diverse responses of the material surface parallel and perpendicular to the build direction were rationalized based on the repetitive and complex heating of selective surfaces during deposition. Compared to the hot isostatic processed specimen, the hot rolled specimen illustrates a ∼ 40% increase in hardness and subsequent ∼21% reduction in wear rate for the material parallel to the build direction, whereas ∼34% increment in hardness and ∼ 19% reduction in wear rate for the material perpendicular to the build direction. Further, the effect of processing routes on the corrosion behaviour was recorded in 3.5 wt% NaCl solution using potentiodynamic polarization test. Hot isostatic pressed specimen demonstrates better corrosion resistance (∼37%) than hot rolled specimen due to the lesser number of grain boundaries or corrosion nucleation sites. | Potentiodynamic polarization test parameters for As-printed HIP and HR specimens. | /home/shared/llm-extraction-pipeline/articles_all/10.1016.j.matchar.2023.113304/tables/Table 1.csv
./10.1016.j.matchar.2023.113305 | AlxNi0.6CoFe1.4 | A non-equiatomic Ni-Co-Fe medium-entropy alloy with excellent wear resistance and strength-ductility combination by adding Al | In this work, a series of Al-doped AlxNi0.6CoFe1.4 (x = 0, 0.1, 0.2 and 0.3) medium-entropy alloys (MEAs) were prepared to investigate the mechanical and wear performances. The results reveal that the phase structure of AlxNi0.6CoFe1.4 MEAs is composed of disordered body-centered cubic (BCC) phase with a minor amount of ordered BCC (B2) phase after addition of Al. The mechanical tests show that the micro-hardness, tensile strength and fracture elongation initially increase and then decrease with increasing Al content. Specifically, the Al0.2 alloy exhibits the optimum mechanical properties, with the highest micro-hardness of 732.7 ± 16.1 Hv, the maximum tensile strength of 1103.6 ± 20.5 MPa and the maximum fracture elongation of 13.6 ± 0.9%, respectively. In addition, all Al-doped AlxNi0.6CoFe1.4 alloys exhibit a higher wear resistance compared with the Al-free Ni0.6CoFe1.4 alloy at dry sliding. The underlying mechanisms for the Al effect on the mechnical properties and wear resistance of AlxNi0.6CoFe1.4 MEAs were uncovered. | In this work, a series of Al-doped AlxNi0.6CoFe1.4 (x = 0, 0.1, 0.2 and 0.3) medium-entropy alloys (MEAs) were prepared to investigate the mechanical and wear performances. The results reveal that the phase structure of AlxNi0.6CoFe1.4 MEAs is composed of disordered body-centered cubic (BCC) phase with a minor amount of ordered BCC (B2) phase after addition of Al. The mechanical tests show that the micro-hardness, tensile strength and fracture elongation initially increase and then decrease with increasing Al content. Specifically, the Al0.2 alloy exhibits the optimum mechanical properties, with the highest micro-hardness of 732.7 ± 16.1 Hv, the maximum tensile strength of 1103.6 ± 20.5 MPa and the maximum fracture elongation of 13.6 ± 0.9%, respectively. In addition, all Al-doped AlxNi0.6CoFe1.4 alloys exhibit a higher wear resistance compared with the Al-free Ni0.6CoFe1.4 alloy at dry sliding. The underlying mechanisms for the Al effect on the mechnical properties and wear resistance of AlxNi0.6CoFe1.4 MEAs were uncovered. | Atomic radius, electronegativity and mixing enthalpies (kJ/mol) of four elements in AlxNi0.6CoFe1.4 MEAs. | /home/shared/llm-extraction-pipeline/articles_all/10.1016.j.matchar.2023.113305/tables/Table 2.csv
./10.1016.j.matchar.2023.113321 | HCA-Nb40Ti25Al15V10Ta5Hf3W2 | High-temperature structural and mechanical stability of refractory high-entropy alloy Nb40Ti25Al15V10Ta5Hf3W2 | The Nb40Ti25Al15V10Ta5Hf3W2(at. %) RHEA was prepared by vacuum melting furnace under a Ti-gettered argon atmosphere. The smelting process of TiAl and Nb-V-Ta-Hf-W intermediate alloys can be referred to ref. [7]. Then the intermediate alloys were remelted to blend together. The blended ingots were remelted six times to ensure chemical homogeneity. The compression samples were cut directly by a wire machine into a dimension of Φ8 mm × 12 mm. These samples were compressed by 40% at 1273 K with a strain rate of 10-3s-1on GLEEBLE 3800, which simulated the upsetting process in hot forging to eliminate the casting defects and at the same time refine the grains through dynamic recrystallization [7]. After removing the oxide skin, the deformed samples were homogenized at 1473 K and 10 h in an argon-protected quartz tube (sample at this condition referred to as HCA-Nb40Ti25Al15V10Ta5Hf3W2), followed by aging at 923 K-1123 K between 24 h and 120 h. The annealing process at 1473 K for 10 h was designed to eliminate the dislocations activated by compression and improve homogenization of Nb40Ti25Al15V10Ta5Hf3W2RHEA. The flow chart of the thermomechanical treatment of the as-cast Nb40Ti25Al15V10Ta5Hf3W2RHEA is shown in Fig. 1 . | Refractory high-entropy alloys (RHEAs) with superior mechanical properties have been considered as a potential next-generation candidate for high-temperature structural materials. However, the structural stability of RHEAs at high temperatures is still noncommittal so far. Especially, the Al containing RHEAs with coherent BCC/B2 microstructure usually form intermetallic phases following short/long term aging at elevated temperatures, which deteriorate the mechanical performance. In this work, we systematically determine the microstructural evolution, including intergranular precipitates, BCC/B2 morphology, and corresponding mechanical properties changes of the Nb40Ti25Al15V10Ta5Hf3W2 RHEA from 923 K to 1123 K. The density of antiphase domain boundaries (APBs) in the RHEA after aging at 923 K is significantly higher than at 1023 K and 1123 K. Only a low volume fraction of tetragonal (Nb, Hf)2Al phase precipitates along grain boundaries after aging at 1123 K. However, the microhardness and yield strengths of the RHEA after aging at 923 K - 1123 K are close to those of the as-cast RHEA, which proves that the APBs and low-density (Nb, Hf)2Al precipitates have a negligible effect on the mechanical performance of the RHEA. Therefore, the Nb40Ti25Al15V10Ta5Hf3W2 RHEA exhibits superior structural stability from 923 K to 1123 K, which also imparts the mechanical stability. This work guides towards tailoring the composition and microstructure of RHEAs for even better high-temperature mechanical performance. | Grain size of the HCA-Nb40Ti25Al15V10Ta5Hf3W2 RHEA after different aging treatments (mm). | /home/shared/llm-extraction-pipeline/articles_all/10.1016.j.matchar.2023.113321/tables/Table 3.csv
./10.1016.j.matchar.2023.113343 | HEA ¦ 316 L | Enhanced mechanical and corrosion properties of cold-rolled CoCrFeMoNi high-entropy alloy, as a proposed material for vascular stents | Studying stent materials has been done extensively, but their significance and wide use continue to make them a topic of ongoing research in the scientific community. Multi-component high-entropy alloys are unique and distinguishable from traditional alloys because of their properties. This study describes the design and synthesis of a non-equivalent atomic ratio CoCrFeMoNi HEA. Following cold-rolling processing, the structural and mechanical behavior of this alloy was examined, and its ability for usage as vascular stent implants was explored. By forming numerous twins in the presence of Mo, the FCC solid-solution matrix created a combination of strength and ductility. Potentiodynamic polarization measurements and electrochemical impedance spectroscopy were conducted in Hank's solution at 37 °C. The findings demonstrated that all the samples exhibited superior corrosion resistance compared to the 316 L alloy, with the 60% and 70% cold-rolled samples showing the lowest corrosion rate. The SEM results of the corroded surfaces confirmed the occurrence of general corrosion. Also, in the alloy's design, elements that are widely used in the manufacturing of stents were chosen to be potentially biocompatible. All the results suggest that this alloy possesses features that make it suitable for vascular stent implants, and could enhance their capabilities. | Studying stent materials has been done extensively, but their significance and wide use continue to make them a topic of ongoing research in the scientific community. Multi-component high-entropy alloys are unique and distinguishable from traditional alloys because of their properties. This study describes the design and synthesis of a non-equivalent atomic ratio CoCrFeMoNi HEA. Following cold-rolling processing, the structural and mechanical behavior of this alloy was examined, and its ability for usage as vascular stent implants was explored. By forming numerous twins in the presence of Mo, the FCC solid-solution matrix created a combination of strength and ductility. Potentiodynamic polarization measurements and electrochemical impedance spectroscopy were conducted in Hank's solution at 37 °C. The findings demonstrated that all the samples exhibited superior corrosion resistance compared to the 316 L alloy, with the 60% and 70% cold-rolled samples showing the lowest corrosion rate. The SEM results of the corroded surfaces confirmed the occurrence of general corrosion. Also, in the alloy's design, elements that are widely used in the manufacturing of stents were chosen to be potentially biocompatible. All the results suggest that this alloy possesses features that make it suitable for vascular stent implants, and could enhance their capabilities. | Physical and mechanical properties of conventional stent material and CoCrFeMoNi HEAs [11,12,27,31,32]. | /home/shared/llm-extraction-pipeline/articles_all/10.1016.j.matchar.2023.113343/tables/Table 3.csv
./10.1016.j.matchar.2023.113350 | HT600 ¦ HT800 ¦ HT1000 | Significant improvement of mechanical properties of cold-spray-additive manufactured FeCoNiCrMn high-entropy alloy via post-annealing | The FeCoNiCrMn HEA powder was deposited onto a 2024 Al alloy substrate by using an in-house cold spray system (Northwestern Polytechnical University, China). Before cold spraying, the substrate was ultrasonically cleaned to remove the potential contaminants, and then sand blasted to remove the surface oxides and increase the roughness, which contributed to a higher deposition efficiency. The cold spray system is composed of high-pressure gas cylinders, a gas heater, a powder feeder, a nozzle, a robotic manipulator, a ventilation system, a cooling system, and a computer control module. The nozzle used in this work has a round cross-sectional shape with a divergent length of 220 mm. The throat diameter was 2.7 mm and the expansion ratio was 6.7. Compressed helium was used as the propulsive gas, and the gas pressure and temperature were 2.5 MPa and 700 °C, respectively. The standoff distance from the exit of the nozzle to the substrate surface was kept at 15 mm and the nozzle traverse speed was 20 mm/s during the deposition process. Three-pass deposition with a zig-zag pattern was conducted in total. The as-sprayed deposit with a thickness of about 3 mm was then subsequently removed from the substrate and cut into dog-bone-shaped specimens in two different sizes by using an electrical discharge machine (EDM) for following tensile tests, as schematically illustrated in Fig. 1 f. To improve the mechanical properties of the as-sprayed deposits, the samples were subjected to annealing treatment in a vacuum furnace at the temperature of 600 °C, 800 °C and 1000 °C (denoted as HT600, HT800, and HT1000, respectively) for 2 h dwell time. | In this work, equimolar FeCoNiCrMn high-entropy alloy (HEA) was fabricated by solid-state cold spray additive manufacturing (CSAM) technique and post-annealed. The microstructure evolution and mechanical properties of the deposits before and after annealing were systematically evaluated. The tensile test results revealed that the deposit annealed at 1000 °C for 2 h exhibited an excellent combination of tensile strength and ductility, with a doubled ultimate tensile strength of 455 MPa compared with the as-sprayed and significantly improved elongation (28%). The improved strength can be attributed to the healing of micropores and interparticle interfaces in the deposit due to the interface diffusion induced by high temperature. The recovery of ductility is the result of a significantly decreased dislocation density and enhanced metallurgical bonding at interfacial regions. For the first time, the current work demonstrated that the combination of CSAM and post-annealing strategy could achieve the strength-ductility synergy of HEA deposits. The results of in-situ analysis show that the mechanism of tensile deformation process includes particle separation, and it can be inferred that the preparation of dense sediments combined with post-treatment is the direction of further optimization. | Summarization of the contribution from the grain boundary strengthening (Dsgb) and dislocation strengthening (Dsd) to the theoretical yielding stress (sYS). | /home/shared/llm-extraction-pipeline/articles_all/10.1016.j.matchar.2023.113350/tables/Table 1.csv | {'⁎': 'The CSAMed FeCoNiCrMn samples exhibited brittle fracture before yielding, and the given value corresponds to the strength at fracture. The yield strength of the sample in the tensile test was determined by the 0.2% offset method.'}
./10.1016.j.matchar.2023.113354 | HEA/2024Al-20 h | Achieving high strength and ductility in high-entropy alloy particle reinforced Al matrix composites with proper proportion of layered structures | Gas-atomized 2024 Al (Al-4.2Cu-1.2 Mg-0.6Fe-0.3Si, in wt%) powders with an average size of 10 μm were used as the matrix. Nanocrystalline high-entropy alloy particles with nominal composition CoFeNiCrTi0.4Al0.6(HEA) were produced by high-energy ball milling for 60 h. After the completion of ball milling, the HEA particles were sieved to pass through a 500 mesh (25 μm). The 2024Al composites reinforced by HEA particles were processed by a combined method involving ball milling, hot pressing, hot extrusion and heat treatment. Firstly, powder mixtures containing 10 vol% HEA particles and 90 vol% 2024Al powders, were blended in a V-type blending machine for 10 h at a rotation speed of 110 rpm. Then, ball-milling experiments on the powder mixtures were performed using a high-energy ball mill (QM-3SP4 Planetary Ball Mill) with tungsten carbide balls and stainless steel vials. Ball-milling parameters were selected as follows: ball to powder ratio 10:1, rotation speed 270 rpm and milling time for 1 h, 10 h, 20 h and 30 h. The composite powders were consolidated by hot pressing. High strength H13 steel punches and dies with an inner diameter of 20 mm were used. A pressure of 150 MPa was applied during the sintering processing. The highest sintering temperature was 753 K, the average heating rate was about 20 K/s and the holding time at the highest temperature was 30 min. Subsequently, the hot-pressed billet was hot-extruded at the temperature of 723 K with an extrusion ratio of 6:1. The following T6 heat treatment parameters were used: the solution treatment was performed at 748 K for 1 h, then quenched in water at room temperature and artificially aged at 463 K for 6 h. The 10 vol% HEA particles reinforced 2024Al composites with different milling time were fabricated, are hereafter referred to HEA/2024Al-1 h, HEA/2024Al-10 h, HEA/2024Al-20 h and HEA/2024Al-30 h. The 2024Al sample with the same treatment was also fabricated. | Particle spatial distribution has a significant influence on mechanical behavior of particulate reinforced Al matrix composites fabricated by powder metallurgy, which has been systematically investigated in our work. The results showed that, by regulating the milling time for 1 h, 10 h and ≥ 20 h, assisted by hot pressing and hot extrusion processes, three typical distributions of high-entropy alloy (HEA) particles within the Al matrix composites were constructed, i.e., particle agglomerated composite, uniformly distributed composite, and layered structure composite, respectively. After a long-time high energy milling, alloying behavior did not occur between the Al and HEA particles. Moreover, the composite with a proper proportion (19 vol%) of layered structures achieved good combination of yield strength (445.2 MPa) and fracture strain (5.4%), which was ascribed to the strengthening and toughening effect induced by bimodal gain structure. The effect of layered structure on the composite was reflected in two points: first, due to the differences in dislocation density and consumption degree of Cu atoms, the size and density of precipitates in the large particle zones differ from those in the layered structured zones. Second, according to the finite element analysis, though high content of layered structures brought high strength in the composites, it also caused stress concentration, which could reduce the ductility of composites. The dominant strengthening contribution of the layered structure in the composites was derived from the grain boundary strengthening. This research provides a new insight into Al matrix composites with different reinforcing particle distribution. | Comparisons between our work and other Al matrix composites. | /home/shared/llm-extraction-pipeline/articles_all/10.1016.j.matchar.2023.113354/tables/Table 1.csv
./10.1016.j.matchar.2023.113354 | HEA/2024Al-10 h ¦ HEA/2024Al-30 h ¦ HEA/2024Al-1 h | Achieving high strength and ductility in high-entropy alloy particle reinforced Al matrix composites with proper proportion of layered structures | Gas-atomized 2024 Al (Al-4.2Cu-1.2 Mg-0.6Fe-0.3Si, in wt%) powders with an average size of 10 μm were used as the matrix. Nanocrystalline high-entropy alloy particles with nominal composition CoFeNiCrTi0.4Al0.6(HEA) were produced by high-energy ball milling for 60 h. After the completion of ball milling, the HEA particles were sieved to pass through a 500 mesh (25 μm). The 2024Al composites reinforced by HEA particles were processed by a combined method involving ball milling, hot pressing, hot extrusion and heat treatment. Firstly, powder mixtures containing 10 vol% HEA particles and 90 vol% 2024Al powders, were blended in a V-type blending machine for 10 h at a rotation speed of 110 rpm. Then, ball-milling experiments on the powder mixtures were performed using a high-energy ball mill (QM-3SP4 Planetary Ball Mill) with tungsten carbide balls and stainless steel vials. Ball-milling parameters were selected as follows: ball to powder ratio 10:1, rotation speed 270 rpm and milling time for 1 h, 10 h, 20 h and 30 h. The composite powders were consolidated by hot pressing. High strength H13 steel punches and dies with an inner diameter of 20 mm were used. A pressure of 150 MPa was applied during the sintering processing. The highest sintering temperature was 753 K, the average heating rate was about 20 K/s and the holding time at the highest temperature was 30 min. Subsequently, the hot-pressed billet was hot-extruded at the temperature of 723 K with an extrusion ratio of 6:1. The following T6 heat treatment parameters were used: the solution treatment was performed at 748 K for 1 h, then quenched in water at room temperature and artificially aged at 463 K for 6 h. The 10 vol% HEA particles reinforced 2024Al composites with different milling time were fabricated, are hereafter referred to HEA/2024Al-1 h, HEA/2024Al-10 h, HEA/2024Al-20 h and HEA/2024Al-30 h. The 2024Al sample with the same treatment was also fabricated. | Particle spatial distribution has a significant influence on mechanical behavior of particulate reinforced Al matrix composites fabricated by powder metallurgy, which has been systematically investigated in our work. The results showed that, by regulating the milling time for 1 h, 10 h and ≥ 20 h, assisted by hot pressing and hot extrusion processes, three typical distributions of high-entropy alloy (HEA) particles within the Al matrix composites were constructed, i.e., particle agglomerated composite, uniformly distributed composite, and layered structure composite, respectively. After a long-time high energy milling, alloying behavior did not occur between the Al and HEA particles. Moreover, the composite with a proper proportion (19 vol%) of layered structures achieved good combination of yield strength (445.2 MPa) and fracture strain (5.4%), which was ascribed to the strengthening and toughening effect induced by bimodal gain structure. The effect of layered structure on the composite was reflected in two points: first, due to the differences in dislocation density and consumption degree of Cu atoms, the size and density of precipitates in the large particle zones differ from those in the layered structured zones. Second, according to the finite element analysis, though high content of layered structures brought high strength in the composites, it also caused stress concentration, which could reduce the ductility of composites. The dominant strengthening contribution of the layered structure in the composites was derived from the grain boundary strengthening. This research provides a new insight into Al matrix composites with different reinforcing particle distribution. | The structural parameters of the four Al matrix composites. | /home/shared/llm-extraction-pipeline/articles_all/10.1016.j.matchar.2023.113354/tables/Table 2.csv
./10.1016.j.matchar.2023.113401 | HEAp | Artificial age hardening behavior of a squeeze cast CoCrFeMnNi high entropy alloy reinforced 6082-aluminium matrix composite | An Mg-Si-based 6082 aluminium metal matrix composite reinforced with varying concentrations of CoCrFeMnNi high-entropy alloy particles (HEAp) was processed through stir-squeeze casting. The composites were heat treated to examine the age-hardening effect on microstructural changes, fracture mechanism, and an interface between HEAp and aluminium matrix. The evolution of microstructure and topography of fractured surface was investigated through field emission scanning electron microscope with energy dispersive X-ray spectroscopy and transmission electron microscope to characterize the precipitate and intermetallic compound formed at Al/HEAp interface. X-ray diffraction is used to characterize phase evolution. The tensile test was performed to investigate the correlation between tensile strength and artificial ageing. Under the T6 condition, composites exhibit superior mechanical properties such as improved hardness, yield strength (Ys), and ultimate tensile strength (UTS), maximum values were reported as 94.01 HRB, 303 MPa, and 486 MPa respectively for 8 wt% HEA/AA (T6) however, the ductility of composites is less as compared to the as-cast condition which is due to the formation of precipitates. | An Mg-Si-based 6082 aluminium metal matrix composite reinforced with varying concentrations of CoCrFeMnNi high-entropy alloy particles (HEAp) was processed through stir-squeeze casting. The composites were heat treated to examine the age-hardening effect on microstructural changes, fracture mechanism, and an interface between HEAp and aluminium matrix. The evolution of microstructure and topography of fractured surface was investigated through field emission scanning electron microscope with energy dispersive X-ray spectroscopy and transmission electron microscope to characterize the precipitate and intermetallic compound formed at Al/HEAp interface. X-ray diffraction is used to characterize phase evolution. The tensile test was performed to investigate the correlation between tensile strength and artificial ageing. Under the T6 condition, composites exhibit superior mechanical properties such as improved hardness, yield strength (Ys), and ultimate tensile strength (UTS), maximum values were reported as 94.01 HRB, 303 MPa, and 486 MPa respectively for 8 wt% HEA/AA (T6) however, the ductility of composites is less as compared to the as-cast condition which is due to the formation of precipitates. | Different attributes of HEAp with milling time. | /home/shared/llm-extraction-pipeline/articles_all/10.1016.j.matchar.2023.113401/tables/Table 2.csv | {'NA': 'Bold values signifies the optimized milling time for HEAp reinforcement used in the study.'}
./10.1016.j.matchar.2023.113401 | HEA/AA composite | Artificial age hardening behavior of a squeeze cast CoCrFeMnNi high entropy alloy reinforced 6082-aluminium matrix composite | The evaluation of the hardness of alloy and HEA/AA composite for as-cast and heat-treated conditions was performed using a Digital Rockwell Tester (Model: RANSE-1, FIE) in accordance with the ASTM E-18 standard. Cylindrical samples with dimensions of 12.5 mm diameter and 10 mm thickness were prepared specifically for the hardness tests. To apply a 100 Newton load for 10 s to the samples, a steel ball indenter with a diameter of 1/16′′ was utilized, while employing the HRB scale. To ensure enhanced precision and repeatability, ten different locations spanning from the corner to the center were selected, and the average value was reported. | An Mg-Si-based 6082 aluminium metal matrix composite reinforced with varying concentrations of CoCrFeMnNi high-entropy alloy particles (HEAp) was processed through stir-squeeze casting. The composites were heat treated to examine the age-hardening effect on microstructural changes, fracture mechanism, and an interface between HEAp and aluminium matrix. The evolution of microstructure and topography of fractured surface was investigated through field emission scanning electron microscope with energy dispersive X-ray spectroscopy and transmission electron microscope to characterize the precipitate and intermetallic compound formed at Al/HEAp interface. X-ray diffraction is used to characterize phase evolution. The tensile test was performed to investigate the correlation between tensile strength and artificial ageing. Under the T6 condition, composites exhibit superior mechanical properties such as improved hardness, yield strength (Ys), and ultimate tensile strength (UTS), maximum values were reported as 94.01 HRB, 303 MPa, and 486 MPa respectively for 8 wt% HEA/AA (T6) however, the ductility of composites is less as compared to the as-cast condition which is due to the formation of precipitates. | Elemental distribution in AA-6082 and HEA/AA composite for as-cast condition and artificial aged condition. | /home/shared/llm-extraction-pipeline/articles_all/10.1016.j.matchar.2023.113401/tables/Table 4.csv
./10.1016.j.matchar.2023.113422 | GH3536 | Microstructure evolutions and deformation mechanisms of a Ni-based GH3536 Superalloy during loading at 293 K and 77 K | In this study, tensile tests and interrupted experiments at different true strain levels were performed at 293 K and 77 K to reveal the deformation mechanisms of GH3536 superalloy during loading. The microstructure evolutions of the alloy with strain at both temperature were studied via Transmission electron microscopy (TEM), and dislocation densities were calculated by X-ray diffraction (XRD) for quantifying the forest hardening contribution to the flow stress. Deformation twins were rarely observed in the GH3536 superalloy specimens deformed at 293 K, where deformation occurred solely by dislocation slip. While twinning was initially found at a strain of ∼7% at 77 K, and the corresponding stress at which twinning occurs is 808 ± 46 MPa. The twin volume fractions, their widths and spacings were determined by electron backscatter diffraction (EBSD), which is used to investigate the twin evolution of GH3536 alloy at 77 K. The deformation mechanisms of GH3536 alloy, as well as its twinning behaviors, depend on the competition between the maximum flow stress and critical stress for twinning. The maximum flow stress is large enough to activate twinning at cryogenic temperature, resulting in the transition of deformation mechanisms for GH3536 alloy as SLIP (dislocation slip) at 293 K and TWIP+SLIP (deformation twinning and dislocation slip) at 77 K, and the improved combination of ductility and strength at 77 K compared to 293 K is derived from additional deformation mode provided by twinning during the process of deformation. | In this study, tensile tests and interrupted experiments at different true strain levels were performed at 293 K and 77 K to reveal the deformation mechanisms of GH3536 superalloy during loading. The microstructure evolutions of the alloy with strain at both temperature were studied via Transmission electron microscopy (TEM), and dislocation densities were calculated by X-ray diffraction (XRD) for quantifying the forest hardening contribution to the flow stress. Deformation twins were rarely observed in the GH3536 superalloy specimens deformed at 293 K, where deformation occurred solely by dislocation slip. While twinning was initially found at a strain of ∼7% at 77 K, and the corresponding stress at which twinning occurs is 808 ± 46 MPa. The twin volume fractions, their widths and spacings were determined by electron backscatter diffraction (EBSD), which is used to investigate the twin evolution of GH3536 alloy at 77 K. The deformation mechanisms of GH3536 alloy, as well as its twinning behaviors, depend on the competition between the maximum flow stress and critical stress for twinning. The maximum flow stress is large enough to activate twinning at cryogenic temperature, resulting in the transition of deformation mechanisms for GH3536 alloy as SLIP (dislocation slip) at 293 K and TWIP+SLIP (deformation twinning and dislocation slip) at 77 K, and the improved combination of ductility and strength at 77 K compared to 293 K is derived from additional deformation mode provided by twinning during the process of deformation. | The critical parameters of GH3536 superalloy and several FCC alloys. | /home/shared/llm-extraction-pipeline/articles_all/10.1016.j.matchar.2023.113422/tables/Table 2.csv
./10.1016.j.matchar.2023.113449 | MoxNbTiZr | Evolution in microstructure and tribological behavior of laser cladded MoxNbTiZr high-entropy refractory alloy coatings with varying Mo content | The effect of the Mo element on the Ni-Ti-Zr refractory high-entropy alloy (RHEA) coatings synthesized by laser cladding were explored in terms of microstructural evolution and tribological behavior assessed by material characterization techniques and drying sliding wear tests. The findings reveal that MoxNbTiZr RHEA coatings, comprising of body center cubic (BCC) matrix phase and several hexagonal close packed (HCP) phases, have a dendrite microstructure with Mo, Nb-rich dendritic region (DR) and Zr-rich interdendritic region (IR), affected by Mo-induced thermodynamic instability. The micro-segregation between DR and IR becomes serious by the synergy effect of melting point difference, diffusion rate, and mixing enthalpy. The microhardness of the RHEA coating has a linear relationship with Mo content, with the highest value of 732.67 HV at x = 1.0. Nanotwins induced by residual stress, high cooling rate, solid-solution strengthening, fine-grain strengthening, and second-phase strengthening, cause microhardness improvement. Due to the generation of the destructive oxide layer and rising coating brittleness, the wear rate rises from 1.66 × 10-4 mm3/(N·m) to 3.75 × 10-4 mm3/(N·m). The wear mechanism of the MoxNbTiZr coatings shifts from oxidation wear to abrasive wear and eventually to three-body abrasion and severe brittle micro-peeling. Among these coatings, Mo0.6NbTiZr exhibits the optimal performance with excellent comprehensive characteristics. | The effect of the Mo element on the Ni-Ti-Zr refractory high-entropy alloy (RHEA) coatings synthesized by laser cladding were explored in terms of microstructural evolution and tribological behavior assessed by material characterization techniques and drying sliding wear tests. The findings reveal that MoxNbTiZr RHEA coatings, comprising of body center cubic (BCC) matrix phase and several hexagonal close packed (HCP) phases, have a dendrite microstructure with Mo, Nb-rich dendritic region (DR) and Zr-rich interdendritic region (IR), affected by Mo-induced thermodynamic instability. The micro-segregation between DR and IR becomes serious by the synergy effect of melting point difference, diffusion rate, and mixing enthalpy. The microhardness of the RHEA coating has a linear relationship with Mo content, with the highest value of 732.67 HV at x = 1.0. Nanotwins induced by residual stress, high cooling rate, solid-solution strengthening, fine-grain strengthening, and second-phase strengthening, cause microhardness improvement. Due to the generation of the destructive oxide layer and rising coating brittleness, the wear rate rises from 1.66 × 10-4 mm3/(N·m) to 3.75 × 10-4 mm3/(N·m). The wear mechanism of the MoxNbTiZr coatings shifts from oxidation wear to abrasive wear and eventually to three-body abrasion and severe brittle micro-peeling. Among these coatings, Mo0.6NbTiZr exhibits the optimal performance with excellent comprehensive characteristics. | The EDS results of laser-cladded of MoxNbTiZr RHEA coatings (at. %). | /home/shared/llm-extraction-pipeline/articles_all/10.1016.j.matchar.2023.113449/tables/Table 1.csv
./10.1016.j.matchar.2023.113449 | Mo0.2 ¦ Mo0.8 ¦ Mo1.0 ¦ Mo0.4 | Evolution in microstructure and tribological behavior of laser cladded MoxNbTiZr high-entropy refractory alloy coatings with varying Mo content | The MoxNbTiZr (x: molar ratio, x = 0.2, 0.4, 0.6, 0.8, and 1.0) RHEA coatings were prepared by laser cladding. For ease of presentation, the coatings are named Mo0.2, Mo0.4, Mo0.6, Mo0.8and Mo1.0, respectively. Ti6Al4V, which with a size of 100 × 100 × 10 mm, was used as the substrate. Each substrate was sanded with 400# sandpaper to reduce laser reflection and remove the oxide layer, cleaned with alcohol, and dried. The powder was mixed with Mo, Nb, Ti, and Zr, which had a purity >99.9% and a particle size of about 50-150 μm. The four kinds of powders were weighed using an electronic balance at the designed molar ratios and mixed in a planetary ball mill (YXQM-2 L) at 85 rpm for 2 h. Before the laser cladding, the powder was dried at 80 °C for over 4 h. | The effect of the Mo element on the Ni-Ti-Zr refractory high-entropy alloy (RHEA) coatings synthesized by laser cladding were explored in terms of microstructural evolution and tribological behavior assessed by material characterization techniques and drying sliding wear tests. The findings reveal that MoxNbTiZr RHEA coatings, comprising of body center cubic (BCC) matrix phase and several hexagonal close packed (HCP) phases, have a dendrite microstructure with Mo, Nb-rich dendritic region (DR) and Zr-rich interdendritic region (IR), affected by Mo-induced thermodynamic instability. The micro-segregation between DR and IR becomes serious by the synergy effect of melting point difference, diffusion rate, and mixing enthalpy. The microhardness of the RHEA coating has a linear relationship with Mo content, with the highest value of 732.67 HV at x = 1.0. Nanotwins induced by residual stress, high cooling rate, solid-solution strengthening, fine-grain strengthening, and second-phase strengthening, cause microhardness improvement. Due to the generation of the destructive oxide layer and rising coating brittleness, the wear rate rises from 1.66 × 10-4 mm3/(N·m) to 3.75 × 10-4 mm3/(N·m). The wear mechanism of the MoxNbTiZr coatings shifts from oxidation wear to abrasive wear and eventually to three-body abrasion and severe brittle micro-peeling. Among these coatings, Mo0.6NbTiZr exhibits the optimal performance with excellent comprehensive characteristics. | The EDS analysis of wear scar of MoxNbTiZr RHEA coatings at RT. | /home/shared/llm-extraction-pipeline/articles_all/10.1016.j.matchar.2023.113449/tables/Table 4.csv
./10.1016.j.matchar.2023.113449 | Mo0.6 | Evolution in microstructure and tribological behavior of laser cladded MoxNbTiZr high-entropy refractory alloy coatings with varying Mo content | The effect of the Mo element on the Ni-Ti-Zr refractory high-entropy alloy (RHEA) coatings synthesized by laser cladding were explored in terms of microstructural evolution and tribological behavior assessed by material characterization techniques and drying sliding wear tests. The findings reveal that MoxNbTiZr RHEA coatings, comprising of body center cubic (BCC) matrix phase and several hexagonal close packed (HCP) phases, have a dendrite microstructure with Mo, Nb-rich dendritic region (DR) and Zr-rich interdendritic region (IR), affected by Mo-induced thermodynamic instability. The micro-segregation between DR and IR becomes serious by the synergy effect of melting point difference, diffusion rate, and mixing enthalpy. The microhardness of the RHEA coating has a linear relationship with Mo content, with the highest value of 732.67 HV at x = 1.0. Nanotwins induced by residual stress, high cooling rate, solid-solution strengthening, fine-grain strengthening, and second-phase strengthening, cause microhardness improvement. Due to the generation of the destructive oxide layer and rising coating brittleness, the wear rate rises from 1.66 × 10-4 mm3/(N·m) to 3.75 × 10-4 mm3/(N·m). The wear mechanism of the MoxNbTiZr coatings shifts from oxidation wear to abrasive wear and eventually to three-body abrasion and severe brittle micro-peeling. Among these coatings, Mo0.6NbTiZr exhibits the optimal performance with excellent comprehensive characteristics. | The effect of the Mo element on the Ni-Ti-Zr refractory high-entropy alloy (RHEA) coatings synthesized by laser cladding were explored in terms of microstructural evolution and tribological behavior assessed by material characterization techniques and drying sliding wear tests. The findings reveal that MoxNbTiZr RHEA coatings, comprising of body center cubic (BCC) matrix phase and several hexagonal close packed (HCP) phases, have a dendrite microstructure with Mo, Nb-rich dendritic region (DR) and Zr-rich interdendritic region (IR), affected by Mo-induced thermodynamic instability. The micro-segregation between DR and IR becomes serious by the synergy effect of melting point difference, diffusion rate, and mixing enthalpy. The microhardness of the RHEA coating has a linear relationship with Mo content, with the highest value of 732.67 HV at x = 1.0. Nanotwins induced by residual stress, high cooling rate, solid-solution strengthening, fine-grain strengthening, and second-phase strengthening, cause microhardness improvement. Due to the generation of the destructive oxide layer and rising coating brittleness, the wear rate rises from 1.66 × 10-4 mm3/(N·m) to 3.75 × 10-4 mm3/(N·m). The wear mechanism of the MoxNbTiZr coatings shifts from oxidation wear to abrasive wear and eventually to three-body abrasion and severe brittle micro-peeling. Among these coatings, Mo0.6NbTiZr exhibits the optimal performance with excellent comprehensive characteristics. | The EDS analysis of wear scar of MoxNbTiZr RHEA coatings at RT. | /home/shared/llm-extraction-pipeline/articles_all/10.1016.j.matchar.2023.113449/tables/Table 4.csv
./10.1016.j.matchar.2023.113464 | Al1.15 ¦ Al1.1 ¦ Al1.3 | Tensile properties and strengthening mechanisms of eutectic high-entropy alloys induced by heterostructure | AlxCoCrFeNi3(x= 1, 1.1, 1.15, 1.2, 1.25 and 1.3, simpled as Al1, Al1.1, Al1.15, Al1.2, Al1.25and Al1.3) HEAs were prepared by vacuum arc-melting furnaces under a high purity argon atmosphere, using the constituent elements with a purity higher than 99.5%. Each ingot was repeatedly melted six times to ensure a homogeneous composition. Both microstructure observation specimens and tensile specimens were obtained from ingots by spark machining. | To investigate the strengthening and deformation behavior of heterogeneous dual-phase high-entropy alloys (HEAs), Al x CoCrFeNi3 (x = 1, 1.1, 1.15, 1.2, 1.25 and 1.3) HEAs were designed and prepared. The microstructure consists of FCC phase rich in Co-Cr-Fe-Ni and BCC phase rich in NiAl, forming a soft and hard heterostructure. With the increase of Al, the microstructure changes from hypoeutectic to hypereutectic, and Al1.25CoCrFeNi3 alloy exhibits a fine eutectic lamellar morphology. Tensile results show that the strength of Al x CoCrFeNi3 HEAs tends to increase and then decrease with increasing Al elements. Al1.25CoCrFeNi3 alloy achieves the highest yield strength (535.32 MPa) and tensile strength (1060.59 MPa) as well as high plasticity (17.21%), achieving a balance of strength and plasticity. Interfacial strengthening, grain boundary strengthening, solid solution strengthening and friction stress strengthening play an important role. During the tensile process, the eutectic lamellar heterostructure results in long-range back stress, which induces the high strain hardening ability of FCC phase. Due to the continuous transformation of stress in lamellar heterostructure, the cracks initiate in BCC phase and passivate in FCC phase, which forms synergistic strengthening effects. | Tensile mechanical properties of AlxCoCrFeNi3 HEAs. | /home/shared/llm-extraction-pipeline/articles_all/10.1016.j.matchar.2023.113464/tables/Table 2.csv
./10.1016.j.matchar.2023.113464 | Al1.2 ¦ Al1 ¦ Al1.25 | Tensile properties and strengthening mechanisms of eutectic high-entropy alloys induced by heterostructure | To investigate the strengthening and deformation behavior of heterogeneous dual-phase high-entropy alloys (HEAs), Al x CoCrFeNi3 (x = 1, 1.1, 1.15, 1.2, 1.25 and 1.3) HEAs were designed and prepared. The microstructure consists of FCC phase rich in Co-Cr-Fe-Ni and BCC phase rich in NiAl, forming a soft and hard heterostructure. With the increase of Al, the microstructure changes from hypoeutectic to hypereutectic, and Al1.25CoCrFeNi3 alloy exhibits a fine eutectic lamellar morphology. Tensile results show that the strength of Al x CoCrFeNi3 HEAs tends to increase and then decrease with increasing Al elements. Al1.25CoCrFeNi3 alloy achieves the highest yield strength (535.32 MPa) and tensile strength (1060.59 MPa) as well as high plasticity (17.21%), achieving a balance of strength and plasticity. Interfacial strengthening, grain boundary strengthening, solid solution strengthening and friction stress strengthening play an important role. During the tensile process, the eutectic lamellar heterostructure results in long-range back stress, which induces the high strain hardening ability of FCC phase. Due to the continuous transformation of stress in lamellar heterostructure, the cracks initiate in BCC phase and passivate in FCC phase, which forms synergistic strengthening effects. | To investigate the strengthening and deformation behavior of heterogeneous dual-phase high-entropy alloys (HEAs), Al x CoCrFeNi3 (x = 1, 1.1, 1.15, 1.2, 1.25 and 1.3) HEAs were designed and prepared. The microstructure consists of FCC phase rich in Co-Cr-Fe-Ni and BCC phase rich in NiAl, forming a soft and hard heterostructure. With the increase of Al, the microstructure changes from hypoeutectic to hypereutectic, and Al1.25CoCrFeNi3 alloy exhibits a fine eutectic lamellar morphology. Tensile results show that the strength of Al x CoCrFeNi3 HEAs tends to increase and then decrease with increasing Al elements. Al1.25CoCrFeNi3 alloy achieves the highest yield strength (535.32 MPa) and tensile strength (1060.59 MPa) as well as high plasticity (17.21%), achieving a balance of strength and plasticity. Interfacial strengthening, grain boundary strengthening, solid solution strengthening and friction stress strengthening play an important role. During the tensile process, the eutectic lamellar heterostructure results in long-range back stress, which induces the high strain hardening ability of FCC phase. Due to the continuous transformation of stress in lamellar heterostructure, the cracks initiate in BCC phase and passivate in FCC phase, which forms synergistic strengthening effects. | Tensile mechanical properties of AlxCoCrFeNi3 HEAs. | /home/shared/llm-extraction-pipeline/articles_all/10.1016.j.matchar.2023.113464/tables/Table 2.csv
./10.1016.j.matchar.2023.113500 | MEA-2.5TC4 ¦ MEA-5.0TC4 ¦ MEA-7.5TC4 | Laser additive manufacturing of CoCrNi medium entropy alloy composites reinforced by in-situ nanoprecipitations: Microstructure formation and mechanical properties | The CoCrNi composites were designed according to the mixing entropy ∆Smix[25]. Zhang et al. [26] demonstrated that solid solution phases only form when ∆Smixis in the suitable range of: 11 ≤ ∆Smix≤ 19.5 J/(K·mol) and it is defined by Eq.1[25]:(1)∆Smix=-R∑i=1nci∙lnci,where R is the gas constant (R= 8.314 J/(K·mol)) andciis the atomic percentage of thei-th element. In this study, 2.5 at.%, 5.0 at.%, and 7.5 at.% Ti-6Al-4V powder were added to the CoCrNi powder to study the effect of the variation of the mixing entropy on the mechanical properties of the CoCrNi MEA. The mixing entropy values of the four materials are shown in Fig. 1 a. With increasing Ti-6Al-4V, the mixing entropy gradually increased from 9.12 J/(K·mol) to 11.19 J/(K·mol). The mixing entropy of the MEA-2.5TC4 and MEA-5.0TC4 composites was below 11 J/(K·mol). They were used to reveal the effect of increasing mixing entropy on the microstructure formation of the CoCrNi MEA. The mixing entropy of the MEA-7.5TC4 composite was over 11 J/(K·mol) resulting in the evolution of a new stable solid solution. The influence of the solid solution stability on the microstructure formation was studied by comparison of the MEA-7.5TC4 with MEA-2.5TC4 and MEA-5.0TC4 composite microstructures. | The equiatomic CoCrNi medium entropy alloy (MEA) with a single-phase face-centered cubic (FCC) structure shows high toughness, but low yield strength, which limits its industrial applications. The incorporation of a finely distributed second phase preferably via an in-situ reaction during solidification would pose an efficient approach to strengthen the CoCrNi MEA. In this study, CoCrNi MEA nanocomposites were fabricated by laser powder bed fusion (LPBF) of the powder mixture, which consists of CoCrNi and Ti-6Al-4V pre-alloyed powders, as feedstock material. The results showed that the nano-sized, coherent, and uniformly distributed L12-Ni3(Ti, Al) precipitates formed in-situ during the LPBF resulting in the fabrication of CoCrNi MEA composites. Increasing addition of Ti-6Al-4V causes the precipitates to progressively segregate at the grain boundaries, an intensified lattice distortion and dislocation density as well as a morphological transformation from coarse, columnar FFC grains into fine, equiaxed grains. The resulting composites showed strengthening at the expense of ductility. At the optimum addition of 5.0 at.% Ti-6Al-4V, the resulting composite showed an excellent combination of strength and toughness with yield strength, tensile strength, and fracture elongation of ∼917 MPa, ∼1141 MPa, and ∼14.65%, respectively. Compared to the CoCrNi MEA, the yield strength and tensile strength increased by ∼262 MPa and 220 MPa, respectively. This work demonstrates that the fabrication of composites via an in-situ reaction leading to the formation of nano-precipitates embedded in the matrix poses a viable tool to effectively strengthen MEA materials. | Yield strength, tensile strength, and elongation of the LPBF-fabricated CoCrNi MEA and its composites. | /home/shared/llm-extraction-pipeline/articles_all/10.1016.j.matchar.2023.113500/tables/Table 1.csv
./10.1016.j.matchar.2023.113514 | Specimen 1 (L1) ¦ Specimen 2 (L2) ¦ Specimen 3 (L3) | The microstructural evolution and enhanced mechanical properties of in-situ Ti(C, N)-reinforced CoCrFeNiTi high-entropy alloy composites fabricated via mechanical alloying and spark plasma sintering | CoCrFeNiTi (L1) and two different molar ratios of composite powder (L2,L3) after 50 h ball milling were sintered using SPS (SPS-10 T-5, Shanghai Chen Hua Electric Furnace Co., Ltd., China). The sintering temperature, heating rate, holding time, and pressure were 1050°C, 100°C/min, 10 min, and 30 MPa, respectively. An infrared instrument was used to monitor the sintering temperature in real time, and the water circulating quickly brought the temperature of sample down to room temperature after sintering. Three kinds of samples (Specimen 1 (L1), Specimen 2 (L2) and Specimen 3 (L3)) were prepared. A flow diagram of the preparation route for Ti(C, N)/CoCrFeNiTi composites is shown in Fig. 1 . | A new metal-matrix composite, fine Ti(C, N) particles reinforced CoCrFeNiTi high-entropy alloy (HEA), were successfully fabricated via mechanical alloying and spark plasma sintering process. Graphite carbon nitrides (g-C3N4) particles and equiatomic CoCrFeNiTi HEA powders were used as the original materials. The microstructural investigations have been carried out with scanning electron microscope (SEM) and high-resolution transmission electron microscope (HRTEM), and the results reveal that the increase in strength can be ascribed to grain refinement and dislocation strengthening, particularly the fine Ti(C, N) particle strengthening. The fracture modes of composites are mainly combination of brittle fracture with ductile fracture. An interesting microstructural feature is that the fine HEA grains are distributed within Ti(C, N) particles forming a core-shell structure, which further improves the fracture toughness of the composites. The final composite (Ti(C, N)/CoCrFeNiTi HEA) shows exhibits the best combination of compressive strength and fracture toughness, which are 2965 MP and 12.4 MPa m1/2, respectively. The present study not only expands the application field of g-C3N4 but also provides a new idea for the preparation of composites reinforced with Ti(C, N) particles. | The ratios of different powders in sample preparation. | /home/shared/llm-extraction-pipeline/articles_all/10.1016.j.matchar.2023.113514/tables/Table 1.csv
./10.1016.j.matchar.2023.113514 | SiC/CoCrFeMnNi | The microstructural evolution and enhanced mechanical properties of in-situ Ti(C, N)-reinforced CoCrFeNiTi high-entropy alloy composites fabricated via mechanical alloying and spark plasma sintering | The above mechanical properties of the investigated composites have been compared with the results published in open literature, as listed in Table 2 , and the comparation is made with the composites using HEA as metal matrix. Obviously, the investigated Ti(C, N)/CoFeNiCrTi composites in this study show the highest hardness, enhanced plastic deformation, with the compressive strength being 41% higher than that of SiC/CoCrFeMnNi. One interesting point is that the investigated composites possess enhanced fracture toughness and its compression strength is increased at the same time. Its fracture toughness is significantly higher than that of Ti(C, N) and TiB2reinforced FeCoCrNiAl composites prepared by VHPS. | A new metal-matrix composite, fine Ti(C, N) particles reinforced CoCrFeNiTi high-entropy alloy (HEA), were successfully fabricated via mechanical alloying and spark plasma sintering process. Graphite carbon nitrides (g-C3N4) particles and equiatomic CoCrFeNiTi HEA powders were used as the original materials. The microstructural investigations have been carried out with scanning electron microscope (SEM) and high-resolution transmission electron microscope (HRTEM), and the results reveal that the increase in strength can be ascribed to grain refinement and dislocation strengthening, particularly the fine Ti(C, N) particle strengthening. The fracture modes of composites are mainly combination of brittle fracture with ductile fracture. An interesting microstructural feature is that the fine HEA grains are distributed within Ti(C, N) particles forming a core-shell structure, which further improves the fracture toughness of the composites. The final composite (Ti(C, N)/CoCrFeNiTi HEA) shows exhibits the best combination of compressive strength and fracture toughness, which are 2965 MP and 12.4 MPa m1/2, respectively. The present study not only expands the application field of g-C3N4 but also provides a new idea for the preparation of composites reinforced with Ti(C, N) particles. | Mechanical properties of the composites using HEA as metal matrix. | /home/shared/llm-extraction-pipeline/articles_all/10.1016.j.matchar.2023.113514/tables/Table 2.csv
./10.1016.j.matchar.2023.113593 | N430-HEA | An investigation on nitrogen uptake and microstructure of equimolar quaternary FeCoNiCr high entropy alloy after active-screen plasma nitriding | Sample denotation is based on treatment temperature, e.g., N430-HEA denotes the sample after ASPN at 430 °C. Sample cross-sections were etched in 50HCl-25HNO3-25H2O (vol%), which were examined under a Jeol 7000 SEM for case morphology. Surface phase compositions were examined by X-ray diffraction (XRD) analysis using a PROTO AXRD benchtop powder diffractometer (Cu-Kα, 0.154 nm). 2Theta angle, step and dwell time were 30-60°, 0.015° and 2 s, respectively. Surface hardness was evaluated using a Mitutoyo MVK-H1 hardness indenter at a load of 0.025 kg and dwell time of 10 s. The mean hardness value was averaged from 10 measurements. The composition-depth profiles of the nitrided surfaces were examined by glow discharge optical spectroscopy (GDOES) using a Spectruma GDA650HR instrument. Cross-sectional transmission electron microscopy (TEM) samples were prepared by the focused ion beam (FIB) method using an FEI Quanta 200 3D instrument (Ga+, 30 kV), which involved a final polishing step using a 5 kV Ga+beam. TEM, selective area electron diffraction (SAED), and bright-field/dark-field images (BF/DF-TEM) were taken using an FEI Tecnai F20 microscope (FEG, 200 kV). Scanning TEM (STEM) and high-resolution TEM (HRTEM) were carried out in a Jeol F200 instrument (C-FEG, 200 kV). STEM-EDS was performed in Jeol F200 using 10 μm C2 aperture and a probe size of 7. | Under nitrogen diffusion treatments, N-expanded austenite (γN) can form at the surface of self-passivating Fe-Cr, Ni-Cr, and Co-Cr alloys at low temperatures, which provides beneficial hardening and enhancements in wear resistance without reducing corrosion resistance. Given the wide research interests in multicomponent equimolar alloys, an equimolar quaternary FeCoNiCr high entropy alloy (HEA) was investigated after active-screen plasma nitriding at 430-480 °C in this study. Firstly, the formation of γN-FeCoNiCr case at 430 °C was demonstrated with the bright case appearance after metallographic etching, the lattice expansion under XRD, the FCC electron diffraction patterns and the shear bands under TEM. Secondly, the thick treatment cases at ∼9-16 μm first indicated that N interstitial diffusion was not sluggish in the FeCoNiCr surface. Thirdly, analogous to stainless steels, the onset of dark regions in the etched γN-FeCoNiCr case was owing to the formation of a cellular mixture of CrN + γ-(Fe, Co, Ni) nano-lamellae at elevated treatment temperatures. The residual bright regions in γN-FeCoNiCr at 480 °C showed ∼1-3 nm CrN nanoprecipitates with no substantial Cr segregation. Additionally, a significant nanocrystalline layer was seen at the topmost surface at 480 °C, which is most likely associated with the high substrate Cr content. | Case thickness and surface hardness. | /home/shared/llm-extraction-pipeline/articles_all/10.1016.j.matchar.2023.113593/tables/Table 1.csv
./10.1016.j.matchar.2023.113593 | N450-HEA ¦ N480-HEA | An investigation on nitrogen uptake and microstructure of equimolar quaternary FeCoNiCr high entropy alloy after active-screen plasma nitriding | The broad γ(111) peak at 450 and 480 °C corresponds to the FCC-γ in the cellular precipitation region (see Fig. 5 ) and the topmost nanocrystalline layer (see Fig. 7 ). Consistent with the small volumes of dark regions in N450-HEA ( Fig. 1 c&d), the broad γ(111) peak at 450 °C ( Fig. 3 ) suggests the onset of γNdecomposition at 450 °C. As dark regions became more significant in the nitrided case at enhanced diffusion kinetics at 480 °C ( Fig. 1 e&f), a small hump of CrN(111) peak at 37.8° and a broad γ(111) peak at 44° were observable for N480-HEA ( Fig. 3 ). Noticeably, the intense γ(200) and weak γ(111) XRD peak for UNT-HEA surface suggested texture, which most likely resulted from the extrusion process for the bulk HEA bar. In addition, the slight change in XRD peak intensity ratio for γNafter ASPN (i.e., increased FCC 111 peak intensity for the nitrided surfaces, Fig. 3 ) could be associated with the crystallographic rotation of the γNgrains towards 〈111〉pole under the N-induced strain, as demonstrated with γN-316 cases [49-51]. | Under nitrogen diffusion treatments, N-expanded austenite (γN) can form at the surface of self-passivating Fe-Cr, Ni-Cr, and Co-Cr alloys at low temperatures, which provides beneficial hardening and enhancements in wear resistance without reducing corrosion resistance. Given the wide research interests in multicomponent equimolar alloys, an equimolar quaternary FeCoNiCr high entropy alloy (HEA) was investigated after active-screen plasma nitriding at 430-480 °C in this study. Firstly, the formation of γN-FeCoNiCr case at 430 °C was demonstrated with the bright case appearance after metallographic etching, the lattice expansion under XRD, the FCC electron diffraction patterns and the shear bands under TEM. Secondly, the thick treatment cases at ∼9-16 μm first indicated that N interstitial diffusion was not sluggish in the FeCoNiCr surface. Thirdly, analogous to stainless steels, the onset of dark regions in the etched γN-FeCoNiCr case was owing to the formation of a cellular mixture of CrN + γ-(Fe, Co, Ni) nano-lamellae at elevated treatment temperatures. The residual bright regions in γN-FeCoNiCr at 480 °C showed ∼1-3 nm CrN nanoprecipitates with no substantial Cr segregation. Additionally, a significant nanocrystalline layer was seen at the topmost surface at 480 °C, which is most likely associated with the high substrate Cr content. | Case thickness and surface hardness. | /home/shared/llm-extraction-pipeline/articles_all/10.1016.j.matchar.2023.113593/tables/Table 1.csv
./10.1016.j.matchar.2023.113594 | D | Assessing strength of phases in a quadruplex high entropy alloy via high-throughput nanoindentation to clarify origins of strain hardening | The evolution of microstructure was measured by optical microscopy, electron back scatter diffraction (EBSD), and neutron diffraction (NeD). The as-received material was a rolled plate having a quadruplex structure consisting of metastable γ, stable σ, stable ε, along with some stable α phases. The evolution of phase fractions and texture per phase was measured. Simple compression data was taken from [11], while simple tension testing of the alloy was performed in the present work. In addition to measuring the overall properties, localized hardness Young's modulus maps over increasing levels of strain are measured. To this end, instrumented indentation testing (IIT) with the KLA Nano Indenter® systems employing the Oliver-Pharr method is used to automatically determine the sought properties from the recorded load-displacement history throughout the experiment [32]. These maps are correlated with the EBSD maps over the same areas, given that the resolution, scan size, and sample preparation requirements between the nanoindentation and EBSD mappings are comparable, to elucidate the relative hardness of individual phases. The roles of transformation of phases and hardness per phase on hardening during compression are conveyed in this paper. These comprehensive results are presented as discussed as necessary for the development of crystal plasticity models able to partition strain accommodation by individual phases in complex high entropy alloys. Predicting overall mechanical performance of such alloys requires the guidance and validation in terms of phase specific mechanical properties. | This paper describes the main findings from an experimental investigation into local and overall strength and fracture behavior of a microstructurally flexible, quadruplex, high entropy alloy (HEA), Fe42Mn28Co10Cr15Si5 (in at.%). The alloy consists of metastable face-centered cubic austenite (γ), stable hexagonal epsilon martensite (ε), stable body-centered cubic ferrite (α), and stable tetragonal sigma (σ) phases. The overall behavior of the alloy in compression features a great deal of plasticity and strain hardening before fracture. While the contents of diffusion created α and σ phases remain constant during deformation, the fraction of ε increases at the expanse of γ due to the diffusionless strain induced γ → ε phase transformation. High-throughput nanoindentation mapping is used to assess the mechanical hardness of individual phases contributing to the plasticity and hardening of the alloy. Increasing the fraction of the dislocated ε phase during deformation due to the transformation is found to act as a secondary source of hardening because γ and ε exhibit similar hardness at a given strain level. While these two phases exhibit moderate hardening during plasticity, significant softening is observed in σ owing to the phase fragmentation. While the phase transformation mechanism facilitates accommodation of the plasticity, the primary source of strain hardening in the alloy is the refinement of the structure during the transformation inducing a dynamic Hall-Petch-type barrier effect. Results pertaining to the evolution of microstructure and local behavior of the alloy under compression are presented and discussed clarifying the origins of strain hardening. While good under compression, the alloy poorly behaves under tension. Fracture surfaces after tension feature brittle micromechanisms of fracture. Such behavior is attributed to the presence of the brittle σ phase. | HIIT and EIIT along with their standard deviation (STDEV) per phase. | /home/shared/llm-extraction-pipeline/articles_all/10.1016.j.matchar.2023.113594/tables/Table 1.csv
./10.1016.j.matchar.2023.113594 | A ¦ E | Assessing strength of phases in a quadruplex high entropy alloy via high-throughput nanoindentation to clarify origins of strain hardening | This paper describes the main findings from an experimental investigation into local and overall strength and fracture behavior of a microstructurally flexible, quadruplex, high entropy alloy (HEA), Fe42Mn28Co10Cr15Si5 (in at.%). The alloy consists of metastable face-centered cubic austenite (γ), stable hexagonal epsilon martensite (ε), stable body-centered cubic ferrite (α), and stable tetragonal sigma (σ) phases. The overall behavior of the alloy in compression features a great deal of plasticity and strain hardening before fracture. While the contents of diffusion created α and σ phases remain constant during deformation, the fraction of ε increases at the expanse of γ due to the diffusionless strain induced γ → ε phase transformation. High-throughput nanoindentation mapping is used to assess the mechanical hardness of individual phases contributing to the plasticity and hardening of the alloy. Increasing the fraction of the dislocated ε phase during deformation due to the transformation is found to act as a secondary source of hardening because γ and ε exhibit similar hardness at a given strain level. While these two phases exhibit moderate hardening during plasticity, significant softening is observed in σ owing to the phase fragmentation. While the phase transformation mechanism facilitates accommodation of the plasticity, the primary source of strain hardening in the alloy is the refinement of the structure during the transformation inducing a dynamic Hall-Petch-type barrier effect. Results pertaining to the evolution of microstructure and local behavior of the alloy under compression are presented and discussed clarifying the origins of strain hardening. While good under compression, the alloy poorly behaves under tension. Fracture surfaces after tension feature brittle micromechanisms of fracture. Such behavior is attributed to the presence of the brittle σ phase. | This paper describes the main findings from an experimental investigation into local and overall strength and fracture behavior of a microstructurally flexible, quadruplex, high entropy alloy (HEA), Fe42Mn28Co10Cr15Si5 (in at.%). The alloy consists of metastable face-centered cubic austenite (γ), stable hexagonal epsilon martensite (ε), stable body-centered cubic ferrite (α), and stable tetragonal sigma (σ) phases. The overall behavior of the alloy in compression features a great deal of plasticity and strain hardening before fracture. While the contents of diffusion created α and σ phases remain constant during deformation, the fraction of ε increases at the expanse of γ due to the diffusionless strain induced γ → ε phase transformation. High-throughput nanoindentation mapping is used to assess the mechanical hardness of individual phases contributing to the plasticity and hardening of the alloy. Increasing the fraction of the dislocated ε phase during deformation due to the transformation is found to act as a secondary source of hardening because γ and ε exhibit similar hardness at a given strain level. While these two phases exhibit moderate hardening during plasticity, significant softening is observed in σ owing to the phase fragmentation. While the phase transformation mechanism facilitates accommodation of the plasticity, the primary source of strain hardening in the alloy is the refinement of the structure during the transformation inducing a dynamic Hall-Petch-type barrier effect. Results pertaining to the evolution of microstructure and local behavior of the alloy under compression are presented and discussed clarifying the origins of strain hardening. While good under compression, the alloy poorly behaves under tension. Fracture surfaces after tension feature brittle micromechanisms of fracture. Such behavior is attributed to the presence of the brittle σ phase. | HIIT and EIIT along with their standard deviation (STDEV) per phase. | /home/shared/llm-extraction-pipeline/articles_all/10.1016.j.matchar.2023.113594/tables/Table 1.csv
./10.1016.j.matchar.2023.113600 | MEA | Excellent cryogenic mechanical properties of a novel medium-entropy alloy via vanadium-doping and hetero-grain/precipitation engineering | A novel vanadium-doped f.c.c. medium-entropy alloy (MEA) Ni42.4Co24.3Cr24.3Al3Ti3V3 was designed to achieve excellent cryogenic mechanical properties. The vanadium was added in order to increase the temperature-dependent friction stress, and aging of the MEA, which had been given a homogenization anneal at 1150 °C followed by cold-rolling to 80% reduction, at 700-900 °C was used both to produce partial recrystallization and precipitate L12 nanoparticles. Aging produced a heterogeneous microstructure composed of fine, soft recrystallized grains surrounded by harder, relatively-large non-recrystallized grains, containing L12-precipitates. Increasing the aging temperature from 700 °C to 900 °C promoted V partitioning into the f.c.c. matrix with the partitioning coefficient increasing from 0.8 to 1.9; the grain size increasing from 2.3 μm to 4.6 μm; an increase in the precipitate size from 10.5 nm to 80.0 nm; a reduction in the residual geometrically-necessary dislocation (GND) density from 9.0 × 1014 m-2 to 2.8 × 1014 m-2; and a decrease in the volume fraction of precipitates fraction from 28% to 14%. All three aged MEAs showed extraordinary cryogenic mechanical properties with an increase in the aging temperature resulting in an increase in strength but a decrease in ductility, viz, a yield strength (YS) of 1929 MPa, an ultimate tensile strength (UTS) of 2147 MPa, and an elongation to failure (ε) of 6.6% at 700 °C, YS ∼ 1735 MPa, UTS ∼ 1976 MPa, ε ∼ 9.0% at 800 °C, and YS ∼ 1274 MPa, UTS ∼ 1694 MPa, ε ∼ 24.8% at 900 °C. The dislocation back stress rose progressively with increasing strain and was invariably higher than the effective stress, accounting for 51-59% of the flow stress i.e. the back stress played a dominant role in the ultrahigh flow stress. Increasing the aging temperature also produced a greater abundance of nanoscale deformation twins, stacking faults, and dislocation networks, which are responsible for excellent strain hardening capacity and greater ductility. After deformation, the density of low-angle grain boundaries increased by 3-6 times to 0.6-1.3 μm/μm2, and the GND density increased by 4-6 times to 1.2-2.0 × 1015 m-2. | A novel vanadium-doped f.c.c. medium-entropy alloy (MEA) Ni42.4Co24.3Cr24.3Al3Ti3V3 was designed to achieve excellent cryogenic mechanical properties. The vanadium was added in order to increase the temperature-dependent friction stress, and aging of the MEA, which had been given a homogenization anneal at 1150 °C followed by cold-rolling to 80% reduction, at 700-900 °C was used both to produce partial recrystallization and precipitate L12 nanoparticles. Aging produced a heterogeneous microstructure composed of fine, soft recrystallized grains surrounded by harder, relatively-large non-recrystallized grains, containing L12-precipitates. Increasing the aging temperature from 700 °C to 900 °C promoted V partitioning into the f.c.c. matrix with the partitioning coefficient increasing from 0.8 to 1.9; the grain size increasing from 2.3 μm to 4.6 μm; an increase in the precipitate size from 10.5 nm to 80.0 nm; a reduction in the residual geometrically-necessary dislocation (GND) density from 9.0 × 1014 m-2 to 2.8 × 1014 m-2; and a decrease in the volume fraction of precipitates fraction from 28% to 14%. All three aged MEAs showed extraordinary cryogenic mechanical properties with an increase in the aging temperature resulting in an increase in strength but a decrease in ductility, viz, a yield strength (YS) of 1929 MPa, an ultimate tensile strength (UTS) of 2147 MPa, and an elongation to failure (ε) of 6.6% at 700 °C, YS ∼ 1735 MPa, UTS ∼ 1976 MPa, ε ∼ 9.0% at 800 °C, and YS ∼ 1274 MPa, UTS ∼ 1694 MPa, ε ∼ 24.8% at 900 °C. The dislocation back stress rose progressively with increasing strain and was invariably higher than the effective stress, accounting for 51-59% of the flow stress i.e. the back stress played a dominant role in the ultrahigh flow stress. Increasing the aging temperature also produced a greater abundance of nanoscale deformation twins, stacking faults, and dislocation networks, which are responsible for excellent strain hardening capacity and greater ductility. After deformation, the density of low-angle grain boundaries increased by 3-6 times to 0.6-1.3 μm/μm2, and the GND density increased by 4-6 times to 1.2-2.0 × 1015 m-2. | Chemical compositions of the phases present in the MEA based on STEM/EDS data. | /home/shared/llm-extraction-pipeline/articles_all/10.1016.j.matchar.2023.113600/tables/Table 1.csv
./10.1016.j.matchar.2024.113645 | FeCrNi-TA | Effects of Ti and Al additions on microstructure and mechanical properties of FeCrNi medium entropy alloy fabricated by laser powder bed fusion | The pre-alloyed powders of FeCrNi and (FeCrNi)94Ti3Al3(named FeCrNi-TA) MEAs were prepared by gas atomization. The powders of FeCrNi consisted of Fe (32.97%), Cr (35.46%), and Ni (31.57%) in atomic percent. The powders of FeCrNi-TA consisted of Fe (30.52%), Cr (33.55%), Ni (29.76%), Ti (2.98%), and Al (3.19%) in atomic percent. The morphology of powder particles was characterized using a scanning electron microscope (SEM, FEI Apreo 2S). SEM images of FeCrNi and FeCrNi-TA pre-alloyed powders are shown in Fig. 1 (a1) and (c1), respectively. Most of the powder particles display a spherical shape. Energy dispersive X-ray spectroscopy (EDS) maps of the two powders are displayed in Fig. 1 (a2) and (c2), respectively. The size distribution of the powders is depicted in Fig. 1(b) and (d), obtained from a particle size analyzer. These powders have a narrow size distribution, which contributes to a good printability. | Microstructure and mechanical properties of Ti and Al containing FeCrNi medium entropy alloy (MEA) were investigated. FeCrNi and (FeCrNi)94Ti3Al3 MEAs were successfully fabricated using laser powder bed fusion. The addition of Ti and Al changes the phase formation and tensile properties of FeCrNi MEA. With the addition of alloying elements Ti and Al, the structure of FeCrNi MEA changed from single FCC structure to FCC + BCC dual-phase structure. Furthermore, the dual-phase structure resulted in a significant enhancement in both the yield strength and strain hardening rate. The high yield strength (∼ 948 MPa) and ultimate tensile strength (∼ 1421 MPa) of as-built (FeCrNi)94Ti3Al3 MEA was attributed to the combined effect of strengthening mechanisms including solid solution strengthening, grain boundary strengthening, dislocation strengthening, and back stress strengthening. The criteria for phase formation in the FeCrNi-based MEAs were discussed. This work provided a new insight for high-mechanical properties and low-cost dual-phase additive manufactured high-entropy alloys for nuclear applications. | Yield strength (YS), ultimate tensile strength (UTS) and fracture elongation (FE) of as-built FeCrNi and FeCrNi-TA alloys. | /home/shared/llm-extraction-pipeline/articles_all/10.1016.j.matchar.2024.113645/tables/Table 2.csv
./10.1016.j.matchar.2024.113657 | V4.40 ¦ V4.15 ¦ V4.45 | Comparative analysis of mechanical properties in single-phase Ti50-ZrVNbCr medium entropy alloys with different physical parameters | Fig. 1 presents the microstructures of the homogenized as-cast alloys under optical observation. It is seen that after homogenization, there is no dendrite existing in the microstructures. The grains are equiaxed but very large in all the alloys. Under the optical microscope, grain size statistics were conducted for all the alloys. The variations in the average grain size with VEC of the alloys are also shown in Fig. 1 . The average grain diameter decreases from 1350μm to 560μm with increasing VEC. The XRD patterns of the alloys are shown in Fig. 2(a) . It is seen that alloys V4.15 to V4.40 exhibit only peaks corresponding to the BCC structure, indicating the absence of intermetallic in the solid-solution phase. In contrast, alloy V4.45 exhibits peaks corresponding to Cr2Zr, in addition to those corresponding to the solid-solution phase. | In this study, a series of non-equimolar Ti50-ZrVNbCr medium alloys were designed according to the maximum entropy principle under the valence electron concentration (VEC) constraint. The mechanical properties of the alloys were experimentally investigated and compared, and the effect of the physical parameters on the alloys was extensively discussed. The results showed that in tensile deformation, the multiple slip mechanisms, including {110} 〈111〉, {112}〈111〉 and {123} < 111>, were all activated in the alloys with high VEC. The alloy with the VEC of 4.25 exhibited an optimal combination of strength and elongation. In the strength prediction model, using a weighted-average of the radius differences in the calculation of the atom radius mismatch proved more effective than using a weighted-average of distance differences between the nearest atoms. | The compositions (at.%) of the designed alloys. | /home/shared/llm-extraction-pipeline/articles_all/10.1016.j.matchar.2024.113657/tables/Table 1.csv
./10.1016.j.matchar.2024.113657 | V4.20 ¦ V4.25 ¦ V4.35 ¦ V4.30 | Comparative analysis of mechanical properties in single-phase Ti50-ZrVNbCr medium entropy alloys with different physical parameters | In the present study, we calculated the Gibbs free energy to compare the stability of the alloy states with and without the Cr2Zr phase, respectively, based on the compositions listed in Table 1 . For the single solid-solution phase alloy, the mixing Gibbs free energy is expressed as∆GSmix∅=∆HSmix∅-T∆SS. Here,ΔHφSmixandΔSsrepresent the enthalpy and mixing entropy of the BCC-structured solid solution, respectively, and T represents the temperature. If the Gibbs free energy is set to correspond to a 5% threshold of the Cr2Zr phase (∆GS′+IM∅=95%∆GS′∅+5%∆GIM, where∆GS′represents the Gibbs free energy of the solid solutionS′after precipitation, and∆GIMdenotes the Gibbs free energy of the Cr2Zr phase), the stability of the alloy states with and without the Cr2Zr phase can be compared. The calculation method and the related data were referenced to Refs. [26,27]. The calculation results showed that the Gibbs free energy difference between the alloy states with and without the Cr2Zr phase was (KJ/mol.), respectively, 3.13, 2.71, 2. 29, 1.84, 1.66, 1.16, and - 1.02 for the V4.15, V4.20, V4.25, V4.30, V4.35, V4.40 and V4.45 alloys, respectively. This indicates that the precipitation of Cr2Zr in the V4.45 alloy is rational in terms of thermodynamics. Whereas, the other alloys remain stable in a single solid-solution phase. | In this study, a series of non-equimolar Ti50-ZrVNbCr medium alloys were designed according to the maximum entropy principle under the valence electron concentration (VEC) constraint. The mechanical properties of the alloys were experimentally investigated and compared, and the effect of the physical parameters on the alloys was extensively discussed. The results showed that in tensile deformation, the multiple slip mechanisms, including {110} 〈111〉, {112}〈111〉 and {123} < 111>, were all activated in the alloys with high VEC. The alloy with the VEC of 4.25 exhibited an optimal combination of strength and elongation. In the strength prediction model, using a weighted-average of the radius differences in the calculation of the atom radius mismatch proved more effective than using a weighted-average of distance differences between the nearest atoms. | The compositions (at.%) of the designed alloys. | /home/shared/llm-extraction-pipeline/articles_all/10.1016.j.matchar.2024.113657/tables/Table 1.csv
./10.1016.j.matchar.2024.113676 | Zr0 ¦ Zr2 ¦ Zr4 ¦ Zr10 ¦ Zr6 | Effect of Zr on the morphology, microstructure and mechanical properties of NbTa0.5TiZrX refractory high entropy alloy fabricated by selective laser melting | Fig. 3 shows the XRD pattern of NbTa0.5TiZrx. Zr0, Zr2, Zr4 and Zr6 are observed with single-phase β structure, and the diffraction peak of Zr10 alloy is different from that of other alloys. The diffraction peak of Zr10 (110) is composed of two diffraction peaks with significantly different angles, which proves that Zr10 form two different BCC structures. This indicates that phase separation may be related to the Zr. Since the atomic radius of Zr is larger than that of Nb, Ta and Ti, it can be seen from the pattern that the diffraction peak shifts to the left as the Zr content increases. In addition, with the increase of Zr content, lattice distortion is enhanced. The diffraction peaks (110,200,211,220,310) are highly concentrated, which indicates that the composition is relatively uniform. It can be seen that SLM process is an effective method for fabricating NbTa0.5TiZrx alloy. | In this paper, the NbTa0.5TiZrX series refractory high entropy alloys(RHEAs) were processed by selective laser melting (SLM). NbTa0.5TiZrX alloy are observed with BCC crystal structures.The effect of Zr content on microstructure and properties of NbTa0.5TiZrX alloys was studied, as the Zr content increases, the main defects of NbTa0.5TiZrX alloy changed from lack of fusion defects to solidification cracks. Due to the different melting points of alloying elements, the elements with high melting point are enriched in the dendrite and the elements with low melting point are enriched in the inter-dendrite. As the Zr content increases, the number of cellular subgrain increases, and the number of columnar subgrain decreases. The fine equiaxed grain at the boundary of the molten pool and the coarse grain in the molten pool make the grain of the NbTa0.5TiZrX alloy with bimodal size distribution. The compressive yield strength increases with the increase of Zr content. Due to the effects of solid solution strengthening, precipitation strengthening and fine crystal strengthening, the alloy has the highest yield strength of 1320 MPa. When Zr content reaches 10 wt%, and the Compressive strain of NbTa0.5TiZrX alloy exceeds 75% at room temperature. | Mechanical property of NbTa0.5TiZrX alloy. | /home/shared/llm-extraction-pipeline/articles_all/10.1016.j.matchar.2024.113676/tables/Table 2.csv
./10.1016.j.matchar.2024.113685 | Al-Fe | Interface characteristics and tensile fracture behavior of CoCrFeNi/6061Al matrix composites fabricated via spark plasma sintering and heat treatment | Fig. 10(a) shows STEM morphology of the layer II/Al matrix interface and EDS mapping analysis, and it is observed that the precipitation phase in layer II (marked in white in the Fig. 10(a) ) is enriched in Co and Ni elements without the presence of Cr and Si elements. Additionally, the surrounding area of the precipitation phase exhibits a homogeneous distribution of Al, Co, Cr, Fe, Ni, and Si elements, further confirming the existence of a solid solution structure with distributed precipitation phases. From the corresponding bright TEM morphology, it can be seen that there are three phases in the layer II/Al matrix interface, marked region A, B, and C. The region A is identified as Al phase as presented in Fig. 10(c) . Fig. 10(d) shows the selected area electron diffraction (SAED) of the precipitated phase (region B), which is referred as Al9Co2phase. Furthermore, Fig. 11 shows the XRD pattern of HEA/6061Al composites after 60 min solid solution treatment, and the diffraction peaks of Al9Co2phase are also detected, thus confirming the identity of the precipitated phase as Al9Co2with a monoclinic structure. Previous studies have explored Al-Fe-Co-Ni tetrameric system alloys and identified a series of Al9Co2-type solid solutions denoted as Al9(FeCoNi)2[38]. Consequently, the elements of Ni, Fe, and Si present in the precipitation phase are incorporated into Al9Co2in the form of solutes, confirmed by the Ni, Fe, and Si mapping in Fig. 11(a) . This suggests that the equiaxed crystals in the layer II are Al9(FeCoNi)2phase. Additionally, the enriched Mg and Cr elements (highlighted in yellow in the Fig. 10 ) in the region C is also found at the interface, and its SAED patterns are shown in Fig. 10(e) , identifying them as Al18Cr2Mg3phases. | In this study, 3vol%CoCrFeNi high-entropy alloy (HEA) reinforced 6061Al matrix composites were prepared using spark plasma sintering (SPS), and a new strategy to regulate the interfacial structure of the diffusion layer by solid solution heat treatment was proposed. Based on the thermodynamics and kinetics of solid-state diffusion, the mechanism of the formation and growth of the diffusion layer and its influence on the mechanical properties of the composites were analyzed. At a solid solution temperature of 535 °C, a uniform diffusion layer forms between HEA and Al matrix, and the thickness of the diffusion layer increases with the extension of solid solution time. The diffusion layer is determined as a two-layer structure, with a columnar solid solution grain near HEA and an equiaxed crystal along with Al9Co2 solid solution layer near Al matrix. Optimal tensile strength and elongation of 211.5 MPa and 21.4% respectively are obtained at solid solution time of 60 min, with 12.8 μm in thickness. Superior interface bonding resulting from diffusion layer prevents the crack from expanding into the matrix, contributing to an enhanced ductility with the extension of solid solution time. This study provides valuable insights and theoretical guidance for developing HEA/Al composites with superior strength-ductility synergy. | Mixing enthalpy of binary alloy system calculated from Miedema's model [40] (kJ/mol). | /home/shared/llm-extraction-pipeline/articles_all/10.1016.j.matchar.2024.113685/tables/Table 4.csv
./10.1016.j.matchar.2024.113704 | PTH ¦ NTH | Plastic deformation behavior of pre-twinned CoCrFeNi high entropy alloy under quasi-static and dynamic deformation | In this study, the CoCrFeNi HEA samples were fabricated by powder metallurgy route. Co, Cr, Fe and Ni powders (purity >99.5 wt%, mean particle size <75 μm) were firstly mixed using a planetary ball mill (QM-3SP4, Nanda Instrument Plant, China) at 200 rpm for 6 h for powder homogenization, and then were milled at 300 rpm for 60 h for mechanical alloying. The mechanically-alloyed powders were compacted by hot pressing at 723 K and then were hot-extruded at 1273 K. The ball milling, hot pressing and hot extrusion were performed under an Argon protection atmosphere. For the pre-twinning treatment, the as-extruded sample was immersed in liquid nitrogen for 10 min and then was forged immediately with a 10% thickness reduction and finally annealed at 1073 K for 15 min to produce pre-twins. For comparison, a non-twinned counterpart was fabricated by annealing the as-extruded sample at 1423 K for 2 h. Here, the pre-twinned and non-twinned HEA samples were named as PTH and NTH, respectively. | Multiple deformation mechanisms in face centered cubic high entropy alloys (HEAs) have been demonstrated to be induced easily by either extreme condition deformation or composition tuning. It seems to be a challenge to induce multiple deformation behaviors by microstructure design, and the underlying mechanisms are still unclear. Here, we architected a pre-twinned structure in the CoCrFeNi HEA via powder metallurgy in combination with cryogenic deformation and annealing processes. The deformation behaviors and dislocation structure evolution under quasi-static tension and dynamic compression were investigated. It was found that deformation twins and microbands were triggered during quasi-static tensile deformation due to the enhanced flow stress by the strengthening contributions of high density of pre-twins and in-situ nanoparticles, resulting in a simultaneous improvement of strength and ductility. Under dynamic compression, the higher flow stress promoted deformation twinning occurred in both pre-twinned and non-twinned samples, leading to a high true stress of 1.46 GPa with a good true strain of 70.5%. Such superior strain ability prolonged the evolution of dislocation structures, thereby leading to the transition from microbands to dislocation cells. | Quasi-static and dynamic mechanical properties of CoCrFeNi HEA samples. | /home/shared/llm-extraction-pipeline/articles_all/10.1016.j.matchar.2024.113704/tables/Table 1.csv
./10.1016.j.matchar.2024.113746 | Au-25Cu-25Ni-25Pd | Au-25Cu-25Ni-25Pd medium-entropy alloy with high strength and low electrical resistivity | A new non-equiatomic Au-25Cu-25Ni-25Pd (wt%) medium-entropy alloy was designed and prepared. Firstly, the phase transformation, microstructures and mechanical properties during ageing were investigated. The Au-25Cu-25Ni-25Pd MEA exhibited excellent working property with cold deformation of 90%, and cold deformation can largely improve the hardness which presented work hardening effect. After ageing at 450-650 °C for 1 h, phase decomposition was experimentally detected, producing Ni-rich and Cu-rich phases both with FCC structure, and the microstructure of phase decomposition showed lamellar structures. Meanwhile, spinodal structure, L10 and short-range ordered structures with 1/2{311} reflections formed in the alloy. The hardness and ultimate tensile strength of the samples deformed and then aged at 450 °C for 1 h can reach 449 HV and 1389 MPa, respectively. Moreover, the alloy has a low electrical resistivity after low-temperature ageing. Spinodal structure and ordering structures can strengthen the alloy and decrease the electrical resistivity simultaneously. This study paves the way for less-noble-metal medium-entropy electrical contact alloys. | A new non-equiatomic Au-25Cu-25Ni-25Pd (wt%) medium-entropy alloy was designed and prepared. Firstly, the phase transformation, microstructures and mechanical properties during ageing were investigated. The Au-25Cu-25Ni-25Pd MEA exhibited excellent working property with cold deformation of 90%, and cold deformation can largely improve the hardness which presented work hardening effect. After ageing at 450-650 °C for 1 h, phase decomposition was experimentally detected, producing Ni-rich and Cu-rich phases both with FCC structure, and the microstructure of phase decomposition showed lamellar structures. Meanwhile, spinodal structure, L10 and short-range ordered structures with 1/2{311} reflections formed in the alloy. The hardness and ultimate tensile strength of the samples deformed and then aged at 450 °C for 1 h can reach 449 HV and 1389 MPa, respectively. Moreover, the alloy has a low electrical resistivity after low-temperature ageing. Spinodal structure and ordering structures can strengthen the alloy and decrease the electrical resistivity simultaneously. This study paves the way for less-noble-metal medium-entropy electrical contact alloys. | Overall performance of Au-25Cu-25Ni-25Pd alloy aged at different temperatures for 1 h. | /home/shared/llm-extraction-pipeline/articles_all/10.1016.j.matchar.2024.113746/tables/Table 2.csv
./10.1016.j.matchar.2024.113803 | W0.1 | Hot compressive deformation of W-modified FeCr2V-based medium entropy alloys: Microstructure and strengthening mechanism studies | MEAs of nominal compositions FeCr2V and FeCr2VWx(x = 0.1, 0.3, 0.5) were fabricated by arc melting using raw powders that are readily available in the market, including FeV alloy powder and commercially pure (>99 wt%) Cr, W elemental powders (all sourced from Beijing Ranbond Technology Co., China). Considering that the potential strengthening by W doping may be at the expense of ductility loss, a maximum W content of x = 0.5 is selected in the investigated alloys aiming to achieve the strength-ductility synergy in the produced alloys. The raw powders were mixed according to the designed nominal compositions and then placed into a water-cooled copper mold for arc melting with a vacuum arc furnace under an argon atmosphere. Each melting took about 3 mins. The ingots were flipped over and remelted three times to enhance the homogeneities of the final microstructure and chemical distribution of the obtained materials. A button-shaped ingot with the weight of approximately 30 g and dimensions of about Φ20 mm x 12 mm was obtained for each composition (referred to as W0, W0.1, W0.3, W0.5 hereinafter, based on their W composition). | The microstructure and mechanical properties of FeCr2VWx (x = 0, 0.1, 0.3, 0.5) medium-entropy alloys (MEAs) manufactured using arc melting under an argon atmosphere were investigated. The investigated FeCr2VWx (x = 0, 0.1, 0.3) MEAs exhibited a dual-phase microstructure consisting of body-centred-cubic (BCC) phases. With the further addition of W, additional W-rich phase formed in the microstructure of the FeCr2VW0.5 sample. Compression tests at the ambient and elevated temperatures revealed that the compressive performance of the MEAs improved with the introduction of W. Among them, FeCr2VW0.3 demonstrated an exceptional combination of enhanced strength and ductility, showing the yield strength of 1452 MPa at ambient temperature and 627 MPa at 1223 K as well as compression reduction over 30% at both temperatures. These compressive properties are comparable to those of existing low activation refractory high-entropy alloys. The excellent high-temperature performance was attributed to the enhanced strengthening effects of precipitation and solid-solution resulting from W addition. Moreover, it was found that during the hot deformation process FeCr2VWx MEAs with higher W contents (above 0.3) resulted in more work hardening than that of the lower W contents, and required more dynamic recrystallization to achieve the dynamic equilibrium. These results provide valuable insights for the future development and microstructural engineering of new MEAs. | EDS point analysis results (in at.%) from local phase/region (BCC1, BCC2 or BCC3, identified from the corresponding SEM images) of the investigated Wx MEAs, together with the phase volume fraction results from image analysis. | /home/shared/llm-extraction-pipeline/articles_all/10.1016.j.matchar.2024.113803/tables/Table 2.csv
./10.1016.j.matchar.2024.113803 | W0.5 ¦ W0 ¦ W0.3 | Hot compressive deformation of W-modified FeCr2V-based medium entropy alloys: Microstructure and strengthening mechanism studies | The microstructure and mechanical properties of FeCr2VWx (x = 0, 0.1, 0.3, 0.5) medium-entropy alloys (MEAs) manufactured using arc melting under an argon atmosphere were investigated. The investigated FeCr2VWx (x = 0, 0.1, 0.3) MEAs exhibited a dual-phase microstructure consisting of body-centred-cubic (BCC) phases. With the further addition of W, additional W-rich phase formed in the microstructure of the FeCr2VW0.5 sample. Compression tests at the ambient and elevated temperatures revealed that the compressive performance of the MEAs improved with the introduction of W. Among them, FeCr2VW0.3 demonstrated an exceptional combination of enhanced strength and ductility, showing the yield strength of 1452 MPa at ambient temperature and 627 MPa at 1223 K as well as compression reduction over 30% at both temperatures. These compressive properties are comparable to those of existing low activation refractory high-entropy alloys. The excellent high-temperature performance was attributed to the enhanced strengthening effects of precipitation and solid-solution resulting from W addition. Moreover, it was found that during the hot deformation process FeCr2VWx MEAs with higher W contents (above 0.3) resulted in more work hardening than that of the lower W contents, and required more dynamic recrystallization to achieve the dynamic equilibrium. These results provide valuable insights for the future development and microstructural engineering of new MEAs. | The microstructure and mechanical properties of FeCr2VWx (x = 0, 0.1, 0.3, 0.5) medium-entropy alloys (MEAs) manufactured using arc melting under an argon atmosphere were investigated. The investigated FeCr2VWx (x = 0, 0.1, 0.3) MEAs exhibited a dual-phase microstructure consisting of body-centred-cubic (BCC) phases. With the further addition of W, additional W-rich phase formed in the microstructure of the FeCr2VW0.5 sample. Compression tests at the ambient and elevated temperatures revealed that the compressive performance of the MEAs improved with the introduction of W. Among them, FeCr2VW0.3 demonstrated an exceptional combination of enhanced strength and ductility, showing the yield strength of 1452 MPa at ambient temperature and 627 MPa at 1223 K as well as compression reduction over 30% at both temperatures. These compressive properties are comparable to those of existing low activation refractory high-entropy alloys. The excellent high-temperature performance was attributed to the enhanced strengthening effects of precipitation and solid-solution resulting from W addition. Moreover, it was found that during the hot deformation process FeCr2VWx MEAs with higher W contents (above 0.3) resulted in more work hardening than that of the lower W contents, and required more dynamic recrystallization to achieve the dynamic equilibrium. These results provide valuable insights for the future development and microstructural engineering of new MEAs. | EDS point analysis results (in at.%) from local phase/region (BCC1, BCC2 or BCC3, identified from the corresponding SEM images) of the investigated Wx MEAs, together with the phase volume fraction results from image analysis. | /home/shared/llm-extraction-pipeline/articles_all/10.1016.j.matchar.2024.113803/tables/Table 2.csv
./10.1016.j.matchar.2024.113804 | FCC matrix | Role of aging temperature on thermal stability of Co-free Cr0.8FeMn1.3Ni1.3 high-entropy alloy: Decomposition and embrittlement at intermediate temperatures | In the field of nuclear energy applications, the high-temperature stability of alloys is considered a key factor for their successful utilization. Single-phase FCC HEA are generally believed to exhibit stability at high temperatures [13]. However, recent research has revealed that CoCrFeMnNi alloys (also known as Cantor alloys) often undergo complex phase transitions, leading to the decomposition of the FCC matrix into various intermetallic compounds within an intermediate temperature range [14-19]. While single-phase HEA can maintain a single phase above a critical temperature, they tend to decompose or segregate into multiple phases under high-temperature conditions [20,21]. It is noteworthy that the types of constituent elements play a crucial role in the thermal stability of HEA. Shivam et al. [22] designed an equiatomic AlCrCuFeNi HEA by arc melting, and sequential treatments from liquid to solid state led to a highly heterogeneous structure. Furthermore, they studied novel cost-effective Fe50Mn20Al15Ni10Co5and Fe40Cr25Ni15Al15Co5MEAs by vacuum induction melting. Fe50Mn20Al15Ni10Co5exhibited two phase structure of BCC and FCC in as-cast state, while Fe40Cr25Ni15Al15Co5was found to consist of a two-phase microstructure of BCC and ordered B2 type phases [23,24]. The development of refractory high entropy alloys was also focused [25]. Yadav et al. [26] developed a high strength, low density and corrosion resistant novel FeCrMoNb1.5Ti0.5complex concentrated alloy, and lower density than several other refractory HEAs was achieved through alloy design. In addition, other methods have also been used to prepare dual-phase HEAs such as mechanical alloying and spark plasma sintering [27,28]. Pradhan et al. [29] deigned a new equiatomic quinary CrMnFeCoMo HEA by mechanical alloying followed by pressure less sintering. The alloy is thermally stable up to 400 °C and beyond that intermetallic start to form. In addition, some studies report that the addition of Mn can render the FCC CrMnFeCoNi HEA unstable, while the addition of Co contributes to stabilizing the alloy [30,31]. Based on coupled thermodynamic and kinetic models, there exists a temperature span for phase decomposition in a specific HEA, and its initiation and completion temperatures strongly depend on diffusion kinetics and chemical composition [32]. | This study prepared a reduced activation single-phase Co-free Cr0.8FeMn1.3Ni1.3 high-entropy alloy (HEA) through arc melting, which exhibits great potential as a radiation-resistant material. The microstructural evolution and mechanical property changes of the alloy after prolonged aging at temperatures of 300, 500, and 700 °C were systematically studied using scanning and transmission electron microscopy (SEM/TEM/STEM) and electron probe microanalysis (EPMA) techniques. The results reveal that the alloy forms a single-phase FCC solid solution following cold deformation and subsequent recrystallization annealing. After prolonged aging at 300 °C for 1500 h, the microstructure of the alloy remains stable, maintaining a single-phase structure with minimal changes in mechanical properties. After aging at 500 °C for 1500 h, the alloy undergoes complex phase decomposition, giving rise to tetragonal σ-FeCr and L10-NiMn phases, along with minor amounts of Cr-rich BCC and Fe-rich FCC phases. During this stage, the interfaces between σ-FeCr and L10-NiMn phases undergo amorphization, leading to room-temperature embrittlement of the alloy. Following aging at 700 °C for 1500 h, the alloy precipitates the Cr-rich BCC phase, forming a dual-phase microstructure, resulting in increased tensile strength and reduced ductility. This study discloses the thermal stability of Cr0.8FeMn1.3Ni1.3 HEA through extended aging at 300 °C and 500-700 °C for up to 300 h, simultaneously providing reference values for evaluating the stability of other HEA systems. The occurrence of complex phase decomposition significantly impacts the mechanical properties of HEAs, necessitating cautious evaluation of their application potential. | The lattice parameter of the major and intermetallic phases. | /home/shared/llm-extraction-pipeline/articles_all/10.1016.j.matchar.2024.113804/tables/Table 2.csv
./10.1016.j.matchar.2024.113804 | L10 ¦ Cr-rich BCC | Role of aging temperature on thermal stability of Co-free Cr0.8FeMn1.3Ni1.3 high-entropy alloy: Decomposition and embrittlement at intermediate temperatures | This study prepared a reduced activation single-phase Co-free Cr0.8FeMn1.3Ni1.3 high-entropy alloy (HEA) through arc melting, which exhibits great potential as a radiation-resistant material. The microstructural evolution and mechanical property changes of the alloy after prolonged aging at temperatures of 300, 500, and 700 °C were systematically studied using scanning and transmission electron microscopy (SEM/TEM/STEM) and electron probe microanalysis (EPMA) techniques. The results reveal that the alloy forms a single-phase FCC solid solution following cold deformation and subsequent recrystallization annealing. After prolonged aging at 300 °C for 1500 h, the microstructure of the alloy remains stable, maintaining a single-phase structure with minimal changes in mechanical properties. After aging at 500 °C for 1500 h, the alloy undergoes complex phase decomposition, giving rise to tetragonal σ-FeCr and L10-NiMn phases, along with minor amounts of Cr-rich BCC and Fe-rich FCC phases. During this stage, the interfaces between σ-FeCr and L10-NiMn phases undergo amorphization, leading to room-temperature embrittlement of the alloy. Following aging at 700 °C for 1500 h, the alloy precipitates the Cr-rich BCC phase, forming a dual-phase microstructure, resulting in increased tensile strength and reduced ductility. This study discloses the thermal stability of Cr0.8FeMn1.3Ni1.3 HEA through extended aging at 300 °C and 500-700 °C for up to 300 h, simultaneously providing reference values for evaluating the stability of other HEA systems. The occurrence of complex phase decomposition significantly impacts the mechanical properties of HEAs, necessitating cautious evaluation of their application potential. | This study prepared a reduced activation single-phase Co-free Cr0.8FeMn1.3Ni1.3 high-entropy alloy (HEA) through arc melting, which exhibits great potential as a radiation-resistant material. The microstructural evolution and mechanical property changes of the alloy after prolonged aging at temperatures of 300, 500, and 700 °C were systematically studied using scanning and transmission electron microscopy (SEM/TEM/STEM) and electron probe microanalysis (EPMA) techniques. The results reveal that the alloy forms a single-phase FCC solid solution following cold deformation and subsequent recrystallization annealing. After prolonged aging at 300 °C for 1500 h, the microstructure of the alloy remains stable, maintaining a single-phase structure with minimal changes in mechanical properties. After aging at 500 °C for 1500 h, the alloy undergoes complex phase decomposition, giving rise to tetragonal σ-FeCr and L10-NiMn phases, along with minor amounts of Cr-rich BCC and Fe-rich FCC phases. During this stage, the interfaces between σ-FeCr and L10-NiMn phases undergo amorphization, leading to room-temperature embrittlement of the alloy. Following aging at 700 °C for 1500 h, the alloy precipitates the Cr-rich BCC phase, forming a dual-phase microstructure, resulting in increased tensile strength and reduced ductility. This study discloses the thermal stability of Cr0.8FeMn1.3Ni1.3 HEA through extended aging at 300 °C and 500-700 °C for up to 300 h, simultaneously providing reference values for evaluating the stability of other HEA systems. The occurrence of complex phase decomposition significantly impacts the mechanical properties of HEAs, necessitating cautious evaluation of their application potential. | The lattice parameter of the major and intermetallic phases. | /home/shared/llm-extraction-pipeline/articles_all/10.1016.j.matchar.2024.113804/tables/Table 2.csv
./10.1016.j.matchar.2024.113826 | T1200 ¦ T1100 ¦ T1000 ¦ T900 | Microstructure and mechanical properties of CoCrFeNiTa high entropy alloy prepared by mechanical alloying and spark plasma sintering | The CoCrFeNiTa HEA powder after milling for 50 h was sintered at 900 °C, 1000 °C, 1100 °C and 1200 °C to obtain cylindrical samples with a diameter of 20 mm and a height of 6 mm, which are abbreviated as T900, T1000, T1100 and T1200, respectively. The heating curve of the sample sintered at 1100 °C for 15 min is shown in Fig. 5 . In the process of sintering, the temperature was automatically increased to 600 °C in 5 min, then rose to 1100 °C with a heating rate of 100 °C/min. After holding for 15 min at 1100 °C, the SPS power was shut down to allow furnace cooling. According to the heating curve, the punch displacement vs time plot can be divided to four regions. In the first region, shrinkage of the HEA powder can be found for the T1100 sample in the temperature ranging from 600 °C to 727 °C. In the second region, corresponding to the temperature range between 727 °C and 1100 °C, the punching displacement shows a slight fluctuation, which is mainly due to rearrangement of the powder particles [32]. In the third region, as the uniaxial pressure increases from 15 MPa to 37 MPa, higher shrinkage of the HEA sample can be observed, which is related to the sintering and the reduction of porosity. In the fourth region, at the highest temperature and pressure, the displacement of the consolidated sample remains relatively constant with the further increasing of the sintering holding time. | The equiatomic CoCrFeNiTa high-entropy alloy (HEA) was prepared by mechanical alloying and spark plasma sintered at different temperatures in this work. The microstructural evolution of alloy powder and microstructure and mechanical properties of the sintered HEA were investigated. The results show that the particle size of HEA powder is decreased gradually with the increase of milling time and then tends to be unchanged basically. The composition of the HEA powder becomes uniform, and metastable face-centered cubic (FCC) phase and Laves phase with Co2Ta type are obtained eventually. The HEA sintered at 1100 °C exhibits a near-full density (99.15%). Supersaturated FCC and Laves phases with a grain size of 1.32 μ m and 1.26 μ m are formed in the HEA blocks, and many Ta2[Co, Cr, Fe] precipitates with a size of about 23 nm were observed in the FCC matrix. Mechanical properties were measured using Vickers hardness and uniaxial compression testing techniques. The HEA sintered at 1100 °C shows an ultra-high hardness of 9.37 GPa and compressive strength of 2177 MPa respectively. This is mainly ascribed to the combined effect of the grain refinement strengthening, solid solution strengthening, second phase strengthening including Laves phase and nano-sized precipitates. It provides a new way to prepare high strength and high hardness materials. | Room temperature compression properties of the CoCrFeNiTa HEAs. | /home/shared/llm-extraction-pipeline/articles_all/10.1016.j.matchar.2024.113826/tables/Table 2.csv
./10.1016.j.matchar.2024.113830 | EHEA-1 h ¦ EHEA-3 h ¦ EHEA-5 h ¦ EHEA-10 h ¦ EHEA-20 h ¦ EHEA-50 h | High-temperature oxidation behavior of AlCoCrFeNi2.1 eutectic high-entropy alloy: Microstructure evolution and microhardness | The square piece with dimensions of 10 mm (length) × 10 mm (width) × 5 mm (height) was cut from the AlCoCrFeNi2.1EHEA using wire cutting. All surfaces of the samples were lapped with SiC sandpaper, then cleaned using ultrasonication in acetone and, allowed to dry before the experiment. The original mass of each sample was recorded using an electronic balance with a minimum scale of 0.1 mg just before the experiment. The isothermal oxidation experiment was conducted in a muffle furnace at 820 °C with oxidation times of 1 h, 3 h, 5 h, 10 h, 20 h, 30 h, and 50 h. The samples were promptly removed from the furnace at the specified times to cool naturally to ambient temperature and weighed. Subsequently, the mass gains were estimated by subtracting the original sample mass from the final weight of the oxidized sample. In the following text, these samples are recorded briefly as EHEA, EHEA-1 h, EHEA-3 h, EHEA-5 h, EHEA-10 h, EHEA-20 h, EHEA-30 h, and EHEA-50 h in response to oxidation time. | In this work, the high-temperature oxidation behavior at 820 °C of an AlCoCrFeNi2.1 eutectic high-entropy alloy (EHEA) prepared by vacuum induction melting was studied, while the evolution of microstructure and microhardness at different oxidation times (1 h, 3 h, 5 h, 10 h, 20 h, 30 h, and 50 h) were also investigated. The prepared AlCoCrFeNi2.1 EHEA shows a typical FCC/BCC bi-phase microstructure with Cr-rich precipitation phase. Compared to 304 stainless steels, the AlCrCoFeNi2.1 EHEA exhibits a better oxidation resistance, which is due to the continuous and dense Al2O3 generated during high-temperature oxidation process. The AlCoCrFeNi2.1 EHEA also has an excellent high-temperature structure stability, proved by that the phase composition and elemental composition of each phase remain almost unchanged with the increase in oxidation time. After high-temperature oxidation, the microhardness of AlCoCrFeNi2.1 EHEA decreases as expected, however, with the increase in oxidation time, the microhardness shows a noticeable increasing trend due to the solid solution strengthening of the σ phase and formation of the α-Cr phase. | Chemical composition of EHEA, EHEA-1 h, EHEA-3 h, EHEA-5 h, EHEA-10 h, EHEA-20 h, EHEA-30 h and EHEA-50 h. | /home/shared/llm-extraction-pipeline/articles_all/10.1016.j.matchar.2024.113830/tables/Table 1.csv
./10.1016.j.matchar.2024.113830 | EHEA-30 h | High-temperature oxidation behavior of AlCoCrFeNi2.1 eutectic high-entropy alloy: Microstructure evolution and microhardness | The square piece with dimensions of 10 mm (length) × 10 mm (width) × 5 mm (height) was cut from the AlCoCrFeNi2.1EHEA using wire cutting. All surfaces of the samples were lapped with SiC sandpaper, then cleaned using ultrasonication in acetone and, allowed to dry before the experiment. The original mass of each sample was recorded using an electronic balance with a minimum scale of 0.1 mg just before the experiment. The isothermal oxidation experiment was conducted in a muffle furnace at 820 °C with oxidation times of 1 h, 3 h, 5 h, 10 h, 20 h, 30 h, and 50 h. The samples were promptly removed from the furnace at the specified times to cool naturally to ambient temperature and weighed. Subsequently, the mass gains were estimated by subtracting the original sample mass from the final weight of the oxidized sample. In the following text, these samples are recorded briefly as EHEA, EHEA-1 h, EHEA-3 h, EHEA-5 h, EHEA-10 h, EHEA-20 h, EHEA-30 h, and EHEA-50 h in response to oxidation time. | In this work, the high-temperature oxidation behavior at 820 °C of an AlCoCrFeNi2.1 eutectic high-entropy alloy (EHEA) prepared by vacuum induction melting was studied, while the evolution of microstructure and microhardness at different oxidation times (1 h, 3 h, 5 h, 10 h, 20 h, 30 h, and 50 h) were also investigated. The prepared AlCoCrFeNi2.1 EHEA shows a typical FCC/BCC bi-phase microstructure with Cr-rich precipitation phase. Compared to 304 stainless steels, the AlCrCoFeNi2.1 EHEA exhibits a better oxidation resistance, which is due to the continuous and dense Al2O3 generated during high-temperature oxidation process. The AlCoCrFeNi2.1 EHEA also has an excellent high-temperature structure stability, proved by that the phase composition and elemental composition of each phase remain almost unchanged with the increase in oxidation time. After high-temperature oxidation, the microhardness of AlCoCrFeNi2.1 EHEA decreases as expected, however, with the increase in oxidation time, the microhardness shows a noticeable increasing trend due to the solid solution strengthening of the σ phase and formation of the α-Cr phase. | EDS results of EHEA-1 h, EHEA-3 h, EHEA-5 h, EHEA-10 h, EHEA-20 h, EHEA-30 h and EHEA-50 h after removal of the oxidation film, and EHEA. | /home/shared/llm-extraction-pipeline/articles_all/10.1016.j.matchar.2024.113830/tables/Table 3.csv
./10.1016.j.matchar.2024.113861 | Si20 | (FeCoNi)75Cu25-xSix high entropy alloys prepared by mechanical alloying and spark plasma sintering: Microstructure, deformation behavior and dynamic recrystallization kinetics | The present research aimed to produce (FeCoNi)75Cu25-xSix (x = 0, 5, 10, 15, 20, 25 at.%) high-entropy alloys (HEAs) using mechanical alloying (MA) and spark plasma sintering (SPS). The HEAs containing 0 to 25 at.% of Si are designated as Si0, Si5, Si10, Si15, Si20, and Si25 alloys. The microstructure, phase evolution, and deformation behavior of the HEAs were investigated before and after SPS. Compression tests were conducted on SPSed alloys at room temperature and 800 °C. XRD examination revealed a single-phase FCC structure in Si0 alloy, with Si5 and Si10 alloys consisting of distinct FCC phases. Si15 alloy contained BCC phase and intermetallic compound Ni74Si26. Si20 alloy had BCC and two intermetallics Ni74Si26 and FeSi, while Si25 alloy consisted of intermetallic Ni31Si12 and BCC phases. For Si0, Si5, Si10, and Si15 alloys, cold pressing resulted in ductile failure; for Si20 and Si25 alloys, it caused brittle failure. The Si20 alloy had the highest strength at 1520 MPa, while the Si25 alloy had the lowest strength at 810 MPa. Dynamic recrystallization (DRX) occurs at 800 °C in all alloys with a peak in flow stress followed by a gradual decrease to a steady state stress. Stress-strain curves at 800 °C were analyzed using DRX kinetics, and the Avrami exponent n was between 1 and 2 for all alloys. | The present research aimed to produce (FeCoNi)75Cu25-xSix (x = 0, 5, 10, 15, 20, 25 at.%) high-entropy alloys (HEAs) using mechanical alloying (MA) and spark plasma sintering (SPS). The HEAs containing 0 to 25 at.% of Si are designated as Si0, Si5, Si10, Si15, Si20, and Si25 alloys. The microstructure, phase evolution, and deformation behavior of the HEAs were investigated before and after SPS. Compression tests were conducted on SPSed alloys at room temperature and 800 °C. XRD examination revealed a single-phase FCC structure in Si0 alloy, with Si5 and Si10 alloys consisting of distinct FCC phases. Si15 alloy contained BCC phase and intermetallic compound Ni74Si26. Si20 alloy had BCC and two intermetallics Ni74Si26 and FeSi, while Si25 alloy consisted of intermetallic Ni31Si12 and BCC phases. For Si0, Si5, Si10, and Si15 alloys, cold pressing resulted in ductile failure; for Si20 and Si25 alloys, it caused brittle failure. The Si20 alloy had the highest strength at 1520 MPa, while the Si25 alloy had the lowest strength at 810 MPa. Dynamic recrystallization (DRX) occurs at 800 °C in all alloys with a peak in flow stress followed by a gradual decrease to a steady state stress. Stress-strain curves at 800 °C were analyzed using DRX kinetics, and the Avrami exponent n was between 1 and 2 for all alloys. | A summary of the structural parameters of phases based on the XRD patterns of Si20 alloy after SPS at various temperatures. | /home/shared/llm-extraction-pipeline/articles_all/10.1016.j.matchar.2024.113861/tables/Table 2.csv
./10.1016.j.matchar.2024.113861 | Si15 ¦ Si10 ¦ Si0 ¦ Si5 | (FeCoNi)75Cu25-xSix high entropy alloys prepared by mechanical alloying and spark plasma sintering: Microstructure, deformation behavior and dynamic recrystallization kinetics | The present research aimed to produce (FeCoNi)75Cu25-xSix (x = 0, 5, 10, 15, 20, 25 at.%) high-entropy alloys (HEAs) using mechanical alloying (MA) and spark plasma sintering (SPS). The HEAs containing 0 to 25 at.% of Si are designated as Si0, Si5, Si10, Si15, Si20, and Si25 alloys. The microstructure, phase evolution, and deformation behavior of the HEAs were investigated before and after SPS. Compression tests were conducted on SPSed alloys at room temperature and 800 °C. XRD examination revealed a single-phase FCC structure in Si0 alloy, with Si5 and Si10 alloys consisting of distinct FCC phases. Si15 alloy contained BCC phase and intermetallic compound Ni74Si26. Si20 alloy had BCC and two intermetallics Ni74Si26 and FeSi, while Si25 alloy consisted of intermetallic Ni31Si12 and BCC phases. For Si0, Si5, Si10, and Si15 alloys, cold pressing resulted in ductile failure; for Si20 and Si25 alloys, it caused brittle failure. The Si20 alloy had the highest strength at 1520 MPa, while the Si25 alloy had the lowest strength at 810 MPa. Dynamic recrystallization (DRX) occurs at 800 °C in all alloys with a peak in flow stress followed by a gradual decrease to a steady state stress. Stress-strain curves at 800 °C were analyzed using DRX kinetics, and the Avrami exponent n was between 1 and 2 for all alloys. | The present research aimed to produce (FeCoNi)75Cu25-xSix (x = 0, 5, 10, 15, 20, 25 at.%) high-entropy alloys (HEAs) using mechanical alloying (MA) and spark plasma sintering (SPS). The HEAs containing 0 to 25 at.% of Si are designated as Si0, Si5, Si10, Si15, Si20, and Si25 alloys. The microstructure, phase evolution, and deformation behavior of the HEAs were investigated before and after SPS. Compression tests were conducted on SPSed alloys at room temperature and 800 °C. XRD examination revealed a single-phase FCC structure in Si0 alloy, with Si5 and Si10 alloys consisting of distinct FCC phases. Si15 alloy contained BCC phase and intermetallic compound Ni74Si26. Si20 alloy had BCC and two intermetallics Ni74Si26 and FeSi, while Si25 alloy consisted of intermetallic Ni31Si12 and BCC phases. For Si0, Si5, Si10, and Si15 alloys, cold pressing resulted in ductile failure; for Si20 and Si25 alloys, it caused brittle failure. The Si20 alloy had the highest strength at 1520 MPa, while the Si25 alloy had the lowest strength at 810 MPa. Dynamic recrystallization (DRX) occurs at 800 °C in all alloys with a peak in flow stress followed by a gradual decrease to a steady state stress. Stress-strain curves at 800 °C were analyzed using DRX kinetics, and the Avrami exponent n was between 1 and 2 for all alloys. | A summary of the structural parameters of various phases based on the XRD patterns of studied alloys following sintering. | /home/shared/llm-extraction-pipeline/articles_all/10.1016.j.matchar.2024.113861/tables/Table 4.csv
./10.1016.j.matchar.2024.113861 | Si25 | (FeCoNi)75Cu25-xSix high entropy alloys prepared by mechanical alloying and spark plasma sintering: Microstructure, deformation behavior and dynamic recrystallization kinetics | The present research aimed to produce (FeCoNi)75Cu25-xSix (x = 0, 5, 10, 15, 20, 25 at.%) high-entropy alloys (HEAs) using mechanical alloying (MA) and spark plasma sintering (SPS). The HEAs containing 0 to 25 at.% of Si are designated as Si0, Si5, Si10, Si15, Si20, and Si25 alloys. The microstructure, phase evolution, and deformation behavior of the HEAs were investigated before and after SPS. Compression tests were conducted on SPSed alloys at room temperature and 800 °C. XRD examination revealed a single-phase FCC structure in Si0 alloy, with Si5 and Si10 alloys consisting of distinct FCC phases. Si15 alloy contained BCC phase and intermetallic compound Ni74Si26. Si20 alloy had BCC and two intermetallics Ni74Si26 and FeSi, while Si25 alloy consisted of intermetallic Ni31Si12 and BCC phases. For Si0, Si5, Si10, and Si15 alloys, cold pressing resulted in ductile failure; for Si20 and Si25 alloys, it caused brittle failure. The Si20 alloy had the highest strength at 1520 MPa, while the Si25 alloy had the lowest strength at 810 MPa. Dynamic recrystallization (DRX) occurs at 800 °C in all alloys with a peak in flow stress followed by a gradual decrease to a steady state stress. Stress-strain curves at 800 °C were analyzed using DRX kinetics, and the Avrami exponent n was between 1 and 2 for all alloys. | The present research aimed to produce (FeCoNi)75Cu25-xSix (x = 0, 5, 10, 15, 20, 25 at.%) high-entropy alloys (HEAs) using mechanical alloying (MA) and spark plasma sintering (SPS). The HEAs containing 0 to 25 at.% of Si are designated as Si0, Si5, Si10, Si15, Si20, and Si25 alloys. The microstructure, phase evolution, and deformation behavior of the HEAs were investigated before and after SPS. Compression tests were conducted on SPSed alloys at room temperature and 800 °C. XRD examination revealed a single-phase FCC structure in Si0 alloy, with Si5 and Si10 alloys consisting of distinct FCC phases. Si15 alloy contained BCC phase and intermetallic compound Ni74Si26. Si20 alloy had BCC and two intermetallics Ni74Si26 and FeSi, while Si25 alloy consisted of intermetallic Ni31Si12 and BCC phases. For Si0, Si5, Si10, and Si15 alloys, cold pressing resulted in ductile failure; for Si20 and Si25 alloys, it caused brittle failure. The Si20 alloy had the highest strength at 1520 MPa, while the Si25 alloy had the lowest strength at 810 MPa. Dynamic recrystallization (DRX) occurs at 800 °C in all alloys with a peak in flow stress followed by a gradual decrease to a steady state stress. Stress-strain curves at 800 °C were analyzed using DRX kinetics, and the Avrami exponent n was between 1 and 2 for all alloys. | Summary of strength and strain to fracture of the alloys based on their room temperature compressive stress-strain curves. | /home/shared/llm-extraction-pipeline/articles_all/10.1016.j.matchar.2024.113861/tables/Table 6.csv
./10.1016.j.matchar.2024.113970 | Cr-rich phase | Deformation mechanism and microstructure evolution during superplastic deformation of friction stir processed CoCrFeNiMn high entropy alloy | Since superplastic formation offers a significant advantage in preparing the complex structure parts of HEAs, the study of their superplastic behavior is extremely important. Using friction stir processing (FSP) with an improved convex hemispherical shape tool, this study reported for the first time an equiaxed ultrafine-grained CoCrFeNiMn HEA (489 nm) with a maximum elongation of 870% at 675 °C and 3 × 10-4 s-1. This superplastic property is much larger than ever reported in the CoCrFeNiMn HEA, which is even larger than that of the nano-sized CoCrFeNiMn HEA (10 nm) prepared by the high-pressure torsion. A high proportion of high angle grain boundaries and twin boundaries, a hard Cr-rich phase, and the sluggish diffusion effect of the CoCrFeNiMn HEA were primarily responsible for the exceptional superplasticity. Additionally, this study provides the first elucidation of the mechanism underlying Cr precipitation and Cr-rich phase growth, as well as the function of low-energy annealed twins during superplastic deformation. The diffusion of Cr along dislocations and grain boundaries facilitated grain boundary sliding as the predominant deformation mechanism. This study elucidates the superplastic deformation mechanism and microstructure evolution, thereby furnishing theoretical guidance for the practical implementation of superplastic forming of complex components of HEAs. Additionally, it presents an efficient method for fabricating such components. | Since superplastic formation offers a significant advantage in preparing the complex structure parts of HEAs, the study of their superplastic behavior is extremely important. Using friction stir processing (FSP) with an improved convex hemispherical shape tool, this study reported for the first time an equiaxed ultrafine-grained CoCrFeNiMn HEA (489 nm) with a maximum elongation of 870% at 675 °C and 3 × 10-4 s-1. This superplastic property is much larger than ever reported in the CoCrFeNiMn HEA, which is even larger than that of the nano-sized CoCrFeNiMn HEA (10 nm) prepared by the high-pressure torsion. A high proportion of high angle grain boundaries and twin boundaries, a hard Cr-rich phase, and the sluggish diffusion effect of the CoCrFeNiMn HEA were primarily responsible for the exceptional superplasticity. Additionally, this study provides the first elucidation of the mechanism underlying Cr precipitation and Cr-rich phase growth, as well as the function of low-energy annealed twins during superplastic deformation. The diffusion of Cr along dislocations and grain boundaries facilitated grain boundary sliding as the predominant deformation mechanism. This study elucidates the superplastic deformation mechanism and microstructure evolution, thereby furnishing theoretical guidance for the practical implementation of superplastic forming of complex components of HEAs. Additionally, it presents an efficient method for fabricating such components. | Nanohardness and Elastic modulus of the base phase and the Cr-rich phase. | /home/shared/llm-extraction-pipeline/articles_all/10.1016.j.matchar.2024.113970/tables/Table 2.csv
./10.1016.j.matchar.2024.114037 | S1 ¦ S2 | Modulated heating rate effect on optimizing sintered density and microstructure in CoCrFeMnNi high-entropy alloy fabricated through metal injection molding | Differential scanning calorimetry (DSC) result of the identical alloy composition indicates a melting temperature range of ∼1300 °C [21]. Based on this data, isothermal sintering is performed at 1275 °C for 3 h to provide sufficient energy for optimal sintering within the solid-state range. The heating rates are established at either 5 °C/min (S1) or 2 °C/min (S2) until reaching the isothermal section to demonstrate the impact of heating rate on the final material properties ( Fig. 5 a). FE-SEM images of the sintered samples are illustrated with the relative densities in Fig. 5 b-c. The S1 sample exhibits relatively continuous pores with well-established interconnections within the microstructure ( Fig. 5 b). Faster heating during the sintering usually promotes rapid surface diffusion, accelerating neck growth between particles. With a higher heating rate, the alignment of rates between surface and grain-boundary diffusion (GBD) is improved due to the presence of interconnected necks that allow grain boundaries to move [22]. However, the densification process for the S1 sample is impeded, achieving only a sintered density of 90.5%. This limitation is due to the ‘blunting’ effect at triple junctions, which obstructs the GBD, critical for full densification [23,24]. Conversely, a slower heating rate in the S2 condition minimizes this blunting effect, facilitating the GBD during subsequent sintering stages, yet only reaching a sintered density of 90.2%. | The fabrication of high-entropy alloys (HEAs) using metal injection molding (MIM) represents a significant leap forward in the field of materials engineering, enabling the production of components with complex shapes while maintaining the unique mechanical properties of HEAs. This study investigates the effect of heating rate variations on the densification behavior in the equiatomic CoCrFeMnNi HEA, focused on microstructural analysis and densification behavior for each thermal schedule. By optimizing the sintering behavior with single and double-step heating rates, significant findings reveal that sintering under double-step heating rates leads to marked improvements in densification and microstructural uniformity. Microstructural analyses indicate that the modulated heating rates during sintering crucially affect the segregation of Cr and secondary phase formation. This research highlights the importance of sintering profiles in optimizing the microstructure and properties of HEAs processed through MIM, contributing valuable insights to a refined strategy for the improved microstructure and mechanical strength of HEAs in powder metallurgy. | Relative densities and grain sizes of all sintered samples. | /home/shared/llm-extraction-pipeline/articles_all/10.1016.j.matchar.2024.114037/tables/Table 3.csv
./10.1016.j.matchar.2024.114037 | D2 | Modulated heating rate effect on optimizing sintered density and microstructure in CoCrFeMnNi high-entropy alloy fabricated through metal injection molding | It is essential to control the diffusion mechanisms of specific elements during the heating process to improve the final mechanical properties of the sintered material. Therefore, two types of modulated heating rate conditions, which involve variations of double-step heating rate from 5 to 2 °C/min at 500 °C (D1) and 1000 °C (D2), are proposed as depicted in Fig. 8 a. The rationale for the D1 condition is based on reducing the heating rate within the temperature range where the onset of secondary phase precipitation is initiated. The prolonged duration within this temperature range leads to enriched nucleation and growth of the secondary phase precipitates [33]. This primarily leads to the expansion of the surface diffusion area and the zones where secondary phase segregation occurs due to the formation of wider interconnected necks, which is induced by the rapid heating rate up to 500 °C ( Fig. 6 ). It can be expected that the effective densification results from not only the heating rate effect but also grain growth and coalescence in the secondary phase. Also, this activates grain growth inhibition between matrix powders alongside the formation of secondary phases, further improving the mechanical properties through precipitation strengthening. The rationale for the D2 condition originates from a SST of approximately 1000 °C, inferred from the dilatometric results of previous research about CoCrFeMnNi HEA fabricated by metal injection molding [21]. The deliberate reduction of the heating rate from this specific temperature serves to prolong exposure to the high-temperature ranges essential for predominant VD and GBD during the sintering process. This adjustment not only optimizes the process efficiency but also simultaneously promotes the VD and GBD during the sintering process. The importance of this strategy goes beyond simply elevating the sintered density to controlling the microstructural uniformity and enhancing the mechanical properties of the alloy. | The fabrication of high-entropy alloys (HEAs) using metal injection molding (MIM) represents a significant leap forward in the field of materials engineering, enabling the production of components with complex shapes while maintaining the unique mechanical properties of HEAs. This study investigates the effect of heating rate variations on the densification behavior in the equiatomic CoCrFeMnNi HEA, focused on microstructural analysis and densification behavior for each thermal schedule. By optimizing the sintering behavior with single and double-step heating rates, significant findings reveal that sintering under double-step heating rates leads to marked improvements in densification and microstructural uniformity. Microstructural analyses indicate that the modulated heating rates during sintering crucially affect the segregation of Cr and secondary phase formation. This research highlights the importance of sintering profiles in optimizing the microstructure and properties of HEAs processed through MIM, contributing valuable insights to a refined strategy for the improved microstructure and mechanical strength of HEAs in powder metallurgy. | Relative densities and grain sizes of all sintered samples. | /home/shared/llm-extraction-pipeline/articles_all/10.1016.j.matchar.2024.114037/tables/Table 3.csv
./10.1016.j.matchar.2024.114037 | D1 | Modulated heating rate effect on optimizing sintered density and microstructure in CoCrFeMnNi high-entropy alloy fabricated through metal injection molding | It is essential to control the diffusion mechanisms of specific elements during the heating process to improve the final mechanical properties of the sintered material. Therefore, two types of modulated heating rate conditions, which involve variations of double-step heating rate from 5 to 2 °C/min at 500 °C (D1) and 1000 °C (D2), are proposed as depicted in Fig. 8 a. The rationale for the D1 condition is based on reducing the heating rate within the temperature range where the onset of secondary phase precipitation is initiated. The prolonged duration within this temperature range leads to enriched nucleation and growth of the secondary phase precipitates [33]. This primarily leads to the expansion of the surface diffusion area and the zones where secondary phase segregation occurs due to the formation of wider interconnected necks, which is induced by the rapid heating rate up to 500 °C ( Fig. 6 ). It can be expected that the effective densification results from not only the heating rate effect but also grain growth and coalescence in the secondary phase. Also, this activates grain growth inhibition between matrix powders alongside the formation of secondary phases, further improving the mechanical properties through precipitation strengthening. The rationale for the D2 condition originates from a SST of approximately 1000 °C, inferred from the dilatometric results of previous research about CoCrFeMnNi HEA fabricated by metal injection molding [21]. The deliberate reduction of the heating rate from this specific temperature serves to prolong exposure to the high-temperature ranges essential for predominant VD and GBD during the sintering process. This adjustment not only optimizes the process efficiency but also simultaneously promotes the VD and GBD during the sintering process. The importance of this strategy goes beyond simply elevating the sintered density to controlling the microstructural uniformity and enhancing the mechanical properties of the alloy. | The fabrication of high-entropy alloys (HEAs) using metal injection molding (MIM) represents a significant leap forward in the field of materials engineering, enabling the production of components with complex shapes while maintaining the unique mechanical properties of HEAs. This study investigates the effect of heating rate variations on the densification behavior in the equiatomic CoCrFeMnNi HEA, focused on microstructural analysis and densification behavior for each thermal schedule. By optimizing the sintering behavior with single and double-step heating rates, significant findings reveal that sintering under double-step heating rates leads to marked improvements in densification and microstructural uniformity. Microstructural analyses indicate that the modulated heating rates during sintering crucially affect the segregation of Cr and secondary phase formation. This research highlights the importance of sintering profiles in optimizing the microstructure and properties of HEAs processed through MIM, contributing valuable insights to a refined strategy for the improved microstructure and mechanical strength of HEAs in powder metallurgy. | Tensile properties of all sintered samples with yield strength (YS), ultimate tensile strength (UTS), and uniform elongation (U. El). | /home/shared/llm-extraction-pipeline/articles_all/10.1016.j.matchar.2024.114037/tables/Table 4.csv
./10.1016.j.matchar.2024.114102 | NbMoZrCrAlB alloy | Irradiation resistance of a novel multi-component Nb alloy at elevated temperature | With the rapid development of nuclear industry, advanced niobium alloys with high strength and irradiation resistance are urgently required. In this work, a new multi-component Nb80Mo10Zr10Cr10Al5B0.1 alloy has been designed, and the yield strength in compression can reach ∼1100 MPa, and plastic strain is ∼11.3%. To reveal the irradiation damage mechanism, both the NbMoZrCrAlB alloy and pure Nb samples have been irradiated by Xe ion at 350 °C and 750 °C, with the fluence of 2.1 × 1015 ions/cm2. The average diameter of Xe bubble under 750 °C irradiation is only ∼2.92 nm in NbMoZrCrAlB alloy, which is smaller than that of pure Nb (∼ 9.22 nm). Consequently, the volume swelling ratio is only 0.04% in NbMoZrCrAlB alloy, which is largely lower than that of ∼0.65% in pure Nb. Meanwhile, both the average diameter and number density of dislocation loops in NbMoZrCrAlB alloy are obviously decreased compared with pure Nb at the same irradiation temperature. This result should arise from the severe lattice distortion and sluggish diffusion in present NbMoZrCrAlB alloy, which is similar with the high entropy alloy. The present work provides a reference for designing novel Nb based alloys for advanced nuclear materials. | With the rapid development of nuclear industry, advanced niobium alloys with high strength and irradiation resistance are urgently required. In this work, a new multi-component Nb80Mo10Zr10Cr10Al5B0.1 alloy has been designed, and the yield strength in compression can reach ∼1100 MPa, and plastic strain is ∼11.3%. To reveal the irradiation damage mechanism, both the NbMoZrCrAlB alloy and pure Nb samples have been irradiated by Xe ion at 350 °C and 750 °C, with the fluence of 2.1 × 1015 ions/cm2. The average diameter of Xe bubble under 750 °C irradiation is only ∼2.92 nm in NbMoZrCrAlB alloy, which is smaller than that of pure Nb (∼ 9.22 nm). Consequently, the volume swelling ratio is only 0.04% in NbMoZrCrAlB alloy, which is largely lower than that of ∼0.65% in pure Nb. Meanwhile, both the average diameter and number density of dislocation loops in NbMoZrCrAlB alloy are obviously decreased compared with pure Nb at the same irradiation temperature. This result should arise from the severe lattice distortion and sluggish diffusion in present NbMoZrCrAlB alloy, which is similar with the high entropy alloy. The present work provides a reference for designing novel Nb based alloys for advanced nuclear materials. | The average diameter and number density of Xe bubbles and swelling ratio for pure Nb and NbMoZrCrAlB alloy irradiated at 750 degC. | /home/shared/llm-extraction-pipeline/articles_all/10.1016.j.matchar.2024.114102/tables/Table 3.csv
./10.1016.j.matchar.2024.114105 | HAT10 ¦ HAT2 ¦ HAT4 ¦ HAT6 ¦ HAT8 | Microstructure and strengthening mechanisms in multi-phase Ni36Co30Cr11Fe11Al12-x Ta x high entropy alloy | The Ni36Co30Cr11Fe11Al12-xTax(x= 2, 4, 6, 8, 10 at.%) HEAs were melted by the arc melting furnace, and the ingots were melted seven times. These alloys are designed as HAT2, HAT4, HAT6, HAT8 and HAT10. All samples were cut by wire-electrode cutting from the middle of ingots. | Recent studies indicated that single face centered cubic (FCC) phase high entropy alloys (HEAs) are insufficiently strong for engineering applications. Multi-phases Ni36Co30Cr11Fe11Al12-x Ta x (x = 2, 4, 6, 8, 10 at.%) HEAs are designed to obtain higher strength and ductility. The mechanical properties, phase formation and strengthening mechanism of Ni36Co30Cr11Fe11Al12-x Ta x alloys are investigated. The results suggest that the alloy consists of FCC phases, ordered face centered cubic (L12) phases and Laves phases. Laves phases exist with the Ta content increasing from 2% to 10%, and the volume fraction is changd from 0.14% to 31.02%. The phase predicted factors suggest that the addition of Ta promotes the production of Laves phases. The yield strength and total strain of Ni36Co30Cr11Fe11Al8Ta4 high entropy alloy are 892.77 MPa and 21.18%, respectively. L12 phases can be observed in the alloy. The strength mechanism of multi-phases Ni36Co30Cr11Fe11Al12-x Ta x high entropy alloy is mainly the precipitation strengthening. | Each areas chemical compositions in Ni36Co30Cr11Fe11Al12-xTax HEAs. | /home/shared/llm-extraction-pipeline/articles_all/10.1016.j.matchar.2024.114105/tables/Table 2.csv
./10.1016.j.matchar.2024.114136 | Ti7 ¦ Ti3 ¦ Ti9 | Titanium doping levels and their effects on FeCoCrNi high-entropy alloys: From microstructure to performance | A series of (FeCoCrNi)100-XTiX(X = 0, 1, 3, 7, and 9 at. %) HEAs were fabricated using vacuum arc-melting under a Ti-gettered argon atmosphere. These samples were derived from high-purity element powders of Fe, Co, Cr, Ni, and Ti (> 99.95 wt. %). For ease of reference, these HEAs are denoted as Ti0, Ti1, Ti3 Ti7, and Ti9 samples, respectively. The raw powders were blended in stoichiometric proportions and ball-milled for 4 h. To mitigate splashing during the melting process, the mixed powders were compacted into cylinders (φ10mm × 12 mm) under 15 MPa pressure. Each ingot underwent four remelting cycles to ensure uniform mixing, resulting in button-like as-cast samples. | FeCoCrNi High-entropy alloys (HEAs) are renowned for their exceptional ductility and corrosion resistance but often lack sufficient strength and wear resistance. Introducing of titanium (Ti) into HEAs is a recognized strategy to enhance overall performance. This study systematically investigates the effects of varying Ti doping levels (1, 3, 7, and 9 at. %) on the microstructure and performance of FeCoCrNi HEAs. The results indicate that Ti doping induces significant lattice distortion, leading to a heterogeneous microstructure and precipitations. Mechanical tests reveal that hardness, yield strength, and ultimate tensile strength increase with Ti doping, though at the expense of ductility. Specifically, the alloy with 7 at. % Ti doping demonstrates the most balanced mechanical properties, achieving a product of strength and elongation (UTS × δ) of 35,742 MPa%. This balance is attributed to the synergistic effects of solid solution strengthening, grain boundary strengthening, and precipitation strengthening. Furthermore, this alloy also exhibits the lowest coefficient of friction and wear rate. However, due to a more pronounced tendency for galvanic corrosion in alloys with higher Ti doping levels, electrochemical corrosion tests show that the alloy with 1 at. % Ti doping has superior corrosion resistance. This study highlights that the appropriate incorporation of Ti into FeCoCrNi-based HEAs can significantly enhance overall performance. Nevertheless, selecting the optimal Ti content requires careful consideration of specific usage scenarios to balance improved mechanical and tribological properties with potential impacts on corrosion resistance. | Elemental composition of different phases in Ti-doped HEA (at. %). | /home/shared/llm-extraction-pipeline/articles_all/10.1016.j.matchar.2024.114136/tables/Table 1.csv
./10.1016.j.matchar.2024.114136 | Ti1 | Titanium doping levels and their effects on FeCoCrNi high-entropy alloys: From microstructure to performance | A series of (FeCoCrNi)100-XTiX(X = 0, 1, 3, 7, and 9 at. %) HEAs were fabricated using vacuum arc-melting under a Ti-gettered argon atmosphere. These samples were derived from high-purity element powders of Fe, Co, Cr, Ni, and Ti (> 99.95 wt. %). For ease of reference, these HEAs are denoted as Ti0, Ti1, Ti3 Ti7, and Ti9 samples, respectively. The raw powders were blended in stoichiometric proportions and ball-milled for 4 h. To mitigate splashing during the melting process, the mixed powders were compacted into cylinders (φ10mm × 12 mm) under 15 MPa pressure. Each ingot underwent four remelting cycles to ensure uniform mixing, resulting in button-like as-cast samples. | FeCoCrNi High-entropy alloys (HEAs) are renowned for their exceptional ductility and corrosion resistance but often lack sufficient strength and wear resistance. Introducing of titanium (Ti) into HEAs is a recognized strategy to enhance overall performance. This study systematically investigates the effects of varying Ti doping levels (1, 3, 7, and 9 at. %) on the microstructure and performance of FeCoCrNi HEAs. The results indicate that Ti doping induces significant lattice distortion, leading to a heterogeneous microstructure and precipitations. Mechanical tests reveal that hardness, yield strength, and ultimate tensile strength increase with Ti doping, though at the expense of ductility. Specifically, the alloy with 7 at. % Ti doping demonstrates the most balanced mechanical properties, achieving a product of strength and elongation (UTS × δ) of 35,742 MPa%. This balance is attributed to the synergistic effects of solid solution strengthening, grain boundary strengthening, and precipitation strengthening. Furthermore, this alloy also exhibits the lowest coefficient of friction and wear rate. However, due to a more pronounced tendency for galvanic corrosion in alloys with higher Ti doping levels, electrochemical corrosion tests show that the alloy with 1 at. % Ti doping has superior corrosion resistance. This study highlights that the appropriate incorporation of Ti into FeCoCrNi-based HEAs can significantly enhance overall performance. Nevertheless, selecting the optimal Ti content requires careful consideration of specific usage scenarios to balance improved mechanical and tribological properties with potential impacts on corrosion resistance. | Tensile properties of Ti-doped HEAs. | /home/shared/llm-extraction-pipeline/articles_all/10.1016.j.matchar.2024.114136/tables/Table 2.csv
./10.1016.j.matchar.2024.114147 | HAZ | Process optimization and microstructure of Ti3Zr1.5NbVAl0.25 high entropy alloy produced by directed energy deposition | The DED equipment comprises an ytterbium fiber laser system (YLS-4000-U-K, Germany), a multi-axis linkage robot arm (KUKA, Germany), a coaxial powder feeder, circulating water cooling equipment, etc. ( Fig. 2(a) ). The molten pool forming process is shown in Fig. 2(b) , where the high energy laser melts and deposits the powder onto the substrate. The proflie of the molten pool is determined by the interaction between heat flux density and various applied forces. During the printing process, the shielding gas flow is maintained at 15 L/min, and the laser spot diameter is 3.85 mm. The process is conducted under high-purity argon, with an oxygen concentration below 50 ppm throughout. A total of 20 groups of experiments were designed, each requiring the printing of a 30 mm STCL. Two TC4 (Ti-6Al-4V) alloy plates measuring 150 × 50 × 20 mm were chosen as the substrate. Each substrate received 10 groups of STCL prints, with a center spacing of 13 mm between adjacent STCLs. Fig. 2 (c, f) illustrates 20 groups of STCLs and their schematic diagram of cross-sections, which are divided into three regions: the molten pool (cladding layer and melting layer), the heat affected zone (HAZ), and the substrate. | As an emerging materials preparation method, directed energy deposition (DED) has its unique advantages in the preparation of high entropy alloys (HEAs). However, improper process parameters can lead to numerous defects, affecting material properties. In this study, a Ti3Zr1.5NbVAl0.25 HEA was produced by DED. The effects of process parameters on single track cladding layer (STCL) were studied by response surface methodology (RSM), and the parameters were optimized accordingly. It is indicated that the microstructure of the STCL is composed of columnar and equiaxed crystals and the grain growth is parallel to the heat flux direction. 〈001〉//BD (building direction), 〈111〉//SD (scanning direction) and {100}〈001〉 textures were observed in molten pool. The microhardness of the molten pool measures 299.99 HV0.2, while the estimated Young's modulus and yield stress are 87.66 GPa and 945 MPa, respectively. This work provides unique insights into optimizing the DED process parameters of HEAs, further obtaining the solidification microstructure and mechanical properties of STCL. | True stress-strain curve parameters of molten pool and HAZ. | /home/shared/llm-extraction-pipeline/articles_all/10.1016.j.matchar.2024.114147/tables/Table 7.csv
./10.1016.j.matchar.2024.114147 | Molten pool | Process optimization and microstructure of Ti3Zr1.5NbVAl0.25 high entropy alloy produced by directed energy deposition | WhereEis Young's modulus,σyis yield stress,εpis plastic strain, andnis strain hardening index. The relevant calculation parameters and true stress-strain curve are shown in Table 7 and Fig. 13 , respectively. Molten pool and HAZ have similar yield stress (945 MPa and 1002 MPa) and significantly different Young's modulus (87.66 GPa and 148.15 GPa). The obvious difference in Young's modulus can be attributed to differences in molten pool and HAZ composition. Furthermore, molten pool exhibits a very low strain hardening index (n= 0.036), which is consistent with other same system RHEAs [52,53]. Zeng et al. [54] prepared Ti3Zr1.5NbVAl0.25HEA by arc melting, with a yield strength of 899 MPa. The evolution trend of true stress-strain curve is roughly similar to that of the molten pool, indicating the effectiveness of the fitting model. | As an emerging materials preparation method, directed energy deposition (DED) has its unique advantages in the preparation of high entropy alloys (HEAs). However, improper process parameters can lead to numerous defects, affecting material properties. In this study, a Ti3Zr1.5NbVAl0.25 HEA was produced by DED. The effects of process parameters on single track cladding layer (STCL) were studied by response surface methodology (RSM), and the parameters were optimized accordingly. It is indicated that the microstructure of the STCL is composed of columnar and equiaxed crystals and the grain growth is parallel to the heat flux direction. 〈001〉//BD (building direction), 〈111〉//SD (scanning direction) and {100}〈001〉 textures were observed in molten pool. The microhardness of the molten pool measures 299.99 HV0.2, while the estimated Young's modulus and yield stress are 87.66 GPa and 945 MPa, respectively. This work provides unique insights into optimizing the DED process parameters of HEAs, further obtaining the solidification microstructure and mechanical properties of STCL. | True stress-strain curve parameters of molten pool and HAZ. | /home/shared/llm-extraction-pipeline/articles_all/10.1016.j.matchar.2024.114147/tables/Table 7.csv
./10.1016.j.matchar.2024.114150 | Ta-free | A combination strategy of strengthening for enhancing impact-resistance property in high entropy alloys | Developing new high-entropy alloy system has been a subject of significant research interest in recent years. However, it is a challenge to enhance the impact-resistance property in existing high-entropy alloys. Here we proposed a combination strategy of strengthening via second phase and grain refining to build a network microstructure in Co2Ni2CrVTa0.3 high entropy alloys that could significantly enhance the ballistic limit velocity from 407.8 m/s to 435.4 m/s. Especially, under a high impact velocity of 750 m/s, the energy absorption of the alloy was evidently larger than that of the Ta-free alloy. The microstructure of Co2Ni2CrVTax alloys could be sensitively tuned via Ta addition because of the Ta-induced multi-scale microstructure involving the micro-scale Laves phase and nano-scale L12 structure precipitates. This should be the structural mechanism of the enhanced impact-resistance property, and will shed light on the development of alloys with excellent impact-resistance property. | Developing new high-entropy alloy system has been a subject of significant research interest in recent years. However, it is a challenge to enhance the impact-resistance property in existing high-entropy alloys. Here we proposed a combination strategy of strengthening via second phase and grain refining to build a network microstructure in Co2Ni2CrVTa0.3 high entropy alloys that could significantly enhance the ballistic limit velocity from 407.8 m/s to 435.4 m/s. Especially, under a high impact velocity of 750 m/s, the energy absorption of the alloy was evidently larger than that of the Ta-free alloy. The microstructure of Co2Ni2CrVTax alloys could be sensitively tuned via Ta addition because of the Ta-induced multi-scale microstructure involving the micro-scale Laves phase and nano-scale L12 structure precipitates. This should be the structural mechanism of the enhanced impact-resistance property, and will shed light on the development of alloys with excellent impact-resistance property. | Tensile properties of the Co2Ni2CrVTax (x = 0, 0.1 and 0.3) HEAs. | /home/shared/llm-extraction-pipeline/articles_all/10.1016.j.matchar.2024.114150/tables/Table 2.csv
./10.1016.j.matchar.2024.114150 | 0.3Ta | A combination strategy of strengthening for enhancing impact-resistance property in high entropy alloys | In this case, the 0.3Ta alloy was selected for further study because it had the highest YS among the HEAs. The average grain size values of Ta-free and 0.3Ta alloys were measured to be 32.6 and 24.7 μm, respectively. Such a large difference yields a value of 26.1 MPa for ΔσGB. | Developing new high-entropy alloy system has been a subject of significant research interest in recent years. However, it is a challenge to enhance the impact-resistance property in existing high-entropy alloys. Here we proposed a combination strategy of strengthening via second phase and grain refining to build a network microstructure in Co2Ni2CrVTa0.3 high entropy alloys that could significantly enhance the ballistic limit velocity from 407.8 m/s to 435.4 m/s. Especially, under a high impact velocity of 750 m/s, the energy absorption of the alloy was evidently larger than that of the Ta-free alloy. The microstructure of Co2Ni2CrVTax alloys could be sensitively tuned via Ta addition because of the Ta-induced multi-scale microstructure involving the micro-scale Laves phase and nano-scale L12 structure precipitates. This should be the structural mechanism of the enhanced impact-resistance property, and will shed light on the development of alloys with excellent impact-resistance property. | Tensile properties of the Co2Ni2CrVTax (x = 0, 0.1 and 0.3) HEAs. | /home/shared/llm-extraction-pipeline/articles_all/10.1016.j.matchar.2024.114150/tables/Table 2.csv
./10.1016.j.matchar.2024.114155 | BM | Effect of friction stir welding with different heat input on microstructure evolution, mechanical properties and deformation behavior of twin-induced plasticity steel | The effect of friction stir welding (FSW) with different heat input on microstructure evolution, mechanical properties and deformation behavior of twin-induced plasticity steel was investigated in this paper. The results show that compared to the basal material (BM), the grain size in the stir zone (SZ) of FSW joint with low heat input was refined, and a large amount of deformation twins was formed. The grain was refined and numerous dislocations were formed in the stir zone-heat affected zone (SZ-HAZ) interface. In the FSW joint with high heat input, the grain size in SZ increased, while no deformation twins were observed. A large number of fine equiaxed grains were formed in the SZ-HAZ interface, while the grains in HAZ coarsened. Compared to the BM, the tensile strength and yield strength of low heat input joint increased to 1108 MPa and 597 MPa, respectively, while the elongation decreased to 50.4%, resulting in a strength-elongation product of 92% of BM. The joint with high heat input experienced a decrease in tensile strength, yield strength, and elongation to 806 MPa, 465 MPa, and 22.8%, respectively, with a strength-elongation product of only 30% of BM. During the tensile deformation process, the plastic deformation in the low heat input joint was mainly concentrated in BM, followed by HAZ, while SZ exhibited minimum plastic deformation, and the tensile fracture occurred at zone between SZ and HAZ. In the high heat input joint, the maximum plastic deformation occurred in the SZ, with lower plastic deformation in BM and HAZ, and finally fractured at the SZ. The constrain effect of different micro-zones and hindrance effect of dislocations and fine grains were main responsible for the deformation behavior of low and high heat input joints. | The effect of friction stir welding (FSW) with different heat input on microstructure evolution, mechanical properties and deformation behavior of twin-induced plasticity steel was investigated in this paper. The results show that compared to the basal material (BM), the grain size in the stir zone (SZ) of FSW joint with low heat input was refined, and a large amount of deformation twins was formed. The grain was refined and numerous dislocations were formed in the stir zone-heat affected zone (SZ-HAZ) interface. In the FSW joint with high heat input, the grain size in SZ increased, while no deformation twins were observed. A large number of fine equiaxed grains were formed in the SZ-HAZ interface, while the grains in HAZ coarsened. Compared to the BM, the tensile strength and yield strength of low heat input joint increased to 1108 MPa and 597 MPa, respectively, while the elongation decreased to 50.4%, resulting in a strength-elongation product of 92% of BM. The joint with high heat input experienced a decrease in tensile strength, yield strength, and elongation to 806 MPa, 465 MPa, and 22.8%, respectively, with a strength-elongation product of only 30% of BM. During the tensile deformation process, the plastic deformation in the low heat input joint was mainly concentrated in BM, followed by HAZ, while SZ exhibited minimum plastic deformation, and the tensile fracture occurred at zone between SZ and HAZ. In the high heat input joint, the maximum plastic deformation occurred in the SZ, with lower plastic deformation in BM and HAZ, and finally fractured at the SZ. The constrain effect of different micro-zones and hindrance effect of dislocations and fine grains were main responsible for the deformation behavior of low and high heat input joints. | Mechanical properties of BM. | /home/shared/llm-extraction-pipeline/articles_all/10.1016.j.matchar.2024.114155/tables/Table 2.csv
./10.1016.j.matchar.2024.114167 | HEC-5 ¦ HEC-10 ¦ HEC-15 ¦ HEC-20 | Achieving superior compressive strength-ductility synergy in a novel ODS-CrFeNi/AlCrFeNi heterostructured high-entropy composite | To fabricate ODS-AlCrFeNi powder and ODS-CrFeNi powder in this study, the high-purity elemental powders of Cr, Ni, Fe, Al, Zr and nanoscale Y2O3powder with a purity exceeding 99% was employed. The nominal chemical compositions (at. %) of the matrix powders (AlCrFeNi) and the reinforcement powders (CrFeNi) are (AlCrFeNi)96.68(Y2O3)1.68Zr1.64and (CrFeNi)98.11(Y2O3)1.89, respectively. The atom percentage of multiple principal elements in AlCrFeNi matrix and CrFeNi reinforcement are the same. Mechanical alloying (MA) atmosphere was controlled in high purity argon (99.999%). The MA process was performed at a rotational speed of 250 rpm for 50 h with a ball-to-powder weight ratio of 10:1 using Fritsch P5 planetary. The MAed ODS-AlCrFeNi powder was then blended with the MAed ODS-CrFeNi powder at various ratios (0%, 5%, 10%, 15%, 20%) using a powder mixer (GM55-44) for 2 h. The resulting alloys, designated as HEA (reference alloy), HEC-5, HEC-10, HEC-15, and HEC-20, correspond to different reinforcing phase contents. The composite designated as HEC-15 was sintered at temperatures of 950 °C, 1000 °C, 1050 °C, and 1100 °C using spark plasma sintering (SPS) at a pressure of 50 MPa for 10 min to identify the optimal process parameters. Subsequently, four composites with different reinforcing phase contents were sintered at the optimal process parameters to reveal the effect of reinforcing phase content on both microstructure and mechanical properties. | A novel high-entropy heterostructured composite (ODS-CrFeNi/AlCrFeNi) was fabricated by powder metallurgy method. The microstructure and mechanical properties of the composites with various sintering temperatures (950 °C to 1100 °C) and various addition amounts (0% to 20%) of FCC-structured reinforcing phase (ODS-CrFeNi) were investigated. The results revealed a reduction in porosity and an increase in relative density, reaching up to 99% with increasing sintering temperature. The optimal sintering temperature is 1100 °C. In the composites with the addition of 5% and 10% ODS-CrFeNi reinforced phases, spinodal decomposition (SD), forming BCC and B2 phases, takes place both in the matrix and in the reinforcing phase. As the reinforcing phase content is increased to 15% and 20%, SD occurs exclusively in the matrix while is suppressed in the reinforcing phase. The reinforcing phase consists of hard BCC structured Cr rich phases and soft FCC-structured FeNi phases, forming a gradient network structure. The composite with 15% reinforcing phase exhibits high hardness of 841 HV and compressive yield strength, ultimate strength and strain of 6960 MPa, 7690 MPa and 15.5%, respectively, which are 2.5, 2.7 and 1.9 times higher than those of the reference alloys (without reinforcing phase). The excellent strength-ductility synergy originates from the unique gradient network structure formed in the reinforcing phase, i.e. complex heterogeneous structure, which results in hetero-deformation induced (HDI) strengthening for higher strength and HDI strain hardening for higher ductility. | SEM-EDS data of different positions in the composites as shown in Fig. 5 (at.%). | /home/shared/llm-extraction-pipeline/articles_all/10.1016.j.matchar.2024.114167/tables/Table 1.csv
./10.1016.j.matchar.2024.114167 | HEA | Achieving superior compressive strength-ductility synergy in a novel ODS-CrFeNi/AlCrFeNi heterostructured high-entropy composite | Multicomponent alloys (MCAs), also referred to as high entropy alloys (HEAs) or complex concentrated alloys, are attracting much attention because they differ from the alloy design strategies of conventional alloys with one or rarely two major elements [1-6]. Four fundamental effects-high entropy, sluggish diffusion, severe lattice distortion, and cocktail effects-bestow MCAs with distinctive and intricate microstructures and enhanced performance [7-13], such as high strength [14-19], thermal stability and irradiation tolerance [20-24]. | A novel high-entropy heterostructured composite (ODS-CrFeNi/AlCrFeNi) was fabricated by powder metallurgy method. The microstructure and mechanical properties of the composites with various sintering temperatures (950 °C to 1100 °C) and various addition amounts (0% to 20%) of FCC-structured reinforcing phase (ODS-CrFeNi) were investigated. The results revealed a reduction in porosity and an increase in relative density, reaching up to 99% with increasing sintering temperature. The optimal sintering temperature is 1100 °C. In the composites with the addition of 5% and 10% ODS-CrFeNi reinforced phases, spinodal decomposition (SD), forming BCC and B2 phases, takes place both in the matrix and in the reinforcing phase. As the reinforcing phase content is increased to 15% and 20%, SD occurs exclusively in the matrix while is suppressed in the reinforcing phase. The reinforcing phase consists of hard BCC structured Cr rich phases and soft FCC-structured FeNi phases, forming a gradient network structure. The composite with 15% reinforcing phase exhibits high hardness of 841 HV and compressive yield strength, ultimate strength and strain of 6960 MPa, 7690 MPa and 15.5%, respectively, which are 2.5, 2.7 and 1.9 times higher than those of the reference alloys (without reinforcing phase). The excellent strength-ductility synergy originates from the unique gradient network structure formed in the reinforcing phase, i.e. complex heterogeneous structure, which results in hetero-deformation induced (HDI) strengthening for higher strength and HDI strain hardening for higher ductility. | Compressive properties of the composites and the reference alloy. | /home/shared/llm-extraction-pipeline/articles_all/10.1016.j.matchar.2024.114167/tables/Table 2.csv
./10.1016.j.matchar.2024.114178 | A800-1 ¦ A900-1 | Minor element doping effects on microstructure and mechanical properties of a non-equiatomic FeNiCoCr high-entropy alloy | As the annealing temperature increases to 800 °C, the HEA has been completely recrystallized, and the grain size of the specimen is further reduced. As shown in Fig. 2 (b1), the fully recrystallized structure of sample A800-1 HEA consists of equiaxed grains with an average grain size of 2.79 ± 0.28 μm [ Fig. 2 (b4)]. Large quantities of annealed twins can be detected in sample A800-1 HEA [see Fig. 2(b) ]. In addition, the dislocation density in sample A800-1 is much lower than that in samples A700-1 (27.89 ± 2.29 μm), as shown in Fig. 2 (b2). Compared to the fully recrystallized A800-1 sample, due to the increase in annealing temperature, the recrystallized grains of sample A900-1 increased slightly with an average size of 7.82 ± 0.86 μm [ Fig. 2 (c4)]. The annealed twins and low-density dislocations were dispersed in sample A900-1, as shown in Fig. 2(c) . As the annealing temperature increased from 700 °C to 900 °C, the HEA samples underwent recrystallization, resulting in a gradual decrease in dislocation density. The geometrically necessary dislocation (GND) densities of HEA samples A700-1, A800-1, and A900-1 were calculated on the basis of the experimental results, which were 3.14 × 1014m-2, 5.55 × 1013m-2, and 2.65 × 1013m-2, respectively. | Through the addition of minor alloying elements, we have designed and prepared a new non-equiatomic six-membered Fe41Ni20Co20Cr10Al5V4 (at. %) high-entropy alloys (HEAs), with the aim of further improving HEA performance. The effect of annealing temperature on HEA microstructure and mechanical properties was systematically studied by using a variety of characterization methods. The results show that HEA Fe41Ni20Co20Cr10Al5V4 is a single-phase face-centered cubic (FCC) solid solution structure. The yield strength HEA Fe41Ni20Co20Cr10Al5V4 doped with minor element doped is 15% higher than that of the base alloy Fe40Ni20Co20Cr20 with a similar grain size while retaining good plasticity (elongation >50%). This can be attributed to the increased lattice distortion induced by the doping elements (i.e., Al and V). In addition, the strengthening mechanisms of Fe41Ni20Co20Cr10Al5V4 HEAs were analyzed. HEA strengthening mechanisms mainly include solid-solution strengthening, grain-boundary strengthening, and dislocation strengthening. Among them, in partially recrystallized HEA, fine-sized dislocation cells formed by the intertwining of high-density dislocations significantly increase material strength. Due to the excellent plasticity (∼ 61%) inherent in HEA as-homogenized, further research can be carried to improve its strength with minimal compromise to plasticity in order to achieve a better balance between strength and ductility. | Yield strength (YS), tensile strength (TS) and fracture elongation (FE) of samples A800-1, A900-1 and the Fe40Ni20Co20Cr20 base alloys [14] for different grain sizes. | /home/shared/llm-extraction-pipeline/articles_all/10.1016.j.matchar.2024.114178/tables/Table 3.csv
./10.1016.j.matchar.2024.114179 | H81 ¦ H126 ¦ H106 ¦ H94 | Mechanical properties of AlCoCrFeNi2.1 EHEA controlled via the coherent nano-precipitated phase during hot rolling | The hot rolling process of as-cast AlCoCrFeNi2.1EHEA is shown in Fig. 1(b) , involving four rolling temperatures (800 °C, 900 °C, 1000 °C and 1200 °C). Among them, the condition of 1200 °C and 60% reduction was tested as a control group to further explore the improvement of the mechanical properties. Taking the deformation of hot rolling at 1000 °C as an example, the sheet is heat-treated by annealing for 10 mins at 1000 °C, and then hot rolling operated at ∼10% reduction. Upon successful completion of the rolling process (i.e., absence of sheet edge cracking and uniform sheet thickness), the 10% reduction sample is reintroduced into the furnace and annealing for 10 mins again. Subsequently, the ∼20% reduction rolling stage is initiated, and the process is repeated. The deformation achieved during the final successful rolling represents the hot rolling reduction at this temperature. After completing all the hot rolling tests, sheets with 10% reduction at 800 °C, 40% reduction at 900 °C, 60% reduction at 1000 °C and 60% reduction at 1200 °C are obtained (denoted as H81, H94, H106 and H126, respectively). | In the present work, the AlCoCrFeNi2.1 EHEA was hot rolled in multiple passes at different temperatures and reductions. The L12/B2 lamellar eutectic structure of the as-cast alloy disappeared after hot rolling and evolved into an irregular distribution of FCC and B2 phases resembling a heterogeneous structure. Combined with SEM and TEM microscopic characterization, it is evident that the nanoprecipitates in both the FCC and B2 phases simultaneously maintain a highly coherent relationship with their matrix structure, with the ordered L12 nanoprecipitates in FCC phase rich in Al and Ni, and the disordered BCC nanoprecipitates in B2 phase rich in Cr. The strength of the alloy can be greatly improved through microstructure evolution which can be directly derived from the back stress effect in the heterogeneous structure. The tensile fracture morphology and fracture mechanism were analyzed to further study this effect. More importantly, this work examined the effects of changes in the mean-free path of the dislocation induced by the morphology evolution and density of the nanoprecipitates on the mechanical properties. As a result, the microstructure and mechanical properties of hot rolled AlCoCrFeNi2.1 EHEA can be controlled to a certain extent. | The microstructure of H81, H94, H106, and H126 alloys. | /home/shared/llm-extraction-pipeline/articles_all/10.1016.j.matchar.2024.114179/tables/Table 2.csv
./10.1016.j.matchemphys.2005.01.001 | 304L | Corrosion behavior of FeCoNiCrCu x high-entropy alloys in 3.5% sodium chloride solution | The alloys used in this study were FeCoNiCr (x=0), FeCoNiCrCu0.5(x=0.5) and FeCoNiCrCu (x=1). These alloys were melted by arc melting from a mixture of high purity (99.99%) of Fe, Co, Ni, Cr, and Cu metals under a titanium-gettered atmosphere of argon. For comparison, AISI 304L stainless steel was also used in this study. | The corrosion behavior of FeCoNiCrCu x high-entropy alloys in 3.5% NaCl solution is reported in this paper. The corrosion resistance has been evaluated using immersion tests and potentiodynamic polarization measurements. Our results show that the increase of copper content in FeCoNiCrCu x alloys also increases the tendency to localized corrosion of these alloys. This is due to Cu-rich interdendrite and Cu-depleted (Cr-rich) dendrite in these alloys set up a active/noble cell of appreciable potential difference, and the galvanic action results in preferentially attack along the interdentrites of copper containing high-entropy alloys. | Electrochemical parameters of as-cast FeCoNiCrCux alloys and 304L stainless steel in 3.5% NaCl solution at 25degC | /home/shared/llm-extraction-pipeline/articles_all/10.1016.j.matchemphys.2005.01.001/tables/Table 5.csv | {'a': 'E\ncorr: corrosion potential.', 'b': 'E\npit: pitting potential.', 'c': 'i\ncorr: corrosion current density.'}
./10.1016.j.matchemphys.2009.05.025 | B24c ¦ A24b ¦ Stainless steel | Complex structure/composition relationship in thin films of AlCoCrCuFeNi high entropy alloy | Preliminary results of wettability property study are given in Fig. 7 showing pictures of a distilled water droplet deposited onto HEA films (structures A, B or C) and on three reference materials: stainless steel, brass and Teflon. Teflon is analyzed since it is widely used at present for its very good hydrophobic property. Stainless steel and brass are tested for comparison because they are commonly used in industry. Advancing angle measurements are shown in Table 4 . For Teflon, a contact angle of 104° is found in good agreement with values from literature[21]. The lowest contact angles are measured for stainless steel and brass alloys, respectively 65° and 73°. A24b and B24c exhibit high contact angles (109° and 101°), showing that both films are hydrophobic. An intermediate contact angle (83°) is measured for C25a. Asθ<90°, this alloy is considered as slightly hydrophilic. | We have studied the deposition of AlCoCrCuFeNi high entropy alloy (HEA) thin films on Si (100) substrates by DC magnetron sputtering process. Three mosaic targets have been used for easily tailoring the film composition. Energy dispersive X-ray spectrometry analysis has shown that chemical composition can be modified around the nominal value by tuning the ratio of the powers applied to the magnetron targets. The deposition rate is directly related to the power sum. Moreover, various surface morphologies have been evidenced by scanning electron microscopy and correlated to the crystalline phases present in the films. Morphology and crystalline structure have been found to depend on the chemical composition. Wetting contact angle has been measured with water droplets, showing that the hydrophobic properties of the thin films depend on their characteristics. | Contact angle measurements. | /home/shared/llm-extraction-pipeline/articles_all/10.1016.j.matchemphys.2009.05.025/tables/Table 4.csv
./10.1016.j.matchemphys.2009.05.025 | C25a | Complex structure/composition relationship in thin films of AlCoCrCuFeNi high entropy alloy | The only difference between deposits is the chemical composition (correlated to the target power ratios). The stoichiometry of the thin films determined by EDS is sorted into structure in the plot of Fig. 6 . The dotted horizontal line corresponds to the theoretical composition for an equimolar HEA of six elements. If the percentage of one of the elements stays above 35%, the alloy is no more considered as a HEA. In this case, one of the elements being principal, the alloy composition is closer to the definition of a metallic glass[19,20]. It can be seen in Fig. 6 that this is true for several deposits (A17a, C25a...). Since a single solid solution corresponding to a composition close to the equimolar one, is detected by XRD, it is obvious that an amorphous phase is formed on these samples. The required composition (16.7% for each element) has never been reached in the present deposition conditions. The fraction of an element is found to be proportional to the ratio between the power applied to its target and the power sum. Consequently, it is possible from empirical laws to synthesize a HEA film with a desired composition. Nevertheless, the range of accessible stoichiometries is limited by the fact that several elements belong to the same target. To extend the composition domain, the mosaic targets should be modified. | We have studied the deposition of AlCoCrCuFeNi high entropy alloy (HEA) thin films on Si (100) substrates by DC magnetron sputtering process. Three mosaic targets have been used for easily tailoring the film composition. Energy dispersive X-ray spectrometry analysis has shown that chemical composition can be modified around the nominal value by tuning the ratio of the powers applied to the magnetron targets. The deposition rate is directly related to the power sum. Moreover, various surface morphologies have been evidenced by scanning electron microscopy and correlated to the crystalline phases present in the films. Morphology and crystalline structure have been found to depend on the chemical composition. Wetting contact angle has been measured with water droplets, showing that the hydrophobic properties of the thin films depend on their characteristics. | Contact angle measurements. | /home/shared/llm-extraction-pipeline/articles_all/10.1016.j.matchemphys.2009.05.025/tables/Table 4.csv
./10.1016.j.matchemphys.2009.05.025 | Teflon | Complex structure/composition relationship in thin films of AlCoCrCuFeNi high entropy alloy | To deposit thin films of AlCoCrCuFeNi, three mosaic targets are used. Various stoichiometries near the theoretical one (exact equimolar ratios: AlCoCrCuFeNi) are studied. Crystalline structure of HEA thin films are analyzed by X-ray Diffraction (XRD). To observe the morphology and study the composition, we use Scanning electron microscopy (SEM) coupled with Energy dispersive X-ray spectrometry (EDS). One of the interesting properties of the HEA is their anti-adhesion, which makes them an alternative candidate to Teflon (containing fluorine) in many applications such as food industry, packaging, cosmetic... In order to evaluate the anti-adhesive properties of the thin films, wetting contact angle measurements are performed. | We have studied the deposition of AlCoCrCuFeNi high entropy alloy (HEA) thin films on Si (100) substrates by DC magnetron sputtering process. Three mosaic targets have been used for easily tailoring the film composition. Energy dispersive X-ray spectrometry analysis has shown that chemical composition can be modified around the nominal value by tuning the ratio of the powers applied to the magnetron targets. The deposition rate is directly related to the power sum. Moreover, various surface morphologies have been evidenced by scanning electron microscopy and correlated to the crystalline phases present in the films. Morphology and crystalline structure have been found to depend on the chemical composition. Wetting contact angle has been measured with water droplets, showing that the hydrophobic properties of the thin films depend on their characteristics. | Contact angle measurements. | /home/shared/llm-extraction-pipeline/articles_all/10.1016.j.matchemphys.2009.05.025/tables/Table 4.csv
./10.1016.j.matchemphys.2014.06.062 | Ti-Hf-Zr-V-Nb | Microstructure, physical and chemical properties of nanostructured (Ti-Hf-Zr-V-Nb)N coatings under different deposition conditions | In addition, the serious lattice distortions caused by the different sizes of atoms of the constituent elements decrease the coefficient of diffusion of the atoms, thereby reducing the growth of crystallites. Therefore, as it was previously shown from Refs.[26,27], high-entropy alloys tend to form nanosize structures. As it is known from Refs.[28-34], the size reduction down to nanometer scale leads to significant changes in physical and mechanical properties. In turn, the structure and state of the grain boundaries are also important in the nanocrystalline materials. Thus, the preparation of new materials of nanocomposite coatings of the (Ti-Hf-Zr-V-Nb)N basis using the cathodic-arc-vapor deposition method and the investigation of their physical-mechanical properties is an actual problem of modern materials science. | High-entropy alloy and nitride coatings (TiHfZrVNb)N were prepared by the cathodic-arc-vapor-deposition method under various deposition conditions. The composition, crystal structure, strain-stress state, profiles of defects and atoms in-depth and at surfaces of the (TiHfZrVNb)N coatings were characterized by EDS and SEM analysis, X-ray diffraction with “α-sin2 ψ” method of measurements and slow positron beam. The oxidation behavior of nitride films after annealing at 600 °C temperature was studied. The results indicate that nitride coatings show the face-centered cubic crystal structure. The redistributions of elements and defects, their arrangement (segregation) due to the thermally stimulated diffusion and termination of the spinodal segregation near the interfaces, around the grains and subgrains were found. The peak hardness and modulus of the nitride films were 44.3 and 384 GPa, respectively. The tribological properties of the (TiHfZrVNb)N coatings against AISI 1045 were evaluated by a ball-on-disc tribometer with a 3.0 N applied load. | Process parameters for multicomponent coatings (Ti-Hf-Zr-V-Nb)N. | /home/shared/llm-extraction-pipeline/articles_all/10.1016.j.matchemphys.2014.06.062/tables/Table 1.csv
./10.1016.j.matchemphys.2014.06.062 | (Ti-Hf-Zr-V-Nb)N | Microstructure, physical and chemical properties of nanostructured (Ti-Hf-Zr-V-Nb)N coatings under different deposition conditions | In addition, the serious lattice distortions caused by the different sizes of atoms of the constituent elements decrease the coefficient of diffusion of the atoms, thereby reducing the growth of crystallites. Therefore, as it was previously shown from Refs.[26,27], high-entropy alloys tend to form nanosize structures. As it is known from Refs.[28-34], the size reduction down to nanometer scale leads to significant changes in physical and mechanical properties. In turn, the structure and state of the grain boundaries are also important in the nanocrystalline materials. Thus, the preparation of new materials of nanocomposite coatings of the (Ti-Hf-Zr-V-Nb)N basis using the cathodic-arc-vapor deposition method and the investigation of their physical-mechanical properties is an actual problem of modern materials science. | High-entropy alloy and nitride coatings (TiHfZrVNb)N were prepared by the cathodic-arc-vapor-deposition method under various deposition conditions. The composition, crystal structure, strain-stress state, profiles of defects and atoms in-depth and at surfaces of the (TiHfZrVNb)N coatings were characterized by EDS and SEM analysis, X-ray diffraction with “α-sin2 ψ” method of measurements and slow positron beam. The oxidation behavior of nitride films after annealing at 600 °C temperature was studied. The results indicate that nitride coatings show the face-centered cubic crystal structure. The redistributions of elements and defects, their arrangement (segregation) due to the thermally stimulated diffusion and termination of the spinodal segregation near the interfaces, around the grains and subgrains were found. The peak hardness and modulus of the nitride films were 44.3 and 384 GPa, respectively. The tribological properties of the (TiHfZrVNb)N coatings against AISI 1045 were evaluated by a ball-on-disc tribometer with a 3.0 N applied load. | Deposition conditions and lattice parameters for multicomponent coatings (Ti-Hf-Zr-V-Nb)N. | /home/shared/llm-extraction-pipeline/articles_all/10.1016.j.matchemphys.2014.06.062/tables/Table 2.csv
./10.1016.j.matchemphys.2017.04.050 | HM ¦ AC ¦ HM-AN ¦ AC-AN | Influence of compositional inhomogeneity on mechanical behavior of an interstitial dual-phase high-entropy alloy | For obtaining samples in different compositional homogeneity states and with different grain sizes, various alloy processing routes were imposed as described in the following. The sample identification (ID) and the corresponding processing conditions as well as the resulting homogeneity states are summarized inTable 1. The Fe49.5Mn30Co10Cr10C0.5DP-iHEA ingots with dimensions of 25 × 60 × 65 mm3were cast in a vacuum induction furnace using pure metals and carbon. Alloy sheets with dimensions of 10 × 25 × 60 mm3(sample ID: AC), were machined from the original cast blocks. The majority of as-cast alloys sheets were hot-rolled at 900 °C to a thickness reduction of 50%, and then homogenized at 1200 °C for 2 h in Ar atmosphere followed by water-quenching (sample ID: HM). Some as-cast alloy sheets were directly cold-rolled to a total thickness reduction of 60% and subsequently annealed at a furnace temperature of 900 °C in Ar atmosphere for 3 min followed by water-quenching (sample ID: AC-AN). Some homogenized alloy sheets were also cold-rolled and annealed with the identical processing parameters (sample ID: HM-AN). | In this study we present and discuss the influence of compositional inhomogeneity on the mechanical behavior of an interstitially alloyed dual-phase non-equiatomic high-entropy alloy (Fe49.5Mn30Co10Cr10C0.5). Various processing routes including hot-rolling, homogenization, cold-rolling and recrystallization annealing were performed on the cast alloys to obtain samples in different compositional homogeneity states. Grain sizes of the alloys were also considered. Tensile testing and microstructural investigations reveal that the deformation behavior of the interstitial dual-phase high-entropy alloy samples varied significantly depending on the compositional homogeneity of the specimens probed. In the case of coarse-grains (∼300 μm) obtained for cast alloys without homogenization treatment, ductility and strain-hardening of the material was significantly reduced due to its compositional inhomogeneity. This detrimental effect was attributed to preferred deformation-driven phase transformation occurring in the Fe enriched regions with lower stacking fault energy, promoting early stress-strain localization. The grain-refined alloy (∼4 μm) with compositional heterogeneity which was obtained for recrystallization annealed alloys without homogenization treatment was characterized by almost total loss in work-hardening. This effect was attributed to large local shear strains due to the inhomogeneous planar slip. These insights demonstrate the essential role of compositional homogeneity through applying corresponding processing steps for the development of advanced high-entropy alloys. | Sample ID of the DP-iHEAs and the corresponding processing conditions, compositional homogeneity states as well as average grain sizes. DP-iHEAs: interstitially alloyed dual-phase high-entropy alloys. | /home/shared/llm-extraction-pipeline/articles_all/10.1016.j.matchemphys.2017.04.050/tables/Table 1.csv
./10.1016.j.matchemphys.2017.06.013 | A | Compaction behavior of water-atomized CoCrFeMnNi high-entropy alloy powders | High-entropy alloys (HEAs) have changed the concept of conventional alloys based on principal elements such as aluminum and titanium alloys. The HEAs developed by Yeh et al. are defined as new alloy systems containing at least five principal elements, with the concentration of each constituent element 5-35 at%[1]. Most HEAs form a simple face-centered cubic or body-centered cubic solid solution, without formation of intermetallic compounds or complex phases, due to their high configurational entropy[2-4]. The HEAs have also received attention for use in a wide range of potential applications such as those in the aerospace and energy sectors[3-7]. | In this work, compaction behavior of CoCrFeMnNi high-entropy alloy powders with various particle sizes and size distributions, produced by water atomization, was investigated experimentally and theoretically. Theoretical modeling was employed using a pressure-dependent yield function in associated with a phenomenological constitutive model. Results for the quantitative densification behaviors from the experimental and theoretical analyses are in good agreement. We found that the size and size-distribution of the powder particles are important factors in the tap density as with conventional powder compaction. The compact density of large powder particles with coarse dendrite arm spacing is high due to low deformation resistance and low strain hardening (i.e., low evolution of dislocation density). | Relative densities measured by Archimedes method after sintering. | /home/shared/llm-extraction-pipeline/articles_all/10.1016.j.matchemphys.2017.06.013/tables/Table 4.csv
./10.1016.j.matchemphys.2017.06.013 | D | Compaction behavior of water-atomized CoCrFeMnNi high-entropy alloy powders | In order to synthesize the HEA powders (Co, Cr, Fe, Mn, and Ni), high purity Co (>99.95 wt%), Cr (>99.95 wt%), Fe (>99.99 wt%), Mn (>99.9 wt%), and Ni (>99.99 wt%) chips with sizes ≤ 5 mm were melted using high-frequency induction melting at 1873 K. The molten alloy was atomized by a water stream at 30 bar pressure, with a nozzle 7 mm in diameter. The atomized powders were mechanically sieved using a conventional sieving method into four fractions: (<45, 45-75, 75-105, and 105-150) μm; referred to as Group A-D, respectively. | In this work, compaction behavior of CoCrFeMnNi high-entropy alloy powders with various particle sizes and size distributions, produced by water atomization, was investigated experimentally and theoretically. Theoretical modeling was employed using a pressure-dependent yield function in associated with a phenomenological constitutive model. Results for the quantitative densification behaviors from the experimental and theoretical analyses are in good agreement. We found that the size and size-distribution of the powder particles are important factors in the tap density as with conventional powder compaction. The compact density of large powder particles with coarse dendrite arm spacing is high due to low deformation resistance and low strain hardening (i.e., low evolution of dislocation density). | Relative densities measured by Archimedes method after sintering. | /home/shared/llm-extraction-pipeline/articles_all/10.1016.j.matchemphys.2017.06.013/tables/Table 4.csv
./10.1016.j.matchemphys.2017.06.017 | 304 SS | The oxidation behavior of the quinary FeCoNiCrSix high-entropy alloys | The parabolic plots of the oxidation kinetics of the FeCoNiCrSixHEAs over the temperature range of interest are shown inFig. 4. In general, the oxidation kinetics of all the alloys obeyed the parabolic rate law despite two-stage kinetics being noted for some alloys. For instance, an initial fast-growth stage of oxide nucleation was noted for the oxidation of H5-0.5Si alloy at 800 °C (up to about 1 h), and then, followed by a second steady-state stage of oxide formation. The observed parabolic kinetics further demonstrated that diffusion was the rate-controlling step. The steady-state kpvalues were calculated by the square value of the linear least-square fitting of the mass-gain data vs. the square-root of the exposure time. The steady-state kpvalues and apparent activation energies of the alloys were calculated and are summarized inTable 2. Those values of the H4 and H5-1.0Si alloys as well as the commercial 304 stainless steel (304 SS) reported in the literature[9,14,16]are also tabulated in the same table for comparison. Based onTable 2, it is clear that the kpvalues of the FeCoNiCrSixHEAs progressively decreased with increasing Si content but significantly increased with increasing temperature. An interesting aspect to be mentioned here is that the kpvalues of H4 and FeCoNiCrSix-HEA alloys at the temperature range of interest were nearly in the same orders of magnitude. The most pronounced reduction of kpvalues for H5-1.0Si was around 0.8 order of magnitude slower than those of H4 at 900 °C. Furthermore, the kpvalues of all the Si-containing HEAs were slightly slower than those of 304 SS, indicating that the HEAs exhibited better oxidation resistance. | The oxidation of three quinary FeCoNiCrSix high-entropy alloys (x = 0.25, 0.5 and 1.0) was investigated at 700-900 °C in dry air and at 900 °C in various O2-containing atmospheres (FeCoNiCrSi0.5 only). The two lower Si-content alloys contained an FCC single-phase structure, while the equimolar alloy had a BCC plus FCC dual-phase structure. The oxidation kinetics of all the alloys followed the parabolic rate law, with their oxidation rate constants increased with increasing temperature and decreasing Si content. In addition, the oxidation rate constants of the FeCoNiCrSi0.5 alloy steadily increased with increasing oxygen partial pressure, indicative of a typical oxide scale exhibiting a p-type semiconductivity. The scales formed on all the alloys consisted mostly of Cr2O3 and minor amounts of SiO2 (α-quartz). The oxidation mechanism of the HEAs is due primarily to outward diffusion of cations. | Parabolic-rate constants (g2/cm4-s) and apparent activation energies (kJ/mol) of FeCoNiCrSixHEAs. | /home/shared/llm-extraction-pipeline/articles_all/10.1016.j.matchemphys.2017.06.017/tables/Table 2.csv | {'a': 'Note: The oxidation behavior of the H4 followed three-stage kinetics at 900 degC.'}
./10.1016.j.matchemphys.2017.06.021 | Al0.75 ¦ Al1.5 | Abnormal temperature dependence of impact toughness in Al x CoCrFeNi system high entropy alloys | The four AlxCoCrFeNi alloys with Al molar ratios of 0, 0.1, 0.75, and 1.5, denoted by Al0, Al0.1, Al0.75, and Al1.5 in this report, respectively, were synthesized by the vacuum levitation melting (VLM) method, and the purity of the raw elemental metals was above 99.9 wt.%. The ingots were remelted at least four times to improve the chemical homogeneity, and the dimension of solidified ingots was aboutΦ80 × 50 mm. The Charpy-impact specimens were obtained from the transverse cross section of the ingots. The impact tests were performed following the ASTM standard E-23[23](size: 10 mm × 10 mm × 55 mm; with a 2 mm deep, V-notch at the center of the specimen) at T = 298 K, 200 K, and 77 K by a Tinius Olsen impact tester of 500 J capacity. To increase the accuracy of this procedure, the hammer was released only if the entire process occurred within 5 s. For each composition, three specimens were tested, and the average value was used and the each data's repeatability is high. | In this work, the effect of Al contents and the associated phase transformations on the impact toughness of Al x CoCrFeNi high-entropy alloys (HEAs) (x denotes Al molar ratio; x = 0, 0.1, 0.75, and 1.5) in the as-cast state were investigated at T = 77 K, 200 K, and 298 K. For the alloys with x = 0 and 0.1, the alloys have the FCC structure, and an inverse temperature dependence of impact toughness between 298 K and 77 K was observed. The enhanced impact toughness (397.87 J) at 77 K is attributed to the capability of extensive nano-twinnings as well as ductile dimple fracture. Increasing Al contents to x = 0.75 and 1.5 induces the formation of brittle BCC phase and ordered B2 compound and accordingly embrittlement, leading to tremendously reduced Charpy-impact energies. The present study demonstrates that FCC Al x CoCrFeNi system HEAs with low Al contents (x < 0.5) may be well suitable for cryogenic applications. | Calculated equilibrium phases and their compositions (at.%) in Al0.75 and Al1.5 at 1473 K. | /home/shared/llm-extraction-pipeline/articles_all/10.1016.j.matchemphys.2017.06.021/tables/Table 1.csv
./10.1016.j.matchemphys.2017.06.043 | H10 ¦ H11 | Effects of homogenization temperature on cracking during cold-rolling of Al0.5CoCrFeMnNi high-entropy alloy | Al0.5CoCrFeMnNi alloy ingots were prepared via vacuum induction melting of pure elements (purity above 99.9%) inside a graphite mold. The homogenization annealing process for the ingots was conducted at 1000 °C, 1100 °C, and 1200 °C for 6 h in a vacuum with water quenching. The ingots annealed at 1000 °C, 1100 °C, and 1200 °C are referred to as H10, H11, and H12, respectively. Cold-rolling of the H10, H11, and H12 was conducted with a thickness reduction from 7.0 to 2.5 mm. A 6-high reversible cold-rolling mill was used, while the diameters of the backup roll, intermediate roll, and work roll are 180, 180, and 80 mm, respectively. The maximum pressure of the cold-rolling mill is 150 ton with a screw-down control system. The thickness was reduced from 7.0 to 6.5 mm for the first pass, and then the thickness was reduced by 0.2 mm each for the next 19 passes. X-ray diffraction (XRD) measurements of the H10, H11, and H12 HEA specimens were conducted to characterize crystal structures before cold-rolling. The specimens for the XRD measurements were polished with 600, 800, and 1200 SiC grit papers, then fine polished using 1 μm diamond powders. Rigaku D/MAX-2500 XRD equipment was used with the incident beam of Cu Kα radiation (wavelength = 1.5418 Å). The scans were performed from 40 to 100° of 2θ with a step size of 0.02° and scan speed of 2°/min. An equilibrium phase diagram for the present alloy was calculated using CALPHAD-based computational thermodynamic calculations of stable phases using the Thermo-Calc software[36], the thermodynamic database TCFE2000, and its upgraded version[37,38]alongside the XRD measurements. The microstructure of the specimens was characterized by an optical microscope (OM) using an Olympus BX51 M, and scanning electron microscope-energy dispersive spectroscopy (SEM-EDS) using a Philips XL30S with a field emission gun at 25 kV. The specimens used for microstructural analysis were polished by up to 1 μm diamond powders and etched in a 10% oxalic acid solution. The Vickers hardness values of the H10, H11, and H12 specimens were measured after polishing using a 1200 SiC grit paper. An FM-700 microhardness tester was used for measuring the hardness with a load of 100 g and a dwell time of 10 s. | In this work, the effects of homogenization annealing temperature of Al0.5CoCrFeMnNi HEA on cracking during cold-rolling were investigated. AlNi B2 phases were formed by low-temperature homogenization and affected the cracking phenomenon during cold-rolling. X-ray diffraction, microstructure, and composition analyses and thermodynamic calculations were conducted to identify the crystal structure of the alloy after the homogenization annealing treatment. The phase fraction and hardness of the homogenized alloy confirmed that the formation of the AlNi B2 phase induces cracking during cold-rolling of the Al0.5CoCrFeMnNi alloy. High-temperature annealing for homogenization of the alloy is recommended to prevent cracking during cold-rolling. | Chemical compositions of the different regions in the H10, H11, and H12 by EDS. | /home/shared/llm-extraction-pipeline/articles_all/10.1016.j.matchemphys.2017.06.043/tables/Table 1.csv | {'a': 'O: overall, G: gray phase, B: black particle.'}
./10.1016.j.matchemphys.2017.07.085 | Mn0.1 ¦ Mn0.3 ¦ Mn0 | Microstructures and properties of Al0.3CoCrFeNiMnx high-entropy alloys | The high-entropy alloys Al0.3CoCrFeNiMnx(x = 0, 0.1, and 0.3, denoting Mn0, Mn0.1, and Mn0.3, respectively) were produced through induction melting and casting in air. Elemental Al, Co, Cr, Fe, Ni, and Mn with a purity of more than 99 wt% were used as raw materials. The ingot size was approximately 6 cm × 8 cm × 15 cm. Samples cut from the ingot were used in microstructure analysis, hardness measurement, tensile test, and electrochemical corrosion test. The microstructure was examined by scanning electron microscopy (SEM, HITACHI S-3400N) equipped with energy-dispersive spectrometry (EDS, BRUKER-XFLASH6/10).Aqua regiawas employed as an etching solution for the SEM sample after polishing. The crystal structure was identified by X-ray diffractometer (XRD, Bruker D8 SSS) using Cu Kα radiation at a scanning rate of 4° min-1and a 2θ range of 20°-100°. The hardness under a load of 300 g for duration of 15 s was measured by using a Vickers hardness tester (Future-Tech FR-300e). Five different positions were measured to calculate the average value and standard deviation. The plate-type subsize specimens (ASTME8) were prepared for tensile test (Chun Yen CY-6040A4 universal tensile testers) at a strain rate of 4 × 10-4s-1at room temperature. The electrochemical corrosion test was performed by potentiodynamic polarization measurement using a 3.5% NaCl solution at room temperature. The test used a Biologic SP-150 potentiostat at a scan rate of 5 mV s-1, a segment of 1, a scan rang of -1 to 1 V, a frequency of 105-10-2Hz, and an amplitude of 5 mV. | The purpose of this study is to investigate the effects of Mn addition on the microstructure, mechanical properties, and electrochemical corrosion properties of Al0.3CoCrFeNiMnx (x = 0, 0.1, and 0.3) high-entropy alloys. All alloys are simple face-centered cubic solid solutions. After addition of Mn to the Al0.3CoCrFeNi alloy, the lattice parameter and hardness increase from 3.591 Å to 3.611 Å and from HV141 to HV156, respectively. Meanwhile, the yield stress and ultimate tensile strength increase from 119 MP to 158 MPa and from 295 MPa to 371 MPa, respectively. The increase in yield stress is due to solid solution strengthening, and the increase in ultimate tensile strength results from the increase in work hardening due to the reduction of stacking fault energy. Polarization curves of the alloys show that the corrosion resistance slightly decreases after additions of Mn. | Yield stress (sy), ultimate tensile strength (sUTS), elongation, and extent of work hardening (Ds = sUTS - sy) of Mn0, Mn0.1 and Mn0.3. | /home/shared/llm-extraction-pipeline/articles_all/10.1016.j.matchemphys.2017.07.085/tables/Table 3.csv
./10.1016.j.matchemphys.2017.07.085 | SUS304 | Microstructures and properties of Al0.3CoCrFeNiMnx high-entropy alloys | Polarization curves of the alloys and of SUS304 stainless steel are showed inFig. 6, and their electrochemical parameters are listed inTable 4. The corrosion potentials (Ecorr) of Mn0, Mn0.1, Mn0.3and SUS304 are -0.169, -0.172, -0.189, and -0.215 V, respectively. This result indicates that the three high-entropy alloys have corrosion resistance better than that of SUS304. This result is due to the higher content of the anticorrosive elements Cr and Ni in the alloys as compared with that of SUS304.Fig. 6also shows the polarization curves of Mn0, Mn0.1and Mn0.3mostly overlap, suggesting that the three alloys are almost identical in terms of corrosion resistance. The value of Ecorr(Table 4) indicates that the addition of Mn to the alloy leads to slight deterioration of the corrosion resistance. This deterioration is due to the increase in Mn content and the concomitant reduction of the Cr and Ni content. | The purpose of this study is to investigate the effects of Mn addition on the microstructure, mechanical properties, and electrochemical corrosion properties of Al0.3CoCrFeNiMnx (x = 0, 0.1, and 0.3) high-entropy alloys. All alloys are simple face-centered cubic solid solutions. After addition of Mn to the Al0.3CoCrFeNi alloy, the lattice parameter and hardness increase from 3.591 Å to 3.611 Å and from HV141 to HV156, respectively. Meanwhile, the yield stress and ultimate tensile strength increase from 119 MP to 158 MPa and from 295 MPa to 371 MPa, respectively. The increase in yield stress is due to solid solution strengthening, and the increase in ultimate tensile strength results from the increase in work hardening due to the reduction of stacking fault energy. Polarization curves of the alloys show that the corrosion resistance slightly decreases after additions of Mn. | Electrochemical parameters of Mn0, Mn0.1, Mn0.3 and SUS304. | /home/shared/llm-extraction-pipeline/articles_all/10.1016.j.matchemphys.2017.07.085/tables/Table 4.csv
./10.1016.j.matchemphys.2017.08.008 | Fe2.0 | Hydrogen storage of C14-CruFevMnwTixVyZrz alloys | All alloys but Zr0(Zr-free) can absorb H. Since the enthalpy for Zr hydride is the highest (Table 6), the Zr-free alloy cannot absorb H is understandable. All samples except the Zr can be activated at 400 °C and 40 atm within 3 cycles of activation. It is noted that at 25 °C t0.9decreases with increasing volume of unit cell illustrating the larger the space of interstitial site, the shorter the t0.9. In this study, except Zr0, all alloys have superior t0.9at 25 °C. For comparison, data for t0.9are listed in the 3rd column ofTable 5and Curves of t0.9vs. ratioxare illustrated inFig. 5m-o. The t0.9s for Cru, Mnwand Fevapproximately become larger as the ratioxincreases at various temperatures (i.e., 5 °C, 25 °C and 80 °C) except for Fe2.0at 80 °C. This is due to the fact that Cr, Mn and Fe are the hydrogen releasing B elements in AB2compounds. | The hydrogen storing behavior of C14 Laves-CruFeMnTiVZr, -CrFevMnTiVZr, -CrFeMnwTiVZr, -CrFeMnTixVZr, -CrFeMnTiVyZr, and -CrFeMnTiVZrz (0 ≤ u, v, w, x, y, z ≤ 2) alloys that are designated as C14 Laves-CruFevMnwTixVyZrz alloys are investigated in this study via results of pressure-composition-isotherms (PCIs) and hydrogen absorption kinetics of the alloys. XRD patterns show that alloy structure remains as C14 Laves after hydrogen absorption suggesting that the pulverization effect is less and this benefits cycle lives of alloy. Study of change in lattice parameters before and after absorption and desorption of hydrogen, i.e., the change in volume, illustrates the pulverization effect. Maximal hydrogen absorption in atomic percent is closely related to the hydride formation enthalpy shown in a (Hatom/Matom)-ΔHhydride curve. A composition trace map for hydrogen absorption, which benefits alloy design, is also shown in this study. | The values of lattice parameters (a and c, A), c/a, unit cell volume (A3), V, and change in volume (DV/V, %), for alloys. | /home/shared/llm-extraction-pipeline/articles_all/10.1016.j.matchemphys.2017.08.008/tables/Table 4.csv
./10.1016.j.matchemphys.2017.08.008 | Cr2.0 | Hydrogen storage of C14-CruFevMnwTixVyZrz alloys | Alloys investigated in this study belong principally to AB2C14 Laves with little amount of precipitates, especially for off-stoichemetric compositions. This conforms to that the more the nonstoichiometric, the more amount the precipitates. Since Zr and Ti are A-type H-absorbing elements, the other four elements Cr, Fe, Mn, and V are B-type H-desorbing elements. As alloys deviate their C14 stoichiometric compositions, A-type and B-type atoms will do their anti-site substitution and make their lattice distorted. Subsequently, this make the diffraction peak broadened.Fig. 3a-g are, respectively, XRD patterns for as-cast and after H-absorbed samples of Crubefore and after PCI tests (3a), Fevafter PCI tests (3b), ..., Cr2after homogenization (3g), The alloy hydrides show two kinds of peak shifts, one to the right for lattice shrinkage, the other to the left for lattice expansion. Volume changes of alloy hydrides are shown inFig. 4, and related data for them are listed inTable 4. Volume changes of hydrides for alloys Cru, Fev, and Mnwdecrease as values of u, v, and w getting larger, while those of alloys Tixand Zrzincrease as values of x and z getting larger. For Vyalloy, the volume increases till y value exceeds 1.0. This is due to the size of Ti, V, and Zr atoms being larger than the size of Cr, Fe, and Mn atoms. The maxima of volume expansion in this study is less than 20%, less than LaNi5, therefore the pulverization resistance of these C14 alloys is better than that of LaNi5. It is noted that as-homogenized Cr2.0is also C14 with weaker peak intensity than its as-cast state (seeFig. 3g). | The hydrogen storing behavior of C14 Laves-CruFeMnTiVZr, -CrFevMnTiVZr, -CrFeMnwTiVZr, -CrFeMnTixVZr, -CrFeMnTiVyZr, and -CrFeMnTiVZrz (0 ≤ u, v, w, x, y, z ≤ 2) alloys that are designated as C14 Laves-CruFevMnwTixVyZrz alloys are investigated in this study via results of pressure-composition-isotherms (PCIs) and hydrogen absorption kinetics of the alloys. XRD patterns show that alloy structure remains as C14 Laves after hydrogen absorption suggesting that the pulverization effect is less and this benefits cycle lives of alloy. Study of change in lattice parameters before and after absorption and desorption of hydrogen, i.e., the change in volume, illustrates the pulverization effect. Maximal hydrogen absorption in atomic percent is closely related to the hydride formation enthalpy shown in a (Hatom/Matom)-ΔHhydride curve. A composition trace map for hydrogen absorption, which benefits alloy design, is also shown in this study. | The values of lattice parameters (a and c, A), c/a, unit cell volume (A3), V, and change in volume (DV/V, %), for alloys. | /home/shared/llm-extraction-pipeline/articles_all/10.1016.j.matchemphys.2017.08.008/tables/Table 4.csv
./10.1016.j.matchemphys.2017.08.008 | V0 | Hydrogen storage of C14-CruFevMnwTixVyZrz alloys | As-cast CrurFeMnTiVZr, CrFevMnTiVZr, CrFeMnwTiVZr, CrFeMnTixVZr, CrFeMnTiVyZr, and CrFeMnTiVZrz(designated individually as Cru, Fev, Mnw, Tix, Vyand Zrz, where 0 ≤ u, v, w, x, y, z ≤ 2) were prepared in a water-cooled Cu mould in a vacuum arc remelter. Details of melting can be seen in Ref.[31].Tables 1 and 2show data of related alloys. The deviation in composition between the designed and samples is within ±2%. Alloy structures were examined in XRD (Rigaku ME510-FM2, using a Cu target of Kα1of 1.54056 Å, operated at 30 kV and 20 mA) and SEM/EDS (JEOL JSM840A with an Oxford EDS system) was used to check the microstructure of the alloys. Lattice parameters obtained from XRD were used to check the volume expansion of lattice as shown in Equation(1),(1)ε=ΔVV0=a2c-a02c0a02c0,where ΔV, V0, a, c, a0, and c0are, respectively, volume change before and after H absorption, volume before absorption, and lattice parameters after (a and c) and before (a0and c0) H absorption. | The hydrogen storing behavior of C14 Laves-CruFeMnTiVZr, -CrFevMnTiVZr, -CrFeMnwTiVZr, -CrFeMnTixVZr, -CrFeMnTiVyZr, and -CrFeMnTiVZrz (0 ≤ u, v, w, x, y, z ≤ 2) alloys that are designated as C14 Laves-CruFevMnwTixVyZrz alloys are investigated in this study via results of pressure-composition-isotherms (PCIs) and hydrogen absorption kinetics of the alloys. XRD patterns show that alloy structure remains as C14 Laves after hydrogen absorption suggesting that the pulverization effect is less and this benefits cycle lives of alloy. Study of change in lattice parameters before and after absorption and desorption of hydrogen, i.e., the change in volume, illustrates the pulverization effect. Maximal hydrogen absorption in atomic percent is closely related to the hydride formation enthalpy shown in a (Hatom/Matom)-ΔHhydride curve. A composition trace map for hydrogen absorption, which benefits alloy design, is also shown in this study. | The values of lattice parameters (a and c, A), c/a, unit cell volume (A3), V, and change in volume (DV/V, %), for alloys. | /home/shared/llm-extraction-pipeline/articles_all/10.1016.j.matchemphys.2017.08.008/tables/Table 4.csv
./10.1016.j.matchemphys.2017.08.008 | Mn0 ¦ Ti0 ¦ Zr0 | Hydrogen storage of C14-CruFevMnwTixVyZrz alloys | Climate change due to the emission of CO2gas[10,11]has tried to reduce by green energy technologies such as hydrogen energy, solar energy, wind and bio power, earth heat, tide and ocean thermal conversion. Among these technologies, hydrogen energy is an effective and convenient one. Hydrogen is stored as high-pressure gas, liquefied, carbohydrides, and metal hydrides[12]. Investigations such as ThH2[13], HfH[14], rare earth hydrides MH2(M = La, Ce, Pr, Nd and Sm)[15], metallic hydrogen[16], LaNi5[17], FeTi[18], Ti-Fe-V-Mn[19], LaNi4.7A10.3[20], Mg2Ni, FeTi and LaNi5[21], MgH2[22], Ti0.95Zr0.05Cr1.2Mn0.8[23], point defects in NbCr2[24], TiVMn[25], Mg2Ni[26], TiVFe[27], organic hydrogen[28], metal and alloy hydrides[29]have been extensively explored. Recently metal and alloy hydrides have been considered as a superior way for hydrogen storage due to its characteristics for safety, low cost, and no toxic emission as well as the high amount of storage and good absorption and desorption properties. For example, LaNi5has been a good commercial storage material[17]. Most recently, the elemental multiplication of the metal hydride system has gradually become a developing trend. Kinetics for H absorption and desorption as well as cycle life has also attracted investigators[20,30]. HEAs have met most requirements of H storage. Chen et al. have proposed CoFeMnTixVyZrz[31], others, such as TiVFeZr[32], ZrTiVCrFeNi[33], TiZrNiMoV[34], and TiVZrNbHf[35]have also proposed. Alloys in this kind of studies are closely related with Zr. | The hydrogen storing behavior of C14 Laves-CruFeMnTiVZr, -CrFevMnTiVZr, -CrFeMnwTiVZr, -CrFeMnTixVZr, -CrFeMnTiVyZr, and -CrFeMnTiVZrz (0 ≤ u, v, w, x, y, z ≤ 2) alloys that are designated as C14 Laves-CruFevMnwTixVyZrz alloys are investigated in this study via results of pressure-composition-isotherms (PCIs) and hydrogen absorption kinetics of the alloys. XRD patterns show that alloy structure remains as C14 Laves after hydrogen absorption suggesting that the pulverization effect is less and this benefits cycle lives of alloy. Study of change in lattice parameters before and after absorption and desorption of hydrogen, i.e., the change in volume, illustrates the pulverization effect. Maximal hydrogen absorption in atomic percent is closely related to the hydride formation enthalpy shown in a (Hatom/Matom)-ΔHhydride curve. A composition trace map for hydrogen absorption, which benefits alloy design, is also shown in this study. | The values of lattice parameters (a and c, A), c/a, unit cell volume (A3), V, and change in volume (DV/V, %), for alloys. | /home/shared/llm-extraction-pipeline/articles_all/10.1016.j.matchemphys.2017.08.008/tables/Table 4.csv
./10.1016.j.matchemphys.2017.08.008 | Fe0 ¦ Fe1.5 ¦ Zr0.5 ¦ Ti0.5 ¦ V1.5 ¦ V2.0 | Hydrogen storage of C14-CruFevMnwTixVyZrz alloys | Fig. 2a shows a unit cell of C14 Laves structure. XRD curve for Cr1(Mn1) inFig. 2b has demonstrated that the alloy has C14 Laves before and after hydrogenization.Fig. 2c shows XRD patterns in detail that are of C14 Laves for as-cast and as-H-absorbed CrFeMnTiVZr. XRD patterns inFig. 2b and d-εshow only one C14-Laves phase before and after hydrogenization, like that inFig. 2c, except forFig. 2β. Since only before-hydrogenization XRD data for Zr0is able to be obtained, there are no data for the after-hydrogenization Zr0. Except for the Laves phase, there are 3 alloys with an extra HCP phase existing in Fe0, V0, and Zr2before and after hydrogenization and BCC phase existing in Cr1, Fe1.5, Fe2, Ti0, Ti0.5, V1.5and Zr0.5. V2.0has the maximum amount of FCC precipitation (seeFig. 2α). Why the BCC phase after hydrogenization (Fig. 2α) changes to the FCC is still unknown. Since there are two possible ways to absorb hydrogen for the BCC phase, one is keeping the BCC solid solution and the other changing to FCC hydride. Therefore it is reasonable for existing a change of BCC solution to FCC hydride in this case. InFig. 2c, a BCC weak pattern ascribed to a less amount of precipitate is seen in the patterns. Peak shifts in patterns are possibly due to retained hydrogen and lattice distortion after H-desorption. From the analyses of volume change after H-absorption plastic deformation is not the major factor of peak shifts. The retained H is the major cause for peak shifts. This is the same as that mentioned in Ref.[31](seeTable 3). | The hydrogen storing behavior of C14 Laves-CruFeMnTiVZr, -CrFevMnTiVZr, -CrFeMnwTiVZr, -CrFeMnTixVZr, -CrFeMnTiVyZr, and -CrFeMnTiVZrz (0 ≤ u, v, w, x, y, z ≤ 2) alloys that are designated as C14 Laves-CruFevMnwTixVyZrz alloys are investigated in this study via results of pressure-composition-isotherms (PCIs) and hydrogen absorption kinetics of the alloys. XRD patterns show that alloy structure remains as C14 Laves after hydrogen absorption suggesting that the pulverization effect is less and this benefits cycle lives of alloy. Study of change in lattice parameters before and after absorption and desorption of hydrogen, i.e., the change in volume, illustrates the pulverization effect. Maximal hydrogen absorption in atomic percent is closely related to the hydride formation enthalpy shown in a (Hatom/Matom)-ΔHhydride curve. A composition trace map for hydrogen absorption, which benefits alloy design, is also shown in this study. | The values of lattice parameters (a and c, A), c/a, unit cell volume (A3), V, and change in volume (DV/V, %), for alloys. | /home/shared/llm-extraction-pipeline/articles_all/10.1016.j.matchemphys.2017.08.008/tables/Table 4.csv
./10.1016.j.matchemphys.2017.08.008 | Cr0 ¦ Cr0.5 ¦ Fe0.5 ¦ Mn0.5 ¦ V0.5 | Hydrogen storage of C14-CruFevMnwTixVyZrz alloys | The calculated formation enthalpy of hydride (ΔHcal) is made by using the averaged formation enthalpy method described in Equation(2),(2)ΔHcal= [(ΣxiΔHi)(Hatom/Matom)max]/(Hatom/Matom)cal,where xi, ΔHi, (Hatom/Matom)max, and (Hatom/Matom)calare, respectively, molar fraction of each i element, formation enthalpy of hydride of i element, and (H/M)maxand (H/M)cal. (H/M)calcan be regarded as the coordinate number of H in alloys. In this approximation of calculation, the formation enthalpy of alloys is neglected because the value, in most cases, is smaller than the value of hydride. For example, in LaNi5the hydrides are LaH2and NiH and (H/M)maxis calculated as 1.39 wt% (see Ref.[31]). Micrographs of Cr0.5, Fe0.5, Mn0.5, Ti0.5, V0.5, and Zr0.5are shown inFig. 8. As-cast samples show typical dendritic-interdendritic structure. EDS mapping shows that white dendritic phase (BEI) is the primary phase rich in Zr, while the gray interdendritic phase is rich in Ti. As the amount of B elements increases, BCC precipitation rich in V occurs in V-containing alloys, while the amount of A elements increases HCP precipitation of Zr/Ti-rich phase appears. | The hydrogen storing behavior of C14 Laves-CruFeMnTiVZr, -CrFevMnTiVZr, -CrFeMnwTiVZr, -CrFeMnTixVZr, -CrFeMnTiVyZr, and -CrFeMnTiVZrz (0 ≤ u, v, w, x, y, z ≤ 2) alloys that are designated as C14 Laves-CruFevMnwTixVyZrz alloys are investigated in this study via results of pressure-composition-isotherms (PCIs) and hydrogen absorption kinetics of the alloys. XRD patterns show that alloy structure remains as C14 Laves after hydrogen absorption suggesting that the pulverization effect is less and this benefits cycle lives of alloy. Study of change in lattice parameters before and after absorption and desorption of hydrogen, i.e., the change in volume, illustrates the pulverization effect. Maximal hydrogen absorption in atomic percent is closely related to the hydride formation enthalpy shown in a (Hatom/Matom)-ΔHhydride curve. A composition trace map for hydrogen absorption, which benefits alloy design, is also shown in this study. | The values of lattice parameters (a and c, A), c/a, unit cell volume (A3), V, and change in volume (DV/V, %), for alloys. | /home/shared/llm-extraction-pipeline/articles_all/10.1016.j.matchemphys.2017.08.008/tables/Table 4.csv
./10.1016.j.matchemphys.2017.08.008 | Cr2 ¦ Cr1 | Hydrogen storage of C14-CruFevMnwTixVyZrz alloys | Climate change due to the emission of CO2gas[10,11]has tried to reduce by green energy technologies such as hydrogen energy, solar energy, wind and bio power, earth heat, tide and ocean thermal conversion. Among these technologies, hydrogen energy is an effective and convenient one. Hydrogen is stored as high-pressure gas, liquefied, carbohydrides, and metal hydrides[12]. Investigations such as ThH2[13], HfH[14], rare earth hydrides MH2(M = La, Ce, Pr, Nd and Sm)[15], metallic hydrogen[16], LaNi5[17], FeTi[18], Ti-Fe-V-Mn[19], LaNi4.7A10.3[20], Mg2Ni, FeTi and LaNi5[21], MgH2[22], Ti0.95Zr0.05Cr1.2Mn0.8[23], point defects in NbCr2[24], TiVMn[25], Mg2Ni[26], TiVFe[27], organic hydrogen[28], metal and alloy hydrides[29]have been extensively explored. Recently metal and alloy hydrides have been considered as a superior way for hydrogen storage due to its characteristics for safety, low cost, and no toxic emission as well as the high amount of storage and good absorption and desorption properties. For example, LaNi5has been a good commercial storage material[17]. Most recently, the elemental multiplication of the metal hydride system has gradually become a developing trend. Kinetics for H absorption and desorption as well as cycle life has also attracted investigators[20,30]. HEAs have met most requirements of H storage. Chen et al. have proposed CoFeMnTixVyZrz[31], others, such as TiVFeZr[32], ZrTiVCrFeNi[33], TiZrNiMoV[34], and TiVZrNbHf[35]have also proposed. Alloys in this kind of studies are closely related with Zr. | The hydrogen storing behavior of C14 Laves-CruFeMnTiVZr, -CrFevMnTiVZr, -CrFeMnwTiVZr, -CrFeMnTixVZr, -CrFeMnTiVyZr, and -CrFeMnTiVZrz (0 ≤ u, v, w, x, y, z ≤ 2) alloys that are designated as C14 Laves-CruFevMnwTixVyZrz alloys are investigated in this study via results of pressure-composition-isotherms (PCIs) and hydrogen absorption kinetics of the alloys. XRD patterns show that alloy structure remains as C14 Laves after hydrogen absorption suggesting that the pulverization effect is less and this benefits cycle lives of alloy. Study of change in lattice parameters before and after absorption and desorption of hydrogen, i.e., the change in volume, illustrates the pulverization effect. Maximal hydrogen absorption in atomic percent is closely related to the hydride formation enthalpy shown in a (Hatom/Matom)-ΔHhydride curve. A composition trace map for hydrogen absorption, which benefits alloy design, is also shown in this study. | Calculated values of hydride formation enthalpy (kJ/mole alloy) at 25 degC for CruFevMnwTixVyZrz. | /home/shared/llm-extraction-pipeline/articles_all/10.1016.j.matchemphys.2017.08.008/tables/Table 6.csv
./10.1016.j.matchemphys.2017.08.008 | Mn1 | Hydrogen storage of C14-CruFevMnwTixVyZrz alloys | Fig. 2a shows a unit cell of C14 Laves structure. XRD curve for Cr1(Mn1) inFig. 2b has demonstrated that the alloy has C14 Laves before and after hydrogenization.Fig. 2c shows XRD patterns in detail that are of C14 Laves for as-cast and as-H-absorbed CrFeMnTiVZr. XRD patterns inFig. 2b and d-εshow only one C14-Laves phase before and after hydrogenization, like that inFig. 2c, except forFig. 2β. Since only before-hydrogenization XRD data for Zr0is able to be obtained, there are no data for the after-hydrogenization Zr0. Except for the Laves phase, there are 3 alloys with an extra HCP phase existing in Fe0, V0, and Zr2before and after hydrogenization and BCC phase existing in Cr1, Fe1.5, Fe2, Ti0, Ti0.5, V1.5and Zr0.5. V2.0has the maximum amount of FCC precipitation (seeFig. 2α). Why the BCC phase after hydrogenization (Fig. 2α) changes to the FCC is still unknown. Since there are two possible ways to absorb hydrogen for the BCC phase, one is keeping the BCC solid solution and the other changing to FCC hydride. Therefore it is reasonable for existing a change of BCC solution to FCC hydride in this case. InFig. 2c, a BCC weak pattern ascribed to a less amount of precipitate is seen in the patterns. Peak shifts in patterns are possibly due to retained hydrogen and lattice distortion after H-desorption. From the analyses of volume change after H-absorption plastic deformation is not the major factor of peak shifts. The retained H is the major cause for peak shifts. This is the same as that mentioned in Ref.[31](seeTable 3). | The hydrogen storing behavior of C14 Laves-CruFeMnTiVZr, -CrFevMnTiVZr, -CrFeMnwTiVZr, -CrFeMnTixVZr, -CrFeMnTiVyZr, and -CrFeMnTiVZrz (0 ≤ u, v, w, x, y, z ≤ 2) alloys that are designated as C14 Laves-CruFevMnwTixVyZrz alloys are investigated in this study via results of pressure-composition-isotherms (PCIs) and hydrogen absorption kinetics of the alloys. XRD patterns show that alloy structure remains as C14 Laves after hydrogen absorption suggesting that the pulverization effect is less and this benefits cycle lives of alloy. Study of change in lattice parameters before and after absorption and desorption of hydrogen, i.e., the change in volume, illustrates the pulverization effect. Maximal hydrogen absorption in atomic percent is closely related to the hydride formation enthalpy shown in a (Hatom/Matom)-ΔHhydride curve. A composition trace map for hydrogen absorption, which benefits alloy design, is also shown in this study. | Calculated values of hydride formation enthalpy (kJ/mole alloy) at 25 degC for CruFevMnwTixVyZrz. | /home/shared/llm-extraction-pipeline/articles_all/10.1016.j.matchemphys.2017.08.008/tables/Table 6.csv
./10.1016.j.matchemphys.2017.08.050 | Ni-Cr-Mn-Y-Nb | Ni-Cr-Mn-Y-Nb resistive thin film prepared by co-sputtering | A Ni-Cr-Mn-Y-Nb resistive thin film was prepared in this study using DC and RF magnetron co-sputtering from Ni0.45-Cr0.27-Mn0.13-Y0.16 cast alloy and niobium targets. The electrical properties and microstructures of Ni-Cr-Mn-Y films with Nb addition under various annealing temperatures were investigated. The phase evolution, microstructure and composition of Ni-Cr-Mn-Y and Ni-Cr-Mn-Y-Nb films were characterized using X-ray diffraction (XRD), field-emission scanning electron microscopy (FESEM), field-emission transmission electron microscopy (HRTEM). All Ni-Cr-Mn-Y-Nb films annealed at 300 °C exhibited an amorphous structure. The Ni17Y12 crystalline phase was observed in Ni-Cr-Mn-Y-Nb films with or without lower Nb content when annealed at 400 °C. When the annealing temperature was set to 300 °C, the Ni-Cr-Mn-Y films exhibited a resistivity ∼480 μΩ-cm with the temperature coefficient of resistance (TCR) at +30 ppm/°C. However, Ni-Cr-Mn-Y films with 14 at.% Nb exhibited the smallest temperature coefficient of resistance (+5 ppm/°C) with the resistivity ∼585 μΩ-cm after annealing at 300 C in air. | A Ni-Cr-Mn-Y-Nb resistive thin film was prepared in this study using DC and RF magnetron co-sputtering from Ni0.45-Cr0.27-Mn0.13-Y0.16 cast alloy and niobium targets. The electrical properties and microstructures of Ni-Cr-Mn-Y films with Nb addition under various annealing temperatures were investigated. The phase evolution, microstructure and composition of Ni-Cr-Mn-Y and Ni-Cr-Mn-Y-Nb films were characterized using X-ray diffraction (XRD), field-emission scanning electron microscopy (FESEM), field-emission transmission electron microscopy (HRTEM). All Ni-Cr-Mn-Y-Nb films annealed at 300 °C exhibited an amorphous structure. The Ni17Y12 crystalline phase was observed in Ni-Cr-Mn-Y-Nb films with or without lower Nb content when annealed at 400 °C. When the annealing temperature was set to 300 °C, the Ni-Cr-Mn-Y films exhibited a resistivity ∼480 μΩ-cm with the temperature coefficient of resistance (TCR) at +30 ppm/°C. However, Ni-Cr-Mn-Y films with 14 at.% Nb exhibited the smallest temperature coefficient of resistance (+5 ppm/°C) with the resistivity ∼585 μΩ-cm after annealing at 300 C in air. | Compositions of Ni-Cr-Mn-Y-Nb thin films prepared at DC 50 W with different RF powers sputtered on cooper sheet. | /home/shared/llm-extraction-pipeline/articles_all/10.1016.j.matchemphys.2017.08.050/tables/Table 1.csv
./10.1016.j.matchemphys.2017.08.051 | Sample | Phase equilibria in equiatomic CoCuFeMnNi high entropy alloy | Atom Probe Tomography (APT) experiments were carried out to determine the three-dimensional elemental distribution at near-atomic scale, using local electrode atom probe (LEAP 4000X HRTM, Cameca Instruments). Samples for APT in the form of sharp tips were prepared using a dual-beam focused ion beam (FEI Helios Nanolab 660, USA) following the procedures described in Refs.[20,21]. 60 × 60 × 100 nm3of volume was obtained, with pulse repetition rate and pulse energy of 250 kHz and 30 pJ, respectively. The tip temperature was maintained at 60 K. Data reconstructions and analysis was carried out using the software IVAS 3.6.10a (Cameca Instruments). | Phase equilibria and stability of a newly developed single phase equiatomic CoCuFeMnNi high entropy alloy (HEA) was investigated in the temperature range of 298-1573 K using in situ high temperature X-ray diffraction and thermodynamic modeling using CALPHAD (CALculation of PHAse Diagrams) approach. Complimentary characterization techniques like scanning and transmission electron microscopy with energy dispersive spectroscopy for microstructural investigation and compositional analysis, differential scanning calorimetry for thermal analysis and atom probe tomography for near-atomic scale chemical analysis were employed. It was found that the metastable FCC solid solution α phase (lattice parameter = 0.361 nm) undergoes phase transformation at 923 K and 1123 K. The α phase transforms to BCC β phase (a = 0.280 nm) at 923 K and on further heating, another FCC phase γ (a = 0.362 nm) precipitates out at 1123 K, leading to coexistence of two FCC phases and one BCC phase. Atom Probe Tomography carried out to study the three-dimensional distribution of constituent elements indicates the presence of ∼2 nm sized Cu clusters in the α phase. CALPHAD predictions indicate the tendency towards phase separation involving iron-cobalt and copper to partition out of the equiatomic solid solution to form the BCC and second FCC phase, respectively. A qualitative agreement between CALPHAD predictions and in situ high temperature X-ray diffraction accompanied with complimentary characterization tools explicitly demonstrates the fidelity of CALPHAD modeling for the design and development of novel HEA compositions. | EDS analysis of the sample after different heat treatments. Elemental compositions are in atomic %. | /home/shared/llm-extraction-pipeline/articles_all/10.1016.j.matchemphys.2017.08.051/tables/Table 3.csv
./10.1016.j.matchemphys.2017.09.001 | Complex | Electronegativity and enthalpy of mixing biplots for High Entropy Alloy solid solution prediction | From the literature[6-8]complex phase formation may be considered to take place between the values 6 < VEC < 8.5, and ΔXPauling(Complex) ≈ 0.15, while ΔXPauling(Simple) ≈ 0.1. By substituting values ofΔXPaulingwith corresponding values and taking the constantk-1= 1 × 102, theΔH/Δn ̄2-VEC biplot may be re-plotted. | Analysis of the applicability of different electronegativity scales (X Allen , X Pauling , and X Mulliken ) as a replacement for the empirical valence electron concentration (VEC) parameter to determine High Entropy Alloy (HEA) solid-solution stability is performed, using statistical methods (via cluster analysis and probability density function). The analysis is conducted on a dataset consisting of 617 entries. The results show that X Allen is better suited to predict solid-solution stability when utilising only one parameter. However, substituting X Allen for X Mulliken offers better prediction in a biplot with the enthalpy of mixing (ΔH). An analysis of the VEC-ΔH biplot shows that phase separation in the biplots can be attributed to changes in the electronic structure. | Coordinates of cluster centres for each identified group calculated for the analysed dataset for XPauling, XAllen, and XMulliken tabulated together with the calculated standard deviation of the samples. Cluster centre coordinates are obtained by minimising the Euclidean distance between the coordinates of each point. (DHCentre, YCentre) are the coordinates of the determined cluster centre, sy represents the standard deviation for values plotted on the y-axis (VEC, XPauling, XAllen, and XMulliken), sDH represents the standard deviation for DH, while DHMax. and YMax.represented the maximum distance between the ellipse centre and outlier points. | /home/shared/llm-extraction-pipeline/articles_all/10.1016.j.matchemphys.2017.09.001/tables/Table 3.csv
./10.1016.j.matchemphys.2017.09.001 | Mixed | Electronegativity and enthalpy of mixing biplots for High Entropy Alloy solid solution prediction | Referring toFig. 2, the complex group was observed to overlap the Mixed, BCC-4, BCC-5, BCC + FCC, and FCC groups. The complex group can be subdivided into the C14, B2, and Others group as shown inTable 1; 64.6% entries of the complex group consisted of compositions containing the C14 and B2 structures. InFig. 7the separation of the C14 and B2 sub-groups are explored with respect to the distribution of the BCC-4, BCC-5, BCC + FCC, and FCC-4 groups in aXMulliken-ΔHplot, which was determined earlier to offer the best separation of the phases, following the scheme outlined. | Analysis of the applicability of different electronegativity scales (X Allen , X Pauling , and X Mulliken ) as a replacement for the empirical valence electron concentration (VEC) parameter to determine High Entropy Alloy (HEA) solid-solution stability is performed, using statistical methods (via cluster analysis and probability density function). The analysis is conducted on a dataset consisting of 617 entries. The results show that X Allen is better suited to predict solid-solution stability when utilising only one parameter. However, substituting X Allen for X Mulliken offers better prediction in a biplot with the enthalpy of mixing (ΔH). An analysis of the VEC-ΔH biplot shows that phase separation in the biplots can be attributed to changes in the electronic structure. | Coordinates of cluster centres for each identified group calculated for the analysed dataset for XPauling, XAllen, and XMulliken tabulated together with the calculated standard deviation of the samples. Cluster centre coordinates are obtained by minimising the Euclidean distance between the coordinates of each point. (DHCentre, YCentre) are the coordinates of the determined cluster centre, sy represents the standard deviation for values plotted on the y-axis (VEC, XPauling, XAllen, and XMulliken), sDH represents the standard deviation for DH, while DHMax. and YMax.represented the maximum distance between the ellipse centre and outlier points. | /home/shared/llm-extraction-pipeline/articles_all/10.1016.j.matchemphys.2017.09.001/tables/Table 3.csv
./10.1016.j.matchemphys.2017.09.001 | FCC-4 ¦ BCC + FCC | Electronegativity and enthalpy of mixing biplots for High Entropy Alloy solid solution prediction | The coordinates of the cluster centres for the mixed group are VEC: (-8.28, 7.46),XPauling: (-8.46, 1.76),XAllen: (-8.4, 1.71), andXMulliken: (-8.5, 3.95) respectively; the group is bordered by the complex and mixed groups on one side, and the BCC + FCC and FCC-4 groups on the other side. The ellipse representing the mixed group intersects with all four groups for all four parameters. | Analysis of the applicability of different electronegativity scales (X Allen , X Pauling , and X Mulliken ) as a replacement for the empirical valence electron concentration (VEC) parameter to determine High Entropy Alloy (HEA) solid-solution stability is performed, using statistical methods (via cluster analysis and probability density function). The analysis is conducted on a dataset consisting of 617 entries. The results show that X Allen is better suited to predict solid-solution stability when utilising only one parameter. However, substituting X Allen for X Mulliken offers better prediction in a biplot with the enthalpy of mixing (ΔH). An analysis of the VEC-ΔH biplot shows that phase separation in the biplots can be attributed to changes in the electronic structure. | Coordinates of cluster centres for each identified group calculated for the analysed dataset for XPauling, XAllen, and XMulliken tabulated together with the calculated standard deviation of the samples. Cluster centre coordinates are obtained by minimising the Euclidean distance between the coordinates of each point. (DHCentre, YCentre) are the coordinates of the determined cluster centre, sy represents the standard deviation for values plotted on the y-axis (VEC, XPauling, XAllen, and XMulliken), sDH represents the standard deviation for DH, while DHMax. and YMax.represented the maximum distance between the ellipse centre and outlier points. | /home/shared/llm-extraction-pipeline/articles_all/10.1016.j.matchemphys.2017.09.001/tables/Table 3.csv
./10.1016.j.matchemphys.2017.09.001 | BCC-4 ¦ BCC-5 | Electronegativity and enthalpy of mixing biplots for High Entropy Alloy solid solution prediction | The dataset used in this study consists of 617 HEA compositions selected from the literature, largely based on the dataset provided by Miracle and Senkov[13]. The compositions in the dataset consisted of a mix of alloys from both the as-cast state, as well as annealed, and are differentiated by their diffraction patterns (simple structures contain simple diffraction patterns of either FCC, BCC, or HCP type[5], whilst all other structures are termed complex structures, and alloys which possess both structures types are termed mixed structures). The groups are further subdivided depending on the phase present, as well as the average periodicity (or average quantum number) of the alloying components (e.g.BCC-4 and BCC-5). The average periodicity was determined by obtaining the weighted average of that of each alloying component in each composition, rounded to the nearest integer and is used to differentiate heavier compositions from one another (as reactivity for metals changes with atomic periodicity). These subdivisions are shown inTable 1. For a full list of the alloy compositions considered please refer toTable S1 in the supporting information. | Analysis of the applicability of different electronegativity scales (X Allen , X Pauling , and X Mulliken ) as a replacement for the empirical valence electron concentration (VEC) parameter to determine High Entropy Alloy (HEA) solid-solution stability is performed, using statistical methods (via cluster analysis and probability density function). The analysis is conducted on a dataset consisting of 617 entries. The results show that X Allen is better suited to predict solid-solution stability when utilising only one parameter. However, substituting X Allen for X Mulliken offers better prediction in a biplot with the enthalpy of mixing (ΔH). An analysis of the VEC-ΔH biplot shows that phase separation in the biplots can be attributed to changes in the electronic structure. | Coordinates of cluster centres for each identified group calculated for the analysed dataset for XPauling, XAllen, and XMulliken tabulated together with the calculated standard deviation of the samples. Cluster centre coordinates are obtained by minimising the Euclidean distance between the coordinates of each point. (DHCentre, YCentre) are the coordinates of the determined cluster centre, sy represents the standard deviation for values plotted on the y-axis (VEC, XPauling, XAllen, and XMulliken), sDH represents the standard deviation for DH, while DHMax. and YMax.represented the maximum distance between the ellipse centre and outlier points. | /home/shared/llm-extraction-pipeline/articles_all/10.1016.j.matchemphys.2017.09.001/tables/Table 3.csv
./10.1016.j.matchemphys.2017.09.057 | JC2-TMP ¦ JC2-nTMP | The formation of cellular precipitate and its effect on the tensile properties of a precipitation strengthened high entropy alloy | The composition of the alloy of interest Al3.31Co27Cr18Fe18Ni27.27Ti5.78(JC2) is listed inTable 1, for comparative study, JC2-nCo is included to see the effect of Co substitution by Ni on the microstructure. Ingots with dimensions of 60 mm × 20 mm x 15 mm were prepared by vacuum arc melting (VAM) under a vacuum of 2 × 10-2torr. Homogenization heat treatment was conducted on ingots at 1150 °C (1423 K) for 6 h after VAM. The homogenized ingots were reheated to 1100 °C (1373 K) in a furnace before forging by air-hammer into 60% reduction in thickness (20 mm-8 mm) and then air-cooled. The forged samples were then annealed at 1050 °C (1323 K), which was above the γ′ solvus (1022 °C (1295 K) measured by differential thermal analysis, Pyris Diamond TG/DTA), for 30 min followed by either water quenching (designated as JC2-TMP) or furnace cooling (designated as JC2-FC). Precipitation ageing heat treatment was performed at 750 °C (1023 K) for 50 h, which is the peak-ageing condition. A homogenized sample without TMP was aged at 750 °C (1023 K) for 50 h (designed as JC2-nTMP) and later was tensile tested in order to examine tensile behavior with and without TMP. The alloy, JC2-nCo, was treated by the same procedure of homogenization and TMP; due to higher γ′ solvus of JC2-nCo (1094 °C (1367 K) by DTA analysis), it was annealed at 1100 °C (1373 K) for 30 min followed by water quenching; precipitation ageing at 750 °C (1023 K) for 30 min was performed and compared with that of JC2-TMP subjected to precipitation ageing for 30 min; the purpose was to examine the microstructural evolution much shorter than 50 h. | In this work, a precipitation strengthened high entropy alloy was subjected to thermo-mechanical process in order to homogenize the grain microstructure. Tensile tests from room temperature to 1000 °C were conducted; microstructures were observed by scanning electron microscope and transmission electron microscope. Formation of cellular precipitate along grain boundaries was observed and could be related to hot tensile ductility drop at 750 °C (1023 K). Experimental analysis has indicated that driving force for the formation of cellular precipitates could be resulted from the chemical instability of supersaturation after annealing and migration of grain boundaries, and this phenomenon could be suppressed either through alloy design to increase gamma-prime solvus, and to hinder the migration of grain boundaries. This study serves as a guideline to design composition and thermo-mechanical process for precipitation strengthened high entropy alloys. | Tensile properties of JC2 ageing sample at different temperature. | /home/shared/llm-extraction-pipeline/articles_all/10.1016.j.matchemphys.2017.09.057/tables/Table 3.csv
./10.1016.j.matchemphys.2018.09.044 | Ni-Ta | Grouping strategy in eutectic multi-principal-component alloys | As an example, the CoCrFeNiTa0.43EHEA is designed according to this grouping strategy. The mixing enthalpies of atom pairs in the Co-Cr-Fe-Ni system are very close to 0 kJ/mol, as shown in Table 2 , and thus the Co-Cr-Fe-Ni can be regarded as the SS group. This group tends to form solid solution phase according to Ref [7], which is consistent with the prediction. Table 2 shows that Ta has quite negative mixing enthalpies with all the four elements in Co-Cr-Fe-Ni system, therefore, the TaxMytype intermetallic compound can be expected for the IM group. This possible two-group system is then analyzed by using mixing enthalpies and atom size difference distributions. The distribution of the mixing enthalpies of atom pairs in Co-Cr-Fe-Ni-Ta is shown by the blue circle in Fig. 1 D and their standard deviation is also pointed in Fig. 2 . The enthalpy distribution shows grouping tendency as all the reported eutectic systems do and its standard deviation is also larger than 5. According to these characters, the Co-Cr-Fe-Ni-Ta system can be predicted as a eutectic system. | Eutectic high entropy alloys (EHEAs) have shown promising mechanical properties and good castability. However, designing EHEAs is still a challenge because of highly complex chemical compositions and limited multiple phase diagrams. Here, we propose a grouping strategy to design EHEAs efficiently based on the distributions of mixing enthalpies of atom-pairs in multi-principal-component alloys. Following this idea, a new CoCrFeNiTa0.43 EHEA is designed successfully. Moreover, those reported EHEAs are reviewed and show high consistence with the strategy proposed here. | Mixing enthalpy DHmix (kJ/mol) of atom pairs in a Co-Cr-Fe-Ni-Ta system. | /home/shared/llm-extraction-pipeline/articles_all/10.1016.j.matchemphys.2018.09.044/tables/Table 2.csv
./10.1016.j.matchemphys.2018.09.044 | Co-Cr ¦ Fe-Ni ¦ Cr-Fe | Grouping strategy in eutectic multi-principal-component alloys | Following this idea, we reconsidered all the previous alloys with eutectic structures. In ternary systems, we take Ni-Cr-Al as an example. In this alloy system, the Ni-Cr subsystem has very large solubility and a mixing enthalpy of -7 kJ/mol. The Ni-Al subsystem has a mixing enthalpy of -22 kJ/mol. Besides, the Cr-Al subsystem has a mixing enthalpy of -10 kJ/mol. According to the grouping idea, this ternary system can be divided into NiAl IM group and Cr(Ni) SS group, which is consistent with the experiment result [29]. Similar data make the Al-Cr-Fe-Ni system, which consists of NiAl (IM group) and CrFeNi (SS group) eutectic structures, a good example for quaternary systems [30]. When the component number is more than five, although the system becomes quite complex, the grouping idea is still applicable. In the Co-Cr-Fe-Ni-Nb system, the eutectic structure is composed of CoCrFeNi- SS group and (CrFe)(CoNi)Nb IM group, consistent with the divided groups according to the grouping idea. The Co-Nb and Ni-Nb have the most negative mixing enthalpies and Nb has a much bigger atom size than other four atoms, meanwhile, the CoCrFeNi is a quite stable solid solution. Therefore, the alloy system can form an eutectic structure with Nb-rich Laves phase and CoCrFeNi FCC matrix. By analyzing the eutectic systems as shown in Table 1 , we find that they can be divided into two groups (as shown in Fig. 1 ) and the elements with the most negative mixing enthalpy form one of eutectic phases. | Eutectic high entropy alloys (EHEAs) have shown promising mechanical properties and good castability. However, designing EHEAs is still a challenge because of highly complex chemical compositions and limited multiple phase diagrams. Here, we propose a grouping strategy to design EHEAs efficiently based on the distributions of mixing enthalpies of atom-pairs in multi-principal-component alloys. Following this idea, a new CoCrFeNiTa0.43 EHEA is designed successfully. Moreover, those reported EHEAs are reviewed and show high consistence with the strategy proposed here. | Mixing enthalpy DHmix (kJ/mol) of atom pairs in a Co-Cr-Fe-Ni-Ta system. | /home/shared/llm-extraction-pipeline/articles_all/10.1016.j.matchemphys.2018.09.044/tables/Table 2.csv
./10.1016.j.matchemphys.2019.121841 | Al8 ¦ Al12 ¦ Al0 ¦ Al16 ¦ Al22 ¦ Al30 | Effects of Al addition on structural evolution and mechanical properties of the CrCoNi medium-entropy alloy | Fig. 1 a shows the XRD profiles in Alxalloy system, and detailed evolutions of (111)FCCand (110)BCCpeaks are demonstrated in Fig. 1 b and c, respectively. From XRD profiles in Fig. 1 a, a significant crystalline structure transformation form FCC to BCC was detected as the Al content increased. The XRD profiles of low Al content (i.e. Al0-Al8alloys) show a single FCC crystalline structure. When Al content increased to 12 at.% (i.e. Al12alloy), a weak (110)BCCpeak nearby (111)FCCpeak was detected, as shown in Fig. 1 b, which suggesting low amount BCC phase formation. With Al content increases, the relative intensity of the (110)BCCpeak increases, which indicates the increment of BCC phase volume fraction. For higher Al content (i.e. Al22-Al30alloys), FCC peaks disappear, only BCC peaks are identified. Moreover, for Al16-Al30alloys, a minor (100)ordered BCCpeak near2θ≈30∘was detected, which indicates forming double BCC structure, consisted of disordered BCC phase (A2 structure) and ordered BCC phase (B2 structure). As demonstrated in Fig. 1 b and c, for Al0-Al8alloys and Al22-Al30alloys, the (111)FCC/(110)BCCpeak switches to lower 2θ angle with Al content increase, which indicates more Al atoms with larger atomic size dissolve into FCC/BCC matrix. For Al12-Al19alloys, the (110)BCCand (111)FCCpeaks shifting is more complicated, due to the formation of duplex FCC plus BCC structure. | In this study, we synthesized a series of (CoCrNi)100-xAlx (x = 0-30 at.%) medium-entropy alloys (MEAs), investigated alloying effects of Al element on microstructure and mechanical properties of CrCoNi MEA, then analyzed the strengthen mechanism caused by Al element. Microstructural evolutions were evaluated by means of X-ray diffraction (XRD), optical microscopy (OM), scanning electron microscopy (SEM), and transmission electron microscopy (TEM). The microstructures of (CoCrNi)100-xAlx MEAs evolved from single face-centered cubic (FCC) (x < 12 at.%), to duplex FCC plus body-centered cubic (BCC) (12 ≤ x < 22 at.%), then to double BCC (x ≥ 22 at.%) structures with Al content increase. When Al content increase to 16 at.%, BCC phase decomposed into plate-like intervened structure with ordered and disordered BCC phases (B2 and A2 structure) by spinodal decomposition mechanism. When Al content higher than 22 at.%, spinodal structure evolve from plate-like intervened structure to spherical particles dispersed in matrix structure. The hardness of Alx alloys increased from HV170 to the maximum of HV700 and the compressive yield strength rose form 204 MPa-1792 MPa. The solid-solution strengthening of Al element and formation of hard BCC phase were the two main factors contributing to the strengthening effect in this alloy system. Experimental results showed that the duplex FCC plus BCC structure can significant enhanced the strength-ductility synergy of CrCoNi MEA. It is especially noted that Al19 alloy which consist of 40% volume fraction FCC and 60% volume fraction BCC exhibits the most attractive properties accompany with compromise compressive yield strength, fracture strength and facture strain of 1226 MPa, 2542 MPa and 21.97%, respectively, and the corresponding hardness of 494 HV. | Chemical composition of different regions in Alx alloy system by means of EDS analysis. | /home/shared/llm-extraction-pipeline/articles_all/10.1016.j.matchemphys.2019.121841/tables/Table 2.csv | {'a': 'C: Columnar cell, DR: Dendrite, ID: Interdendrite, SP: Side-plate, ISP: Inter-sideplate, ED: Equiaxed dendrite, NDE: Non-equiaxed dendrite.'}
./10.1016.j.matchemphys.2019.121841 | Al25 | Effects of Al addition on structural evolution and mechanical properties of the CrCoNi medium-entropy alloy | For higher Al content, the microstructure of Al22alloy shows equiaxed dendritic structure, while that of Al25and Al30alloys shows non-equiaxed dendritic structure, as shown in Fig. 2 k-m. SEM image of Al22alloy, as presented in Fig. 3 f, showing a nano-scaled (~100 nm in width) plate-like intervened structure, similar to the interdendritic/inter-sideplate regions in the Al16, Al17and Al19alloys as shown in Fig. 3 c-e, respectively. The plate-like spinodal structure obviously prevails through the entire Al22alloy. Similar structure has been observed shown in previous studies about Al-containing HEAs, e.g. AlxCoCrCuFeNi [43] and AlxCoCrFeNi [40,44]. While SEM images for Al25and Al30alloys show different spinodal morphologies in comparison with the Al22alloy, as shown in Fig. 3 g and h, respectively, exhibit spherical particles with nano-scale disperse in the matrix. TEM investigation is carried out in Al22alloy for further confirmation, as demonstrated in Fig. 4 d-f, the BF image (see in Fig. 4 d) shows spherical particles dispersed in matrix, which consistent with the SEM image in Fig. 3 f, the corresponding SADPs (see in Fig. 4 e and f) confirmed that spherical particles are disordered BCC (A2 structure) and the matrix is ordered BCC (B2 structure). Similar structure was also observed in AlxCoCrCuFeNi HEAs [52]. | In this study, we synthesized a series of (CoCrNi)100-xAlx (x = 0-30 at.%) medium-entropy alloys (MEAs), investigated alloying effects of Al element on microstructure and mechanical properties of CrCoNi MEA, then analyzed the strengthen mechanism caused by Al element. Microstructural evolutions were evaluated by means of X-ray diffraction (XRD), optical microscopy (OM), scanning electron microscopy (SEM), and transmission electron microscopy (TEM). The microstructures of (CoCrNi)100-xAlx MEAs evolved from single face-centered cubic (FCC) (x < 12 at.%), to duplex FCC plus body-centered cubic (BCC) (12 ≤ x < 22 at.%), then to double BCC (x ≥ 22 at.%) structures with Al content increase. When Al content increase to 16 at.%, BCC phase decomposed into plate-like intervened structure with ordered and disordered BCC phases (B2 and A2 structure) by spinodal decomposition mechanism. When Al content higher than 22 at.%, spinodal structure evolve from plate-like intervened structure to spherical particles dispersed in matrix structure. The hardness of Alx alloys increased from HV170 to the maximum of HV700 and the compressive yield strength rose form 204 MPa-1792 MPa. The solid-solution strengthening of Al element and formation of hard BCC phase were the two main factors contributing to the strengthening effect in this alloy system. Experimental results showed that the duplex FCC plus BCC structure can significant enhanced the strength-ductility synergy of CrCoNi MEA. It is especially noted that Al19 alloy which consist of 40% volume fraction FCC and 60% volume fraction BCC exhibits the most attractive properties accompany with compromise compressive yield strength, fracture strength and facture strain of 1226 MPa, 2542 MPa and 21.97%, respectively, and the corresponding hardness of 494 HV. | Chemical composition of different regions in Alx alloy system by means of EDS analysis. | /home/shared/llm-extraction-pipeline/articles_all/10.1016.j.matchemphys.2019.121841/tables/Table 2.csv | {'a': 'C: Columnar cell, DR: Dendrite, ID: Interdendrite, SP: Side-plate, ISP: Inter-sideplate, ED: Equiaxed dendrite, NDE: Non-equiaxed dendrite.'}
./10.1016.j.matchemphys.2019.121841 | Al19 | Effects of Al addition on structural evolution and mechanical properties of the CrCoNi medium-entropy alloy | In this study, we synthesized a series of (CoCrNi)100-xAlx (x = 0-30 at.%) medium-entropy alloys (MEAs), investigated alloying effects of Al element on microstructure and mechanical properties of CrCoNi MEA, then analyzed the strengthen mechanism caused by Al element. Microstructural evolutions were evaluated by means of X-ray diffraction (XRD), optical microscopy (OM), scanning electron microscopy (SEM), and transmission electron microscopy (TEM). The microstructures of (CoCrNi)100-xAlx MEAs evolved from single face-centered cubic (FCC) (x < 12 at.%), to duplex FCC plus body-centered cubic (BCC) (12 ≤ x < 22 at.%), then to double BCC (x ≥ 22 at.%) structures with Al content increase. When Al content increase to 16 at.%, BCC phase decomposed into plate-like intervened structure with ordered and disordered BCC phases (B2 and A2 structure) by spinodal decomposition mechanism. When Al content higher than 22 at.%, spinodal structure evolve from plate-like intervened structure to spherical particles dispersed in matrix structure. The hardness of Alx alloys increased from HV170 to the maximum of HV700 and the compressive yield strength rose form 204 MPa-1792 MPa. The solid-solution strengthening of Al element and formation of hard BCC phase were the two main factors contributing to the strengthening effect in this alloy system. Experimental results showed that the duplex FCC plus BCC structure can significant enhanced the strength-ductility synergy of CrCoNi MEA. It is especially noted that Al19 alloy which consist of 40% volume fraction FCC and 60% volume fraction BCC exhibits the most attractive properties accompany with compromise compressive yield strength, fracture strength and facture strain of 1226 MPa, 2542 MPa and 21.97%, respectively, and the corresponding hardness of 494 HV. | In this study, we synthesized a series of (CoCrNi)100-xAlx (x = 0-30 at.%) medium-entropy alloys (MEAs), investigated alloying effects of Al element on microstructure and mechanical properties of CrCoNi MEA, then analyzed the strengthen mechanism caused by Al element. Microstructural evolutions were evaluated by means of X-ray diffraction (XRD), optical microscopy (OM), scanning electron microscopy (SEM), and transmission electron microscopy (TEM). The microstructures of (CoCrNi)100-xAlx MEAs evolved from single face-centered cubic (FCC) (x < 12 at.%), to duplex FCC plus body-centered cubic (BCC) (12 ≤ x < 22 at.%), then to double BCC (x ≥ 22 at.%) structures with Al content increase. When Al content increase to 16 at.%, BCC phase decomposed into plate-like intervened structure with ordered and disordered BCC phases (B2 and A2 structure) by spinodal decomposition mechanism. When Al content higher than 22 at.%, spinodal structure evolve from plate-like intervened structure to spherical particles dispersed in matrix structure. The hardness of Alx alloys increased from HV170 to the maximum of HV700 and the compressive yield strength rose form 204 MPa-1792 MPa. The solid-solution strengthening of Al element and formation of hard BCC phase were the two main factors contributing to the strengthening effect in this alloy system. Experimental results showed that the duplex FCC plus BCC structure can significant enhanced the strength-ductility synergy of CrCoNi MEA. It is especially noted that Al19 alloy which consist of 40% volume fraction FCC and 60% volume fraction BCC exhibits the most attractive properties accompany with compromise compressive yield strength, fracture strength and facture strain of 1226 MPa, 2542 MPa and 21.97%, respectively, and the corresponding hardness of 494 HV. | Chemical composition of different regions in Alx alloy system by means of EDS analysis. | /home/shared/llm-extraction-pipeline/articles_all/10.1016.j.matchemphys.2019.121841/tables/Table 2.csv | {'a': 'C: Columnar cell, DR: Dendrite, ID: Interdendrite, SP: Side-plate, ISP: Inter-sideplate, ED: Equiaxed dendrite, NDE: Non-equiaxed dendrite.'}
./10.1016.j.matchemphys.2019.121841 | Al13 ¦ Al17 ¦ Al14 ¦ Al15 | Effects of Al addition on structural evolution and mechanical properties of the CrCoNi medium-entropy alloy | With Al content sustained increase, for Al12, Al13, Al14, Al15, Al16, and Al17alloys, OM images (see in Fig. 2 d-i) show columnar dendritic grains with increased interdendritic areas. SEM investigation (see in Fig. 3 a-d) demonstrates the extended interdendrites consisted of bright phase (FCC) and dark phase (BCC) which resulting from eutectic reaction, corresponding to the two main phases of XRD patterns shown in Fig. 1 . However, it should be mentioned that when the Al content is higher than 16 at.%, the interdendrite BCC phase further decomposed into a modulated plate-like intervened structures by spinodal decomposition mechanism [34], as presented in the inset of Fig. 3 c. To get further information of spinodal structure of Al16alloy, TEM investigation was carried out, as presented in Fig. 4 a-c, the TEM bright-field (BF) image (see in Fig. 4 a) shows the plate-like intervened structures, which similar to the SEM investigation. The corresponding selected-area diffraction patterns (SADPs), as present in Fig. 4 b and c, identified the bright phase as ordered BCC (B2 structure) and the dark one as disordered BCC (A2 structure). As the Al content is further increased (i.e. Al19), OM image (see in Fig. 2 j) exhibits equiaxed nondendritic grain, SEM image shows the FCC phase morphology of Al19alloy evolved from dendrites to the side-plate structure, as presented in Fig. 3 e, which is similar to the morphology of Widmanstätten side-plates structure formed in steels [48,49] and titanium alloys [50,51]. Long side-plates developed from boundaries, and grew across grains in Al19alloy. The rest inter-sideplate areas also show spinodal decomposition modulated plate structure, similar structure was observed in Al16and Al17alloys. EDS analysis (see Table 2 ) obviously demonstrated that the FCC dendrites/side plates regions of Al12, Al13, Al14, Al15, Al16, Al17and Al19alloys have lower Al content than the designed nominal composition, while the interdendritic/inter-sideplate regions have higher Al content than the corresponding designed Al content. This indicates that Al atoms in FCC dendrite/sideplate regions migrated into BCC interdendritic/inter-sideplate regions during solidification process. Moreover, when Al content higher than 16 at.% (i.e. Al16, Al17and Al19alloys), the Al-riched interdendrite/inter-sideplate regions decompose into spinodal structure (consist of A2 and B2 structures) in subsequent cooling. | In this study, we synthesized a series of (CoCrNi)100-xAlx (x = 0-30 at.%) medium-entropy alloys (MEAs), investigated alloying effects of Al element on microstructure and mechanical properties of CrCoNi MEA, then analyzed the strengthen mechanism caused by Al element. Microstructural evolutions were evaluated by means of X-ray diffraction (XRD), optical microscopy (OM), scanning electron microscopy (SEM), and transmission electron microscopy (TEM). The microstructures of (CoCrNi)100-xAlx MEAs evolved from single face-centered cubic (FCC) (x < 12 at.%), to duplex FCC plus body-centered cubic (BCC) (12 ≤ x < 22 at.%), then to double BCC (x ≥ 22 at.%) structures with Al content increase. When Al content increase to 16 at.%, BCC phase decomposed into plate-like intervened structure with ordered and disordered BCC phases (B2 and A2 structure) by spinodal decomposition mechanism. When Al content higher than 22 at.%, spinodal structure evolve from plate-like intervened structure to spherical particles dispersed in matrix structure. The hardness of Alx alloys increased from HV170 to the maximum of HV700 and the compressive yield strength rose form 204 MPa-1792 MPa. The solid-solution strengthening of Al element and formation of hard BCC phase were the two main factors contributing to the strengthening effect in this alloy system. Experimental results showed that the duplex FCC plus BCC structure can significant enhanced the strength-ductility synergy of CrCoNi MEA. It is especially noted that Al19 alloy which consist of 40% volume fraction FCC and 60% volume fraction BCC exhibits the most attractive properties accompany with compromise compressive yield strength, fracture strength and facture strain of 1226 MPa, 2542 MPa and 21.97%, respectively, and the corresponding hardness of 494 HV. | Chemical composition of different regions in Alx alloy system by means of EDS analysis. | /home/shared/llm-extraction-pipeline/articles_all/10.1016.j.matchemphys.2019.121841/tables/Table 2.csv | {'a': 'C: Columnar cell, DR: Dendrite, ID: Interdendrite, SP: Side-plate, ISP: Inter-sideplate, ED: Equiaxed dendrite, NDE: Non-equiaxed dendrite.'}
./10.1016.j.matchemphys.2019.121841 | Al4 | Effects of Al addition on structural evolution and mechanical properties of the CrCoNi medium-entropy alloy | With little Al content addition (i.e. Al0, Al4and Al8alloys), alloys with single FCC structure exhibit equiaxed grains with cellular structure, as shown in Fig. 2 a-c, which consistent with the above XRD analysis. EDS analysis (see in Table 2 ) show the chemical composition (at.%) of this FCC structure alloys approximately match their nominal composition, which demonstrates that all constituent elements form a substitutional solid solution. | In this study, we synthesized a series of (CoCrNi)100-xAlx (x = 0-30 at.%) medium-entropy alloys (MEAs), investigated alloying effects of Al element on microstructure and mechanical properties of CrCoNi MEA, then analyzed the strengthen mechanism caused by Al element. Microstructural evolutions were evaluated by means of X-ray diffraction (XRD), optical microscopy (OM), scanning electron microscopy (SEM), and transmission electron microscopy (TEM). The microstructures of (CoCrNi)100-xAlx MEAs evolved from single face-centered cubic (FCC) (x < 12 at.%), to duplex FCC plus body-centered cubic (BCC) (12 ≤ x < 22 at.%), then to double BCC (x ≥ 22 at.%) structures with Al content increase. When Al content increase to 16 at.%, BCC phase decomposed into plate-like intervened structure with ordered and disordered BCC phases (B2 and A2 structure) by spinodal decomposition mechanism. When Al content higher than 22 at.%, spinodal structure evolve from plate-like intervened structure to spherical particles dispersed in matrix structure. The hardness of Alx alloys increased from HV170 to the maximum of HV700 and the compressive yield strength rose form 204 MPa-1792 MPa. The solid-solution strengthening of Al element and formation of hard BCC phase were the two main factors contributing to the strengthening effect in this alloy system. Experimental results showed that the duplex FCC plus BCC structure can significant enhanced the strength-ductility synergy of CrCoNi MEA. It is especially noted that Al19 alloy which consist of 40% volume fraction FCC and 60% volume fraction BCC exhibits the most attractive properties accompany with compromise compressive yield strength, fracture strength and facture strain of 1226 MPa, 2542 MPa and 21.97%, respectively, and the corresponding hardness of 494 HV. | Chemical composition of different regions in Alx alloy system by means of EDS analysis. | /home/shared/llm-extraction-pipeline/articles_all/10.1016.j.matchemphys.2019.121841/tables/Table 2.csv | {'a': 'C: Columnar cell, DR: Dendrite, ID: Interdendrite, SP: Side-plate, ISP: Inter-sideplate, ED: Equiaxed dendrite, NDE: Non-equiaxed dendrite.'}
./10.1016.j.matchemphys.2019.121991 | CrTaNbMoV nitride film | Chemical state, structure and mechanical properties of multi-element (CrTaNbMoV)Nx films by reactive magnetron sputtering | Multi-element CrTaNbMoV nitride films are prepared using direct current magnetron sputtering CrTaNbMoV mosaic alloy target at various N2/(Ar + N2) flow ratios (RN). The influence of RN on the composition, structure, mechanical properties and wear behavior of the films deposited at RN = 0%, 10%, 20%, 30% and 40% are investigated. The alloy CrTaNbMoV film exhibits a simple BCC structure, while a nanocrystalline BCC structure of metals and metal nitrides is observed in the nitride films deposited at RN = 10%. With further increasing RN from 20% to 40%, the structure evolves from BCC to FCC. The nitride film deposited at RN = 20% exhibits the highest hardness and adhesive critical load (Lc), which are 21.6 GPa and 331 mN, respectively. The wear rate of film deposited at RN = 20% is decreased six times than the alloy film (RN = 0%), indicated an excellent wear resistance. | Multi-element CrTaNbMoV nitride films are prepared using direct current magnetron sputtering CrTaNbMoV mosaic alloy target at various N2/(Ar + N2) flow ratios (RN). The influence of RN on the composition, structure, mechanical properties and wear behavior of the films deposited at RN = 0%, 10%, 20%, 30% and 40% are investigated. The alloy CrTaNbMoV film exhibits a simple BCC structure, while a nanocrystalline BCC structure of metals and metal nitrides is observed in the nitride films deposited at RN = 10%. With further increasing RN from 20% to 40%, the structure evolves from BCC to FCC. The nitride film deposited at RN = 20% exhibits the highest hardness and adhesive critical load (Lc), which are 21.6 GPa and 331 mN, respectively. The wear rate of film deposited at RN = 20% is decreased six times than the alloy film (RN = 0%), indicated an excellent wear resistance. | Chemical composition of CrTaNbMoV nitride films. | /home/shared/llm-extraction-pipeline/articles_all/10.1016.j.matchemphys.2019.121991/tables/Table 1.csv
./10.1016.j.matchemphys.2020.123501 | (Fe50Mn30Co10Cr10)100-xCx | Effect of C addition on microstructure and mechanical properties of as-cast HEAs (Fe50Mn30Co10Cr10)100-xCx | Recently, Li et al. [41,42] reported a novel HEA Fe50Mn30Co10Cr10(at.%) with excellent mechanical properties, which was also designated as transformation-induced plasticity-assisted dual-phase HEA consisting of FCC and HCP phases. Aguilar-Hurtado et al. [43] analyzed the microstructure and mechanical properties of Fe50-xMn30Co10Cr10Bx(x= 0, 0.3, 0.6 and 1.7 wt%) and found that the boron addition promotes the formation of M2B-type borides. Recently, the deformation behavior and mechanical properties ofFe49.5Mn30Co10Cr10C0.5(at.%)prepared by thermomechanical processing have been investigated at room temperature and under cryogenic conditions [44-46]. Thus, the present study goes a step forward to introduce more C into the (Fe50Mn30Co10Cr10)100-xCx(x= 0, 0.5, 1, 2, 4, 6 at.%) alloys and their microstructure and mechanical properties were analyzed. In addition, the as-cast samples were used in the present work, which is due to that the direct solidification is a method to fabricate bulk alloys with low-cost and large-ingot-size. | The microstructure and mechanical properties of the as-cast (Fe50Mn30Co10Cr10)100-x C x (x = 0, 0.5, 1, 2, 4, 6 at.%) alloys have been investigated. The results show that at x = 0, the alloy consists of FCC and HCP phases. At x<4, C is completely dissolved into the as-cast (Fe50Mn30Co10Cr10)100-x C x alloys. The HCP volume fraction decreases and the FCC volume fraction increases with the C content increasing. During tensile process, there is a change from transformation-induced plasticity to twinning-induced plasticity with the increase of C content, resulting in the remarkable improvement of the plasticity. At x = 2, the plastic strain is almost three times larger than that of the Fe50Mn30Co10Cr10 alloy. At x > 4, however, the nano-carbides present and their volume fraction increases with the increase of C content. The carbides and FCC matrix have the eutectic lamellar morphology and coherent relationship. The solid solution strengthening and formation of carbides decrease the plasticity and increase the yield strength. | The volume fraction of FCC and HCP phases in the as-cast and deformed (Fe50Mn30Co10Cr10)100-xCx HEAs alloys. | /home/shared/llm-extraction-pipeline/articles_all/10.1016.j.matchemphys.2020.123501/tables/Table 1.csv
./10.1016.j.matchemphys.2020.123709 | ODS-HEA | Effect of sintering temperature on microstructural and mechanical properties of SPS processed CoCrCuFeNi based ODS high entropy alloy | In the present investigation, CoCrCuFeNi based multicomponent nano-scale Y2O3-Ti dispersed oxide dispersion strengthened (ODS) alloys were prepared by mechanical alloying followed by spark plasma sintering (SPS) at three different temperatures (900 °C, 1000 °C and 1100 °C). The microstructures of the as processed SPS samples primarily consist of a combination of F1 and F2 based FCC phases in the matrix in addition to a minor amount of second (Co14 · 2Cr2 · 7Y2) phase. Further TEM analysis indicates bimodal grain size distribution with an increasing trend in grain size from 0.110 μm to 0.883 μm with an increase in sintering temperature. The best combination of ultimate compressive strength (1555 MPa) and hardness (468 HV) of the SPS processed bulk ODS-HEA has been obtained when sintered at 1000 °C. The contribution in yield strength has been estimated using three strengthening mechanisms and the Orowan strengthening model is the most dominating strengthening mechanism in the present ODS-HEA. | In the present investigation, CoCrCuFeNi based multicomponent nano-scale Y2O3-Ti dispersed oxide dispersion strengthened (ODS) alloys were prepared by mechanical alloying followed by spark plasma sintering (SPS) at three different temperatures (900 °C, 1000 °C and 1100 °C). The microstructures of the as processed SPS samples primarily consist of a combination of F1 and F2 based FCC phases in the matrix in addition to a minor amount of second (Co14 · 2Cr2 · 7Y2) phase. Further TEM analysis indicates bimodal grain size distribution with an increasing trend in grain size from 0.110 μm to 0.883 μm with an increase in sintering temperature. The best combination of ultimate compressive strength (1555 MPa) and hardness (468 HV) of the SPS processed bulk ODS-HEA has been obtained when sintered at 1000 °C. The contribution in yield strength has been estimated using three strengthening mechanisms and the Orowan strengthening model is the most dominating strengthening mechanism in the present ODS-HEA. | Crystallite size and lattice strain of ODS-HEA alloys. | /home/shared/llm-extraction-pipeline/articles_all/10.1016.j.matchemphys.2020.123709/tables/Table 1.csv
./10.1016.j.matchemphys.2020.123709 | CoCrCuFeNi HEA | Effect of sintering temperature on microstructural and mechanical properties of SPS processed CoCrCuFeNi based ODS high entropy alloy | The present work investigates the effect of temperature on microstructural and mechanical properties of Y2O3-Ti dispersed CoCrCuFeNi HEA (ODS-HEA) system produced by ball milling and spark plasma sintering. | In the present investigation, CoCrCuFeNi based multicomponent nano-scale Y2O3-Ti dispersed oxide dispersion strengthened (ODS) alloys were prepared by mechanical alloying followed by spark plasma sintering (SPS) at three different temperatures (900 °C, 1000 °C and 1100 °C). The microstructures of the as processed SPS samples primarily consist of a combination of F1 and F2 based FCC phases in the matrix in addition to a minor amount of second (Co14 · 2Cr2 · 7Y2) phase. Further TEM analysis indicates bimodal grain size distribution with an increasing trend in grain size from 0.110 μm to 0.883 μm with an increase in sintering temperature. The best combination of ultimate compressive strength (1555 MPa) and hardness (468 HV) of the SPS processed bulk ODS-HEA has been obtained when sintered at 1000 °C. The contribution in yield strength has been estimated using three strengthening mechanisms and the Orowan strengthening model is the most dominating strengthening mechanism in the present ODS-HEA. | Room temperature mechanical properties of alloy series. | /home/shared/llm-extraction-pipeline/articles_all/10.1016.j.matchemphys.2020.123709/tables/Table 2.csv
./10.1016.j.matchemphys.2020.123722 | S-Ti-t20 ¦ S-Ti-t10 | The effect of processing parameters and heat-treatment on the microstructure and mechanical properties of PM CoCrFeMnNiTi0.1 high-entropy alloy | The densities of sintered specimens are given in Table 3 . It is observed that the density of S-Ti-t20 is less than S-Ti-t10, which can be attributed to the compressibility of powders which reduced with decreasing particle size [24]. | CoCrFeMnNiTi0.1 high-entropy alloy (HEA) was fabricated using mechanical alloying (MA) and sintering. To synthesize the HEA, the equiatomic composition of Cr, Co, Fe, Mn, and, Ni powders and Ti powder (1.0. at%) were ball milled at different times and then pressed and sintered specimens were provided. To investigate the effect of heat-treatment on the structure, sintered samples were heat-treated. The powder morphology, microstructure, X-ray diffraction, phase identification, hardness, and compressive strength investigation were performed. The results showed; over time smaller grain size was approached which led to improving the mechanical properties of the HEA. HEA structure contains FCC phase and the disappearance of XRD peaks, intensity decrement, and peak broadening occurred during milling. Heat-treatment led to round edges for the Cr-rich phase due to the decrease in the distance between the lamellar structure. Grain boundary strengthening and precipitation hardening are considered to be the main reinforcement mechanisms due to the addition of Ti. The 20-h heat-treated sample was nominated as the optimum mechanical properties. | The densities of S-Ti-t10, S-Ti-t15 and S-Ti-t20. | /home/shared/llm-extraction-pipeline/articles_all/10.1016.j.matchemphys.2020.123722/tables/Table 3.csv
./10.1016.j.matchemphys.2020.123974 | Validation Sample 1-3 ¦ Validation Sample 1-2 ¦ Validation Sample 1-1 | Prediction of the NiTi shape memory alloy composition with the best corrosion resistance for dental applications utilizing artificial intelligence | Fig. 9 shows predictions of the ML model based on the synthetic datasets made for the 50.4 at.% Ni containing NiTi alloy and the 51.5NiTi for immersion in AS with 2.3 pH. Clearly, the 51.5NiTi exhibits a lower amount of Ni ion release as compared to the control group alloy. This prediction stands in good agreement with the ICP-MS results of the validation experiments presented in Fig. 10 , such that the 51.5NiTi released considerably lower amounts of Ni ions into AS with a pH of 2.3 for all immersion times. It should be noted that the pH value of 2.3 represents quite aggressive oral cavity conditions, and thus, the Ni ion release amount should decrease with increasing pH, i.e., better oral cavity conditions. With the purpose of assessing the capability of the current ML model to capture this expected general trend, a synthetic dataset with various pH values was constructed for the 51.5NiTi for immersion in AS for 30 days. The predicted results shown in Fig. 11 stand in good agreement with the aforementioned expectation, such that a sharp decrease in Ni ion release was evident as the pH increased from 2.3 towards 7.0. This prediction was further validated by the ICP-MS results obtained from AS solutions utilized in static immersion tests, as tabulated in Table 3 . Specifically, as the pH value of the AS increased from 2.3 (Validation Sample 1-1) to 3.3 (Validation Sample 1-2) and 4.3 (Validation Sample 1-3), the Ni ion release amount decreased from 0.45 to 0.03 and 0.02μgcm2, respectively. Furthermore, to compare the performance of the 51.5NiTi to the control group NiTi alloys, Validation Samples 2 and 3 with the specifications shown in Table 3 were subjected to static immersion tests in AS with a 2.3 pH for 30 days. The corresponding ICP-MS results also support the fact that the 51.5NiTi exhibits lower amount of Ni ion release into AS, making this material the ideal NiTi alloy with the optimum biocompatibility, and thus, the best candidate for utility in orthodontic applications and dental implants. | This paper presents an artificial intelligence (AI) framework proposed to predict the optimum composition of the NiTi shape memory alloy (SMA) to be used in dental applications. A multilayer feed forward neural network (MLFFNN) was adopted for machine learning (ML) model to train the readily available experimental data in literature on the Ni ion release from a variety of NiTi compositions into artificial saliva (AS) solutions to predict the NiTi SMA composition to exhibit the lowest amount of Ni ion release into oral cavity. As a result, 51.5 at.% Ni - balance Ti composition was predicted to be the optimum NiTi SMA composition to release the lowest amount of Ni ions into the oral cavity, which was supported by the validation experiments utilizing static immersion experiments carried out in AS and the post-mortem inductively coupled plasma mass spectrometer (ICP-MS) analysis of the immersion fluids. The findings of the work presented herein not only demonstrate that the proposed AI framework successfully predicts the most biocompatible NiTi SMA for dental applications, but also open a venue for the utility of the current AI framework in the design of other medical alloys and SMAs for a variety of applications. | Results of validation immersion tests for 30 days of immersion in AS with different pH. | /home/shared/llm-extraction-pipeline/articles_all/10.1016.j.matchemphys.2020.123974/tables/Table 3.csv
./10.1016.j.matchemphys.2020.124007 | HEA ¦ 304 stainless steel | Analysis on the key role in corrosion behavior of CoCrNiAlTi-based high entropy alloy | In this study, CoCr2Ni2AlTi, Co2Cr2Ni2AlTi and CoCr2Ni3AlTi alloys are prepared using vacuum arc melting furnace. The morphology, microstructure, compositions and corrosion behavior in 3.5 wt% NaCl solution or 0.5 M H2SO4 solution are investigated by means of scanning electron microscope (SEM), X-ray diffraction (XRD), energy dispersive spectrometer (EDS) and electro-chemical workstation, respectively. The results show that all high entropy alloys (HEAs) display analogous petal-like equi-axed dendrite and the dendrite arms are thin-like strip. The BCC1 phase is mainly rich in Al-Ni-Ti elements, the BCC2 is rich in Cr element and the FCC phase is composed of Co-Ti elements. Besides, the high contents of Co can promote distribution of Cr into inter-dendrite and can promote the formation of the nano-particles. In addition, all HEAs have better corrosion resistance than 304 stainless steel or other corrosion resistant HEAs and Co2Cr2Ni2AlTi has the best corrosion resistance in three HEAs under NaCl solution or H2SO4 solution. Cr element can form the passivation film Cr2O3, which has an important role in improving corrosion resistance. Co element can increase the stability of the passivation film and attenuates the hydrolysis of Cr3+. Ni element cannot increase the stability of the passivation film and promote the hydrolysis of Cr3+ in H2SO4 solution. | In this study, CoCr2Ni2AlTi, Co2Cr2Ni2AlTi and CoCr2Ni3AlTi alloys are prepared using vacuum arc melting furnace. The morphology, microstructure, compositions and corrosion behavior in 3.5 wt% NaCl solution or 0.5 M H2SO4 solution are investigated by means of scanning electron microscope (SEM), X-ray diffraction (XRD), energy dispersive spectrometer (EDS) and electro-chemical workstation, respectively. The results show that all high entropy alloys (HEAs) display analogous petal-like equi-axed dendrite and the dendrite arms are thin-like strip. The BCC1 phase is mainly rich in Al-Ni-Ti elements, the BCC2 is rich in Cr element and the FCC phase is composed of Co-Ti elements. Besides, the high contents of Co can promote distribution of Cr into inter-dendrite and can promote the formation of the nano-particles. In addition, all HEAs have better corrosion resistance than 304 stainless steel or other corrosion resistant HEAs and Co2Cr2Ni2AlTi has the best corrosion resistance in three HEAs under NaCl solution or H2SO4 solution. Cr element can form the passivation film Cr2O3, which has an important role in improving corrosion resistance. Co element can increase the stability of the passivation film and attenuates the hydrolysis of Cr3+. Ni element cannot increase the stability of the passivation film and promote the hydrolysis of Cr3+ in H2SO4 solution. | The electrochemical parameters of HEAs and 304 stainless steel in 3.5 wt% NaCl solution. | /home/shared/llm-extraction-pipeline/articles_all/10.1016.j.matchemphys.2020.124007/tables/Table 3.csv
./10.1016.j.matchemphys.2020.124007 | HEAs | Analysis on the key role in corrosion behavior of CoCrNiAlTi-based high entropy alloy | In this study, CoCr2Ni2AlTi, Co2Cr2Ni2AlTi and CoCr2Ni3AlTi alloys are prepared using vacuum arc melting furnace. The morphology, microstructure, compositions and corrosion behavior in 3.5 wt% NaCl solution or 0.5 M H2SO4 solution are investigated by means of scanning electron microscope (SEM), X-ray diffraction (XRD), energy dispersive spectrometer (EDS) and electro-chemical workstation, respectively. The results show that all high entropy alloys (HEAs) display analogous petal-like equi-axed dendrite and the dendrite arms are thin-like strip. The BCC1 phase is mainly rich in Al-Ni-Ti elements, the BCC2 is rich in Cr element and the FCC phase is composed of Co-Ti elements. Besides, the high contents of Co can promote distribution of Cr into inter-dendrite and can promote the formation of the nano-particles. In addition, all HEAs have better corrosion resistance than 304 stainless steel or other corrosion resistant HEAs and Co2Cr2Ni2AlTi has the best corrosion resistance in three HEAs under NaCl solution or H2SO4 solution. Cr element can form the passivation film Cr2O3, which has an important role in improving corrosion resistance. Co element can increase the stability of the passivation film and attenuates the hydrolysis of Cr3+. Ni element cannot increase the stability of the passivation film and promote the hydrolysis of Cr3+ in H2SO4 solution. | In this study, CoCr2Ni2AlTi, Co2Cr2Ni2AlTi and CoCr2Ni3AlTi alloys are prepared using vacuum arc melting furnace. The morphology, microstructure, compositions and corrosion behavior in 3.5 wt% NaCl solution or 0.5 M H2SO4 solution are investigated by means of scanning electron microscope (SEM), X-ray diffraction (XRD), energy dispersive spectrometer (EDS) and electro-chemical workstation, respectively. The results show that all high entropy alloys (HEAs) display analogous petal-like equi-axed dendrite and the dendrite arms are thin-like strip. The BCC1 phase is mainly rich in Al-Ni-Ti elements, the BCC2 is rich in Cr element and the FCC phase is composed of Co-Ti elements. Besides, the high contents of Co can promote distribution of Cr into inter-dendrite and can promote the formation of the nano-particles. In addition, all HEAs have better corrosion resistance than 304 stainless steel or other corrosion resistant HEAs and Co2Cr2Ni2AlTi has the best corrosion resistance in three HEAs under NaCl solution or H2SO4 solution. Cr element can form the passivation film Cr2O3, which has an important role in improving corrosion resistance. Co element can increase the stability of the passivation film and attenuates the hydrolysis of Cr3+. Ni element cannot increase the stability of the passivation film and promote the hydrolysis of Cr3+ in H2SO4 solution. | The electrochemical parameters of HEAs and 304 stainless steel in and 0.5 M H2SO4 solution. | /home/shared/llm-extraction-pipeline/articles_all/10.1016.j.matchemphys.2020.124007/tables/Table 5.csv
./10.1016.j.matchemphys.2020.124175 | Mo1.50 ¦ Mo1.25 ¦ Mo0.50 ¦ Mo1.00 ¦ Mo0.75 | Effects of Mo on microstructure and mechanical properties of Fe2Ni2CrMox eutectic high entropy alloys | The Fe2Ni2CrMox(x = 0.25, 0.50, 0.75, 1.0, 1.25, 1.50, denoted as Mo0.25, Mo0.50, Mo0.75, Mo1.00, Mo1.25, Mo1.50, respectively) EHEA family was prepared by arc melting in a copper mold with high-purity argon atmosphere. Titanium was also used as a getter to absorb residual oxygen in the furnace chamber. The purity of the raw metal material (Fe, Ni, Cr, Mo) is higher than 99.9 wt percent. Each alloy ingot was remelted at least 6 times to ensure uniformity, and then cut into samples slices with a thickness of 10 mm by wire cutting. All samples were ground using silicon carbide papers up to 2000 grit. | Eutectic high-entropy alloys (EHEAs) have drawn extensive attention due to their excellent castability and remarkable combination of strength and plasticity. In this study, a new Fe2Ni2CrMox (x = 0.25, 0.50, 0.75, 1.0, 1.25, 1.50) EHEA family was designed and prepared, with the dependence of microstructural and mechanical evolution on the Mo addition investigated. As the increase of Mo addition in the Fe2Ni2CrMox EHEA, the microstructure evolves from hypoeutectic (x = 0.25) to near-eutectic (x = 1.25) and then to hypereutectic (x = 1.50), where the stacked lamellae consist of a face-centered cubic (FCC) phase and a topological close-packed (TCP) σ phase. Among all the compositions, the Fe2Ni2CrMo1.5 EHEA exhibits the most excellent comprehensive mechanical properties, with the yield strength, fracture strength and compressive plasticity being 1503 MPa, 2199 MPa and 17.6%, respectively. | The volume fraction of the eutectic phases. | /home/shared/llm-extraction-pipeline/articles_all/10.1016.j.matchemphys.2020.124175/tables/Table 1.csv
./10.1016.j.matchemphys.2021.124409 | Sn-1.3 at.%Cu ¦ Ag-39.9 at.%Cu ¦ Co-46.43 at.%Ni ¦ Al-Co-Ni quasicrystal ¦ Al-Co-Cu quasicrystal ¦ Co-41.79 at.%Cu ¦ Al-22.67 at.%Co | Phase equilibria and wetting of Al-Co-Cu and Al-Co-Ni quasicrystals | Quasicrystalline phases are found in Al-Co-Cu and Al-Co-Ni ternary systems. Knowledge of their phase equilibria is fundamentally important. Equilibrated ternary Al-Co-Cu and Al-Co-Ni alloys are prepared and their phases are determined. Phase equilibria isothermal sections of the Al-Co-Cu system at 800 °C and 900 °C and the Al-Co-Ni system at 900 °C are proposed based on the phase equilibria experimental results of this study, as well as the results in the literature and the phase diagrams of their binary constituent systems. The Al-Co-Cu quasicrystalline phase is in equilibrium with m-Al13Co4, β-Al(Co,Cu) and liquid at both 800 and 900 °C. The Al-Co-Ni quasicrystalline phase is in equilibrium with Al9Co2, Al5Co2, Y1-Al13Co4, Al3Ni2, X and liquid phases at 900 °C. By using the joining test, wetting of Sn-1.3 at.%Cu solder at 250 °C and Ag-39.9 at.%Cu braze at 800 and 900 °C on Al, Co, Cu, Ni, Al-22.67 at.%Co, Al-17.39 at.%Cu, Al-15.29 at.%Ni, Co-41.79 at.%Cu, Co-46.43 at.%Ni, Al-Co-Cu quasicrystal and Al-Co-Ni quasicrystal are systematically examined. It is found the wetting is very poor for both molten Sn-1.3 at.%Cu and Ag-39.9 at.%Cu alloys on substrates of aluminum and its alloys, including Al-Co-Cu and Al-Co-Ni quasicrystals. | Quasicrystalline phases are found in Al-Co-Cu and Al-Co-Ni ternary systems. Knowledge of their phase equilibria is fundamentally important. Equilibrated ternary Al-Co-Cu and Al-Co-Ni alloys are prepared and their phases are determined. Phase equilibria isothermal sections of the Al-Co-Cu system at 800 °C and 900 °C and the Al-Co-Ni system at 900 °C are proposed based on the phase equilibria experimental results of this study, as well as the results in the literature and the phase diagrams of their binary constituent systems. The Al-Co-Cu quasicrystalline phase is in equilibrium with m-Al13Co4, β-Al(Co,Cu) and liquid at both 800 and 900 °C. The Al-Co-Ni quasicrystalline phase is in equilibrium with Al9Co2, Al5Co2, Y1-Al13Co4, Al3Ni2, X and liquid phases at 900 °C. By using the joining test, wetting of Sn-1.3 at.%Cu solder at 250 °C and Ag-39.9 at.%Cu braze at 800 and 900 °C on Al, Co, Cu, Ni, Al-22.67 at.%Co, Al-17.39 at.%Cu, Al-15.29 at.%Ni, Co-41.79 at.%Cu, Co-46.43 at.%Ni, Al-Co-Cu quasicrystal and Al-Co-Ni quasicrystal are systematically examined. It is found the wetting is very poor for both molten Sn-1.3 at.%Cu and Ag-39.9 at.%Cu alloys on substrates of aluminum and its alloys, including Al-Co-Cu and Al-Co-Ni quasicrystals. | Wetting properties examined in this study. | /home/shared/llm-extraction-pipeline/articles_all/10.1016.j.matchemphys.2021.124409/tables/Table 4.csv
./10.1016.j.matchemphys.2021.124549 | Cr-Fe-Mn-Ni ¦ Co-Cr-Fe-Ni ¦ Co-Cr-Fe-Mn-Ni ¦ Cr-Fe-Ni | Defect dynamics and uniaxial tensile deformation of equi and non-equi-atomic configuration of multi-elemental alloys | Significant contributions in the field of HEAs were made by Yeh and Cantor [19,20]. Cantor developed an equi-atomic alloy consisting of Fe-Cr-Mn-Ni-Co as principal elements [20]; later on, the same alloy was named as ‘Cantor alloy’ [21]. Owen et al. [22] experimentally assessed the lattice strain in Co-Cr-Fe-Mn-Ni alloy and reported that all HEAs do not need to have lattice distortion as the core effect. Anand et al. [10] employed molecular dynamics based simulations in conjunction with statistical mechanics to study bcc and fcc phase stability in Co-Cr-Fe-Ni. Li et al. [23] studied the critical stresses induced by severe lattice distortion during fcc to bcc phase transformations in non-equi-atomic single crystal of Co-Ni-Fe-Al-Cu. They further calculated the phase transformation in a polycrystalline alloy using common neighbour analysis (CNA). Xie et al. [24] studied the Al-Co-Cr-Cu-Fe-Ni based thin film growth on silicon (100) substrate using molecular dynamics based simulations. They concluded from the atomistic simulations that the number of elements and atomic size difference has significant effect on the atomic configuration of the deposited alloy. Koch et al. [25] studied the order transition and defect formation in Cu-Co-Ni-Fe alloy under ion irradiation using a hybrid monte-carlo/molecular dynamics scheme. They provided the evidence that defect accumulation reduced in high entropy alloys due to reduced mobility of point defects. | In this article, molecular dynamics and statics-based simulations were carried out to study the effect of equi-atomic and non-equi-atomic compositions of multi-elemental alloys on defect dynamics and tensile deformation. High and medium entropy alloy configurations were subjected to uni-axial tensile loading, and deformation governing mechanism was identified with the help of dislocation extraction algorithm and common neighbour analysis. Due to low or negative stacking fault energy, phase transformation from FCC to HCP in conjunction with solid solution hardening was identified as the governing mechanism for the plastic deformation in most of the multi-elemental alloys. Atomistic snapshots of simulation box containing deformed configurations of medium and high entropy alloys also show heterogenous nucleation, pinning of dislocations, cross channelling of twin boundaries. It was predicted that in alloys with higher Cr content twinning and stacking fault is prominent mode of deformation. Nudged elastic band algorithm was used to predict the vacancy migration energies in each of the atomistic configurations. The results presented in the article are in qualitatively in agreement with the experimental results, and higher fidelity simulations helps in developing better understanding about the plastic deformation in equi and non-equi-atomic composition of multi-elemental alloys. | Stacking fault energy of equi-atomic multi-element alloys. | /home/shared/llm-extraction-pipeline/articles_all/10.1016.j.matchemphys.2021.124549/tables/Table 2.csv
./10.1016.j.matchemphys.2021.124549 | Co-Fe-Ni | Defect dynamics and uniaxial tensile deformation of equi and non-equi-atomic configuration of multi-elemental alloys | To analyze the effect of concentration of constituents on Young's modulus, yield strength, and deformation governing mechanism, two different three elemental configurations containing Cr-Fe-Ni and Co-Fe-Ni as elements were studied. The uni-axial tensile stress-strain responses for non-equi-atomic and equi-atomic three elemental alloys are shown in Fig. 1 . It can be observed from the trends in Fig. 1 a that the value of Young's modulus and yield strength increases with the increase in the concentration of Co in the ternary alloy. Young's modulus and yield strength varied from 121.58 GPa to 154.58 GPa and 9.90 GPa-17.68 GPa, respectively, with the increment of Co content from 5 to 45% in ternary alloy Co-Fe-Ni. | In this article, molecular dynamics and statics-based simulations were carried out to study the effect of equi-atomic and non-equi-atomic compositions of multi-elemental alloys on defect dynamics and tensile deformation. High and medium entropy alloy configurations were subjected to uni-axial tensile loading, and deformation governing mechanism was identified with the help of dislocation extraction algorithm and common neighbour analysis. Due to low or negative stacking fault energy, phase transformation from FCC to HCP in conjunction with solid solution hardening was identified as the governing mechanism for the plastic deformation in most of the multi-elemental alloys. Atomistic snapshots of simulation box containing deformed configurations of medium and high entropy alloys also show heterogenous nucleation, pinning of dislocations, cross channelling of twin boundaries. It was predicted that in alloys with higher Cr content twinning and stacking fault is prominent mode of deformation. Nudged elastic band algorithm was used to predict the vacancy migration energies in each of the atomistic configurations. The results presented in the article are in qualitatively in agreement with the experimental results, and higher fidelity simulations helps in developing better understanding about the plastic deformation in equi and non-equi-atomic composition of multi-elemental alloys. | Stacking fault energy of equi-atomic multi-element alloys. | /home/shared/llm-extraction-pipeline/articles_all/10.1016.j.matchemphys.2021.124549/tables/Table 2.csv
./10.1016.j.matchemphys.2021.124741 | C0-H ¦ C0 ¦ C4-H ¦ C4 ¦ C16-H ¦ C16 ¦ C12 ¦ C8 ¦ C12-H ¦ C23 | Mechanical, tribological, anti-corrosion and anti-glass sticking properties of high-entropy TaNbSiZrCr carbide coatings prepared using radio-frequency magnetron sputtering | Following the sputtering process, half of the specimens were subjected to annealing treatment in order to examine the effects of heat treatment on the mechanical, tribological and electrochemical resistance properties of the coatings. Briefly, the chamber pressure was pumped down to 6.67 Pa and the samples were heated from 25 to 350 °C, held at this temperature for 10 min, and then heated to 750 °C and held for a further 1 h (Note that both heating processes were performed at a rate of 8 °C/min). The coatings were then cooled to room temperature at a rate of 1.5 °C/min in the vacuum chamber under a nitrogen gas flow rate of 5 standard liters per min. For comparison purposes, the uncoated WC substrate was annealed using the same schedule. For convenience, the annealed substrate and coatings were denoted as WC-H, C0-H, C4-H, C8-H, C12-H, C16-H and C23-H, respectively. | High-entropy TaNbSiZrCr carbide coatings were deposited on WC substrates by radio-frequency unbalanced magnetron sputtering with C2H2 flow rates ranging from 0 to 23 sccm. The microstructure, mechanical properties, tribological properties and anti-corrosion resistance of the coatings were analyzed in both an as-sputtered condition and an annealed condition. The anti-glass sticking performance of the coatings was additionally investigated by annealing the coatings at 750 °C for 1 h on BK7 glass plates. The results showed that the as-sputtered and annealed coatings with a low carbon content (i.e., C2H2 flow rates lower than 8 sccm) had a high hardness (>34.1 GPa). The as-sputtered sample deposited with the maximum C2H2 flow rate (23 sccm) showed the best tribological properties of all the as-sputtered samples. However, the wear rate of the coating increased by a factor of around 10 times after annealing. The annealed coating nevertheless exhibited the highest corrosion resistance of all the coatings. Finally, the glass sticking results showed that the use of an appropriate C2H2 flow rate (4-12 sccm) was beneficial in enhancing the anti-glass-sticking performance of the coatings. | Characteristics of various coatings: thickness, mechanical properties, adhesion, surface roughness, and H/E and H3/E2 values. | /home/shared/llm-extraction-pipeline/articles_all/10.1016.j.matchemphys.2021.124741/tables/Table 3.csv
./10.1016.j.matchemphys.2021.124741 | C8-H ¦ C23-H ¦ WC-H | Mechanical, tribological, anti-corrosion and anti-glass sticking properties of high-entropy TaNbSiZrCr carbide coatings prepared using radio-frequency magnetron sputtering | Following the sputtering process, half of the specimens were subjected to annealing treatment in order to examine the effects of heat treatment on the mechanical, tribological and electrochemical resistance properties of the coatings. Briefly, the chamber pressure was pumped down to 6.67 Pa and the samples were heated from 25 to 350 °C, held at this temperature for 10 min, and then heated to 750 °C and held for a further 1 h (Note that both heating processes were performed at a rate of 8 °C/min). The coatings were then cooled to room temperature at a rate of 1.5 °C/min in the vacuum chamber under a nitrogen gas flow rate of 5 standard liters per min. For comparison purposes, the uncoated WC substrate was annealed using the same schedule. For convenience, the annealed substrate and coatings were denoted as WC-H, C0-H, C4-H, C8-H, C12-H, C16-H and C23-H, respectively. | High-entropy TaNbSiZrCr carbide coatings were deposited on WC substrates by radio-frequency unbalanced magnetron sputtering with C2H2 flow rates ranging from 0 to 23 sccm. The microstructure, mechanical properties, tribological properties and anti-corrosion resistance of the coatings were analyzed in both an as-sputtered condition and an annealed condition. The anti-glass sticking performance of the coatings was additionally investigated by annealing the coatings at 750 °C for 1 h on BK7 glass plates. The results showed that the as-sputtered and annealed coatings with a low carbon content (i.e., C2H2 flow rates lower than 8 sccm) had a high hardness (>34.1 GPa). The as-sputtered sample deposited with the maximum C2H2 flow rate (23 sccm) showed the best tribological properties of all the as-sputtered samples. However, the wear rate of the coating increased by a factor of around 10 times after annealing. The annealed coating nevertheless exhibited the highest corrosion resistance of all the coatings. Finally, the glass sticking results showed that the use of an appropriate C2H2 flow rate (4-12 sccm) was beneficial in enhancing the anti-glass-sticking performance of the coatings. | Corrosion current density (Icorr) and corrosion potential (Ecorr) of non-annealed and annealed WC substrates and coatings. | /home/shared/llm-extraction-pipeline/articles_all/10.1016.j.matchemphys.2021.124741/tables/Table 4.csv
./10.1016.j.matchemphys.2021.124846 | AlCoCrNiTi-C | Microstructure and mechanical properties of AlCoCrNiTi-C High Entropy Alloy processed through Spark Plasma Sintering | AlCoCrNiTi-C High Entropy Alloy (HEA) fabricated through mechanical alloying (10 h) and Spark Plasma Sintering (SPS) at 1000 °C develops a mixture of NiAl B2 phase, Cr rich phase and fine TiCs. Transmission Electron Microscope (TEM) images before and after milling confirms the presence of BCC phases in the alloy. Carbon Hydrogen and Nitrogen (CHN) analysis reveal the presence of carbon content in milled powders after 10 h. Back Scattered Electron (BSE) images and elemental mapping indicates the presence of TiCs along grain boundaries of NiAl B2 phase. Microstructural characterization before and after heat treatments reveals the fact that there is an increase in the volume fraction of Cr rich phase. Moreover the alloy develops a good room temperature compressive strength of 2750 ± 4.3 MPa, high temperature strength of 871 ± 3.1 MPa at 800 °C along with micro hardness of 860 ± 7.8 HV0.5. Nano indentation results shows that the major contribution to hardness and strength comes from NiAl phase which has a value of 10.2 ± 2.1 GPa. Enhanced properties of the alloy can be attributed to the presence of NiAl B2, disordered Cr rich BCC phase along with fine TiCs. | AlCoCrNiTi-C High Entropy Alloy (HEA) fabricated through mechanical alloying (10 h) and Spark Plasma Sintering (SPS) at 1000 °C develops a mixture of NiAl B2 phase, Cr rich phase and fine TiCs. Transmission Electron Microscope (TEM) images before and after milling confirms the presence of BCC phases in the alloy. Carbon Hydrogen and Nitrogen (CHN) analysis reveal the presence of carbon content in milled powders after 10 h. Back Scattered Electron (BSE) images and elemental mapping indicates the presence of TiCs along grain boundaries of NiAl B2 phase. Microstructural characterization before and after heat treatments reveals the fact that there is an increase in the volume fraction of Cr rich phase. Moreover the alloy develops a good room temperature compressive strength of 2750 ± 4.3 MPa, high temperature strength of 871 ± 3.1 MPa at 800 °C along with micro hardness of 860 ± 7.8 HV0.5. Nano indentation results shows that the major contribution to hardness and strength comes from NiAl phase which has a value of 10.2 ± 2.1 GPa. Enhanced properties of the alloy can be attributed to the presence of NiAl B2, disordered Cr rich BCC phase along with fine TiCs. | Volume fraction and average grain size of phases in AlCoCrNiTi-C alloy before and after heat treatment. | /home/shared/llm-extraction-pipeline/articles_all/10.1016.j.matchemphys.2021.124846/tables/Table 2.csv
./10.1016.j.matchemphys.2021.124912 | Mn8 ¦ Cr0 ¦ Mn12 | Mechanical properties and deformation mechanisms in CoCrFeMnNi high entropy alloys: A molecular dynamics study | As shown in Fig. 9(c) , Cr0, Mn8, and Mn12 are strong candidates for materials with high strength and high ductility. Fig. 10 shows the deformation evolution for the Cr0 model. In this model, we observed TWIP domination and twin growth that dissipates dislocation in the early deformation stages. As the interlocking stacking faults propagated, several stacking faults were formed during the middle stretch of the deformation process. This continued the tensile evolution, since these ISFs within the twins provided strength for the strain hardening stage. The other two compositions, Mn8 and Mn12, showed a similar deformation process. | We used molecular dynamics simulations to investigate the relationship between mechanical properties and deformation mechanisms in CoCrFeMnNi alloys having different compositions. According to deformation twinning activity, the deformation mechanisms in the different CoCrFeMnNi compositions under tensile loading can be classified into three major categories: easy-shear (ES), inter-locks (IL) and bulk hexagonal closed packed (hcp) transformation (BH). We found that the compositions with ES were more likely to rupture early because of the short and fragmented twins. The compositions following the IL pattern promoted the movement of interlocking stacking faults in the twin boundaries that could prolong tensile deformation. Moreover, BH could further increase ductility because the hcp transformation could absorb and dissipate the stacking faults. Experimental observations of immobile stacking-fault networks that impede dislocation motion and further provide preferred sites for the formation of the hcp phase were commonly found in the ES, IL and BH patterns. The calculated intrinsic stacking fault energies of CoCrFeMnNi and CoCrFeNi were consistent with the experimental measurements. The combination of high unstable stacking fault energy with the formation of the IL pattern results in high strength and high ductility in the CoCrFeMnNi HEA system. | Calculated average and standard deviation of ultimate tensile strength and ductility. | /home/shared/llm-extraction-pipeline/articles_all/10.1016.j.matchemphys.2021.124912/tables/Table 1.csv
./10.1016.j.matchemphys.2021.124912 | equimolar | Mechanical properties and deformation mechanisms in CoCrFeMnNi high entropy alloys: A molecular dynamics study | The models first went through energy minimization, followed by an initial velocity assignment and lattice relaxation with isothermal-isobaric ensemble (NPT) under 300K for 0.05 ns. Because the local configuration is important in HEA systems due to the effects of the material composition and short-range ordering [19], the MC simulations were performed first to ensure a more stable and realistic atomic configuration [23]. After the MC simulations, the system in the model underwent a 1.2 ns quenching process under the NPT ensemble, which consisted of 0.2 ns at the 300K equilibrium, 0.3 ns of heating to 1500K, 0.2 ns of equilibrium at 1500K, 0.3 ns of cooling to 300K, and an equilibrium at 300K for 0.2 ns. Next, the model was switched to non-periodic boundary conditions on x, y and z axes for a second lattice relaxation under canonical ensemble (NVT) at 300K for 0.5 ns. The atomic configuration and CNA processed snapshot of an equimolar model after the aforementioned analysis are shown in Fig. 2 . As can be seen from the figure, atomic configuration of the simulation model is distributed evenly. The model was then assigned to a stretching velocity of 0.3 Å/ps for 1.28 ns along the y axis on the (0, 1, 0) plane. As can be seen from Fig. 1(a) , rigid blocks of immobile atoms were set in the top and bottom regions of the simulation box. A constant but opposite velocity was applied on these blocks to deform the model. Free boundary conditions were set on the planes parallel to the loading axis. This is a typical setting used to observe necking and final fracturing in a tensile model using molecular dynamics simulations [23,44]. | We used molecular dynamics simulations to investigate the relationship between mechanical properties and deformation mechanisms in CoCrFeMnNi alloys having different compositions. According to deformation twinning activity, the deformation mechanisms in the different CoCrFeMnNi compositions under tensile loading can be classified into three major categories: easy-shear (ES), inter-locks (IL) and bulk hexagonal closed packed (hcp) transformation (BH). We found that the compositions with ES were more likely to rupture early because of the short and fragmented twins. The compositions following the IL pattern promoted the movement of interlocking stacking faults in the twin boundaries that could prolong tensile deformation. Moreover, BH could further increase ductility because the hcp transformation could absorb and dissipate the stacking faults. Experimental observations of immobile stacking-fault networks that impede dislocation motion and further provide preferred sites for the formation of the hcp phase were commonly found in the ES, IL and BH patterns. The calculated intrinsic stacking fault energies of CoCrFeMnNi and CoCrFeNi were consistent with the experimental measurements. The combination of high unstable stacking fault energy with the formation of the IL pattern results in high strength and high ductility in the CoCrFeMnNi HEA system. | Calculated average and standard deviation of ultimate tensile strength and ductility. | /home/shared/llm-extraction-pipeline/articles_all/10.1016.j.matchemphys.2021.124912/tables/Table 1.csv
./10.1016.j.matchemphys.2021.124912 | Mn0 ¦ Fe0 | Mechanical properties and deformation mechanisms in CoCrFeMnNi high entropy alloys: A molecular dynamics study | We compared our ultimate tensile strength results with those reported in Refs. [3,55]. The test specimens were polycrystals with a grain size around 24-50 μm. Four compositions were studied in Refs. [3,55]: equimolar CoCrFeMnNi (50 μm), Mn0 (24 μm), Fe0 (36 μm), and Cr0 (48 μm). Since we only considered the quantitative trend between molecular dynamics simulations and experimental measurements, we used the values of equimolar CoCrFeMnNi alloy to normalize the other compositions. As shown in Fig. 13 , we could observe consistent results between the molecular dynamics simulations and the experimental measurements. | We used molecular dynamics simulations to investigate the relationship between mechanical properties and deformation mechanisms in CoCrFeMnNi alloys having different compositions. According to deformation twinning activity, the deformation mechanisms in the different CoCrFeMnNi compositions under tensile loading can be classified into three major categories: easy-shear (ES), inter-locks (IL) and bulk hexagonal closed packed (hcp) transformation (BH). We found that the compositions with ES were more likely to rupture early because of the short and fragmented twins. The compositions following the IL pattern promoted the movement of interlocking stacking faults in the twin boundaries that could prolong tensile deformation. Moreover, BH could further increase ductility because the hcp transformation could absorb and dissipate the stacking faults. Experimental observations of immobile stacking-fault networks that impede dislocation motion and further provide preferred sites for the formation of the hcp phase were commonly found in the ES, IL and BH patterns. The calculated intrinsic stacking fault energies of CoCrFeMnNi and CoCrFeNi were consistent with the experimental measurements. The combination of high unstable stacking fault energy with the formation of the IL pattern results in high strength and high ductility in the CoCrFeMnNi HEA system. | Calculated average and standard deviation of ultimate tensile strength and ductility. | /home/shared/llm-extraction-pipeline/articles_all/10.1016.j.matchemphys.2021.124912/tables/Table 1.csv
./10.1016.j.matchemphys.2021.124912 | Co30 | Mechanical properties and deformation mechanisms in CoCrFeMnNi high entropy alloys: A molecular dynamics study | We first compared our results with experimental results from in situ TEM straining tests reported in Ref. [54]. The authors found that the strain-hardening results from the formation of three-dimensional immobile stacking-fault networks that impede dislocation motion and further provide preferred sites for the formation of thehcpphase. As a comparison, we plot two additional defect configurations for a Co30 model in Fig. 12 . Fig. 12(b) shows the planar defects for a configuration withoutfccphases so we can observe the 3D internal defect structures. Fig. 12(c) shows the dislocation interactions. | We used molecular dynamics simulations to investigate the relationship between mechanical properties and deformation mechanisms in CoCrFeMnNi alloys having different compositions. According to deformation twinning activity, the deformation mechanisms in the different CoCrFeMnNi compositions under tensile loading can be classified into three major categories: easy-shear (ES), inter-locks (IL) and bulk hexagonal closed packed (hcp) transformation (BH). We found that the compositions with ES were more likely to rupture early because of the short and fragmented twins. The compositions following the IL pattern promoted the movement of interlocking stacking faults in the twin boundaries that could prolong tensile deformation. Moreover, BH could further increase ductility because the hcp transformation could absorb and dissipate the stacking faults. Experimental observations of immobile stacking-fault networks that impede dislocation motion and further provide preferred sites for the formation of the hcp phase were commonly found in the ES, IL and BH patterns. The calculated intrinsic stacking fault energies of CoCrFeMnNi and CoCrFeNi were consistent with the experimental measurements. The combination of high unstable stacking fault energy with the formation of the IL pattern results in high strength and high ductility in the CoCrFeMnNi HEA system. | Calculated average and standard deviation of ultimate tensile strength and ductility. | /home/shared/llm-extraction-pipeline/articles_all/10.1016.j.matchemphys.2021.124912/tables/Table 1.csv
./10.1016.j.matchemphys.2021.124912 | Co0 | Mechanical properties and deformation mechanisms in CoCrFeMnNi high entropy alloys: A molecular dynamics study | We further investigated the twinnabilityτadefined in Eq.(1)and its relationship to deformation mechanisms and mechanical properties. Fig. 11 plots the relationship betweenτaand UTS, ductility, and PSE. First, the twinnabilityτafor all compositions modeled in this study was higher than that of pure FCC metals (for example,τafor Ag is~1.05 [48]) and similar to TWIP steels (1.08-1.12 based onab-initiocalculations from Refs. [52,53]). The high twinnability in all compositions correlates well with the observation that deformation twins were abundant in all the compositions. Furthermore, the Co0 composition model showed the highest value of twinnability. This also explains why that the greatest twinning activities were observed for the BH category. The material candidates with the highest strength and high ductility hadτavalues in the range of 1.08-1.10, implying that an optimumτavalue could be used as a guide in the design of HEA systems. | We used molecular dynamics simulations to investigate the relationship between mechanical properties and deformation mechanisms in CoCrFeMnNi alloys having different compositions. According to deformation twinning activity, the deformation mechanisms in the different CoCrFeMnNi compositions under tensile loading can be classified into three major categories: easy-shear (ES), inter-locks (IL) and bulk hexagonal closed packed (hcp) transformation (BH). We found that the compositions with ES were more likely to rupture early because of the short and fragmented twins. The compositions following the IL pattern promoted the movement of interlocking stacking faults in the twin boundaries that could prolong tensile deformation. Moreover, BH could further increase ductility because the hcp transformation could absorb and dissipate the stacking faults. Experimental observations of immobile stacking-fault networks that impede dislocation motion and further provide preferred sites for the formation of the hcp phase were commonly found in the ES, IL and BH patterns. The calculated intrinsic stacking fault energies of CoCrFeMnNi and CoCrFeNi were consistent with the experimental measurements. The combination of high unstable stacking fault energy with the formation of the IL pattern results in high strength and high ductility in the CoCrFeMnNi HEA system. | Calculated average and standard deviation of ultimate tensile strength and ductility. | /home/shared/llm-extraction-pipeline/articles_all/10.1016.j.matchemphys.2021.124912/tables/Table 1.csv
./10.1016.j.matchemphys.2021.124934 | 5VC/HEA composite | Processing, microstructure and mechanical properties of Ni1.5CoFeCu0.8Al0.2V0.5 high entropy alloy matrix composites reinforced by in-situ synthesized vanadium carbides | In order to determine the synthesis mechanisms of vanadium carbides during sintering, thermal analysis was performed on the 70 h milledxVC/HEA (x= 5, 10, 15 vol%) composite powders by DSC. The heat flow curve of 15VC/HEA composite powders is shown in Fig. 4 as a representative. It is observed that there are two endothermic peaks at approximate 1130 °C and 1348 °C, which may correspond to the melting points of FCC2 and FCC1 phases in the consolidated HEA matrix respectively. In addition, no obvious exothermic peak is detected in the DSC curve from room temperature to 1000 °C, implying that the newly generated [VC] in the sintered composites may be synthesized through the atomic diffusion mechanism instead of through the self-propagating reaction [34] of V and C or that of V2C and C. This means that under the thermal activation of high temperature sintering, free C atoms in the lamellar structured powders gradually diffuse to the interfaces and react with the already formed V2C or the residual V, resulting in the further formation of [VC] in the consolidated composites. Moreover, part of [VC] is transformed into V8C7after sintering owing to the ordering arrangement of C vacancies. | Three in-situ synthesized vanadium carbides (in the volume fraction of 5%, 10% and 15%, respectively) reinforced Ni1·5CoFeCu0·8Al0·2V0.5 high entropy alloy (HEA) matrix composites were prepared by adding V and C in equal molar ratio using mechanical alloying and spark plasma sintering techniques. The formation and evolution of vanadium carbide reinforcements as well as their influences on the microstructure and mechanical properties of HEA matrix composite were investigated intensively. The results show that after milling of 70 h part of V and C from raw materials reacted incompletely through the mechanism of solid-state diffusion at the interface, resulting in the generation of V2C and [VC] in the composite powders. Subsequently, owing to the enhanced atomic diffusion during sintering V2C in the intermediate state was further carbonized into [VC] and partial [VC] was transformed to ordered V8C7 in the consolidated composites. The addition of 5 vol% and 10 vol% vanadium carbides resulted in the significant refinement of grains in the HEA matrix due to the grain boundary pinning effect induced by in-situ generated fine reinforcements. However, grains of the composite containing 15 vol% vanadium carbides are coarser than those of the base HEA due to the serious agglomeration of in-situ synthesized reinforcements. With the increase of vanadium carbides content, mechanical properties of the HEA matrix composite do not change monotonously. The composite reinforced by 10 vol% vanadium carbides performs best among the three and its yield strengths at room temperature, 500 °C, 600 °C and 700 °C are about 1.2, 1.4, 2 and 2.5 times, respectively, than those of the base HEA. The improvement in mechanical properties of composite are attributed to grain boundary strengthening and dispersion strengthening caused by in-situ synthesized vanadium carbide nanoparticles. | Chemical compositions (in at.%) of different grains in the bulk 5VC/HEA composite measured by EDS/TEM. | /home/shared/llm-extraction-pipeline/articles_all/10.1016.j.matchemphys.2021.124934/tables/Table 2.csv
./10.1016.j.matchemphys.2021.124991 | FCC1 ¦ FCC2 | Effect of prior cold deformation on recrystallization behavior of a multi-phase FeCrCuMnNi high entropy alloy | In this study, the influence of prior cold deformation on recrystallization behavior of FeCrCuMnNi high entropy alloy was studied. Homogenized samples were cold-rolled up to 85% reduction in thickness and then, annealed for 60 min at 900 °C. The results showed that initiation of recrystallization in different phases of the alloy requires different amounts of prior cold deformation, which is related to their deformation behavior. Microstructure evolution revealed an enhancement in recrystallized nuclei with increase in prior cold deformation, and it seems that the distinct characteristics of HEAs such as sluggish diffusion can promote this process. Increasing prior cold deformation led to a greater decrease in deformation texture components after annealing and formation of annealing texture components. Mechanical test results revealed that increasing prior cold deformation leads to a greater decline in hardness, ultimate tensile strength (UTS), and yield strength (YS) as a result of annealing. With increase in prior cold deformation fracture mode changed to a bimodal fracture in which FCC1 and FCC2 phases, respectively, revealed a ductile and brittle fracture. Moreover, it was seen that variation in hardness of the annealed alloy is directly related to the recrystallized fraction and there is a linear relation between the hardness and UTS of the alloy. | In this study, the influence of prior cold deformation on recrystallization behavior of FeCrCuMnNi high entropy alloy was studied. Homogenized samples were cold-rolled up to 85% reduction in thickness and then, annealed for 60 min at 900 °C. The results showed that initiation of recrystallization in different phases of the alloy requires different amounts of prior cold deformation, which is related to their deformation behavior. Microstructure evolution revealed an enhancement in recrystallized nuclei with increase in prior cold deformation, and it seems that the distinct characteristics of HEAs such as sluggish diffusion can promote this process. Increasing prior cold deformation led to a greater decrease in deformation texture components after annealing and formation of annealing texture components. Mechanical test results revealed that increasing prior cold deformation leads to a greater decline in hardness, ultimate tensile strength (UTS), and yield strength (YS) as a result of annealing. With increase in prior cold deformation fracture mode changed to a bimodal fracture in which FCC1 and FCC2 phases, respectively, revealed a ductile and brittle fracture. Moreover, it was seen that variation in hardness of the annealed alloy is directly related to the recrystallized fraction and there is a linear relation between the hardness and UTS of the alloy. | Calculated crystallite size and microstrain of the alloy at different thickness reduction levels. | /home/shared/llm-extraction-pipeline/articles_all/10.1016.j.matchemphys.2021.124991/tables/Table 2.csv
./10.1016.j.matchemphys.2021.125000 | Sintered sample | Effects of mechanical activation on chemical homogeneity and contamination level in dual-phase AlCoCrFeNi high entropy alloy | Fig. 2 b depicts the unique microstructure obtained by reactive sintering. Indeed, after mechanical alloying followed by SPS densification, the microstructure is often less complicated (see Ref. [10] for instance). Here, the microstructure is imbricated and very thin. The average width of a region is approximately 500 nm. Two main contrasts are observed. EDS, electron backscatter diffraction and XRD analyses reveal that the bright one corresponds to a Fe-Cr-Co rich FCC phase and the dark one corresponds to an Al-Ni rich BCC phase. The volume ratio is estimated through our different characterization techniques to be around 50-50%. The compositions of these phases, obtained by averaging ten points, are listed in Table 1 . The sigma (σ) phase, in addition to being in trace form as mentioned above, seems to have a very close BSE contrast to that of the BCC phase. We therefore did not manage to precisely evaluate the composition of sigma by means of EDS. The presence of black precipitates is also noticeable. It is not possible to precisely identify them by means of SEM EDS since their size never exceeds 10 nm. They could be principally carbides (as commonly seen in Spark Plasma Sintered samples [31]) or oxides originating elsewhere [17]. EDS mapping was used but was not wholly conclusive on this point. | AlCoCrFeNi High Entropy Alloys were here synthesized by the combination of Planetary Ball Milling and Spark Plasma Sintering at 1100 °C. The relatively low rotating speed led to a peculiar agglomerate state referred to as “Mechanical Activated”. The reactive sintering of activated agglomerates leads to a unique dualphase microstructure: the sintered sample exhibited a distinctive nanostructured lamellar microstructure consisting of two main phases (FCC and BCC). Atom Probe Tomography (APT) was used to ensure that the sintered sample was chemically homogeneous at the nanoscale in each phase. APT also revealed the presence of a Cr-rich sigma phase and oxide nanoprecipitates. X-ray Photoelectron Spectrometry (XPS) results demonstrated that most of the oxygen originated from the commercial powders. Calphad calculations revealed that the presence of oxides could alter the microstructure by modifying the global chemical composition. | Oxygen concentrations and standard deviations calculated from 4 measurements of the different samples measured by the Inert Gas Fusion Technique. | /home/shared/llm-extraction-pipeline/articles_all/10.1016.j.matchemphys.2021.125000/tables/Table 2.csv
./10.1016.j.matchemphys.2021.125163 | Zr-alloy ¦ Y-alloy | Influence of high melting elements on microstructure, tensile strength and creep resistance of the compositionally complex alloy Al10Co25Cr8Fe15Ni36Ti6 | According to Table 1 , the Y-, Zr- and Hf-alloy must be homogenized at 1100 °C and 1140 °C, respectively, in order to avoid eutectics. In case of the Y-alloy even 200 h are not enough to dissolve the dendritic structure and it remains even after annealing. In case of the Hf- and Zr-alloy the dendrites can be dissolved, but the Heusler-phase appears similar to the Y-alloy: Due to the lower homogenization temperatures, the Heusler-phase cannot dissolve in the fcc matrix and keeps its coarse morphology even after annealing. | Due to its matrix/γ′ structure, the compositionally complex alloy (CCA) Al10Co25Cr8Fe15Ni36Ti6 has excellent properties that fulfill the requirements for a high-temperature material. This base alloy is alloyed with small amounts of high melting elements to a further improvement of its properties, which results in different shapes, fractions and sizes of the two phases γ′ and Heusler after various homogenization and annealing steps. By correlating this microstructure with time independent and dependent mechanical properties, conclusions can be drawn about the effects of the individual phases. The needle-shaped Heusler-phase leads to bad mechanical behavior if its phase fraction is too high. A fraction below 3 vol% is not critical in tensile tests, but it reduces the creep resistance compared to a purely two-phase matrix/γ′-alloy. Sharp-edged cubic γ′-particles and a coarse Heusler-phase without sharp edges in case of the base alloy with 0.5 at.% hafnium lead to the best tensile and creep properties in the high temperature range. At 750 °C, the Hf-containing alloy clearly outperforms two commercially used alloys in the targeted area of application when it comes to creep resistance. | g'-volume fraction in pure matrix/g'-regions of all investigated standard heat-treated alloys with cuboidal particles and number of analyzed primary precipitates for the analysis of particle size distribution. | /home/shared/llm-extraction-pipeline/articles_all/10.1016.j.matchemphys.2021.125163/tables/Table 2.csv
./10.1016.j.matchemphys.2021.125163 | W-alloy | Influence of high melting elements on microstructure, tensile strength and creep resistance of the compositionally complex alloy Al10Co25Cr8Fe15Ni36Ti6 | Besides the base alloy, only the alloys with Mo and W can be homogenized according to standard and realize a complete dissolving of the coarse Heusler-phase from the as-cast state. During the subsequent annealing treatment at 900 °C the Heusler-phase precipitates very slowly, i.e. after 50 h only a few small needles can be seen in the Mo-alloy, and no precipitates at all in the W-alloy. The elements Mo and W have significantly larger atomic radii than five of the six elements of the base alloy [15]. This reduces the effective diffusion coefficient of the fcc matrix and thus the precipitation of the Heusler-phase is delayed. | Due to its matrix/γ′ structure, the compositionally complex alloy (CCA) Al10Co25Cr8Fe15Ni36Ti6 has excellent properties that fulfill the requirements for a high-temperature material. This base alloy is alloyed with small amounts of high melting elements to a further improvement of its properties, which results in different shapes, fractions and sizes of the two phases γ′ and Heusler after various homogenization and annealing steps. By correlating this microstructure with time independent and dependent mechanical properties, conclusions can be drawn about the effects of the individual phases. The needle-shaped Heusler-phase leads to bad mechanical behavior if its phase fraction is too high. A fraction below 3 vol% is not critical in tensile tests, but it reduces the creep resistance compared to a purely two-phase matrix/γ′-alloy. Sharp-edged cubic γ′-particles and a coarse Heusler-phase without sharp edges in case of the base alloy with 0.5 at.% hafnium lead to the best tensile and creep properties in the high temperature range. At 750 °C, the Hf-containing alloy clearly outperforms two commercially used alloys in the targeted area of application when it comes to creep resistance. | g'-volume fraction in pure matrix/g'-regions of all investigated standard heat-treated alloys with cuboidal particles and number of analyzed primary precipitates for the analysis of particle size distribution. | /home/shared/llm-extraction-pipeline/articles_all/10.1016.j.matchemphys.2021.125163/tables/Table 2.csv
./10.1016.j.matchemphys.2021.125163 | Hf-alloy | Influence of high melting elements on microstructure, tensile strength and creep resistance of the compositionally complex alloy Al10Co25Cr8Fe15Ni36Ti6 | The rods, 110 mm long and 20 mm in diameter, are subjected to homogenization and annealing. In addition to the standard annealing for all alloys, alternative annealing is performed for the base- and Hf-alloy. Table 1 summarizes the heat treatment parameters. Samples for microstructural and mechanical characterization are cut by electrical discharge machining. | Due to its matrix/γ′ structure, the compositionally complex alloy (CCA) Al10Co25Cr8Fe15Ni36Ti6 has excellent properties that fulfill the requirements for a high-temperature material. This base alloy is alloyed with small amounts of high melting elements to a further improvement of its properties, which results in different shapes, fractions and sizes of the two phases γ′ and Heusler after various homogenization and annealing steps. By correlating this microstructure with time independent and dependent mechanical properties, conclusions can be drawn about the effects of the individual phases. The needle-shaped Heusler-phase leads to bad mechanical behavior if its phase fraction is too high. A fraction below 3 vol% is not critical in tensile tests, but it reduces the creep resistance compared to a purely two-phase matrix/γ′-alloy. Sharp-edged cubic γ′-particles and a coarse Heusler-phase without sharp edges in case of the base alloy with 0.5 at.% hafnium lead to the best tensile and creep properties in the high temperature range. At 750 °C, the Hf-containing alloy clearly outperforms two commercially used alloys in the targeted area of application when it comes to creep resistance. | g'-volume fraction in pure matrix/g'-regions of all investigated standard heat-treated alloys with cuboidal particles and number of analyzed primary precipitates for the analysis of particle size distribution. | /home/shared/llm-extraction-pipeline/articles_all/10.1016.j.matchemphys.2021.125163/tables/Table 2.csv
./10.1016.j.matchemphys.2021.125272 | W722 ¦ L718 | High-temperature phase characterization of AlCrFeNiTi compositionally complex alloys | High entropy alloys (HEAs), medium entropy alloys (MEAs), and related concepts have demonstrated exceptional material properties in many research projects [1-4]. HEAs typically have a near equimolar ratio of at least five base elements, with a single-phase microstructure stabilized by a high configurational entropy. The characteristically high lattice distortion in HEAs has a positive effect on material properties such as yield strength [3]. There are countless materials that contain a high number of alloying elements, such as Ni-based alloys or high-alloy steels. In this work, alloys are fabricated by combining elemental metallic powders or thin foils with high alloy powder materials. As high alloy powders the materials W722 (high alloy steel) and L718 (Ni-based alloy) were used, thereby attempting to integrate the excellent mechanical properties of L718 into the produced alloys [5-10]. The Ni-based superalloy Inconel®718 (L718) has a high tensile strength and good creep resistance at elevated temperatures, making it an important material for gas turbine or liquid-fueled rocket components [7-10]. The configurational entropy of the alloys considered is 1.58R (Al10Ti5) and 1.66R (Al10Ti10). Such high values stipulate to designate these alloys as high entropy alloys. Since, however the minor elements contribute to these values and the fact that the observed microstructures contain several phases, we chose to name our alloys as compositionally complex alloys (CCA) which seems to be the most appropriate designation. | In this work, alloys composed of the 5 base-elements Al, Cr, Fe, Ni and Ti and elements in minor amounts were produced by arc melting and powder metallurgy. The alloys’ phase distribution was analyzed via high energy X-ray diffraction (HEXRD), neutron diffraction and electron backscatter diffraction (EBSD). The two studied compositions have low concentrations of the elements Al and Ti, medium concentrations of the elements Cr and Fe and high amounts of Ni (chemical composition in at.-%: Al10Cr20Fe20Ni40Ti5, Al10Cr20Fe20Ni35Ti10). The goal then was to analyze the microstructure of these compositions at elevated temperatures in dependence of their chemical composition and the production method. Analysis of both compositions show the presence of B2-phases, L12-phases, Full Heusler-phases (H_L21), C14_Laves-phase and σ-phase. The combination of dilatometric tests with microstructure analysis via HEXRD and neutron diffraction gives the possibility of observing changes in phase amounts in dependence of temperature. A quantification of phase amounts in the compositions is supported by thermodynamic calculations of stable phases, applying the calculation-of-phase-diagrams (CALPHAD) method within the software Thermocalc. Due to its detrimental influence on ductility the existence of σ-phase is undesired in nickel-chromium-iron alloys and hence σ-phase precipitation with an associated dissolution of the phases B2 and L12 at elevated temperatures was studied in detail. | Chemical composition of the input metal powders according to their data sheets. Calculated chemical composition of the CCAs Al10Ti5 and Al10Ti10. The values are given in mol-% (at.-%) and wt.-%. | /home/shared/llm-extraction-pipeline/articles_all/10.1016.j.matchemphys.2021.125272/tables/Table 1.csv
./10.1016.j.matchemphys.2021.125352 | HEA coating | Microstructure and wear properties of TiN-Al2O3-Cr2B multiphase ceramics in-situ reinforced CoCrFeMnNi high-entropy alloy coating | In order to improve the hardness and wear resistance of high entropy alloy (HEA) coating, the TiN-Al2O3-Cr2B multiphase ceramics reinforced CoCrFeMnNi high-entropy alloy coating was prepared by the plasma cladding. The composite coating was composed of face-centered-cubic (FCC) structure alloy phase and the in-situ synthesized TiN-Al2O3-Cr2B multiphase ceramics, and exhibited the good bonding in interface. Compared with the pure CoCrFeMnNi coating, the hardness of the composite coating (320 HV0.3) increased by 71.90%, owing to the dispersion distribution of TiN-Al2O3-Cr2B multiphase ceramics and the solid solution of Al/Ti in the HEA matrix. The wear rate of reinforced HEA composite coating were 0.51 × 10-5, 0.98 × 10-5, 0.30 × 10-5 and 0.25 × 10-5 mm3 N-1 m-1, which were 20.48% (25 °C), 34.75% (200 °C), 16.13% (400 °C) and 10.12% (600 °C) of pure HEA coating, respectively. The wear mechanisms of the cladded coatings were adhesive wear, abrasive wear, oxidation wear. The strengthening of TiN-Al2O3-Cr2B multiphase ceramics acted as a disincentive to the adhesive wear of the composite coating during high temperature sliding progress. Besides, the multiphase ceramics played the load-bearing and load transfer role to improve the wear resistance of the composite coating. | In order to improve the hardness and wear resistance of high entropy alloy (HEA) coating, the TiN-Al2O3-Cr2B multiphase ceramics reinforced CoCrFeMnNi high-entropy alloy coating was prepared by the plasma cladding. The composite coating was composed of face-centered-cubic (FCC) structure alloy phase and the in-situ synthesized TiN-Al2O3-Cr2B multiphase ceramics, and exhibited the good bonding in interface. Compared with the pure CoCrFeMnNi coating, the hardness of the composite coating (320 HV0.3) increased by 71.90%, owing to the dispersion distribution of TiN-Al2O3-Cr2B multiphase ceramics and the solid solution of Al/Ti in the HEA matrix. The wear rate of reinforced HEA composite coating were 0.51 × 10-5, 0.98 × 10-5, 0.30 × 10-5 and 0.25 × 10-5 mm3 N-1 m-1, which were 20.48% (25 °C), 34.75% (200 °C), 16.13% (400 °C) and 10.12% (600 °C) of pure HEA coating, respectively. The wear mechanisms of the cladded coatings were adhesive wear, abrasive wear, oxidation wear. The strengthening of TiN-Al2O3-Cr2B multiphase ceramics acted as a disincentive to the adhesive wear of the composite coating during high temperature sliding progress. Besides, the multiphase ceramics played the load-bearing and load transfer role to improve the wear resistance of the composite coating. | Worn surface compositions of the pure HEA coating. | /home/shared/llm-extraction-pipeline/articles_all/10.1016.j.matchemphys.2021.125352/tables/Table 6.csv
./10.1016.j.matchemphys.2021.125395 | A ¦ D | Thermodynamic modelling to predict phase stability in BCC + B2 Al-Ti-Co-Ni-Fe-Cr high entropy alloys | This paper examines the potential of thermodynamic modelling as a simple and inexpensive means for assessing phase stability in a series of non-equiatomic high entropy alloys and compares with CALPHAD calculations to demonstrate an appropriate level of simplifying assumptions. The modelling was motivated by alloys from the Al-Ti-Co-Ni-Fe-Cr system, which were produced by iteratively following the natural compositional segregation of the two-phase BCC + B2 microstructure present in a Al2TiCoNiFeCr alloy after casting and heat treatment. This produced a range of multicomponent B2-type alloys with different volume fractions of a BCC secondary phase. The solubility limits and traditional empirical thermodynamic driving forces for phase stability were investigated to explain the formation of the two phases. Limitations of prior semi-empirical models are highlighted, with advancements demonstrated by accounting for contributions from the effect of ordering on configurational entropy, the difference in enthalpy from intermetallic compounds, and thermal influences on both entropy and enthalpy. The new models are compared against the current leading thermodynamic modelling approach, CALPHAD, with excellent correlation. This work outlines a methodology to predict and design phase constitution in future high-performance BCC + B2 alloys and, more generally, it demonstrates the value of models with temperature-dependent thermodynamic quantities for exploring new, complex compositional regions. | This paper examines the potential of thermodynamic modelling as a simple and inexpensive means for assessing phase stability in a series of non-equiatomic high entropy alloys and compares with CALPHAD calculations to demonstrate an appropriate level of simplifying assumptions. The modelling was motivated by alloys from the Al-Ti-Co-Ni-Fe-Cr system, which were produced by iteratively following the natural compositional segregation of the two-phase BCC + B2 microstructure present in a Al2TiCoNiFeCr alloy after casting and heat treatment. This produced a range of multicomponent B2-type alloys with different volume fractions of a BCC secondary phase. The solubility limits and traditional empirical thermodynamic driving forces for phase stability were investigated to explain the formation of the two phases. Limitations of prior semi-empirical models are highlighted, with advancements demonstrated by accounting for contributions from the effect of ordering on configurational entropy, the difference in enthalpy from intermetallic compounds, and thermal influences on both entropy and enthalpy. The new models are compared against the current leading thermodynamic modelling approach, CALPHAD, with excellent correlation. This work outlines a methodology to predict and design phase constitution in future high-performance BCC + B2 alloys and, more generally, it demonstrates the value of models with temperature-dependent thermodynamic quantities for exploring new, complex compositional regions. | For alloys A-D: nominal compositions, average compositions (by EDS) and volume percentages for both the dendritic region (DR) of the ordered B2-type and the interdendritic region (IDR) of the disordered BCC-type, and densities. | /home/shared/llm-extraction-pipeline/articles_all/10.1016.j.matchemphys.2021.125395/tables/Table 1.csv | {'a': 'Regular resolution errors associated with the EDS technique apply to these values.', 'b': 'This interdendritic region exhibited a considerable quantity of fine B2 phase below the resolution of EDS, hence the composition is considerably higher in Co and Ni and considered an inaccurate representative of the IDR BCC phase composition.'}
./10.1016.j.matchemphys.2021.125645 | 100L-HR ¦ 100L-HR-A | Mechanical property and failure mechanisms of hot rolling and aging treatment with different layer thickness on (CoCrNi)94Al3Ti3/ Maraging -C350 multilayer composite steel | The (CoCrNi)94Al3Ti3/Maraging-C350 multilayer composite steel with average thickness of 120 μm, 40 μm and 35 μm were prepared by vacuum hot rolling technique, which realized the combination of toughness and high strength. Meanwhile, the composite interface with good combination was obtained. Compared with 25 layers-120 μm (CoCrNi)94Al3Ti3/Maraging-C350 multilayer and 60 layers-40 μm (CoCrNi)94Al3Ti3/Maraging-C350, the tensile strength and interface shear strength of 100 layers-35 μm (CoCrNi)94Al3Ti3/Maraging-C350 sample increased to 1110 MPa and 382 MPa, the tensile specimen with a highest elongation of 44.2%. After 515 °C-5 h aging treatment, the tensile strength increased from 1100 MPa to 1710 MPa, and the shear strength increased to 461 MPa. Simultaneously, 100L-HR-A specimen had the highest uniform elongation of 20%. The decrease of elongation after aging treatment was due to the hardening and the transformation of the fracture mode of Maraging-C350 layers, and the deterioration of deformation coordination of (CoCrNi)94Al3Ti3/Maraging-C350 multilayer composite steel. Microcracks and plastic deformation occurred at the interface of the transition layer, delamination was formed because of their transverse propagation, the tunnel cracks were formed owing to its longitudinal propagation. The samples with small thickness scale showed higher fracture toughness. More interlaminar structures could enhance the passivation effect of the toughened layer on cracks, and delay the early necking and collapse of the samples. | The (CoCrNi)94Al3Ti3/Maraging-C350 multilayer composite steel with average thickness of 120 μm, 40 μm and 35 μm were prepared by vacuum hot rolling technique, which realized the combination of toughness and high strength. Meanwhile, the composite interface with good combination was obtained. Compared with 25 layers-120 μm (CoCrNi)94Al3Ti3/Maraging-C350 multilayer and 60 layers-40 μm (CoCrNi)94Al3Ti3/Maraging-C350, the tensile strength and interface shear strength of 100 layers-35 μm (CoCrNi)94Al3Ti3/Maraging-C350 sample increased to 1110 MPa and 382 MPa, the tensile specimen with a highest elongation of 44.2%. After 515 °C-5 h aging treatment, the tensile strength increased from 1100 MPa to 1710 MPa, and the shear strength increased to 461 MPa. Simultaneously, 100L-HR-A specimen had the highest uniform elongation of 20%. The decrease of elongation after aging treatment was due to the hardening and the transformation of the fracture mode of Maraging-C350 layers, and the deterioration of deformation coordination of (CoCrNi)94Al3Ti3/Maraging-C350 multilayer composite steel. Microcracks and plastic deformation occurred at the interface of the transition layer, delamination was formed because of their transverse propagation, the tunnel cracks were formed owing to its longitudinal propagation. The samples with small thickness scale showed higher fracture toughness. More interlaminar structures could enhance the passivation effect of the toughened layer on cracks, and delay the early necking and collapse of the samples. | Tensile properties of the test materials. | /home/shared/llm-extraction-pipeline/articles_all/10.1016.j.matchemphys.2021.125645/tables/Table 3.csv
./10.1016.j.matchemphys.2021.125645 | 25L-HR-A ¦ 60L-HR-A ¦ 60L-HR | Mechanical property and failure mechanisms of hot rolling and aging treatment with different layer thickness on (CoCrNi)94Al3Ti3/ Maraging -C350 multilayer composite steel | The 25 layers, 60 layers and 100 layers (CoCrNi)94Al3Ti3/C350-Maraging multilayer composite steel prepared by vacuum hot rolling technology were recorded as 25L-HR, 60L-HR and 100L-HR respectively, and then the hot-rolled multilayer composite plates were subjected to the aging treatment of 515 °C for 5 h and finally cooling in the air. The samples were marked as 25L-HR-A, 60L-HR-A, 100L-HR-A. In order to reflect the accuracy of multi-layer structure and hot rolling effect, the tensile mechanical properties of high entropy alloy and maraging steel were tested. The conventional metallographic sample of 10 mm × 10 mm × 2 mm was cut from the raw material ingot and polished by sandpaper and metallographic polishing machine. After grinding and polishing, the multilayer composite steel was cut with the metallographic size of 10 mm × 4 mm × 4 mm. The maraging steel was corroded by 4% Ferric Chloride Alcohol Solution to obtain its microstructure. DM2700 optical microscope (OM), JXA-8530F electron probe microscopy (EPMA) and JSM-7100F scanning electron microscope (SEM) were used to analyze the microstructure and diffusion behavior of alloying elements of multilayer steel. Energy dispersive spectrometer (EDS) was used to analyze the composition of the micro zone. The DUH-211S microhardness measuring system was used to measure the Vickers hardness of HV0.1 and holding 5 s. The non-standard bone rod samples with thickness of 2 mm, width of 4 mm and gauge length of 18 mm were prepared. The non-standard tensile shear samples with thickness of 2 mm, width of 4 mm and total length of 40 mm were prepared. Tensile and shear tests were carried out on AGS-50kN universal tester at a strain rate of 1.0 × 10-3s. The tensile shear fracture was analyzed by scanning electron microscopy (SEM), and EDS was used to measure the micro-composition of the frontal and lateral fractures. The sizes of tensile specimens and tensile shear specimens are shown in Fig. 2 . | The (CoCrNi)94Al3Ti3/Maraging-C350 multilayer composite steel with average thickness of 120 μm, 40 μm and 35 μm were prepared by vacuum hot rolling technique, which realized the combination of toughness and high strength. Meanwhile, the composite interface with good combination was obtained. Compared with 25 layers-120 μm (CoCrNi)94Al3Ti3/Maraging-C350 multilayer and 60 layers-40 μm (CoCrNi)94Al3Ti3/Maraging-C350, the tensile strength and interface shear strength of 100 layers-35 μm (CoCrNi)94Al3Ti3/Maraging-C350 sample increased to 1110 MPa and 382 MPa, the tensile specimen with a highest elongation of 44.2%. After 515 °C-5 h aging treatment, the tensile strength increased from 1100 MPa to 1710 MPa, and the shear strength increased to 461 MPa. Simultaneously, 100L-HR-A specimen had the highest uniform elongation of 20%. The decrease of elongation after aging treatment was due to the hardening and the transformation of the fracture mode of Maraging-C350 layers, and the deterioration of deformation coordination of (CoCrNi)94Al3Ti3/Maraging-C350 multilayer composite steel. Microcracks and plastic deformation occurred at the interface of the transition layer, delamination was formed because of their transverse propagation, the tunnel cracks were formed owing to its longitudinal propagation. The samples with small thickness scale showed higher fracture toughness. More interlaminar structures could enhance the passivation effect of the toughened layer on cracks, and delay the early necking and collapse of the samples. | Tensile properties of the test materials. | /home/shared/llm-extraction-pipeline/articles_all/10.1016.j.matchemphys.2021.125645/tables/Table 3.csv
./10.1016.j.matchemphys.2021.125645 | 25-HR-A | Mechanical property and failure mechanisms of hot rolling and aging treatment with different layer thickness on (CoCrNi)94Al3Ti3/ Maraging -C350 multilayer composite steel | Fig. 7(e) shows the interface shear stress test results of 25L-HR, 25-HR-A, 100L-HR and 100L-HR-A samples. The samples with small layer thickness scale have higher shear strength, which is 382 MPa for 100L-HR, and it increases to 461 MPa after aging treatment. The shear strength of 25L-HR is 239 MPa, and that of 25L-HR-A is 325 MPa. In the process of shearing, the specimen of 25L-HR-A was delaminated, which leads to the curve bending. The shear test shows that the multi-layer metal composite steel with small layer thickness has a better interface bonding effect, and the aging treatment can improve the interfacial bonding strength. | The (CoCrNi)94Al3Ti3/Maraging-C350 multilayer composite steel with average thickness of 120 μm, 40 μm and 35 μm were prepared by vacuum hot rolling technique, which realized the combination of toughness and high strength. Meanwhile, the composite interface with good combination was obtained. Compared with 25 layers-120 μm (CoCrNi)94Al3Ti3/Maraging-C350 multilayer and 60 layers-40 μm (CoCrNi)94Al3Ti3/Maraging-C350, the tensile strength and interface shear strength of 100 layers-35 μm (CoCrNi)94Al3Ti3/Maraging-C350 sample increased to 1110 MPa and 382 MPa, the tensile specimen with a highest elongation of 44.2%. After 515 °C-5 h aging treatment, the tensile strength increased from 1100 MPa to 1710 MPa, and the shear strength increased to 461 MPa. Simultaneously, 100L-HR-A specimen had the highest uniform elongation of 20%. The decrease of elongation after aging treatment was due to the hardening and the transformation of the fracture mode of Maraging-C350 layers, and the deterioration of deformation coordination of (CoCrNi)94Al3Ti3/Maraging-C350 multilayer composite steel. Microcracks and plastic deformation occurred at the interface of the transition layer, delamination was formed because of their transverse propagation, the tunnel cracks were formed owing to its longitudinal propagation. The samples with small thickness scale showed higher fracture toughness. More interlaminar structures could enhance the passivation effect of the toughened layer on cracks, and delay the early necking and collapse of the samples. | The results of interface shear strength and hardness test. | /home/shared/llm-extraction-pipeline/articles_all/10.1016.j.matchemphys.2021.125645/tables/Table 4.csv
./10.1016.j.matchemphys.2021.125645 | 25L-HR | Mechanical property and failure mechanisms of hot rolling and aging treatment with different layer thickness on (CoCrNi)94Al3Ti3/ Maraging -C350 multilayer composite steel | The 25 layers, 60 layers and 100 layers (CoCrNi)94Al3Ti3/C350-Maraging multilayer composite steel prepared by vacuum hot rolling technology were recorded as 25L-HR, 60L-HR and 100L-HR respectively, and then the hot-rolled multilayer composite plates were subjected to the aging treatment of 515 °C for 5 h and finally cooling in the air. The samples were marked as 25L-HR-A, 60L-HR-A, 100L-HR-A. In order to reflect the accuracy of multi-layer structure and hot rolling effect, the tensile mechanical properties of high entropy alloy and maraging steel were tested. The conventional metallographic sample of 10 mm × 10 mm × 2 mm was cut from the raw material ingot and polished by sandpaper and metallographic polishing machine. After grinding and polishing, the multilayer composite steel was cut with the metallographic size of 10 mm × 4 mm × 4 mm. The maraging steel was corroded by 4% Ferric Chloride Alcohol Solution to obtain its microstructure. DM2700 optical microscope (OM), JXA-8530F electron probe microscopy (EPMA) and JSM-7100F scanning electron microscope (SEM) were used to analyze the microstructure and diffusion behavior of alloying elements of multilayer steel. Energy dispersive spectrometer (EDS) was used to analyze the composition of the micro zone. The DUH-211S microhardness measuring system was used to measure the Vickers hardness of HV0.1 and holding 5 s. The non-standard bone rod samples with thickness of 2 mm, width of 4 mm and gauge length of 18 mm were prepared. The non-standard tensile shear samples with thickness of 2 mm, width of 4 mm and total length of 40 mm were prepared. Tensile and shear tests were carried out on AGS-50kN universal tester at a strain rate of 1.0 × 10-3s. The tensile shear fracture was analyzed by scanning electron microscopy (SEM), and EDS was used to measure the micro-composition of the frontal and lateral fractures. The sizes of tensile specimens and tensile shear specimens are shown in Fig. 2 . | The (CoCrNi)94Al3Ti3/Maraging-C350 multilayer composite steel with average thickness of 120 μm, 40 μm and 35 μm were prepared by vacuum hot rolling technique, which realized the combination of toughness and high strength. Meanwhile, the composite interface with good combination was obtained. Compared with 25 layers-120 μm (CoCrNi)94Al3Ti3/Maraging-C350 multilayer and 60 layers-40 μm (CoCrNi)94Al3Ti3/Maraging-C350, the tensile strength and interface shear strength of 100 layers-35 μm (CoCrNi)94Al3Ti3/Maraging-C350 sample increased to 1110 MPa and 382 MPa, the tensile specimen with a highest elongation of 44.2%. After 515 °C-5 h aging treatment, the tensile strength increased from 1100 MPa to 1710 MPa, and the shear strength increased to 461 MPa. Simultaneously, 100L-HR-A specimen had the highest uniform elongation of 20%. The decrease of elongation after aging treatment was due to the hardening and the transformation of the fracture mode of Maraging-C350 layers, and the deterioration of deformation coordination of (CoCrNi)94Al3Ti3/Maraging-C350 multilayer composite steel. Microcracks and plastic deformation occurred at the interface of the transition layer, delamination was formed because of their transverse propagation, the tunnel cracks were formed owing to its longitudinal propagation. The samples with small thickness scale showed higher fracture toughness. More interlaminar structures could enhance the passivation effect of the toughened layer on cracks, and delay the early necking and collapse of the samples. | The results of interface shear strength and hardness test. | /home/shared/llm-extraction-pipeline/articles_all/10.1016.j.matchemphys.2021.125645/tables/Table 4.csv
./10.1016.j.matchemphys.2022.125834 | HEAs | Computational analysis of novel AlLiMgTiX light high entropy alloys | Phase formation rules include some terms and parameters are defined to predict the formation and stability of solid solution phases in light high entropy alloys (LHEAs). Calculation of the terms considering respective criteria for LHEAs, introduced the AlLiMgTiX alloy group (X = Zr, Nb) containing the lightest Al14Li11Mg35Ti15Zr25 alloy with theoretical density (ρth) of 3.36 g/cm3. Varying the atomic percentages of each composing element between 5 andto 35 in the AlLiMgTiX alloy group lead to a total of 3749 alloys with ρth less than or equal to 5 g/cm3. In theory, some terms like δ and Δχ representing atomic radii and electronegativity differences are used to design novel LHEAs, and minimizing values of such terms facilitates the formation of solid solution phases in the structure of LHEAs. According to calculations, Al10Li5Mg35Ti15Zr35 and Al20Li8Mg5Ti35Nb32 were the alloys with minimum values of Δχ and δ respectively. Hence, some experimental works were done to verify the design method and check the validity of terms in phase formation rules. On that account, the difficulties of alloying due to the presence of Li and Mg were overcome by reducing the total weight percentage of such elements resulting in the successful fabrication of bcc single solid solution phase Al21Li8Mg5Ti34Nb32 -LHEA via melting and casting method with a density of 5.28 g/cm3. | Phase formation rules include some terms and parameters are defined to predict the formation and stability of solid solution phases in light high entropy alloys (LHEAs). Calculation of the terms considering respective criteria for LHEAs, introduced the AlLiMgTiX alloy group (X = Zr, Nb) containing the lightest Al14Li11Mg35Ti15Zr25 alloy with theoretical density (ρth) of 3.36 g/cm3. Varying the atomic percentages of each composing element between 5 andto 35 in the AlLiMgTiX alloy group lead to a total of 3749 alloys with ρth less than or equal to 5 g/cm3. In theory, some terms like δ and Δχ representing atomic radii and electronegativity differences are used to design novel LHEAs, and minimizing values of such terms facilitates the formation of solid solution phases in the structure of LHEAs. According to calculations, Al10Li5Mg35Ti15Zr35 and Al20Li8Mg5Ti35Nb32 were the alloys with minimum values of Δχ and δ respectively. Hence, some experimental works were done to verify the design method and check the validity of terms in phase formation rules. On that account, the difficulties of alloying due to the presence of Li and Mg were overcome by reducing the total weight percentage of such elements resulting in the successful fabrication of bcc single solid solution phase Al21Li8Mg5Ti34Nb32 -LHEA via melting and casting method with a density of 5.28 g/cm3. | Terms of phase formation rules and respective formulas defined for HEAs. | /home/shared/llm-extraction-pipeline/articles_all/10.1016.j.matchemphys.2022.125834/tables/Table 1.csv
./10.1016.j.matchemphys.2022.125939 | S1000-50 | High temperature oxidation behavior of atmosphere plasma sprayed AlCoCrFeNi high-entropy alloy coatings | The static isothermal oxidation was carried out at 800, 900 and 1000 °C up to 50 h in a muffle furnace and the oxidation time was selected as 4, 8, 20, 30, 40 and 50 h, respectively. The Al2O3crucibles were used to place samples. Prior to the oxidation test, crucibles were pre-heated at 1000 °C for 24 h to eliminate contaminant. The total weight of crucible with sample before and after oxidation was weighed by electronic analytical balance, the weight increased by oxidation was recorded and the oxidation dynamic curves were drawn. Samples were named according to the format of “temperature-time”. For example, the sample oxidized at 1000 °C for 50 h was named as S1000-50. | In this work, AlCoCrFeNi high-entropy alloy (HEA) coating was prepared by atmosphere plasma spraying (APS) and the oxidation behavior at 800, 900, 1000 °C was studied. A new passivation mechanism based on element migration and oxidation process was proposed. Results showed that the weight gain curve of HEA coating was a two-stage parabola. The steady-state oxidation of Al was dominant at all temperatures within 50 h. Al migrated laterally and longitudinally to form a dense Al2O3 passivation layer with mesh structure, which effectively prevents the internal diffusion of O. High temperature induced BCC to FCC phase transformation of HEA alloy thus resulted in the formation of Fe-Ni-rich spinel oxides. The proposed mechanism indicated that increasing Al content in AlCoCrFeNi coating would improve its oxidation-resistance. | EDS results of the marked area in Fig. 9 | /home/shared/llm-extraction-pipeline/articles_all/10.1016.j.matchemphys.2022.125939/tables/Table 6.csv
./10.1016.j.matchemphys.2022.125939 | S900-50 | High temperature oxidation behavior of atmosphere plasma sprayed AlCoCrFeNi high-entropy alloy coatings | With the increase of oxidation temperature to 900 °C ( Fig. 5 ), the Al2O3scales grow up to make apparent grids with the mesh aperture less than 500 nm ( Fig. 5 a-b), and the central Cr rich area begins to oxidize, thus forming the special structure of Al2O3grid + Cr2O3island, which becomes more obvious after oxidized for 20 h ( Fig. 5 c). The Al2O3scales in the mesh develop to larger size after 40 h oxidation ( Fig. 5 d). According to the EDS results ( Table 4 ), the atomic ratio of (Al + O) in the oxidized surfaces (spot H, I, K and N) increases from 80.71 at.% (S900-4) to 86.40 at.% (S900-50), while the ratio of (Fe + Co + Cr + Ni) decrease. Such indicating the continued oxidation of Al with increasing time at 900 °C, thus forming a continuous Al2O3layer compared that at 800 °C. | In this work, AlCoCrFeNi high-entropy alloy (HEA) coating was prepared by atmosphere plasma spraying (APS) and the oxidation behavior at 800, 900, 1000 °C was studied. A new passivation mechanism based on element migration and oxidation process was proposed. Results showed that the weight gain curve of HEA coating was a two-stage parabola. The steady-state oxidation of Al was dominant at all temperatures within 50 h. Al migrated laterally and longitudinally to form a dense Al2O3 passivation layer with mesh structure, which effectively prevents the internal diffusion of O. High temperature induced BCC to FCC phase transformation of HEA alloy thus resulted in the formation of Fe-Ni-rich spinel oxides. The proposed mechanism indicated that increasing Al content in AlCoCrFeNi coating would improve its oxidation-resistance. | EDS results of the marked area in Fig. 9 | /home/shared/llm-extraction-pipeline/articles_all/10.1016.j.matchemphys.2022.125939/tables/Table 6.csv
./10.1016.j.matchemphys.2022.125939 | A2O3 | High temperature oxidation behavior of atmosphere plasma sprayed AlCoCrFeNi high-entropy alloy coatings | As seen in Table 7 , the Gibbs free energy of A2O3and Cr2O3are much more negative and the self-forming tendency is the highest. In addition, their dissociation partial pressures of oxygen are much lower than the local oxygen pressures between Fe-, Co- or Ni-oxides and the HEA matrix [52]. Thus, Al and Cr can preferentially combine with O to form oxide scales under high temperature exposure to air condition. However, the Al-poor area is not covered effectively, thus exposed on the outer surface to form “spinel oxide”. The above oxidation mechanism reveals the HEA alloy coating with higher Al and Cr content would have excellent oxidation-resistant. | In this work, AlCoCrFeNi high-entropy alloy (HEA) coating was prepared by atmosphere plasma spraying (APS) and the oxidation behavior at 800, 900, 1000 °C was studied. A new passivation mechanism based on element migration and oxidation process was proposed. Results showed that the weight gain curve of HEA coating was a two-stage parabola. The steady-state oxidation of Al was dominant at all temperatures within 50 h. Al migrated laterally and longitudinally to form a dense Al2O3 passivation layer with mesh structure, which effectively prevents the internal diffusion of O. High temperature induced BCC to FCC phase transformation of HEA alloy thus resulted in the formation of Fe-Ni-rich spinel oxides. The proposed mechanism indicated that increasing Al content in AlCoCrFeNi coating would improve its oxidation-resistance. | The formation Gibs free energies of typical oxides (Gf: kj/mol) [23,33]. | /home/shared/llm-extraction-pipeline/articles_all/10.1016.j.matchemphys.2022.125939/tables/Table 7.csv
./10.1016.j.matchemphys.2022.125959 | Ni/Pb0.8Sn0.2Se | Interfacial reactions in Ni/Se-90 at.%Te and Ni/Pb1-xSnxSe couples | According to the experimental results of this study, the reaction path starts from Ni and intercepts the Ni3Pb2Se2+ Ni5.62SnSe2two-phase region, and then cuts through the PbSe + Ni5.62SnSe2+ Ni-Sn three-phase region, later it goes to the PbSe phase, and finally it goes to the Pb0.7Sn0.3Se phase. The mass balance and diffusion path are superimposed in the isothermal tetrahedron at 500 °C of the Ni-Pb-Se-Sn system, as shown in Fig. 10 . Note, the phase equilibria of the Ni-Pb-Se-Sn system in this study was adopted and assessed from their binary [22-24] and ternary [28-31] systems. Similar results were observed for the Ni/Pb0.8Sn0.2Se and Ni/Pb0.9Sn0.1Se reaction couples and their chemical compositions are listed in Table 1 . Fig. 11 (a-e) and 12(a-e)are the BEI and elemental mapping micrographs of the Ni/Pb0.8Sn0.2Se and Ni/Pb0.9Sn0.1Se reaction couples at 500 °C for 6 h, respectively. As seen in Fig. 8 , 11(a) and 12(a), the Ni5.62SnSe2precipitates in the layer #2 grew more significantly with the higher Sn solubility in the Pb1-xSnxSe substrates. It seemed the Sn atoms in Ni5.62SnSe2hampered the layer growth of Ni3Pb2Se2.Although the reaction couples retained the crystal structure of PbSe, the results showed a similar but slightly different growth behavior as compared to that of the Sn-free Ni/PbSe reaction couple at 500 °C, where it showed the formation of only the Ni3Pb2Se2ternary phase. The schematic formation of the phases in the Ni/Pb1-xSnxSe reaction couples with different Sn solubility is presented in Fig. 13 (a-e). It was concluded the small amount difference of Sn in the substrates did not change the reaction products of the Ni/Pb1-xSnxSe (x = 0.1, 0.2, 0.3) reaction couples. | Se-90 at.%Te and Pb1-xSnxSe (x = 0, 0.1, 0.2, 0.3) alloys are important thermoelectric elements. Ni is commonly used as a diffusion barrier layer in contact with thermoelectric elements. The interfacial reactions in the Ni/Se-90 at.%Te and Ni/Pb1-xSnxSe (x = 0, 0.1, 0.2, 0.3) couples reacted at 500 °C are examined to study the reaction phase formation and microstructural evolution at the reaction zones. In the solid Ni/liquid Se-90 at.%Te couples reacted at 500 °C, two reaction phase layers, Ni3Te2 and NiTe2-x, are formed at the contact interface. Dendritic (SeTe) and needle-shaped NiTe2-x precipitates are found on the thermoelectric side, showing the reaction path is Ni/Ni3Te2/NiTe2-x/liquid (SeTe) + NiTe2-x/liquid Se-90 at.%Te. In the solid Ni/solid Pb1-xSnxSe couples reacted at 500 °C, the Ni3Pb2Se2 ternary phase is the primary reaction product, regardless of the Sn solubility. Doping of Sn in the Pb1-xSnxSe alloys (x ≥ 0.1) causes additional phase formation of Ni5.62SnSe2, Ni-Sn, and PbSe, giving rise to an interlarded multilayer structure at the reaction zones. The phase formation in the two reaction couples is rationalized by the dominant diffusion species of Ni. The related phase diagrams are assessed and used for illustrating the above-mentioned interfacial reactions. | EPMA analysis of the observed phases in the reaction couples. | /home/shared/llm-extraction-pipeline/articles_all/10.1016.j.matchemphys.2022.125959/tables/Table 1.csv
./10.1016.j.matchemphys.2022.125959 | Ni/Pb0.7Sn0.3Se | Interfacial reactions in Ni/Se-90 at.%Te and Ni/Pb1-xSnxSe couples | Fig. 7 shows the BEI micrograph of the Ni/PbSe reaction couple at 500 °C for 72 h. A single reaction layer with a thickness of 37 μm was observed. The chemical composition of this phase is Ni-29.6 at.%Pb-26.2 at.%Se, which is a Ni3Pb2Se2ternary phase. Similar results were reported for lower reaction temperatures and the reaction mechanism had been proposed [21]. Fig. 8 shows the BEI micrograph of the Ni/Pb0.7Sn0.3Se reaction couple at 500 °C for 72 h. Three distinguished layers were observed, marked with #1, #2, and #3. The presence of the crack at the interface was caused by the mechanical polishing. The nominal compositions of the reaction couples are summarized in Table 1 . The composition of layer #1 is Ni-0.2 at.%Se, which is a pure Ni phase. Layer #2 consisted of two phases and was about 30 μm thick. The composition of the dark-gray phase is Ni-0.1 at.%Pb-11.8 at.%Sn-21.5 at.%Se, which is the Ni5.62SnSe2phase, and that of the bright-gray matrix phase is Ni-28.2 at.%Pb-0.8 at.%Sn-26.6 at.%Se, which is the Ni3Pb2Se2phase. Fig. 9 shows the BEI micrographs and elemental mapping of layer #3, and three phases were observed as marked by #4, #5, and #6 in the BEI micrograph. The composition of the dark phase (#4) is Ni-0.7 at.%Pb-12.4 at.%Sn-23.8 at.%Se, which is the Ni5.62SnSe2phase. The composition of the white matrix phase (#6) is Ni-47.1 at.%Pb-5.9 at.%Sn-45.7 at.%Se, which is the PbSe phase with 5.9 at.% Sn solubility. Note, the composition of the gray phase (#5) in layer #3 was not measured due to a very fine microstructure. However, the mapping analysis indicates slightly high atomic distributions of Ni and Sn. The reaction layer #2 shows the Ni5.62SnSe2phase dispersed in the Ni3Pb2Se2matrix phase. Similarly, layer #3 shows the Ni5.62SnSe2and Sn-Ni phases dispersed in the PbSe matrix phase. Note, the PbSe matrix phase has 5.9 at.% Sn solubility. | Se-90 at.%Te and Pb1-xSnxSe (x = 0, 0.1, 0.2, 0.3) alloys are important thermoelectric elements. Ni is commonly used as a diffusion barrier layer in contact with thermoelectric elements. The interfacial reactions in the Ni/Se-90 at.%Te and Ni/Pb1-xSnxSe (x = 0, 0.1, 0.2, 0.3) couples reacted at 500 °C are examined to study the reaction phase formation and microstructural evolution at the reaction zones. In the solid Ni/liquid Se-90 at.%Te couples reacted at 500 °C, two reaction phase layers, Ni3Te2 and NiTe2-x, are formed at the contact interface. Dendritic (SeTe) and needle-shaped NiTe2-x precipitates are found on the thermoelectric side, showing the reaction path is Ni/Ni3Te2/NiTe2-x/liquid (SeTe) + NiTe2-x/liquid Se-90 at.%Te. In the solid Ni/solid Pb1-xSnxSe couples reacted at 500 °C, the Ni3Pb2Se2 ternary phase is the primary reaction product, regardless of the Sn solubility. Doping of Sn in the Pb1-xSnxSe alloys (x ≥ 0.1) causes additional phase formation of Ni5.62SnSe2, Ni-Sn, and PbSe, giving rise to an interlarded multilayer structure at the reaction zones. The phase formation in the two reaction couples is rationalized by the dominant diffusion species of Ni. The related phase diagrams are assessed and used for illustrating the above-mentioned interfacial reactions. | EPMA analysis of the observed phases in the reaction couples. | /home/shared/llm-extraction-pipeline/articles_all/10.1016.j.matchemphys.2022.125959/tables/Table 1.csv
./10.1016.j.matchemphys.2022.125999 | N0 ¦ N10 ¦ N15 ¦ N20 | Mechanical, tribological and anti-corrosion properties of AlCrNbSiTi high entropy coatings with various nitrogen fluxes and application to nickel-based alloy milling | Prior to the deposition process, the target was bombarded with Ar ions (Ar plasma flow rate: 20 sccm) for 15 min with a target current of 2 A in order to remove any surface impurities. Furthermore, to improve the adhesion of the main HEA coating on the substrate, a thin Cr interlayer was deposited on the substrate under a pure Ar flux of 20 sccm, a substrate bias of -150 V, a sputtering time of 3 min, and a target (Cr) current of 1.5 A. HEA coatings were then deposited on the interlayer under a pure Ar flux of 20 sccm, a substrate bias of -110 V, a sputtering time of 80 min, and a target current of 1.5. As shown in Table 1 , the HEA coatings were deposited using nitrogen fluxes of 0, 10, 15 and 20 sccm, with the corresponding coatings being designated as N0, N10, N15 and N20, respectively. All of the deposition trials were performed using a base pressure of 2.67 × 10-3Pa and a constant substrate rotation speed of 2 rpm. | (AlCrNbSiTi)N high entropy alloy coatings were prepared by reactive radio-frequency magnetron sputtering with nitrogen fluxes in the range of 0-20 sccm. The effects of the nitrogen flux on the microstructure, mechanical properties, phase composition, chemical bonds, tribological properties, corrosion resistance, and machining performance of the coatings were systematically examined and compared. All of the coatings exhibited an amorphous structure due to the high mixing entropy effect and large atomic-size difference of the coating elements. The coating hardness increased with an increasing nitrogen flux and reached a value of 43.7 GPa at a flux of 15 sccm. However, a significant reduction in the adhesion strength occurred at a nitrogen flux of 20 sccm as the result of a high residual compressive stress within the coating. The coating deposited with a nitrogen flux of 15 sccm showed the lowest wear rate (0.4 × 10-6 mm3/N·m) and corrosion current density (0.27 × 10-7A/cm2) of the tested coatings. The superior tribological performance of the coating was attributed to its high hardness-to-elastic modulus ratio, high hardness cubed-to-elastic modulus squared ratio, and low friction coefficient. Moreover, the improved anti-corrosion performance was the result of a large number of strong chemical bonds within the coating and the high adhesion strength. Finally, the milling test results showed that the addition of nitrogen with a flux of 15 sccm during the deposition process provided an effective reduction in the tool wear when machining Inconel 718 nickel-based alloy. | Characteristics of various coatings: thickness, roughness, mechanical properties and adhesion strength. | /home/shared/llm-extraction-pipeline/articles_all/10.1016.j.matchemphys.2022.125999/tables/Table 4.csv
./10.1016.j.matchemphys.2022.126307 | HECs-RGTO | Effect of sintering condition on crystal structure and dielectric properties of novel LuGa1/3Ti2/3O3+x/2 and RGa1/3Ti2/3O3+x/2 (R= Lu0.2Yb0.2Tm0.2Er0.2Ho0.2) high-entropy ceramic compounds: A comparative study | High purity oxides of R2O3(R: Lu, Yb, Tm, Er, Ho), TiO2(99.9%), and Ga2O3(99.9%), were weighted in stoichiometric relations (R2O3:TiO2:Ga2O3= 3:4:1) in an agate mortar and mixed under ethanol to produce; first, the LuGa1/3Ti2/3O10/3(LGTO), and second, the high-entropy ceramic (HECs) RGa1/3Ti2/3O10/3(R: Lu, Yb, Tm, Er, Ho) compounds. The solid-state reaction method was successfully used to prepare LuGa1/3Ti2/3O10/3compound, and equimolar multicomponent ceramic with the formula (Lu0.2Yb0.2Tm0.2Er0.2Ho0.2)Ga1/3Ti2/3O10/3, now labeled as HECs-RGTO. Three periods of heating cycles were done following the same procedure applied to LuGa1/3Ti2/3O10/3compound. Individual raw samples were compressed in a stainless-steel die (φ = 13 mm), applying 2.5 tons of pressure using a uniaxial hydraulic press (Carver Model C). The reaction temperature during heating cycles was 1300 °C by 48 h, and then quenched from 1300 °C to room temperature in air. Samples were ground after each heating cycle. X-ray diffraction was used to identify the phases. The Bruker D2 Phaser facility, with Cu-Kα radiation (1.5406 Å) was used. The X-ray tube was operated to 30 kV and 10 mA, with a scanning rate of 1°/min in 2θ in the range from 10 to 80°. Afterward, the HECs-RGTO single-phase was successfully obtained, samples of 120 mg were pelletized in a stainless-steel die (6 mm diameter) applying a pressure of 0.5 tons. Several pellets were sintered at 1300, 1400, and 1500 in the air by 24 h and then quenched. We calculated lattice parameters using the least-squares method. Microstructure, EDS, and elemental mapping analysis in a JEOL 5400LV operated at 20 kV were carried out. A PerkinElmer Lambda 365 UV-vis spectrophotometer coupled with an integrating sphere accessory was used to find the optical band gap (Eg) for LGTO and HECs-LGTO. The emission spectra were collected in the 200-1100 nm spectral range. The dielectric behavior of sintered samples was carried out by using an LCR bridge (HP-4284 A) from room temperature to ∼750 K with frequencies of 1 up to 100 kHz. | Recently, a new series of layered ternary compounds coming from pseudobinary RGaO3 - R2Ti2O7 have been synthesized and stabilized in out-of-equilibrium (quenching in air) conditions. One of them is the LuGa1/3Ti2/3O3+x/2 (LGTO) compound forming a superstructure of Lu - O and Ga/Ti - O layers stacked along the c-axis. Accordingly, it is imperative to investigate the dielectric behavior in order to envision possible technological applications. Based on this compound, High-Entropy Ceramic (HECs) material has been designed introducing five equimolar rare earth elements in the Lu site with a chemical formula Lu0.2Yb0.2Tm0.2Er0.2Ho0.2Ga1/3Ti1/3O3+x/2 (RGTO). The X-ray diffraction pattern shows that the single-phase was successfully formed and then sintering temperatures at 1300, 1400, and 1500 °C were performed to investigate the phase stability. SEM - EDX images show homogeneous cation distribution in both the LuGa1/3Ti2/3O3+x/2 compound and the designed high-entropy ceramic material. A comparison of the band-gap energy estimated from the UV-vis spectra for the pristine and designed High-entropic compounds is reported. Finally, the dielectric properties were analyzed between room temperature up to 500 °C. It is found that the disorder induced by the multicomponent cations in the crystal lattice has no considerable effect on the dielectric constant and in the extrinsic (lattice defects) and intrinsic (charge compensations) dielectric loss tangent. It is argued that the very good dielectric constant (∼150 for LGTO and 21-13 for HECs - RGTO) and loss tangent (>0.01 in both compounds) over a wide range of temperatures along with moderately high values in the band-gap energy (∼3.71 eV for LGTO and ∼3.86 eV for RGTO) make this group of materials good candidates for capacitors and related devices. | Bulk density quenched from 1300, 1400, 1500 and 1600 degC for HECs-RGTO, and compositional analysis by SEM - EDX for LGTO and HECs-RGTO. | /home/shared/llm-extraction-pipeline/articles_all/10.1016.j.matchemphys.2022.126307/tables/Table 1.csv
./10.1016.j.matchemphys.2022.126307 | LuGa1/3Ti2/3O3+x/2 | Effect of sintering condition on crystal structure and dielectric properties of novel LuGa1/3Ti2/3O3+x/2 and RGa1/3Ti2/3O3+x/2 (R= Lu0.2Yb0.2Tm0.2Er0.2Ho0.2) high-entropy ceramic compounds: A comparative study | Recently, a new series of layered ternary compounds coming from pseudobinary RGaO3 - R2Ti2O7 have been synthesized and stabilized in out-of-equilibrium (quenching in air) conditions. One of them is the LuGa1/3Ti2/3O3+x/2 (LGTO) compound forming a superstructure of Lu - O and Ga/Ti - O layers stacked along the c-axis. Accordingly, it is imperative to investigate the dielectric behavior in order to envision possible technological applications. Based on this compound, High-Entropy Ceramic (HECs) material has been designed introducing five equimolar rare earth elements in the Lu site with a chemical formula Lu0.2Yb0.2Tm0.2Er0.2Ho0.2Ga1/3Ti1/3O3+x/2 (RGTO). The X-ray diffraction pattern shows that the single-phase was successfully formed and then sintering temperatures at 1300, 1400, and 1500 °C were performed to investigate the phase stability. SEM - EDX images show homogeneous cation distribution in both the LuGa1/3Ti2/3O3+x/2 compound and the designed high-entropy ceramic material. A comparison of the band-gap energy estimated from the UV-vis spectra for the pristine and designed High-entropic compounds is reported. Finally, the dielectric properties were analyzed between room temperature up to 500 °C. It is found that the disorder induced by the multicomponent cations in the crystal lattice has no considerable effect on the dielectric constant and in the extrinsic (lattice defects) and intrinsic (charge compensations) dielectric loss tangent. It is argued that the very good dielectric constant (∼150 for LGTO and 21-13 for HECs - RGTO) and loss tangent (>0.01 in both compounds) over a wide range of temperatures along with moderately high values in the band-gap energy (∼3.71 eV for LGTO and ∼3.86 eV for RGTO) make this group of materials good candidates for capacitors and related devices. | Recently, a new series of layered ternary compounds coming from pseudobinary RGaO3 - R2Ti2O7 have been synthesized and stabilized in out-of-equilibrium (quenching in air) conditions. One of them is the LuGa1/3Ti2/3O3+x/2 (LGTO) compound forming a superstructure of Lu - O and Ga/Ti - O layers stacked along the c-axis. Accordingly, it is imperative to investigate the dielectric behavior in order to envision possible technological applications. Based on this compound, High-Entropy Ceramic (HECs) material has been designed introducing five equimolar rare earth elements in the Lu site with a chemical formula Lu0.2Yb0.2Tm0.2Er0.2Ho0.2Ga1/3Ti1/3O3+x/2 (RGTO). The X-ray diffraction pattern shows that the single-phase was successfully formed and then sintering temperatures at 1300, 1400, and 1500 °C were performed to investigate the phase stability. SEM - EDX images show homogeneous cation distribution in both the LuGa1/3Ti2/3O3+x/2 compound and the designed high-entropy ceramic material. A comparison of the band-gap energy estimated from the UV-vis spectra for the pristine and designed High-entropic compounds is reported. Finally, the dielectric properties were analyzed between room temperature up to 500 °C. It is found that the disorder induced by the multicomponent cations in the crystal lattice has no considerable effect on the dielectric constant and in the extrinsic (lattice defects) and intrinsic (charge compensations) dielectric loss tangent. It is argued that the very good dielectric constant (∼150 for LGTO and 21-13 for HECs - RGTO) and loss tangent (>0.01 in both compounds) over a wide range of temperatures along with moderately high values in the band-gap energy (∼3.71 eV for LGTO and ∼3.86 eV for RGTO) make this group of materials good candidates for capacitors and related devices. | Dielectric constant (e'), dielectric loss tangent (Tan d) and electric conductivity (s), at 10 and 100 kHz, taken at room temperature, 100, and 300 degC as well as the band-gap energy (Eg) for LGTO quenched from 1300 degC, and HECs-RGTO quenched from 1300 and 1400 degC to room temperature. | /home/shared/llm-extraction-pipeline/articles_all/10.1016.j.matchemphys.2022.126307/tables/Table 2.csv
./10.1016.j.matchemphys.2022.126433 | FeCrCoNiCu HEA | Synthesis of FeCrCoNiCu high entropy alloy through mechanical alloying and spark plasma sintering processes | Recently, the SPS technique has been widely used for sintering of HEAs and fabrication of bulk samples and facilitates the investigation of different mechanical properties of the HEAs [12,17,18]. Yang et al. [12] studied the SPSed FeCoCrNiMoSi HEA and reported that the microstructure mainly consisted of Fe-rich FCC phase, Mo-rich FCC phase solid solution, and various Si-rich intermetallics which exhibited an outstanding combination of relatively high wear resistance and strong oxidation resistance below 800 °C. Moravcik et al. [17] claimed that non-equiatomic Ni1·5Co1·5CrFeTi0.5HEA is a single-phase FCC, high entropy, solid solution with excellent mechanical properties such as 2593 MPa bend strength, 1384 MPa tensile strength, and 4.01% elongation to fracture. Praveen et al. [19] studied FeCrCoNiCu HEA and found that after 15 h of milling a dual-phase HEA consisting of a major FCC phase and a minor BCC phase formed and the SPS process led to the formation of a sigma phase. Nevertheless, other aspects of this alloy such as mechanical properties were not sufficiently investigated. It is well-known that, production parameters during milling and SPS process can significantly affect the final phase composition and consequently mechanical properties of the produced alloy [20-22]. Therefore, the main aim of this research was to produce FeCrCoNiCu HEA through MA and SPS processes and investigation of its microstructure and mechanical properties. Therefore, X-ray diffraction (XRD), scanning electron microscopy (SEM), Differential Scanning Calorimetry (DSC), shear punch testing (SPT), and hardness test were utilized to study the variation in different properties during MA and SPS processes. | FeCrCoNiCu high entropy alloy (HEA) was produced through mechanical alloying (MA) and spark plasma sintering (SPS) processes. Using X-Ray diffraction, scanning electron microscopy, differential scanning calorimetry, and shear punch testing, the structural, microstructural, and mechanical properties of the milled and SPSed samples were evaluated. After 50 h of milling, a dual-phase solid solution HEA formed consisting of a major FCC phase and a minor BCC phase. Increasing milling time and repeated deformation of the powders led to increased strain and dislocation density, and eventually, an alloy with a uniform distribution of particles with reduced size was achieved. Sintering of the alloy at 750 °C resulted in the annihilation of the BCC phase and the formation of a sigma phase. Moreover, segregation of the elements due to the different mixing enthalpies led to the formation of a new FCC phase. Results revealed that the SPSed alloy that was properly sintered had a porosity of less than 8%, which resulted in good final mechanical properties such as ultimate shear strength of 300 MPa and ultimate tensile strength of 540 MPa. | Calculated thermodynamic parameters for FeCrCoNiCu alloy and the criterion of the formation of solid solution. | /home/shared/llm-extraction-pipeline/articles_all/10.1016.j.matchemphys.2022.126433/tables/Table 1.csv
./10.1016.j.matchemphys.2022.126433 | 50 h milled FeCrCoNiCu HEA | Synthesis of FeCrCoNiCu high entropy alloy through mechanical alloying and spark plasma sintering processes | The XRD pattern of the 50 h milled FeCrCoNiCu HEA after SPS process at 750 °C is presented in Fig. 7 . Two FCC phases, a BCC phase, and a sigma phase can be detected in the pattern, which confirms that phase transformation during SPS was almost the same as the annealing process. The first thing to be considered is the reduction in the BCC phase. Generally, in HEAs, random substitution among the elements causes lattice distortion energy due to the difference in atomic radii; therefore, metastable phases form under non-equilibrium conditions. As a result of annealing of the supersaturated solid solution at high temperature the phase distribution changes to reduce lattice distortion [13,17]. Moreover, it is well known that solution hardening and lattice strain are stronger in the BCC structure in which the lower coordination number of the BCC structure (8), compared to the FCC structure (12), leads to a higher fraction of pairs with unlike atoms and higher lattice distortion [2,5]. Therefore, BCC phase, which is an unstable phase, tends to transform during annealing. Hitherto, the transformation of the BCC phase to FCC has been reported widely during the high temperature processing of the HEAs [2,35]. | FeCrCoNiCu high entropy alloy (HEA) was produced through mechanical alloying (MA) and spark plasma sintering (SPS) processes. Using X-Ray diffraction, scanning electron microscopy, differential scanning calorimetry, and shear punch testing, the structural, microstructural, and mechanical properties of the milled and SPSed samples were evaluated. After 50 h of milling, a dual-phase solid solution HEA formed consisting of a major FCC phase and a minor BCC phase. Increasing milling time and repeated deformation of the powders led to increased strain and dislocation density, and eventually, an alloy with a uniform distribution of particles with reduced size was achieved. Sintering of the alloy at 750 °C resulted in the annihilation of the BCC phase and the formation of a sigma phase. Moreover, segregation of the elements due to the different mixing enthalpies led to the formation of a new FCC phase. Results revealed that the SPSed alloy that was properly sintered had a porosity of less than 8%, which resulted in good final mechanical properties such as ultimate shear strength of 300 MPa and ultimate tensile strength of 540 MPa. | Calculated structural parameters for FeCrCoNiCu alloy at two different stages using MAUD software. | /home/shared/llm-extraction-pipeline/articles_all/10.1016.j.matchemphys.2022.126433/tables/Table 2.csv
./10.1016.j.matchemphys.2022.126631 | Nb0.1 ¦ Nb0.3 ¦ Nb0.4 ¦ Nb0.5 | Effect of Nb on microstructure and properties of AlCoCrFeNi2.1 high entropy alloy | AlCoCrFeNi2.1Nbx(x value in molar ratio, x = 0, x = 0.1, x = 0.2, x = 0.3, x = 0.4, and x = 0.5 denoted as Nb0, Nb0.1, Nb0.2, Nb0.3, Nb0.4, Nb0.5) alloys ingots were prepared by vacuum-arc-melting with high purity Al, Co, Cr, Fe, Ni and Nb elements (99.95 wt% elemental purity) in the Ti-gettered high-purity argon atmosphere. The ingredient weight of each sample is about 40 g. The samples were re-melted more than five times for homogeneity and solidified on a water-cooled copper hearth. The microstructures of the as-cast samples were investigated using scanning-electron-microscopy (SEM, SUPRA55, Zeiss), and X-ray diffractometer Empyrean (Netherlands) with Co target, a voltage of 30 kV, current of 20 mA, scanning range from 30° to 120° and scanning speed of 4°/min. The mechanical properties of as-cast samples were examined by compression tests (at a strain rate of 1 × 10-3s-1) using a cylindrical sample with Φ5 × 10 mm and by Vickers hardness tests using a Vickers hardness tester (MH-50) under a load of 500 g, holding for 15 s. From each sample at least 6 times, the average values were taken for the Vickers hardness tests to ensure the reliability of the result. | To overcome the strength limitation of eutectic high entropy alloys (EHEAs) in industrial application, it is necessary to develop new EHEA materials with high strength. In this work, the AlCoCrFeNi2.1Nbx (0 ≤ x ≤ 0.5) high entropy alloys (HEAs) were synthesized by arc-melting introducing heterogeneous structures by adding to the Nb element. The microstructures and mechanical properties of the AlCoCrFeNi2.1Nbx alloys were investigated. The results show that all the AlCoCrFeNi2.1Nbx (x > 0) HEAs are composed of FCC solid solution, B2 solid solution and Fe2Nb-type Laves. The microstructures of the AlCoCrFeNi2.1Nbx alloys change from FCC + B2 dual-phase eutectic structure (x = 0) to FCC + B2/Laves bimodal eutectic structure (x = 0.1), then to the mixed microstructures of FCC + B2 dendrite and FCC + Laves eutectic (0.1 < x ≤ 0.4), and finally to the hypoeutectic structure with BCC primary phase (x = 0.5). With the addition of Nb, the Vickers hardness and compressive yield strength of the AlCoCrFeNi2.1Nbx alloys increase continuously from 294.8 HV to 618.9 HV and 626 MPa-1998 MPa, respectively. Wherein, the AlCoCrFeNi2.1Nb0.2 alloy exhibits the best comprehensive mechanical properties with the compressive yield strength of 1158 MPa and ductility of 29.7%. In addition, the precipitation strengthening of the hard Laves phase and solid solution strengthening is the main strengthening mechanism in the AlCoCrFeNi2.1Nb0.2 alloys. | The volume fractions of the constituent phases. | /home/shared/llm-extraction-pipeline/articles_all/10.1016.j.matchemphys.2022.126631/tables/Table 4.csv
./10.1016.j.matchemphys.2022.126631 | Nb0 ¦ Nb0.2 | Effect of Nb on microstructure and properties of AlCoCrFeNi2.1 high entropy alloy | To overcome the strength limitation of eutectic high entropy alloys (EHEAs) in industrial application, it is necessary to develop new EHEA materials with high strength. In this work, the AlCoCrFeNi2.1Nbx (0 ≤ x ≤ 0.5) high entropy alloys (HEAs) were synthesized by arc-melting introducing heterogeneous structures by adding to the Nb element. The microstructures and mechanical properties of the AlCoCrFeNi2.1Nbx alloys were investigated. The results show that all the AlCoCrFeNi2.1Nbx (x > 0) HEAs are composed of FCC solid solution, B2 solid solution and Fe2Nb-type Laves. The microstructures of the AlCoCrFeNi2.1Nbx alloys change from FCC + B2 dual-phase eutectic structure (x = 0) to FCC + B2/Laves bimodal eutectic structure (x = 0.1), then to the mixed microstructures of FCC + B2 dendrite and FCC + Laves eutectic (0.1 < x ≤ 0.4), and finally to the hypoeutectic structure with BCC primary phase (x = 0.5). With the addition of Nb, the Vickers hardness and compressive yield strength of the AlCoCrFeNi2.1Nbx alloys increase continuously from 294.8 HV to 618.9 HV and 626 MPa-1998 MPa, respectively. Wherein, the AlCoCrFeNi2.1Nb0.2 alloy exhibits the best comprehensive mechanical properties with the compressive yield strength of 1158 MPa and ductility of 29.7%. In addition, the precipitation strengthening of the hard Laves phase and solid solution strengthening is the main strengthening mechanism in the AlCoCrFeNi2.1Nb0.2 alloys. | To overcome the strength limitation of eutectic high entropy alloys (EHEAs) in industrial application, it is necessary to develop new EHEA materials with high strength. In this work, the AlCoCrFeNi2.1Nbx (0 ≤ x ≤ 0.5) high entropy alloys (HEAs) were synthesized by arc-melting introducing heterogeneous structures by adding to the Nb element. The microstructures and mechanical properties of the AlCoCrFeNi2.1Nbx alloys were investigated. The results show that all the AlCoCrFeNi2.1Nbx (x > 0) HEAs are composed of FCC solid solution, B2 solid solution and Fe2Nb-type Laves. The microstructures of the AlCoCrFeNi2.1Nbx alloys change from FCC + B2 dual-phase eutectic structure (x = 0) to FCC + B2/Laves bimodal eutectic structure (x = 0.1), then to the mixed microstructures of FCC + B2 dendrite and FCC + Laves eutectic (0.1 < x ≤ 0.4), and finally to the hypoeutectic structure with BCC primary phase (x = 0.5). With the addition of Nb, the Vickers hardness and compressive yield strength of the AlCoCrFeNi2.1Nbx alloys increase continuously from 294.8 HV to 618.9 HV and 626 MPa-1998 MPa, respectively. Wherein, the AlCoCrFeNi2.1Nb0.2 alloy exhibits the best comprehensive mechanical properties with the compressive yield strength of 1158 MPa and ductility of 29.7%. In addition, the precipitation strengthening of the hard Laves phase and solid solution strengthening is the main strengthening mechanism in the AlCoCrFeNi2.1Nb0.2 alloys. | The volume fractions of the constituent phases. | /home/shared/llm-extraction-pipeline/articles_all/10.1016.j.matchemphys.2022.126631/tables/Table 4.csv
./10.1016.j.matchemphys.2022.127123 | 430 SS | Corrosion and electrochemical behavior of CoСrFeNiMo high-entropy alloy in acidic oxidizing and neutral chloride solutions | The average corrosion rates of the specimensCR(in mm/year) were calculated using the following equation [26]:(1)CR=K∙Wt∙A∙DwhereKis the constant with a value of 8.76·104;W(in g) is the total weight change after the exposure time;t(in h) is the immersion duration;Ais the specimen's surface area exposed to the test solution (in cm2);Dis the density of the test alloy (in g/cm3). The densities used for the CoCrFeNiMo and 430 SS were 8.70 [15] and 7.72 g/cm3[27], respectively. | Corrosion and electrochemical behavior of equimolar CoCrFeNiMo high-entropy alloy in various chloride-containing solutions with different pH were investigated by electrochemical and long-term immersion tests. The microstructure and surface characterization of the HEAs were studied by X-ray diffraction and scanning electron microscopy. Based on the accelerated electrochemical tests, it is difficult to assess the effect of hydrogen peroxide on the decrease in the corrosion resistance of the HEAs. The results of immersion tests for more than 3000 h showed that the CoCrFeNiMo HEAs have excellent long-term corrosion resistance in the neutral and acidic NaCl solutions (corrosion rates - not higher than 1 μm/year). The long-term corrosion resistance decreased with the addition of 0.01 M H2O2 in the acidic solution of NaCl (corrosion rates - about 21 μm/year). The corrosion resistance significantly decreased in the presence of the strong oxidizing reagent FeCl3 (corrosion rates - about 0.26 mm/year). The SEM results showed that the (Cr, Mo)-depleted regions were mainly corroded. The phases enriched in Cr and Mo became susceptible to active corrosion in the presence of FeCl3 or under high anodic polarization in the acidic NaCl solution containing 0.01 M H2O2. | Calculated corrosion rates of the CoCrFeNiMo HEAs and 430 SS. | /home/shared/llm-extraction-pipeline/articles_all/10.1016.j.matchemphys.2022.127123/tables/Table 4.csv | {'a': '- no noticeable change in sample mass.'}
./10.1016.j.matchemphys.2023.127314 | Fe3.5 ¦ Fe0.5 ¦ Fe1.5 | The phase stability at intermediate-temperature and mechanical behavior of the dual-phase AlCoCr0.5FexNi2.5 high entropy alloys | The AlCoCr0.5FexNi2.5HEAs (x = 0.5, 1.5, 2.5, 3.5, hereafter marked as Fe0.5, Fe1.5, Fe2.5and Fe3.5samples) were prepared using high-purity constituent elements (≥99.5%) in a vacuum arc-melting furnace. After the melting were repeated five times to have fine chemical homogeneity, the ingots were casted into a copper mold. The as-cast samples were homogenized at 1100 °C for 6 h. And then, the intermediate temperature annealing was processed at 600 °C for 50 h. The phase constituents were identified through X-ray diffraction (XRD, D/Max2500 V) using Cu Kα1 radiation (λ= 0.1541 nm) at a scanning rate of 5°/min, and a 2θ angle ranging from 20° to 100°. Samples for XRD analysis were prepared using standard metallographic techniques consisting of grinding with SiC papers down to 2000 grit followed by polishing down to a 2.5 μm with diamond paste. The polished samples were further corroded by aqua regia solution (nitric acid and hydrochloric acid, 1:3, v/v) or electropolishing (electrolyte: 90% ethanol + 10% perchloric acid) for microstructure characterization. The microstructure and chemical compositions were analyzed by an optical microscope (OM) and a scanning electron microscopy (SEM, ZEISS GEMENI 300 and EDAX-TSL) equipped with an energy dispersive spectroscopy (EDS) and electron backscatter diffraction (EBSD) detector. The EBSD data were recorded with a step size of 0.65 μm and interpreted by CHANNEL 5 EBSD software. Samples from homogenized and annealed Fexalloys were cut into a rectangular dog bone shape with a gauge dimension of 5 × 1.7 × 1 mm3. Prior to tensile test, the samples were mechanical ground and polished. Tensile tests were performed at an engineering strain rate of 10-3s-1. The fracture surfaces were examined by the SEM method. | The dual-phase AlCoCr0.5FexNi2.5 (x = 0.5, 1.5, 2.5 and 3.5) high-entropy alloys (HEAs) were prepared and annealed at 600 °C for 50 h to better understand the phase stability at intermediate-temperature and their mechanical behaviors. The results revealed that a FCC-to-BCC phase transformation was occurred during annealing. The defined thermodynamic parameters (Ω) and atomic size difference (δ) attempted to explain the phase stability of HEAs. The HEAs with higher Ω and lower δ tend to exhibit better thermal stability under the intermediate temperature. The mechanical properties mainly depended on the fractions of each phase. The increased fraction of BCC/B2 phase and the optimization of phase distribution in the Fex alloys were the major factors improving the mechanical properties. The deformation inconsistency of dual-phase structure brought back stress hardening, enhancing both strain hardening capability and uniform elongation of the alloys. The strength of AlCoCr0.5Fe2.5Ni2.5 alloy was obviously improved without losing the plasticity undergoing the long-term annealing, showing a promising potential for engineering material applied in intermediate-temperature environments. | Compositions of the different phases in the homogenized and annealed Fex alloys as determined by EDS measurement in SEM. | /home/shared/llm-extraction-pipeline/articles_all/10.1016.j.matchemphys.2023.127314/tables/Table 1.csv
./10.1016.j.matchemphys.2023.127314 | Fe2.5 | The phase stability at intermediate-temperature and mechanical behavior of the dual-phase AlCoCr0.5FexNi2.5 high entropy alloys | The dual-phase AlCoCr0.5FexNi2.5 (x = 0.5, 1.5, 2.5 and 3.5) high-entropy alloys (HEAs) were prepared and annealed at 600 °C for 50 h to better understand the phase stability at intermediate-temperature and their mechanical behaviors. The results revealed that a FCC-to-BCC phase transformation was occurred during annealing. The defined thermodynamic parameters (Ω) and atomic size difference (δ) attempted to explain the phase stability of HEAs. The HEAs with higher Ω and lower δ tend to exhibit better thermal stability under the intermediate temperature. The mechanical properties mainly depended on the fractions of each phase. The increased fraction of BCC/B2 phase and the optimization of phase distribution in the Fex alloys were the major factors improving the mechanical properties. The deformation inconsistency of dual-phase structure brought back stress hardening, enhancing both strain hardening capability and uniform elongation of the alloys. The strength of AlCoCr0.5Fe2.5Ni2.5 alloy was obviously improved without losing the plasticity undergoing the long-term annealing, showing a promising potential for engineering material applied in intermediate-temperature environments. | The dual-phase AlCoCr0.5FexNi2.5 (x = 0.5, 1.5, 2.5 and 3.5) high-entropy alloys (HEAs) were prepared and annealed at 600 °C for 50 h to better understand the phase stability at intermediate-temperature and their mechanical behaviors. The results revealed that a FCC-to-BCC phase transformation was occurred during annealing. The defined thermodynamic parameters (Ω) and atomic size difference (δ) attempted to explain the phase stability of HEAs. The HEAs with higher Ω and lower δ tend to exhibit better thermal stability under the intermediate temperature. The mechanical properties mainly depended on the fractions of each phase. The increased fraction of BCC/B2 phase and the optimization of phase distribution in the Fex alloys were the major factors improving the mechanical properties. The deformation inconsistency of dual-phase structure brought back stress hardening, enhancing both strain hardening capability and uniform elongation of the alloys. The strength of AlCoCr0.5Fe2.5Ni2.5 alloy was obviously improved without losing the plasticity undergoing the long-term annealing, showing a promising potential for engineering material applied in intermediate-temperature environments. | Compositions of the different phases in the homogenized and annealed Fex alloys as determined by EDS measurement in SEM. | /home/shared/llm-extraction-pipeline/articles_all/10.1016.j.matchemphys.2023.127314/tables/Table 1.csv
./10.1016.j.matchemphys.2023.127414 | Maraging steel | Effect of harmonic structure on the electrochemical behavior of high entropy Cantor alloy in NaCl solution | HS SUS304L also shows this core and shell region ( Fig. 2(c) ). The average grain diameter in the shell region is 3 ± 1 μm, similar to HS Cantor alloy. However, the average grain diameter in the core region is 20 ± 15 μm, less than HS Cantor alloy. Another distinction between these two alloys is that the shell region is about 11 ± 3% of the total area in HS Cantor alloy whereas, in HS SUS304L, the shell region constitutes 32 ± 8% of the total area. Since the mechanical milling and sintering conditions are similar for these two alloys, it is speculated that more deformation has happened on the powder particles of HS SUS304L than HS Cantor alloy. Maraging steel shows acicular martensite grains of an average length 45 ± 25 μm and width of 5 ± 2 μm ( Fig. 2(d) ). A minor amount of retained austenite is observed along with martensite. EBSD study also reveals that no phase transformation occurs during the formation of the mentioned HS alloys. | The present work discusses the effect of harmonic structure on the corrosion behavior of high entropy Cantor alloy (Fe20Cr20Mn20Ni20Co20) in freely aerated 3.5 wt% NaCl solution. A harmonic structure featuring a continuous shell region with an average grain diameter of ∼3 μm and discreet core regions with an average grain diameter of ∼25 μm is developed in the Cantor alloy. The X-ray diffraction patterns, transmission electron microscopy and selected area electron diffraction patterns confirm the presence of face-centered cubic phase indicating that no second phase formation occurs in the shell or core regions. Its electrochemical behavior has been studied and compared with a conventional Cantor alloy, harmonic-structured 304L stainless steel, and maraging steel. The studies conclude that the harmonic-structured Cantor alloy shows the highest corrosion resistance among the tested materials. A novel mechanism for the corrosion of the harmonic-structured Cantor alloy suggests that the excellent corrosion-resistive properties are attributed to the early passivation by enrichment of Cr in the oxide layer in its shell region and reversal of polarity due to the early passivation during corrosion. | Data obtained from OCP, the polarization tests LP and CP. | /home/shared/llm-extraction-pipeline/articles_all/10.1016.j.matchemphys.2023.127414/tables/Table 2.csv
./10.1016.j.matchemphys.2023.127414 | HS SUS304L | Effect of harmonic structure on the electrochemical behavior of high entropy Cantor alloy in NaCl solution | In further modifications of grain size, a bimodal distribution of grain size (combination of fine grains and coarse grains) shows a good combination of strength and ductility [26-28]. Harmonic structure (HS) is a modified bimodal structure, described by a network of fine grains called ‘shell’ around the discreet clusters of coarse grains called ‘core’ [27]. The architecture of HS materials is prepared by deforming only the surface of the powder particles while keeping the inner portion intact. Subsequently, during the sintering, the deformed grains on the surface recrystallize and form a network of fine grains (shell region), and the undeformed coarse grains constitute the discreet core regions [27,28]. Rai et al. have shown that the HS SUS304L shows better corrosion resistance in freely aerated 3.5 wt% NaCl as compared to a conventional SUS304L and non-harmonic SUS304L [29]. The higher corrosion resistance of the HS SUS304L is attributed to the uniform distribution of fine and coarse grains and the low porosity of the sintered product [29]. In another study, the corrosion response of the HS 316L stainless steel in freely aerated 3.5 wt% NaCl and Hank's SBF are studied [30]. The change in corrosion resistance is insignificant over the conventional and non-harmonic counterparts. However, the HS 316 L stainless steel shows better passivation in Hank's SBF solution due to higher high-angle grain boundary length/area and higher twin boundary length/area than the other tested materials [30]. | The present work discusses the effect of harmonic structure on the corrosion behavior of high entropy Cantor alloy (Fe20Cr20Mn20Ni20Co20) in freely aerated 3.5 wt% NaCl solution. A harmonic structure featuring a continuous shell region with an average grain diameter of ∼3 μm and discreet core regions with an average grain diameter of ∼25 μm is developed in the Cantor alloy. The X-ray diffraction patterns, transmission electron microscopy and selected area electron diffraction patterns confirm the presence of face-centered cubic phase indicating that no second phase formation occurs in the shell or core regions. Its electrochemical behavior has been studied and compared with a conventional Cantor alloy, harmonic-structured 304L stainless steel, and maraging steel. The studies conclude that the harmonic-structured Cantor alloy shows the highest corrosion resistance among the tested materials. A novel mechanism for the corrosion of the harmonic-structured Cantor alloy suggests that the excellent corrosion-resistive properties are attributed to the early passivation by enrichment of Cr in the oxide layer in its shell region and reversal of polarity due to the early passivation during corrosion. | Data obtained from OCP, the polarization tests LP and CP. | /home/shared/llm-extraction-pipeline/articles_all/10.1016.j.matchemphys.2023.127414/tables/Table 2.csv
./10.1016.j.matchemphys.2023.127414 | HS Cantor | Effect of harmonic structure on the electrochemical behavior of high entropy Cantor alloy in NaCl solution | Since HS has been developed in the Cantor alloy, it can be considered an exciting combination of alloy character and grain distribution. Moreover, the corrosion and the electrochemical behavior of the new variant, HS Cantor alloy, would be the subject of novel analysis. Therefore, the main objective of the present study is to investigate the variation in the corrosion properties of the Cantor alloy when its grain structure is modified to HS. The electrochemical properties of the HS Cantor alloy have been compared to the conventional Cantor alloy made by powder metallurgical route and HS SUS304L which shows better corrosion resistance than its conventional counterparts [29]. In addition, maraging steel, known for its good combination of strength and ductility, has also been taken for comparison [33]. The mechanism of the electrochemical behavior of the HS Cantor alloy in 3.5 wt % NaCl solution is proposed from the results of this study. | The present work discusses the effect of harmonic structure on the corrosion behavior of high entropy Cantor alloy (Fe20Cr20Mn20Ni20Co20) in freely aerated 3.5 wt% NaCl solution. A harmonic structure featuring a continuous shell region with an average grain diameter of ∼3 μm and discreet core regions with an average grain diameter of ∼25 μm is developed in the Cantor alloy. The X-ray diffraction patterns, transmission electron microscopy and selected area electron diffraction patterns confirm the presence of face-centered cubic phase indicating that no second phase formation occurs in the shell or core regions. Its electrochemical behavior has been studied and compared with a conventional Cantor alloy, harmonic-structured 304L stainless steel, and maraging steel. The studies conclude that the harmonic-structured Cantor alloy shows the highest corrosion resistance among the tested materials. A novel mechanism for the corrosion of the harmonic-structured Cantor alloy suggests that the excellent corrosion-resistive properties are attributed to the early passivation by enrichment of Cr in the oxide layer in its shell region and reversal of polarity due to the early passivation during corrosion. | Data obtained from OCP, the polarization tests LP and CP. | /home/shared/llm-extraction-pipeline/articles_all/10.1016.j.matchemphys.2023.127414/tables/Table 2.csv
./10.1016.j.matchemphys.2023.127537 | Nb-Ti-Zr | Discovery of novel low modulus Nb-Ti-Zr biomedical alloys via combined machine learning and first principles approach | The β-phase stabilized ternary Nb-Ti-Zr alloys with low Young's modulus similar to that of the human bones (30 GPã40 GPa) are highly desirable for biomedical application. However, owing to the extensive compositions and available solute contents, searching low-modulus ternary Nb-Ti-Zr alloys is still challenging and has attracted intense attention recently. Herein, based on first principles calculations and artificial neural networks (ANN) model, we discover a potential region of interest in the compositional map with a small dataset containing merely 85 data. The results obtained by the first principles calculations and machine learning (ML) approaches are extremely close, suggesting high predictive accuracy and good feature validity of the well-trained ANN model. The random forest classifier is also applied to search the features which have more significant influence on mechanical stability. The valence electron concentration, niobium content and average bulk modulus are the three key features strongly correlated with the elastic properties of Nb-Ti-Zr random solid solution. Then the feature importance was analyzed, which can help to deepen our understanding of the relationship between the solute effects and mechanical properties. Finally, the electronic structure was computed to investigate the bonding behavior, and the bonding force can account for the difference of the modulus. | The β-phase stabilized ternary Nb-Ti-Zr alloys with low Young's modulus similar to that of the human bones (30 GPã40 GPa) are highly desirable for biomedical application. However, owing to the extensive compositions and available solute contents, searching low-modulus ternary Nb-Ti-Zr alloys is still challenging and has attracted intense attention recently. Herein, based on first principles calculations and artificial neural networks (ANN) model, we discover a potential region of interest in the compositional map with a small dataset containing merely 85 data. The results obtained by the first principles calculations and machine learning (ML) approaches are extremely close, suggesting high predictive accuracy and good feature validity of the well-trained ANN model. The random forest classifier is also applied to search the features which have more significant influence on mechanical stability. The valence electron concentration, niobium content and average bulk modulus are the three key features strongly correlated with the elastic properties of Nb-Ti-Zr random solid solution. Then the feature importance was analyzed, which can help to deepen our understanding of the relationship between the solute effects and mechanical properties. Finally, the electronic structure was computed to investigate the bonding behavior, and the bonding force can account for the difference of the modulus. | Feature range of the Nb-Ti-Zr alloys with low E from DFT + ML approach. | /home/shared/llm-extraction-pipeline/articles_all/10.1016.j.matchemphys.2023.127537/tables/Table 2.csv
./10.1016.j.matchemphys.2023.127537 | Nb18-Ti58-Zr24 ¦ Nb19-Ti54-Zr27 | Discovery of novel low modulus Nb-Ti-Zr biomedical alloys via combined machine learning and first principles approach | The maximum and minimum difference between the predictedEand theEfrom DFT calculations are 5.9 GPa and 0.1 GPa (maximum: Nb19-Ti54-Zr27; minimum: Nb18-Ti58-Zr24), respectively, indicating the high accuracy and reliability of our ANN model. Using SQS disordered supercell method and ML modelling, Salvador et al.’s study shows that the Nb-Ti-Zr ternary alloys with Nb content of more than 14.8 at.% and about 22 at.% Zr exhibit low Young's modulus at 30 GPa-40 GPa and highβ-phase stability [36]. According to Table 3 , the results of this work contain the predicted candidates from SQS + ML, while the computational cost of VCA + ML is much lower than that of SQS + ML. At last, to further confirm the reliability of ML modelling, theEfrom ML and theEfrom experimental studies are compared as listed in Table 1 [37-39]. | The β-phase stabilized ternary Nb-Ti-Zr alloys with low Young's modulus similar to that of the human bones (30 GPã40 GPa) are highly desirable for biomedical application. However, owing to the extensive compositions and available solute contents, searching low-modulus ternary Nb-Ti-Zr alloys is still challenging and has attracted intense attention recently. Herein, based on first principles calculations and artificial neural networks (ANN) model, we discover a potential region of interest in the compositional map with a small dataset containing merely 85 data. The results obtained by the first principles calculations and machine learning (ML) approaches are extremely close, suggesting high predictive accuracy and good feature validity of the well-trained ANN model. The random forest classifier is also applied to search the features which have more significant influence on mechanical stability. The valence electron concentration, niobium content and average bulk modulus are the three key features strongly correlated with the elastic properties of Nb-Ti-Zr random solid solution. Then the feature importance was analyzed, which can help to deepen our understanding of the relationship between the solute effects and mechanical properties. Finally, the electronic structure was computed to investigate the bonding behavior, and the bonding force can account for the difference of the modulus. | Computed elastic constants, Young's modulus(E) and density of the predicted potential Nb-Ti-Zr biomedical alloys by first principles (FP) calculations and machine learning (ML) methods. | /home/shared/llm-extraction-pipeline/articles_all/10.1016.j.matchemphys.2023.127537/tables/Table 3.csv
./10.1016.j.matchemphys.2023.127537 | Nb17-Ti66-Zr17 | Discovery of novel low modulus Nb-Ti-Zr biomedical alloys via combined machine learning and first principles approach | To further study the role of VEC, the total and projected density of states (TDOS and PDOS) of three chosen examples (two samples with lowEand one sample with highE) were studied as plotted in Fig. 7 . As known, if the valence electrons of the different component atoms in the same energy range are strongly hybridized, the bond strength of the bonding atoms would be significantly improved. Though VCA method is unable to provide the detailed information of the of different atoms, the DOS of virtual atoms can help understanding the boding behavior. So, we particularly take a focus on the DOS of d orbital near Fermi level. Note that the mixed-d orbital in Fig. 7 is the mixture of Ti-3d, Nb-4d and Zr-4d orbitals. The d electrons of transition metals are more localized compared with s electron or p electron, which may lead to the formation of covalent bond. As illustrated in Fig. 7 , there exist two small d-orbital DOS peaks on each side of the Fermi level of all the four examples, while the DOS value between the two peaks is not equal to zero, and the gap between the two peaks is called ‘pseudogap’, which can directly reflect the bond strength [45]. Two main reasons account for the DOS pseudogap around the Fermi level: the hybridization and the electronic origin. The covalency of the bond is owing to the hybridization between the orbitals and then further influence the bond strength [45]. The wider the pseudogap, the stronger the bond strength. It is interesting that the width of the pseudogap in ascending order is: Nb17-Ti66-Zr17<Nb19-Ti54-Zr27<Nb80-Ti10-Zr10. As known, the low modulus results from the low covalency, low bond strength as well as low bonding force of the bond. It also is necessary to evaluate the bond strength by bonding force. Recalling the widely applied ‘d electron theory’ [46], the bonding force of Ti alloys can be estimated as:bondingforce∝ZeffBOMd2 | The β-phase stabilized ternary Nb-Ti-Zr alloys with low Young's modulus similar to that of the human bones (30 GPã40 GPa) are highly desirable for biomedical application. However, owing to the extensive compositions and available solute contents, searching low-modulus ternary Nb-Ti-Zr alloys is still challenging and has attracted intense attention recently. Herein, based on first principles calculations and artificial neural networks (ANN) model, we discover a potential region of interest in the compositional map with a small dataset containing merely 85 data. The results obtained by the first principles calculations and machine learning (ML) approaches are extremely close, suggesting high predictive accuracy and good feature validity of the well-trained ANN model. The random forest classifier is also applied to search the features which have more significant influence on mechanical stability. The valence electron concentration, niobium content and average bulk modulus are the three key features strongly correlated with the elastic properties of Nb-Ti-Zr random solid solution. Then the feature importance was analyzed, which can help to deepen our understanding of the relationship between the solute effects and mechanical properties. Finally, the electronic structure was computed to investigate the bonding behavior, and the bonding force can account for the difference of the modulus. | Computed elastic constants, Young's modulus(E) and density of the predicted potential Nb-Ti-Zr biomedical alloys by first principles (FP) calculations and machine learning (ML) methods. | /home/shared/llm-extraction-pipeline/articles_all/10.1016.j.matchemphys.2023.127537/tables/Table 3.csv
./10.1016.j.matchemphys.2023.128207 | AA-7068 | Tribological performance of a novel 7068-aluminium/lightweight-high-entropy-alloy fabricated via powder metallurgy | Table 1 presents the parameters of the powder materials in terms of density and mechanical qualities, with the LHEA exhibiting better values compared to the matrix powder (AA-7068). Fig. 2(a) depicts the diffraction pattern of the phases present in the matrix powder, whereas Fig. 2(b) demonstrates the diffraction pattern of the reinforcing LHEA powder. As seen, the alpha-aluminum peaks took dominance in the aluminum-based alloys [42,43]. Due to the minute amount of the powder, the peaks of other elements were not reflected. As shown in Fig. 2(b) , the major phases in the LHEA powder are the BCC and FCC phases. | This investigation was designed to determine the effect of Al30(Li2MgBe2TiCu)10 lightweight high-entropy alloy (LHEA) of density 2.43 g/cm3 at proportions of 4, 10, and 16 wt% on the tribological performance of aluminum 7068 alloy when exposed to applied loads of 10, 20, 30, and 40 N. During the wear process, the microstructure of the composite exhibited surface fractures, delamination, material loss, oxide film formations, and fragmented debris, from which abrasive, adhesive, and oxidative wear mechanisms were deduced, as well as delamination by plastic deformation. Examination of wear debris revealed that the LHEA particles had a major effect in reducing the average coefficient of friction and enhancing wear resistance. It was revealed that the 10 wt% LHEA infusion in the composite reflected the desired tribological performance. | Properties of starting powder. | /home/shared/llm-extraction-pipeline/articles_all/10.1016.j.matchemphys.2023.128207/tables/Table 1.csv
./10.1016.j.matchemphys.2023.128207 | LHEA | Tribological performance of a novel 7068-aluminium/lightweight-high-entropy-alloy fabricated via powder metallurgy | This investigation was designed to determine the effect of Al30(Li2MgBe2TiCu)10 lightweight high-entropy alloy (LHEA) of density 2.43 g/cm3 at proportions of 4, 10, and 16 wt% on the tribological performance of aluminum 7068 alloy when exposed to applied loads of 10, 20, 30, and 40 N. During the wear process, the microstructure of the composite exhibited surface fractures, delamination, material loss, oxide film formations, and fragmented debris, from which abrasive, adhesive, and oxidative wear mechanisms were deduced, as well as delamination by plastic deformation. Examination of wear debris revealed that the LHEA particles had a major effect in reducing the average coefficient of friction and enhancing wear resistance. It was revealed that the 10 wt% LHEA infusion in the composite reflected the desired tribological performance. | This investigation was designed to determine the effect of Al30(Li2MgBe2TiCu)10 lightweight high-entropy alloy (LHEA) of density 2.43 g/cm3 at proportions of 4, 10, and 16 wt% on the tribological performance of aluminum 7068 alloy when exposed to applied loads of 10, 20, 30, and 40 N. During the wear process, the microstructure of the composite exhibited surface fractures, delamination, material loss, oxide film formations, and fragmented debris, from which abrasive, adhesive, and oxidative wear mechanisms were deduced, as well as delamination by plastic deformation. Examination of wear debris revealed that the LHEA particles had a major effect in reducing the average coefficient of friction and enhancing wear resistance. It was revealed that the 10 wt% LHEA infusion in the composite reflected the desired tribological performance. | Properties of starting powder. | /home/shared/llm-extraction-pipeline/articles_all/10.1016.j.matchemphys.2023.128207/tables/Table 1.csv
./10.1016.j.matchemphys.2023.128344 | AA-7068 | Mechanical strengthening and micro-mechanical modelling of newly fabricated 7068-aluminium/lightweight-high-entropy-alloy as aero-material | However, HEA has a higher density, so incorporating into an aluminum matrix would increase the matrix's density, which is undesirable for aerospace applications. Lightweight high entropy alloys (LHEA) have opened a new research channel on account of their superior strength-to-weight ratio to that of aluminum alloys. In addition, their flexibility and high ductility make them a potential reinforcement material for aluminum alloys. Few studies have explored the concept of implementing LHEA as a reinforcing phase in aluminum alloys, creating a research vacuum in this aspect. Our previous work Akinwande et al. [29], explored the role of Al30Li20Mg10Be20Ti10Cu10lightweight high entropy alloy (LHEA) on the tribological performance of aluminium-7068, however, the impact of the LHEA on the mechanical properties was not discussed. This present study was conceived to report the effect of a lightweight, high-entropy Al30Li20Mg10Be20Ti10Cu10alloy with a density of 2.43 g/cm3and a ductility of 24% on the mechanical characteristics of AA-7068 alloy. Based on its inherent benefits [30,31], the microwave sintering process was chosen over other sintering processes in this study. | On account of their lower densities and distinct properties, lightweight high entropy alloys (LHEA) are gaining prominence in the fabrication of particulate reinforced aluminum composites. In lieu of this, present report was conceived to achieve strength and ductility improvement in aluminum-7068 aerospace alloy by the inclusion of highly flexible Al30Li20Mg10Be20Ti10Cu10 LHEA (at 4, 10, and 16 wt%) as reinforcing phase. From the experimental outcome, the X-ray diffraction of the composites depicted BCC and FCC phases derived from LHEA addition. As the LHEA dosage increased, these phases became more prominent. Meanwhile, CuAl2, and MgBe13 intermetallic phases were equally identified in the composites. Based on the microstructure, the particles were sparsely dispersed at 4%, evenly dispersed at 10%, and exhibited both dispersed and clustered particles at 16%. The identified phases and the morphology played significant role in the mechanical characteristics of the fabricated composites ensuing strength improvement. Likewise, the plastic deformability of the composites was enhanced, resulting in a boost in strain hardening sensitivity and a decrease in necking susceptibility. The strengthening mechanism and the micro-models are herein discussed. According to the results, optimal efficacy was deduced at 10% LHEA. | Properties of starting powder. | /home/shared/llm-extraction-pipeline/articles_all/10.1016.j.matchemphys.2023.128344/tables/Table 1.csv
./10.1016.j.matchemphys.2023.128344 | LHEA | Mechanical strengthening and micro-mechanical modelling of newly fabricated 7068-aluminium/lightweight-high-entropy-alloy as aero-material | On account of their lower densities and distinct properties, lightweight high entropy alloys (LHEA) are gaining prominence in the fabrication of particulate reinforced aluminum composites. In lieu of this, present report was conceived to achieve strength and ductility improvement in aluminum-7068 aerospace alloy by the inclusion of highly flexible Al30Li20Mg10Be20Ti10Cu10 LHEA (at 4, 10, and 16 wt%) as reinforcing phase. From the experimental outcome, the X-ray diffraction of the composites depicted BCC and FCC phases derived from LHEA addition. As the LHEA dosage increased, these phases became more prominent. Meanwhile, CuAl2, and MgBe13 intermetallic phases were equally identified in the composites. Based on the microstructure, the particles were sparsely dispersed at 4%, evenly dispersed at 10%, and exhibited both dispersed and clustered particles at 16%. The identified phases and the morphology played significant role in the mechanical characteristics of the fabricated composites ensuing strength improvement. Likewise, the plastic deformability of the composites was enhanced, resulting in a boost in strain hardening sensitivity and a decrease in necking susceptibility. The strengthening mechanism and the micro-models are herein discussed. According to the results, optimal efficacy was deduced at 10% LHEA. | On account of their lower densities and distinct properties, lightweight high entropy alloys (LHEA) are gaining prominence in the fabrication of particulate reinforced aluminum composites. In lieu of this, present report was conceived to achieve strength and ductility improvement in aluminum-7068 aerospace alloy by the inclusion of highly flexible Al30Li20Mg10Be20Ti10Cu10 LHEA (at 4, 10, and 16 wt%) as reinforcing phase. From the experimental outcome, the X-ray diffraction of the composites depicted BCC and FCC phases derived from LHEA addition. As the LHEA dosage increased, these phases became more prominent. Meanwhile, CuAl2, and MgBe13 intermetallic phases were equally identified in the composites. Based on the microstructure, the particles were sparsely dispersed at 4%, evenly dispersed at 10%, and exhibited both dispersed and clustered particles at 16%. The identified phases and the morphology played significant role in the mechanical characteristics of the fabricated composites ensuing strength improvement. Likewise, the plastic deformability of the composites was enhanced, resulting in a boost in strain hardening sensitivity and a decrease in necking susceptibility. The strengthening mechanism and the micro-models are herein discussed. According to the results, optimal efficacy was deduced at 10% LHEA. | Properties of starting powder. | /home/shared/llm-extraction-pipeline/articles_all/10.1016.j.matchemphys.2023.128344/tables/Table 1.csv
./10.1016.j.matchemphys.2023.128667 | E ¦ n ¦ G | Enhancing strength and ductility of CrCoNi medium-entropy alloy through the 9R phase and doping | The 9R phase model based on experimental orientation relationship are constructed, the mechanical moduli of the face-centered cubic (FCC) and 9R phases in CrCoNi medium-entropy alloy (MEA) are investigated by first-principles calculations with the meta-generalized gradient approximation (meta-GGA) functional. This functional accurately describes CrCoNi MEA, captures localized electronic states, and overcomes the challenge of DFT + U parameters in special quasi-random structure (SQS) based transition metal atom models. Results indicate that the 9R phase exhibits higher mechanical moduli than the FCC phase, with a 12% increase in bulk modulus and a 7% increase in Poisson's ratio. Consequently, the strength and toughness of CrCoNi MEA are significantly enhanced. Doping Mo, Ta, and W in the MEA structures improves strength by promoting the formation of the 9R phase compared to the doped single FCC phase. Calculations of the work of adhesion and fracture toughness for the 9R/FCC interface reveal improved interface properties with Mo and W doping. These enhancements are attributed to the hybridization of electronic orbitals in the doped CrCoNi MEA, resulting in changes in bond types between neighboring atoms and subsequent modifications of mechanical properties in the 9R phase. Comparative computational values strongly support an alloy design strategy involving Mo doping and the construction of the 9R phase to achieve superior mechanical properties in MEA. | The 9R phase model based on experimental orientation relationship are constructed, the mechanical moduli of the face-centered cubic (FCC) and 9R phases in CrCoNi medium-entropy alloy (MEA) are investigated by first-principles calculations with the meta-generalized gradient approximation (meta-GGA) functional. This functional accurately describes CrCoNi MEA, captures localized electronic states, and overcomes the challenge of DFT + U parameters in special quasi-random structure (SQS) based transition metal atom models. Results indicate that the 9R phase exhibits higher mechanical moduli than the FCC phase, with a 12% increase in bulk modulus and a 7% increase in Poisson's ratio. Consequently, the strength and toughness of CrCoNi MEA are significantly enhanced. Doping Mo, Ta, and W in the MEA structures improves strength by promoting the formation of the 9R phase compared to the doped single FCC phase. Calculations of the work of adhesion and fracture toughness for the 9R/FCC interface reveal improved interface properties with Mo and W doping. These enhancements are attributed to the hybridization of electronic orbitals in the doped CrCoNi MEA, resulting in changes in bond types between neighboring atoms and subsequent modifications of mechanical properties in the 9R phase. Comparative computational values strongly support an alloy design strategy involving Mo doping and the construction of the 9R phase to achieve superior mechanical properties in MEA. | The comparison between the calculated values of the mechanical moduli in this work and other experimental measurements. | /home/shared/llm-extraction-pipeline/articles_all/10.1016.j.matchemphys.2023.128667/tables/Table 1.csv
./10.1016.j.matchemphys.2023.128667 | Ta-doped ¦ Si-doped | Enhancing strength and ductility of CrCoNi medium-entropy alloy through the 9R phase and doping | Fig. 3 displays the VRH averages of mechanical parameters as a function of the FCC and 9R phases. The bulk modulus of pristine CrCoNi alloy increases from 195.062 GPa (FCC) to 221.167 GPa (9R). Similarly, the bulk modulus of Ta-doped CrCoNi alloy increases from 207.976 GPa (FCC) to 209.748 GPa (9R). In the case of the CrCoNi MEA doped with Mo and W, the bulk modulus values of the FCC and 9R phases are nearly identical. However, the Si-doped MEA experiences a decrease in bulk modulus from 219.738 GPa (FCC) to 213.447 GPa (9R). This indicates that both the pristine CrCoNi MEA and the Ta-doped CrCoNi MEA exhibit greater resistance to deformation when subjected to applied stress in the 9R phase. Moreover, the 9R phase demonstrates superior resistance to deformation under shear stress and higher stiffness in terms of shear modulus and Young's modulus for all structures, except for the Si doping structures. The changes in the properties ofB,G, andEfollowing doping seem to exhibit a correlation with the atomic radii of the dopant atoms. Mo (190 p.m.) and W (193 p.m.) possess similar atomic radii, leading to comparable moduli values forB,G, andEin structures doped with these elements. Among the four dopant atoms, Ta (200 p.m.) has the largest atomic radius compared to the original Cr (166 p.m.) atom at the substitution site, while Si (111 p.m.) is the only element with a smaller atomic radius than Cr. This difference in atomic radii results in qualitative changes in the ground state of the electronic subsystem. Subsequently affect the resistance against compression and deformation. The relatively inferior performance of Si doping can be attributed to its smaller atomic radius (see Fig. 4 ). | The 9R phase model based on experimental orientation relationship are constructed, the mechanical moduli of the face-centered cubic (FCC) and 9R phases in CrCoNi medium-entropy alloy (MEA) are investigated by first-principles calculations with the meta-generalized gradient approximation (meta-GGA) functional. This functional accurately describes CrCoNi MEA, captures localized electronic states, and overcomes the challenge of DFT + U parameters in special quasi-random structure (SQS) based transition metal atom models. Results indicate that the 9R phase exhibits higher mechanical moduli than the FCC phase, with a 12% increase in bulk modulus and a 7% increase in Poisson's ratio. Consequently, the strength and toughness of CrCoNi MEA are significantly enhanced. Doping Mo, Ta, and W in the MEA structures improves strength by promoting the formation of the 9R phase compared to the doped single FCC phase. Calculations of the work of adhesion and fracture toughness for the 9R/FCC interface reveal improved interface properties with Mo and W doping. These enhancements are attributed to the hybridization of electronic orbitals in the doped CrCoNi MEA, resulting in changes in bond types between neighboring atoms and subsequent modifications of mechanical properties in the 9R phase. Comparative computational values strongly support an alloy design strategy involving Mo doping and the construction of the 9R phase to achieve superior mechanical properties in MEA. | The work of adhesion (Wad) and interfacial fracture toughness (KIcint) for different doping structures. | /home/shared/llm-extraction-pipeline/articles_all/10.1016.j.matchemphys.2023.128667/tables/Table 5.csv
./10.1016.j.matchemphys.2023.128667 | FCC/9R | Enhancing strength and ductility of CrCoNi medium-entropy alloy through the 9R phase and doping | In CrCoNi materials, the 9R phase does not exist independently. Therefore, from the perspective of overall material performance, the study of interfacial properties between the 9R and FCC phases is of great importance. Based on the definition of the 9R phase, the top nine layers of the fourth structure depicted in Fig. 1 can be regarded as a single 9R phase, while the bottom three layers are considered to constitute an FCC phase ( Fig. 4 ). It is well known that doping atoms can act as pinning points is very important for interfacial adhesion and fracture toughness. Therefore, we still used the SPD structures for analysis. To predict the interfacial adhesive properties, the ideal work of adhesion (Wad) is determined as the energy difference between the interface and its two rigid free surfaces.(7)Wad=12A(E9Rslab+EFCCslab-E9R//FCCslab)whereE9R//FCCslab,E9RslabandEFCCslabare the total energy of the FCC/9R interface, 9R surface and FCC surface, respectively.Adenotes the interface area, and the factor of 2 accounts for the two identical interfaces in the sandwich-like supercell models. The results were shown in Table 5 . It can be seen that Si doping decreases theWadof CrCoNi MEA from 2.462 to 2.316, implying insufficient interfacial strength of the FCC/9R interface. Mo and W doping can make theWadbetween the FCC and 9R phase interface increase about 0.1 J/m2, while Ta doping almost does not change theWad, indicating that Mo and W can improve the interfacial strength of the FCC/9R interface. | The 9R phase model based on experimental orientation relationship are constructed, the mechanical moduli of the face-centered cubic (FCC) and 9R phases in CrCoNi medium-entropy alloy (MEA) are investigated by first-principles calculations with the meta-generalized gradient approximation (meta-GGA) functional. This functional accurately describes CrCoNi MEA, captures localized electronic states, and overcomes the challenge of DFT + U parameters in special quasi-random structure (SQS) based transition metal atom models. Results indicate that the 9R phase exhibits higher mechanical moduli than the FCC phase, with a 12% increase in bulk modulus and a 7% increase in Poisson's ratio. Consequently, the strength and toughness of CrCoNi MEA are significantly enhanced. Doping Mo, Ta, and W in the MEA structures improves strength by promoting the formation of the 9R phase compared to the doped single FCC phase. Calculations of the work of adhesion and fracture toughness for the 9R/FCC interface reveal improved interface properties with Mo and W doping. These enhancements are attributed to the hybridization of electronic orbitals in the doped CrCoNi MEA, resulting in changes in bond types between neighboring atoms and subsequent modifications of mechanical properties in the 9R phase. Comparative computational values strongly support an alloy design strategy involving Mo doping and the construction of the 9R phase to achieve superior mechanical properties in MEA. | The work of adhesion (Wad) and interfacial fracture toughness (KIcint) for different doping structures. | /home/shared/llm-extraction-pipeline/articles_all/10.1016.j.matchemphys.2023.128667/tables/Table 5.csv
./10.1016.j.matchemphys.2023.128667 | W-doped | Enhancing strength and ductility of CrCoNi medium-entropy alloy through the 9R phase and doping | In addition, Bader charge analysis can be used to further reveal the mechanism by which dopant atoms enhance interface performance. We calculated the Bader charge of surface layer atoms at the interface (atomic positions are shown in Fig. 7 ). Our results reveal that the electron exchange behavior of the localized atoms is most similar to the original structure when Mo doping is applied ( Table 6 ). This is because the electron occupation behavior of Mo atoms in the outermost layer is similar to that of the replaced Cr atoms. Moreover, the bond length between Mo atoms at the 9R interface and adjacent atoms at the FCC interface is shorter than that of Cr atoms, which may be influenced by atomic radius. Thus, Mo can strengthen the metallic bonds at the FCC/9R interface. Although W and Mo atoms belong to the same main-group, the occupation behavior of outermost electrons is slightly different. This results in a slightly degraded performance of the W-doped interface. The doped Ta atom exhibits strengthened charge exchange with Ni atoms while weakened charge exchange with Cr and other atoms, and both Ta and Cr show electron-deficient states. Therefore, it is believed that Ta and Cr compete with each other in the interface structures, disrupting the bonding between Cr and surrounding atoms. Combined with the lower PDOS peak values mentioned earlier (Fig. S3), doping Ta leads to a decrease in the fracture toughness of the 9R/FCC interface. In contrast, Si exhibits very little charge exchange with Cr, Co, and Ni atoms, its small atomic radius and lack of participation indorbitals make it an unsuitable dopant for improving interface properties. | The 9R phase model based on experimental orientation relationship are constructed, the mechanical moduli of the face-centered cubic (FCC) and 9R phases in CrCoNi medium-entropy alloy (MEA) are investigated by first-principles calculations with the meta-generalized gradient approximation (meta-GGA) functional. This functional accurately describes CrCoNi MEA, captures localized electronic states, and overcomes the challenge of DFT + U parameters in special quasi-random structure (SQS) based transition metal atom models. Results indicate that the 9R phase exhibits higher mechanical moduli than the FCC phase, with a 12% increase in bulk modulus and a 7% increase in Poisson's ratio. Consequently, the strength and toughness of CrCoNi MEA are significantly enhanced. Doping Mo, Ta, and W in the MEA structures improves strength by promoting the formation of the 9R phase compared to the doped single FCC phase. Calculations of the work of adhesion and fracture toughness for the 9R/FCC interface reveal improved interface properties with Mo and W doping. These enhancements are attributed to the hybridization of electronic orbitals in the doped CrCoNi MEA, resulting in changes in bond types between neighboring atoms and subsequent modifications of mechanical properties in the 9R phase. Comparative computational values strongly support an alloy design strategy involving Mo doping and the construction of the 9R phase to achieve superior mechanical properties in MEA. | The work of adhesion (Wad) and interfacial fracture toughness (KIcint) for different doping structures. | /home/shared/llm-extraction-pipeline/articles_all/10.1016.j.matchemphys.2023.128667/tables/Table 5.csv
./10.1016.j.matchemphys.2023.128667 | Mo-doped | Enhancing strength and ductility of CrCoNi medium-entropy alloy through the 9R phase and doping | To gain insights into the bonding characteristics and properties of alloys, electronic structure calculations were performed. The adhesion strength and interface stability depend significantly on the electronic structure of the interface. Total density of states (TDOS) and partial density of states (PDOS) were analyzed to understand the contribution of alloying elements on the electronic structure. As shown in Fig. 5 a, a comparison of the TDOS between the 9R and FCC phases of pristine CrCoNi indicates the existence of a deep valley called pseudogap close to the Fermi level (Ef), which is caused by covalent interactions between Cr-d states, Co-d states, and Ni-d states ( Fig. 5 d and e) [59-61]. The strengthened covalent interactions increase bond strength, thus resulting in greater resistance to plastic deformation. Higher density of states (DOS) values near Efcorrespond to fewer electrons participating in bonding, leading to weaker interatomic bond strength and higher metallic properties. This characteristic renders shear deformation relatively facile in the structure, thereby explaining why the FCC phase is more stable but less ductile than the 9R phase in pristine CrCoNi. To understand why doping with Mo can make the ductility of the 9R phase worse than that of the FCC phase, we compared the TDOS of Mo-doped SPD-9R and SPD-FCC phases. Fig. 5 b and c reveal that the TDOS values of the 9R phase at the Efis lower in the Mo-doped SPD structure than that of the FCC phase. The stability of a structure can be assessed by examining the presence of a pseudogap at the Fermi level [48,62,63]. A lower DOS or a deeper pseudo-gap at the Fermi level often signifies a higher level of structural stability [64]. Additionally, the peak of the TDOS value of the 9R phase at around -4 eV is higher than that of the FCC phase. These observations indicate that the 9R phase contains more electrons involved in bonding and has a stronger interatomic bond strength. Consequently, the 9R phase is more stable and exhibits higher resistance against plastic deformation. In order to explore the impact of Mo doping on the 9R phase of pristine CrCoNi, we conducted a comparison of the TDOS between the Mo-doped SPD and pristine 9R phases. The results indicate that above Ef, the TDOS peak of the pristine 9R phase is higher than that of the Mo-doped 9R phase. This observation suggests that there are more free electrons present in the pristine 9R phase. Furthermore, it is evident that Mo doping can enhance the stability of the 9R structure. | The 9R phase model based on experimental orientation relationship are constructed, the mechanical moduli of the face-centered cubic (FCC) and 9R phases in CrCoNi medium-entropy alloy (MEA) are investigated by first-principles calculations with the meta-generalized gradient approximation (meta-GGA) functional. This functional accurately describes CrCoNi MEA, captures localized electronic states, and overcomes the challenge of DFT + U parameters in special quasi-random structure (SQS) based transition metal atom models. Results indicate that the 9R phase exhibits higher mechanical moduli than the FCC phase, with a 12% increase in bulk modulus and a 7% increase in Poisson's ratio. Consequently, the strength and toughness of CrCoNi MEA are significantly enhanced. Doping Mo, Ta, and W in the MEA structures improves strength by promoting the formation of the 9R phase compared to the doped single FCC phase. Calculations of the work of adhesion and fracture toughness for the 9R/FCC interface reveal improved interface properties with Mo and W doping. These enhancements are attributed to the hybridization of electronic orbitals in the doped CrCoNi MEA, resulting in changes in bond types between neighboring atoms and subsequent modifications of mechanical properties in the 9R phase. Comparative computational values strongly support an alloy design strategy involving Mo doping and the construction of the 9R phase to achieve superior mechanical properties in MEA. | The work of adhesion (Wad) and interfacial fracture toughness (KIcint) for different doping structures. | /home/shared/llm-extraction-pipeline/articles_all/10.1016.j.matchemphys.2023.128667/tables/Table 5.csv
./10.1016.j.matchemphys.2023.128768 | S1 | Effect of Al content on the microstructure and mechanical alloying behavior of AlCoCuMnNi and Al0.25CoCuMnNi high entropy powders | In this paper, we investigated the solid solution capability and milled structure of two new high entropy AlCoCuMnNi (S1) and Al0.25CoCuMnNi (S2) alloy powders processed via planetary ball milling by implying the results of previous studies on nearly similar HEAs, CALPHAD predictions and empirical parameters. We scrutinized the microstructure and morphology of powders after milling for different durations by employing X-ray diffraction (XRD), scanning electron microscopy (SEM) and high-resolution transmission electron microscopy (HRTEM) techniques. These results were employed for obtaining the optimum milling time to achieve the desired microstructure with minimum oxygen contamination in the HEA powder mixture and reveal the influence of Al content on the microstructure and milling procedure. Finally, the differential thermal analysis (DTA) tests were performed on the HEA powders to reveal their thermal stability and possible phase transformations at higher temperatures and gain insight into the suitable sintering paths or heat treatments. | The concept of high entropy alloys (HEAs) is an emerging subject in materials science and engineering. The presence of at least four elements in equiatomic or near equiatomic composition in HEAs has led to superior properties and vast unexplored alloying space. In this study, we investigated two new HEA powders, AlCoCuMnNi and Al0.25CoCuMnNi, by subjecting mechanically milled (MM) powders to a series of analyses over a 60 h ball milling process. It was found that alloying starts after 20 h of MM and after 45 h, full elemental integration into the host lattice was detected. Meanwhile, further milling to 60 h can cause powder contamination. The High-Resolution Transmission Electron Microscopy (HRTEM) results validated the XRD findings and provided further insights into the substantial influence of Al content on the microstructure and the extent of amorphization within the milled powders. Differential Thermal Analysis (DTA) analysis on the MM powders showed one exothermic peak for AlCoCuMnNi and one for Al0.25CoCuMnNi at high temperatures, which may suggest the formation of the BCC or second FCC phases for these alloys. The results confirmed the significant influence of the increased Al content on increasing both the lattice constant and lattice strain while decreasing thermal stability of the investigated MM powders. The present results provided insights needed for consolidation of such HEA powders. | The calculated parameters for S1 and S2 alloys. | /home/shared/llm-extraction-pipeline/articles_all/10.1016.j.matchemphys.2023.128768/tables/Table 2.csv
./10.1016.j.matchemphys.2023.128768 | S2 | Effect of Al content on the microstructure and mechanical alloying behavior of AlCoCuMnNi and Al0.25CoCuMnNi high entropy powders | In this paper, we investigated the solid solution capability and milled structure of two new high entropy AlCoCuMnNi (S1) and Al0.25CoCuMnNi (S2) alloy powders processed via planetary ball milling by implying the results of previous studies on nearly similar HEAs, CALPHAD predictions and empirical parameters. We scrutinized the microstructure and morphology of powders after milling for different durations by employing X-ray diffraction (XRD), scanning electron microscopy (SEM) and high-resolution transmission electron microscopy (HRTEM) techniques. These results were employed for obtaining the optimum milling time to achieve the desired microstructure with minimum oxygen contamination in the HEA powder mixture and reveal the influence of Al content on the microstructure and milling procedure. Finally, the differential thermal analysis (DTA) tests were performed on the HEA powders to reveal their thermal stability and possible phase transformations at higher temperatures and gain insight into the suitable sintering paths or heat treatments. | The concept of high entropy alloys (HEAs) is an emerging subject in materials science and engineering. The presence of at least four elements in equiatomic or near equiatomic composition in HEAs has led to superior properties and vast unexplored alloying space. In this study, we investigated two new HEA powders, AlCoCuMnNi and Al0.25CoCuMnNi, by subjecting mechanically milled (MM) powders to a series of analyses over a 60 h ball milling process. It was found that alloying starts after 20 h of MM and after 45 h, full elemental integration into the host lattice was detected. Meanwhile, further milling to 60 h can cause powder contamination. The High-Resolution Transmission Electron Microscopy (HRTEM) results validated the XRD findings and provided further insights into the substantial influence of Al content on the microstructure and the extent of amorphization within the milled powders. Differential Thermal Analysis (DTA) analysis on the MM powders showed one exothermic peak for AlCoCuMnNi and one for Al0.25CoCuMnNi at high temperatures, which may suggest the formation of the BCC or second FCC phases for these alloys. The results confirmed the significant influence of the increased Al content on increasing both the lattice constant and lattice strain while decreasing thermal stability of the investigated MM powders. The present results provided insights needed for consolidation of such HEA powders. | The lattice strain, grain size, and lattice parameter values of 45 h milled single-phase FCC S1and S2 powder mixtures obtained from XRD and HRTEM analysis. | /home/shared/llm-extraction-pipeline/articles_all/10.1016.j.matchemphys.2023.128768/tables/Table 4.csv | {'a': 'Quantified via XRD', 'b': 'Quantified via TEM'}
./10.1016.j.matchemphys.2024.129168 | HEA | Effect of Sm2O3 particles on microstructure and properties of FeCoNiCrMn composite coating by laser cladding | In this work, FeCoNiCrMn high entropy alloy (HEA) coating and xSm2O3/FeCoNiCrMn (x = 0 wt%, 1 wt%, 2 wt%, 3 wt%) composite coating were prepared on the surface of 45# steel by laser cladding technology. The microstructure, phase, microhardness, wear resistance and corrosion resistance of Sm2O3/HEA composite coating were described in detail. The results show that the addition of Sm2O3 powder reduces the crack sensitivity of HEA composite coating, and the Sm2O3/HEA composite coating is mainly composed of FCC phase, Co5.24Sm0.97 phase and Fe7Sm phase. Due to the addition of Sm2O3 powder, the microstructure of the coating is refined, and the grain size is reduced. When the content of Sm2O3 is 2%, the hardness of the HEA composite coating is the highest, which is 15.85% higher than that of the HEA coating. With the increase of Sm2O3 content, the wear resistance and corrosion resistance of HEA composite coating increase first and then decrease. When the Sm2O3 content is 2%, the optimal wear resistance and corrosion resistance are achieved, and meanwhile the surface residual stress of HEA composite coating is the smallest. | In this work, FeCoNiCrMn high entropy alloy (HEA) coating and xSm2O3/FeCoNiCrMn (x = 0 wt%, 1 wt%, 2 wt%, 3 wt%) composite coating were prepared on the surface of 45# steel by laser cladding technology. The microstructure, phase, microhardness, wear resistance and corrosion resistance of Sm2O3/HEA composite coating were described in detail. The results show that the addition of Sm2O3 powder reduces the crack sensitivity of HEA composite coating, and the Sm2O3/HEA composite coating is mainly composed of FCC phase, Co5.24Sm0.97 phase and Fe7Sm phase. Due to the addition of Sm2O3 powder, the microstructure of the coating is refined, and the grain size is reduced. When the content of Sm2O3 is 2%, the hardness of the HEA composite coating is the highest, which is 15.85% higher than that of the HEA coating. With the increase of Sm2O3 content, the wear resistance and corrosion resistance of HEA composite coating increase first and then decrease. When the Sm2O3 content is 2%, the optimal wear resistance and corrosion resistance are achieved, and meanwhile the surface residual stress of HEA composite coating is the smallest. | Corrosion potential (Ecorr) and corrosion current density (icorr) of the HEA coating and the Sm2O3/HEA composite coating in a 3.5% NaCl solution. | /home/shared/llm-extraction-pipeline/articles_all/10.1016.j.matchemphys.2024.129168/tables/Table 2.csv
./10.1016.j.matchemphys.2024.129168 | 2% Sm2O3/HEA | Effect of Sm2O3 particles on microstructure and properties of FeCoNiCrMn composite coating by laser cladding | The improvement in corrosion resistance in HEA coatings can be attributed to the introduction of an optimal amount of Sm2O3. This can be explained by the following factors.(1)Corrosion Potential: Compared to the HEA coating, the polarization curve of the 2% Sm2O3/HEA composite coating shifts in the positive direction of potential and the negative direction of current values. This shift ultimately results in an increase in the corrosion potential and a decrease in the corrosion current density of the composite coating, thus leading to an improvement in its corrosion resistance. The Sm element exhibits a high corrosion potential, so the corrosion potentials of the Co5.24Sm0.97and Fe7Sm phases formed by the reaction between Sm and elements of HEA are considerably higher than those of the FCC phase in HEA coating, which ultimately reduces the galvanic corrosion driving force and corrosion rate, and enhances the corrosion resistance of the HEA composite coating.(2)Chemical Activity: In terms of HEA, the significant difference in electron affinity between the five elements Fe-Co-Ni-Cr-Mn leads to the formation of split energy levels, resulting in the increase of electron conductivity, the enhancement of electron transmission, and the improvement of chemical reaction activity. Moreover, compared to individual atomic nanoclusters, the d-band center of quinary Fe-Co-Ni-Cr-Mn HEA, close to the Fermi level, was significantly increased in random Fe-Co-Ni-Cr-Mn HEA, which significantly enhances the chemical affinity of HEA surfaces for oxygen absorbability, and tailors the surface chemistry, thereby promoting the chemical activity, strengthening the reaction kinetics, and reducing the ion diffusion barriers [32,33]. Therefore, Fe-Co-Ni-Cr-Mn HEA demonstrates excellent chemical reactivity. By introducing an appropriate amount of Sm2O3into the HEA, the comprehensive properties such as abundant electron energy levels, large ion radius, high charge, and strong complexing ability of rare earth ion Sm typically lead to an increase in split energy levels, which enhances the chemical reactivity sites on the HEA surface and improves chemical reaction activity. Then, the redistribution of surface charge density creates an overall catalytic effect, achieving efficient chemical adsorption of the rare earth oxide Sm2O3on the HEA surface and promoting the oxidation reaction of Sm element on the HEA surface. Meanwhile, as a catalyst, the rare earth oxide Sm2O3also promotes the reaction of the main elements of the HEA with the corrosive medium to generate hydroxides and oxides. These adsorbed and generated hydroxides and oxides together form the passivation film on the surface of the HEA, hindering the penetration of chloride ions and hydroxide ions through the passivation film of the coating surface and playing a corrosion-inhibiting role. It can be seen that the introduction of the rare earth oxide Sm2O3produces a passivation effect, further enhancing the overall corrosion resistance of the HEA.(3)Grain Refinement: In a corrosive environment, HEA coatings form a passive film on their surface. The anions in the corrosive medium adhere to the passive film and form the soluble salts with the cations inside the HEA coating. These salts then permeate through the passive film, leading to hydrogen evolution reactions and the formation of corrosion pits [34], as illustrated in Fig. 20 . With the addition of an appropriate amount of Sm2O3, the newly formed second phases act as heterogeneous nucleation particles, increasing the number of crystal nucleus and promoting the transformation of dendritic grains to equiaxed grains within the coating. The introduction of Sm2O3particles refines the grain structure, weakens the galvanic corrosion effect, and facilitates the formation of a dense Sm2O3oxide film on the surface of the HEA composite coating. Consequently, it effectively blocks the infiltration of chloride ions into the coating, shields hydrogen evolution reactions, and inhibits the dissolution and corrosion of the HEA composite coating, thus enhancing the corrosion resistance of the coating.(4)Microstructure Uniformity: The corrosion resistance of HEA coatings improves with a more uniform microstructure. The addition of an appropriate amount of Sm2O3enhances the distribution of the second phases within the HEA coating, resulting in the more uniform dispersion throughout the composite coating. This effectively reduces localized corrosion caused by large-sized second phases, thereby mitigating the severity of pitting. Accordingly, by introducing the right amount of Sm2O3to adjust the even distribution of second phases, the corrosion resistance of the composite coating is significantly improved. | In this work, FeCoNiCrMn high entropy alloy (HEA) coating and xSm2O3/FeCoNiCrMn (x = 0 wt%, 1 wt%, 2 wt%, 3 wt%) composite coating were prepared on the surface of 45# steel by laser cladding technology. The microstructure, phase, microhardness, wear resistance and corrosion resistance of Sm2O3/HEA composite coating were described in detail. The results show that the addition of Sm2O3 powder reduces the crack sensitivity of HEA composite coating, and the Sm2O3/HEA composite coating is mainly composed of FCC phase, Co5.24Sm0.97 phase and Fe7Sm phase. Due to the addition of Sm2O3 powder, the microstructure of the coating is refined, and the grain size is reduced. When the content of Sm2O3 is 2%, the hardness of the HEA composite coating is the highest, which is 15.85% higher than that of the HEA coating. With the increase of Sm2O3 content, the wear resistance and corrosion resistance of HEA composite coating increase first and then decrease. When the Sm2O3 content is 2%, the optimal wear resistance and corrosion resistance are achieved, and meanwhile the surface residual stress of HEA composite coating is the smallest. | Corrosion potential (Ecorr) and corrosion current density (icorr) of the HEA coating and the Sm2O3/HEA composite coating in a 3.5% NaCl solution. | /home/shared/llm-extraction-pipeline/articles_all/10.1016.j.matchemphys.2024.129168/tables/Table 2.csv
./10.1016.j.matchemphys.2024.129219 | Mn1.5 ¦ Cr1.5 | Improving the plateau performance of the TiZrFeMnCrV high-entropy alloy by partial substitution of V with Fe, Mn and Cr | High-entropy alloys (HEAs) have shown desirable hydrogen storage performance owing to the lattice distortion effect and favorable phase structure. However, their pressure-composition-temperature (PCT) curves are usually lack of a well-defined hydrogen ab-/desorption plateau. Herein, we reported that by substituting 0.5 at.% Fe, Mn and Cr for the equivalent amount of V in the Ti1.0Zr1.0Fe1.0Mn1.0Cr1.0V1.0 (defined as V1.0 alloy) alloy, the plateau performance could be considerably improved. The non-equiatomic Ti1.0Zr1.0Fe1.5Mn1.0Cr1.0V0.5, Ti1.0Zr1.0Fe1.0Mn1.5Cr1.0V0.5 and Ti1.0Zr1.0Fe1.0Mn1.0Cr1.5V0.5 HEAs (defined as Fe1.5, Mn1.5 and Cr1.5 alloy, respectively) with a single C14 Laves phase rapidly absorb 1.82 wt%, 1.90 wt% and 1.89 wt% of hydrogen at 30 °C, respectively. Compare with the V1.0 alloy, the Fe1.5, Mn1.5 and Cr1.5 alloys show clearly visible hydrogen ab-/desorption plateau. Among all the alloys, the Fe1.5 alloy own the highest plateau pressure and hysteresis with values of 0.18/0.11 MPa and 0.41, followed by the Cr1.5 alloy with values of 0.17/0.05 MPa and 0.38, and the Mn1.5 alloy with values of 0.10/0.08 MPa and 0.28. Moreover, all the alloys exhibit good hydrogen ab-/desorption cycling performance, especially for the V1.0, Fe1.5 and Mn1.5 alloys, retaining 98, 99 and 97% reversible hydrogen storage capacity after 15 cycles, respectively. | High-entropy alloys (HEAs) have shown desirable hydrogen storage performance owing to the lattice distortion effect and favorable phase structure. However, their pressure-composition-temperature (PCT) curves are usually lack of a well-defined hydrogen ab-/desorption plateau. Herein, we reported that by substituting 0.5 at.% Fe, Mn and Cr for the equivalent amount of V in the Ti1.0Zr1.0Fe1.0Mn1.0Cr1.0V1.0 (defined as V1.0 alloy) alloy, the plateau performance could be considerably improved. The non-equiatomic Ti1.0Zr1.0Fe1.5Mn1.0Cr1.0V0.5, Ti1.0Zr1.0Fe1.0Mn1.5Cr1.0V0.5 and Ti1.0Zr1.0Fe1.0Mn1.0Cr1.5V0.5 HEAs (defined as Fe1.5, Mn1.5 and Cr1.5 alloy, respectively) with a single C14 Laves phase rapidly absorb 1.82 wt%, 1.90 wt% and 1.89 wt% of hydrogen at 30 °C, respectively. Compare with the V1.0 alloy, the Fe1.5, Mn1.5 and Cr1.5 alloys show clearly visible hydrogen ab-/desorption plateau. Among all the alloys, the Fe1.5 alloy own the highest plateau pressure and hysteresis with values of 0.18/0.11 MPa and 0.41, followed by the Cr1.5 alloy with values of 0.17/0.05 MPa and 0.38, and the Mn1.5 alloy with values of 0.10/0.08 MPa and 0.28. Moreover, all the alloys exhibit good hydrogen ab-/desorption cycling performance, especially for the V1.0, Fe1.5 and Mn1.5 alloys, retaining 98, 99 and 97% reversible hydrogen storage capacity after 15 cycles, respectively. | The nominal compositions and ICP results of the experimental alloys. | /home/shared/llm-extraction-pipeline/articles_all/10.1016.j.matchemphys.2024.129219/tables/Table 1.csv
./10.1016.j.matchemphys.2024.129219 | V1.0 | Improving the plateau performance of the TiZrFeMnCrV high-entropy alloy by partial substitution of V with Fe, Mn and Cr | High-entropy alloys (HEAs) have shown desirable hydrogen storage performance owing to the lattice distortion effect and favorable phase structure. However, their pressure-composition-temperature (PCT) curves are usually lack of a well-defined hydrogen ab-/desorption plateau. Herein, we reported that by substituting 0.5 at.% Fe, Mn and Cr for the equivalent amount of V in the Ti1.0Zr1.0Fe1.0Mn1.0Cr1.0V1.0 (defined as V1.0 alloy) alloy, the plateau performance could be considerably improved. The non-equiatomic Ti1.0Zr1.0Fe1.5Mn1.0Cr1.0V0.5, Ti1.0Zr1.0Fe1.0Mn1.5Cr1.0V0.5 and Ti1.0Zr1.0Fe1.0Mn1.0Cr1.5V0.5 HEAs (defined as Fe1.5, Mn1.5 and Cr1.5 alloy, respectively) with a single C14 Laves phase rapidly absorb 1.82 wt%, 1.90 wt% and 1.89 wt% of hydrogen at 30 °C, respectively. Compare with the V1.0 alloy, the Fe1.5, Mn1.5 and Cr1.5 alloys show clearly visible hydrogen ab-/desorption plateau. Among all the alloys, the Fe1.5 alloy own the highest plateau pressure and hysteresis with values of 0.18/0.11 MPa and 0.41, followed by the Cr1.5 alloy with values of 0.17/0.05 MPa and 0.38, and the Mn1.5 alloy with values of 0.10/0.08 MPa and 0.28. Moreover, all the alloys exhibit good hydrogen ab-/desorption cycling performance, especially for the V1.0, Fe1.5 and Mn1.5 alloys, retaining 98, 99 and 97% reversible hydrogen storage capacity after 15 cycles, respectively. | High-entropy alloys (HEAs) have shown desirable hydrogen storage performance owing to the lattice distortion effect and favorable phase structure. However, their pressure-composition-temperature (PCT) curves are usually lack of a well-defined hydrogen ab-/desorption plateau. Herein, we reported that by substituting 0.5 at.% Fe, Mn and Cr for the equivalent amount of V in the Ti1.0Zr1.0Fe1.0Mn1.0Cr1.0V1.0 (defined as V1.0 alloy) alloy, the plateau performance could be considerably improved. The non-equiatomic Ti1.0Zr1.0Fe1.5Mn1.0Cr1.0V0.5, Ti1.0Zr1.0Fe1.0Mn1.5Cr1.0V0.5 and Ti1.0Zr1.0Fe1.0Mn1.0Cr1.5V0.5 HEAs (defined as Fe1.5, Mn1.5 and Cr1.5 alloy, respectively) with a single C14 Laves phase rapidly absorb 1.82 wt%, 1.90 wt% and 1.89 wt% of hydrogen at 30 °C, respectively. Compare with the V1.0 alloy, the Fe1.5, Mn1.5 and Cr1.5 alloys show clearly visible hydrogen ab-/desorption plateau. Among all the alloys, the Fe1.5 alloy own the highest plateau pressure and hysteresis with values of 0.18/0.11 MPa and 0.41, followed by the Cr1.5 alloy with values of 0.17/0.05 MPa and 0.38, and the Mn1.5 alloy with values of 0.10/0.08 MPa and 0.28. Moreover, all the alloys exhibit good hydrogen ab-/desorption cycling performance, especially for the V1.0, Fe1.5 and Mn1.5 alloys, retaining 98, 99 and 97% reversible hydrogen storage capacity after 15 cycles, respectively. | The cell volume and hydrogen storage properties of the experimental alloys. | /home/shared/llm-extraction-pipeline/articles_all/10.1016.j.matchemphys.2024.129219/tables/Table 2.csv
./10.1016.j.matchemphys.2024.129219 | Fe1.5 | Improving the plateau performance of the TiZrFeMnCrV high-entropy alloy by partial substitution of V with Fe, Mn and Cr | High-entropy alloys (HEAs) have shown desirable hydrogen storage performance owing to the lattice distortion effect and favorable phase structure. However, their pressure-composition-temperature (PCT) curves are usually lack of a well-defined hydrogen ab-/desorption plateau. Herein, we reported that by substituting 0.5 at.% Fe, Mn and Cr for the equivalent amount of V in the Ti1.0Zr1.0Fe1.0Mn1.0Cr1.0V1.0 (defined as V1.0 alloy) alloy, the plateau performance could be considerably improved. The non-equiatomic Ti1.0Zr1.0Fe1.5Mn1.0Cr1.0V0.5, Ti1.0Zr1.0Fe1.0Mn1.5Cr1.0V0.5 and Ti1.0Zr1.0Fe1.0Mn1.0Cr1.5V0.5 HEAs (defined as Fe1.5, Mn1.5 and Cr1.5 alloy, respectively) with a single C14 Laves phase rapidly absorb 1.82 wt%, 1.90 wt% and 1.89 wt% of hydrogen at 30 °C, respectively. Compare with the V1.0 alloy, the Fe1.5, Mn1.5 and Cr1.5 alloys show clearly visible hydrogen ab-/desorption plateau. Among all the alloys, the Fe1.5 alloy own the highest plateau pressure and hysteresis with values of 0.18/0.11 MPa and 0.41, followed by the Cr1.5 alloy with values of 0.17/0.05 MPa and 0.38, and the Mn1.5 alloy with values of 0.10/0.08 MPa and 0.28. Moreover, all the alloys exhibit good hydrogen ab-/desorption cycling performance, especially for the V1.0, Fe1.5 and Mn1.5 alloys, retaining 98, 99 and 97% reversible hydrogen storage capacity after 15 cycles, respectively. | High-entropy alloys (HEAs) have shown desirable hydrogen storage performance owing to the lattice distortion effect and favorable phase structure. However, their pressure-composition-temperature (PCT) curves are usually lack of a well-defined hydrogen ab-/desorption plateau. Herein, we reported that by substituting 0.5 at.% Fe, Mn and Cr for the equivalent amount of V in the Ti1.0Zr1.0Fe1.0Mn1.0Cr1.0V1.0 (defined as V1.0 alloy) alloy, the plateau performance could be considerably improved. The non-equiatomic Ti1.0Zr1.0Fe1.5Mn1.0Cr1.0V0.5, Ti1.0Zr1.0Fe1.0Mn1.5Cr1.0V0.5 and Ti1.0Zr1.0Fe1.0Mn1.0Cr1.5V0.5 HEAs (defined as Fe1.5, Mn1.5 and Cr1.5 alloy, respectively) with a single C14 Laves phase rapidly absorb 1.82 wt%, 1.90 wt% and 1.89 wt% of hydrogen at 30 °C, respectively. Compare with the V1.0 alloy, the Fe1.5, Mn1.5 and Cr1.5 alloys show clearly visible hydrogen ab-/desorption plateau. Among all the alloys, the Fe1.5 alloy own the highest plateau pressure and hysteresis with values of 0.18/0.11 MPa and 0.41, followed by the Cr1.5 alloy with values of 0.17/0.05 MPa and 0.38, and the Mn1.5 alloy with values of 0.10/0.08 MPa and 0.28. Moreover, all the alloys exhibit good hydrogen ab-/desorption cycling performance, especially for the V1.0, Fe1.5 and Mn1.5 alloys, retaining 98, 99 and 97% reversible hydrogen storage capacity after 15 cycles, respectively. | The Hf of the experimental alloys at different temperatures. | /home/shared/llm-extraction-pipeline/articles_all/10.1016.j.matchemphys.2024.129219/tables/Table 3.csv
./10.1016.j.matchemphys.2024.129316 | Al0.03 ¦ Al0 ¦ Al0.30 | Influence of Al addition on microstructure and electrochemical behaviour of CrMnFeCoNi high-entropy alloy | The absence of additional peaks in the diffraction patterns shown in Fig. 2 a suggests that the original FCC crystal structure has not undergone any phase transformation, such as the precipitation of BCC phase or intermetallic phases, with the addition of Al. Thus, the desired single-phase FCC solid solution of CrMnFeCoNi high-entropy alloy was obtained for all the HEAs manufactured in this work, regardless of the Al content (<6 at.%), consistent with results from previous studies [35]. Furthermore, the clear shift to lower 2θ values of the (111) peak for the Al0.30alloy ( Fig. 2 b), not observed in Al0.03, can be associated with an increase in the lattice constant of the single-phase structure. | To develop new corrosion-resistant materials for structural applications, CrMnFeCoNiAlx high-entropy alloys (HEAs) are produced via semi-industrial induction casting. The study aimed to investigate the influence of Al content (x = 0-0.3) on both microstructure evolution and corrosion properties of the alloys. X-ray diffraction and scanning electron microscopy (SEM) analysis revealed that all the alloys exhibited a single-phase face-centered cubic structure, with dendritic (Fe, Co, Cr-rich) and interdendritic (Mn, Ni, Al-rich) regions distinguished by elemental segregations. Furthermore, the incorporation of Al atoms into the solid solution led to an increase in the lattice parameter, indicating alloy strengthening. The corrosion resistance of the CrMnFeCoNiAlx alloy improved with higher Al addition. Electrochemical polarisation tests demonstrated a slight increase in the corrosion potential (E corr) and a significant decrease in the corrosion current density (i corr) upon Al addition. Additionally, slower kinetics for pit nucleation (higher E'corr) were observed, particularly notable for x = 0.3. Analysis of the corroded surfaces revealed a mixed degradation mechanism, involving pitting corrosion and selective dissolution of the interdendritic zone, which decreased as the Al content of the HEA increased. These findings underscore the effectiveness of Al addition in not only enhancing the mechanical properties of the Cantor alloy through solid solution strengthening, but also improving its corrosion resistance. | Chemical composition (at.%) of the CrMnFeCoNiAlx (x = 0, 0.03, 0.30) high-entropy alloys measured by EDX. | /home/shared/llm-extraction-pipeline/articles_all/10.1016.j.matchemphys.2024.129316/tables/Table 3.csv
./10.1016.j.matchemphys.2024.129428 | CZ-B0.4 | Development of NiCrFeCoBX eutectic high entropy alloy coating by laser cladding: Investigation of microstructural, solidification, corrosion, and wear properties | Fig. 11 shows the morphology of the corrosion coatings. The morphology of specimen B0.1 shows pits on its surface after corrosion, which have a rough interior. This issue indicates almost severe pitting corrosion. As per reports, High-Entropy Alloys (HEAs) are susceptible to pitting corrosion when the electrolyte solution includes reactive chloride (Cl-) anions [38]. After corrosion, the eutectic structures are less visible. As can be seen, with an increase in B, the content of pits decreased. Magnification of the pits shows that the skeleton of the eutectic structure is preserved inside the pits. With an increase in the B content, intergranular corrosion occurred. Therefore, in specimens CZ-B0.3 and CZ-B0.4, the highest amount of intergranular corrosion occurred. Intergranular corrosion, but of uniform type, can also be seen in the CZ-B0.5 and CZ-B0.6 specimens. The cracks in the corroded veins are related to boride phases rich in Cr (see Fig. 7 ). In the high-magnifications images, corrosion of the eutectic layers that have the appearance of freezing is also observed in the structure of the specimens. There are many interphase boundaries between the coupled lamellae of phases FCC1 and FCC2 in the eutectic structure. These boundaries are high-energy areas that are highly prone to corrosion. Phase FCC2, which has a high Cr has a high potential difference from phase FCC1, which strongly encourages galvanic corrosion. This issue causes the dissolution of phase FCC1 and the appearance of the skeletal structure of phase FCC2. In general, with an increase in B, the volume fraction of the eutectic phase increases, and as a result, the tendency for intergranular corrosion increases. The presence of the broken film in Fig. 11 e and f corresponds to the fractured inactive film on the CZ-B0.5 and CZ-B0.6 coatings. This film is associated with the passive region of the polarization curve of the CZ-B0.6 coating, which has a suitable protective effect to prevent electrochemical corrosion. | Developing protective coatings resistant to corrosion and wear has always been a challenge in various industries. In this work, we processed NiCrFeCoBx (x = 0.1, 0.2, 0.3, 0.4, 0.5, 0.6) high-entropy alloy by laser cladding on a GTD-111 superalloy. At B ≤ 0.3, the microstructure of the coating consisting of inter-dendritic FCC1 and FCC2 lamellae coupling was confirmed by XRD and SEM analysis. By increasing the value of B (B ≥ 0.4), a coating with the phase structures of FCC1, FCC2, and MXBY was identified. The presence of Cr-rich borides (MXBY) was attributed to the enrichment of the eutectic composition with B and its segregation into interdendritic regions. With increasing B, more areas were created for inhomogeneous nucleation of dendrites from the melt, resulting in a finer eutectic structure with a higher volume fraction. The comparison between B0.1 and B0.6 samples showed that the hardness increased from 240 HV to 603 HV and the coefficient of friction decreased from 0.63 to 0.42. Raising the B value led to a drop in the corrosion current potential of the NiCrFeCoBX coating from -0.456 V to -0.895 V in a 3.5 % NaCl solution. Additionally, this shift altered the corrosion mechanism from pitting to intergranular corrosion. This was attributed to the high surface energy of the eutectic phase and the intensification of galvanic corrosion. | Fitting parameters of DSC curves. | /home/shared/llm-extraction-pipeline/articles_all/10.1016.j.matchemphys.2024.129428/tables/Table 5.csv
./10.1016.j.matchemphys.2024.129428 | CZ-B0.2 | Development of NiCrFeCoBX eutectic high entropy alloy coating by laser cladding: Investigation of microstructural, solidification, corrosion, and wear properties | Fig. 5 a and bshows the SEM and TEM images of the CZ-B0.2 sample, respectively. As can be seen in both images, the coating consists of two separate parts that include dendrite core regions (DCR) and inter-dendritic regions (IDR) that include layered eutectic. The magnified area of the marked image in Fig. 5 b shows some crossed dislocation lines. The presence of these lines is attributed to the tensile stresses generated during rapid solidification during LC processing [30]. The results of the EDS map of the eutectic in Fig. 5 c show that Cr has the highest concentration in the eutectic. Meanwhile, element B is not very significant because of its overall concentration. The results of the EDS analysis of point A in Table 3 show the richness of Ni, Cr, Fe, and Co elements with almost equal ratios and poorness in B element. At point B, the eutectic zone is layered and is located in the IDR. Two points B and C are isolated. As shown in the results in Table 3 , point C can be called the Cr-rich phase. The analysis of point B has almost the same composition as that of point A, except that it contains a lower amount of Cr. The calculation results of mixing enthalpies ofΔHABmixin Table 4 (calculated based on the Miedema model) show that elements Cr and B have the most negative mixing enthalpies, which facilitates the formation of stable compounds through the combination of these two elements. The results of the SAED analysis also confirmed this. As shown in Fig. 5 d, points A and B have the same disordered FCC phase. The SAED analysis results in Fig. 5 e show that point C has a separate and Cr-rich ordered FCC phase. According to the XRD results, it can be concluded that the poor compounds in B-Cr belong to the FCC2 phase and the other phase to FCC1. | Developing protective coatings resistant to corrosion and wear has always been a challenge in various industries. In this work, we processed NiCrFeCoBx (x = 0.1, 0.2, 0.3, 0.4, 0.5, 0.6) high-entropy alloy by laser cladding on a GTD-111 superalloy. At B ≤ 0.3, the microstructure of the coating consisting of inter-dendritic FCC1 and FCC2 lamellae coupling was confirmed by XRD and SEM analysis. By increasing the value of B (B ≥ 0.4), a coating with the phase structures of FCC1, FCC2, and MXBY was identified. The presence of Cr-rich borides (MXBY) was attributed to the enrichment of the eutectic composition with B and its segregation into interdendritic regions. With increasing B, more areas were created for inhomogeneous nucleation of dendrites from the melt, resulting in a finer eutectic structure with a higher volume fraction. The comparison between B0.1 and B0.6 samples showed that the hardness increased from 240 HV to 603 HV and the coefficient of friction decreased from 0.63 to 0.42. Raising the B value led to a drop in the corrosion current potential of the NiCrFeCoBX coating from -0.456 V to -0.895 V in a 3.5 % NaCl solution. Additionally, this shift altered the corrosion mechanism from pitting to intergranular corrosion. This was attributed to the high surface energy of the eutectic phase and the intensification of galvanic corrosion. | Fitting parameters of DSC curves. | /home/shared/llm-extraction-pipeline/articles_all/10.1016.j.matchemphys.2024.129428/tables/Table 5.csv
./10.1016.j.matchemphys.2024.129428 | CZ-B0.6 | Development of NiCrFeCoBX eutectic high entropy alloy coating by laser cladding: Investigation of microstructural, solidification, corrosion, and wear properties | GTD-111 Superalloy with dimensions of 60 × 60 × 2 mm3was used as the substrate. The microstructure and chemical composition of GTD-111 are presented in Fig. 1 a and Table 1 , respectively. Before the LC process, the GTD-111 surface underwent cleaning using sandpaper (to remove oxide and rust) and then acetone (to remove dirt and oil). NiCrFeCo aerosol powder and pure powder B (purity ≥99.9 %) were selected as coating materials. According to different molar ratios (X: 0.1, 0.2, 0.3, 0.4, 0.5, 0.6), powder B was mixed with NiCrFeCo powder in a ball mill at a speed of 360 r/min for 2 h. Finally, the resulting powder was placed in a drying oven (at a temperature of 120°Cfor 1h) to remove any moisture. Fig. 1 a shows the morphology and distribution of the powders used. To coat the HEA powders on GTD-111, the LC method was used. For this purpose, an IQL-10 pulsed laser with a maximum average power of 700 W was used. The parameters used for coating were selected based on trial and error and previous studies [18,24], which are presented in Table 2 . A schematic of the coating process is shown in Fig. 1 b. The clad zones (CZs) of different specimens in this research is called CZ-B0.1∼CZ-B0.6. | Developing protective coatings resistant to corrosion and wear has always been a challenge in various industries. In this work, we processed NiCrFeCoBx (x = 0.1, 0.2, 0.3, 0.4, 0.5, 0.6) high-entropy alloy by laser cladding on a GTD-111 superalloy. At B ≤ 0.3, the microstructure of the coating consisting of inter-dendritic FCC1 and FCC2 lamellae coupling was confirmed by XRD and SEM analysis. By increasing the value of B (B ≥ 0.4), a coating with the phase structures of FCC1, FCC2, and MXBY was identified. The presence of Cr-rich borides (MXBY) was attributed to the enrichment of the eutectic composition with B and its segregation into interdendritic regions. With increasing B, more areas were created for inhomogeneous nucleation of dendrites from the melt, resulting in a finer eutectic structure with a higher volume fraction. The comparison between B0.1 and B0.6 samples showed that the hardness increased from 240 HV to 603 HV and the coefficient of friction decreased from 0.63 to 0.42. Raising the B value led to a drop in the corrosion current potential of the NiCrFeCoBX coating from -0.456 V to -0.895 V in a 3.5 % NaCl solution. Additionally, this shift altered the corrosion mechanism from pitting to intergranular corrosion. This was attributed to the high surface energy of the eutectic phase and the intensification of galvanic corrosion. | Fitting parameters of DSC curves. | /home/shared/llm-extraction-pipeline/articles_all/10.1016.j.matchemphys.2024.129428/tables/Table 5.csv
./10.1016.j.matchemphys.2024.129428 | CZ-B0.1 | Development of NiCrFeCoBX eutectic high entropy alloy coating by laser cladding: Investigation of microstructural, solidification, corrosion, and wear properties | GTD-111 Superalloy with dimensions of 60 × 60 × 2 mm3was used as the substrate. The microstructure and chemical composition of GTD-111 are presented in Fig. 1 a and Table 1 , respectively. Before the LC process, the GTD-111 surface underwent cleaning using sandpaper (to remove oxide and rust) and then acetone (to remove dirt and oil). NiCrFeCo aerosol powder and pure powder B (purity ≥99.9 %) were selected as coating materials. According to different molar ratios (X: 0.1, 0.2, 0.3, 0.4, 0.5, 0.6), powder B was mixed with NiCrFeCo powder in a ball mill at a speed of 360 r/min for 2 h. Finally, the resulting powder was placed in a drying oven (at a temperature of 120°Cfor 1h) to remove any moisture. Fig. 1 a shows the morphology and distribution of the powders used. To coat the HEA powders on GTD-111, the LC method was used. For this purpose, an IQL-10 pulsed laser with a maximum average power of 700 W was used. The parameters used for coating were selected based on trial and error and previous studies [18,24], which are presented in Table 2 . A schematic of the coating process is shown in Fig. 1 b. The clad zones (CZs) of different specimens in this research is called CZ-B0.1∼CZ-B0.6. | Developing protective coatings resistant to corrosion and wear has always been a challenge in various industries. In this work, we processed NiCrFeCoBx (x = 0.1, 0.2, 0.3, 0.4, 0.5, 0.6) high-entropy alloy by laser cladding on a GTD-111 superalloy. At B ≤ 0.3, the microstructure of the coating consisting of inter-dendritic FCC1 and FCC2 lamellae coupling was confirmed by XRD and SEM analysis. By increasing the value of B (B ≥ 0.4), a coating with the phase structures of FCC1, FCC2, and MXBY was identified. The presence of Cr-rich borides (MXBY) was attributed to the enrichment of the eutectic composition with B and its segregation into interdendritic regions. With increasing B, more areas were created for inhomogeneous nucleation of dendrites from the melt, resulting in a finer eutectic structure with a higher volume fraction. The comparison between B0.1 and B0.6 samples showed that the hardness increased from 240 HV to 603 HV and the coefficient of friction decreased from 0.63 to 0.42. Raising the B value led to a drop in the corrosion current potential of the NiCrFeCoBX coating from -0.456 V to -0.895 V in a 3.5 % NaCl solution. Additionally, this shift altered the corrosion mechanism from pitting to intergranular corrosion. This was attributed to the high surface energy of the eutectic phase and the intensification of galvanic corrosion. | Electrochemical parameters of NiCrFeCoBX coatings in 3.5 wt% NaCl solution. | /home/shared/llm-extraction-pipeline/articles_all/10.1016.j.matchemphys.2024.129428/tables/Table 6.csv
./10.1016.j.matchemphys.2024.129428 | CZ-B0.3 | Development of NiCrFeCoBX eutectic high entropy alloy coating by laser cladding: Investigation of microstructural, solidification, corrosion, and wear properties | In order to check the corrosion results more accurately, the analysis was conducted on the fitting outcomes of the electrochemical impedance spectrum (EIS) for the different CZ-B0.1 ∼ CZ-B0.6 samples. Fig. 10 a shows the equivalent circuit of different coatings. As can be seen, this equivalent circuit includes components of charge transfer resistance (Rct), solution resistance (Rs), and constant phase angle element Q (CPE). The single capacitive arc impedance diagram in Fig. 10 b also shows that at high values of B (such as CZ-B0.6 coating), the impedance and capacitive arc are transferred to lower values. The parameters for the equivalent circuit elements have been detailed in Table 7 . The value of Rsis much less than that of Rct. However, the Rctvalues of the CZ-B0.1∼CZ-B0.3 coatings are on the megaohm scale. As can be seen, with an increase in the B content, the corrosion resistance gradually decreases, as shown in Fig. 10 . The scattering coefficients Q (n) obtained from the EIS fitting are at most 0.7, which indicates that the coating surfaces are very dense. | Developing protective coatings resistant to corrosion and wear has always been a challenge in various industries. In this work, we processed NiCrFeCoBx (x = 0.1, 0.2, 0.3, 0.4, 0.5, 0.6) high-entropy alloy by laser cladding on a GTD-111 superalloy. At B ≤ 0.3, the microstructure of the coating consisting of inter-dendritic FCC1 and FCC2 lamellae coupling was confirmed by XRD and SEM analysis. By increasing the value of B (B ≥ 0.4), a coating with the phase structures of FCC1, FCC2, and MXBY was identified. The presence of Cr-rich borides (MXBY) was attributed to the enrichment of the eutectic composition with B and its segregation into interdendritic regions. With increasing B, more areas were created for inhomogeneous nucleation of dendrites from the melt, resulting in a finer eutectic structure with a higher volume fraction. The comparison between B0.1 and B0.6 samples showed that the hardness increased from 240 HV to 603 HV and the coefficient of friction decreased from 0.63 to 0.42. Raising the B value led to a drop in the corrosion current potential of the NiCrFeCoBX coating from -0.456 V to -0.895 V in a 3.5 % NaCl solution. Additionally, this shift altered the corrosion mechanism from pitting to intergranular corrosion. This was attributed to the high surface energy of the eutectic phase and the intensification of galvanic corrosion. | Electrochemical parameters of NiCrFeCoBX coatings in 3.5 wt% NaCl solution. | /home/shared/llm-extraction-pipeline/articles_all/10.1016.j.matchemphys.2024.129428/tables/Table 6.csv
./10.1016.j.matchemphys.2024.129428 | CZ-B0.5 | Development of NiCrFeCoBX eutectic high entropy alloy coating by laser cladding: Investigation of microstructural, solidification, corrosion, and wear properties | SEM images of the microstructure of the resulting coatings on the GTD-111 superalloy are shown in Fig. 3 . As can be seen, the coatings are uniformly deposited on the substrate with proper overlap and without any defects. Microstructural investigations showed that the average thickness of the coating is about 383±27 μm. So with the increase of B value, the tendency to decrease the thickness somewhat increases. The above figures show that the dominant structure of the coatings is dendritic. Closer examination at higher magnification also indicates that the growth orientation of the dendrites weakens as more B is added. In addition, with the addition of B, the dendrites became shorter and thinner, and their volume fraction decreased. The reason for these changes is the addition of B. With the addition of B, the cooling rate first increases, because B acts as an inhomogeneous nucleation center and increases the solidification rate. Under such conditions, the dendrites become shorter and finer. Second, element B facilitates the formation of eutectic structures. These structures were observed in the inter-dendritic regions, particularly in the CZ-B0.5 and CZ-B0.6 specimens. It has been reported that eutectic structures grow in the interdendritic regions using the synthetic crystallization method [27]. In addition to the dendritic structure, a comparison of the EBSD images of CZ-B0.1 with those of CZ-B0.5 in Figs. 4 a and b shows that the CZ region has more refined grains than the base metal region. This issue is more noticeable in the case of the CZ-B0.5 specimen. As mentioned earlier, with increasing B, the cooling rate, the tendency to form a finer eutectic, and the eutectic volume fraction increase. In addition, Figs. 4 e and f shows that the CZ-B0.5 specimen has fewer low-angle grain boundaries (LAGB) (black lines) and more high-angle grain boundaries (HAGB) (red lines) than the CZ-B0.1 specimen. The grain boundaries of specimen CZ-B0.5 grow in a zigzag pattern. It has been reported that zigzag grain boundaries increase the toughness of materials by preventing crack propagation [28]. In addition, another report states that LAGB is a place for the accumulation of elements that reduce the melting point, which is the result of increased sensitivity to hot cracks [29]. The grain distribution histogram in Figs. 4 c and d shows that the average grain size for specimens CZ-B0.1 and CZ-B0.5 decreased from 3.2 μm to 0.89 μm. The same is true for the grain ratio (2.4 vs. 1.7). The average grain size in the sublayer was 9.5 μm, which indicates that the sublayer acts as a heat sink during LC and remains unchanged. The increase in grain size in the HAZ is also caused by the increase in heat input; therfore, the average grain size in the HAZ was reported as 10.7 μm. | Developing protective coatings resistant to corrosion and wear has always been a challenge in various industries. In this work, we processed NiCrFeCoBx (x = 0.1, 0.2, 0.3, 0.4, 0.5, 0.6) high-entropy alloy by laser cladding on a GTD-111 superalloy. At B ≤ 0.3, the microstructure of the coating consisting of inter-dendritic FCC1 and FCC2 lamellae coupling was confirmed by XRD and SEM analysis. By increasing the value of B (B ≥ 0.4), a coating with the phase structures of FCC1, FCC2, and MXBY was identified. The presence of Cr-rich borides (MXBY) was attributed to the enrichment of the eutectic composition with B and its segregation into interdendritic regions. With increasing B, more areas were created for inhomogeneous nucleation of dendrites from the melt, resulting in a finer eutectic structure with a higher volume fraction. The comparison between B0.1 and B0.6 samples showed that the hardness increased from 240 HV to 603 HV and the coefficient of friction decreased from 0.63 to 0.42. Raising the B value led to a drop in the corrosion current potential of the NiCrFeCoBX coating from -0.456 V to -0.895 V in a 3.5 % NaCl solution. Additionally, this shift altered the corrosion mechanism from pitting to intergranular corrosion. This was attributed to the high surface energy of the eutectic phase and the intensification of galvanic corrosion. | Electrochemical parameters of NiCrFeCoBX coatings in 3.5 wt% NaCl solution. | /home/shared/llm-extraction-pipeline/articles_all/10.1016.j.matchemphys.2024.129428/tables/Table 6.csv
./10.1016.j.matchemphys.2024.129657 | 304L-SS | Oxidation behavior of harmonic structured high-entropy cantor alloy | Both the Cantor alloy samples were made by powder metallurgical route. The initial powder of the Cantor alloy was prepared by a plasma rotating electrode process [35,36]. The particle size of 100-150 μm was obtained by this process. The powder was mechanically milled in a Fritz P-5 planetary ball milling device for 50 h with a rotating speed of 200 RPM at room temperature (290-300 K) under Ar atmosphere. The vial and the balls (dia. = ∼4.8 mm) were made of SUJ2 steel, and the ball-to-powder ratio (w/w) was kept at 2:1. The initial powder and the milled powder were separately sintered using SPS technique (Device: LABOX-675, NJS) at 950 °C for 1 h under vacuum atmosphere (P < 15 Pa). The heating rate and the applied pressure were 50 K/min and 100 MPa, and the samples were cooled in the furnace after sintering. Similar processing routes have been reported elsewhere [30-33]. The sintered initial powder of the Cantor alloy is termed IP-CA, and the harmonic structured Cantor alloy is termed HS-CA in further discussions. The 304L stainless steel (304L-SS) was procured from a local market. The compositions of the materials are provided in Table 1 . | Present study deals with the oxidation properties of the harmonic structured high-entropy Cantor (CoCrFeMnNi) alloy at 600 °C, 700 °C, and 800 °C in zero-grade air. The microstructure of the Cantor alloy is modified to a harmonic distribution with grain sizes at shell of ∼2 μm and core of ∼20 μm. The oxidation behavior of the harmonic one is compared with its non-harmonic counterpart and as-received 304L stainless steel. Both the high-entropy Cantor alloys show inferior oxidation resistance than the 304L stainless steel in this temperature range. Studies show that an Mn-rich oxide scale forms on the surface of the Cantor alloys, whereas a Cr-rich oxide scale forms on the 304L stainless steel surface. The high Mn content in the Cantor alloys deteriorates their oxidation resistance. However, the harmonic structure improves the oxidation resistance in the Cantor alloy due to the preferential oxidation of the shell region and the formation of a more compact oxide scale than its non-harmonic counterpart. | Elemental composition of the materials used [32]. | /home/shared/llm-extraction-pipeline/articles_all/10.1016.j.matchemphys.2024.129657/tables/Table 1.csv
./10.1016.j.matchemphys.2024.129657 | IP-CA | Oxidation behavior of harmonic structured high-entropy cantor alloy | Both the Cantor alloy samples were made by powder metallurgical route. The initial powder of the Cantor alloy was prepared by a plasma rotating electrode process [35,36]. The particle size of 100-150 μm was obtained by this process. The powder was mechanically milled in a Fritz P-5 planetary ball milling device for 50 h with a rotating speed of 200 RPM at room temperature (290-300 K) under Ar atmosphere. The vial and the balls (dia. = ∼4.8 mm) were made of SUJ2 steel, and the ball-to-powder ratio (w/w) was kept at 2:1. The initial powder and the milled powder were separately sintered using SPS technique (Device: LABOX-675, NJS) at 950 °C for 1 h under vacuum atmosphere (P < 15 Pa). The heating rate and the applied pressure were 50 K/min and 100 MPa, and the samples were cooled in the furnace after sintering. Similar processing routes have been reported elsewhere [30-33]. The sintered initial powder of the Cantor alloy is termed IP-CA, and the harmonic structured Cantor alloy is termed HS-CA in further discussions. The 304L stainless steel (304L-SS) was procured from a local market. The compositions of the materials are provided in Table 1 . | Present study deals with the oxidation properties of the harmonic structured high-entropy Cantor (CoCrFeMnNi) alloy at 600 °C, 700 °C, and 800 °C in zero-grade air. The microstructure of the Cantor alloy is modified to a harmonic distribution with grain sizes at shell of ∼2 μm and core of ∼20 μm. The oxidation behavior of the harmonic one is compared with its non-harmonic counterpart and as-received 304L stainless steel. Both the high-entropy Cantor alloys show inferior oxidation resistance than the 304L stainless steel in this temperature range. Studies show that an Mn-rich oxide scale forms on the surface of the Cantor alloys, whereas a Cr-rich oxide scale forms on the 304L stainless steel surface. The high Mn content in the Cantor alloys deteriorates their oxidation resistance. However, the harmonic structure improves the oxidation resistance in the Cantor alloy due to the preferential oxidation of the shell region and the formation of a more compact oxide scale than its non-harmonic counterpart. | Data obtained from the study of oxidation kinetics. | /home/shared/llm-extraction-pipeline/articles_all/10.1016.j.matchemphys.2024.129657/tables/Table 2.csv
./10.1016.j.matchemphys.2024.129657 | HS-CA | Oxidation behavior of harmonic structured high-entropy cantor alloy | The harmonic structured materials and alloys have shown superior mechanical properties than their non-harmonic counterparts [25-30]. The presence of ∼21 % of shell region in the harmonic structured Ni increases the yield strength to ∼172 MPa from ∼132 MPa without deteriorating ductility [25]. The harmonic structured Cantor alloy (HS-CA) also shows a better combination of strength and ductility (yield strength of ∼311 MPa, ultimate tensile strength of ∼710 Mpa, and total elongation of ∼69 %) than its homogeneous counterparts (yield strength of ∼180 MPa, ultimate tensile strength of ∼506 Mpa, and total elongation of ∼74 %) [30]. It also shows a better corrosion resistance than its homogeneous counterparts in 3.5 wt% NaCl solution and Hank's simulated body fluid [31-33]. From the mentioned studies, it can be established that the harmonic structured Cantor alloy possesses better corrosion and mechanical properties than its homogeneous counterparts. However, the effect of harmonic structure on the oxidation properties of the Cantor alloy is yet to be studied. | Present study deals with the oxidation properties of the harmonic structured high-entropy Cantor (CoCrFeMnNi) alloy at 600 °C, 700 °C, and 800 °C in zero-grade air. The microstructure of the Cantor alloy is modified to a harmonic distribution with grain sizes at shell of ∼2 μm and core of ∼20 μm. The oxidation behavior of the harmonic one is compared with its non-harmonic counterpart and as-received 304L stainless steel. Both the high-entropy Cantor alloys show inferior oxidation resistance than the 304L stainless steel in this temperature range. Studies show that an Mn-rich oxide scale forms on the surface of the Cantor alloys, whereas a Cr-rich oxide scale forms on the 304L stainless steel surface. The high Mn content in the Cantor alloys deteriorates their oxidation resistance. However, the harmonic structure improves the oxidation resistance in the Cantor alloy due to the preferential oxidation of the shell region and the formation of a more compact oxide scale than its non-harmonic counterpart. | Elemental composition of oxide scale obtained by EDS analysis. | /home/shared/llm-extraction-pipeline/articles_all/10.1016.j.matchemphys.2024.129657/tables/Table 3.csv
./10.1016.j.matchemphys.2024.129712 | Ti0.5Zr0.5Mn2/3Fe2/3Cr2/3 | Thermodynamic and elastic properties of laves phase AB2-based alloys and their hydrides: A density functional theory (DFT) study | A first-principles method based on the density functional theory (DFT) was employed in conjunction with quasi-harmonic Debye model to investigate the structural, elastic, and thermodynamic properties of a series of AB2-based Laves phases alloys and their hydrides. Simulation results revealed that the studied materials possess the Laves phase structure with lattice parameters comparable to experimental findings. For the first time, to the best of our knowledge, mixing entropy determined using Debye model was used to classify alloys into (Low- Medium-High Entropy Alloys) LEA, MEA and HEA categories rather than the commonly used ideal solution model, which is often inaccurate and ignores the impact of temperature. Lattice analyses of the alloy materials indicated that cell volume increases with the addition of elements, while the enthalpy of hydride formation indicates that hydrogen absorption in these alloys is exothermic and that the 3.00 H/F.U configuration is energetically stable. The alloys and their hydrides are metallic with no band gap at the Fermi level. The thermodynamic properties were studied using the quasi-harmonic Debye model and it was found that Bulk modulus decreases with increasing volume, and the hydrides possess lower bulk modulus compared to their metallic counterparts. Moreover, Debye temperature decreases with the gradual addition of elements, indicating weaker chemical bonds in ternary and other alloys. All hydrides have lower Debye temperature than their parent alloy materials. Finally, The alloys are classified into low-, medium-, and high-entropy alloys based on mixing entropy calculated using the Debye model. TiMn2 is classified as a low-entropy alloy, ZrMn2, Ti0.5Zr0.5Mn2, and Ti0.5Zr0.5MnFe as medium-entropy alloys, and Ti0.5Zr0.5(MnCr)2, Ti0.5Zr0.5Mn2/3Fe2/3Cr2/3, and Ti0.5Zr0.5Mn0.5Fe0.5Cr0.5Ni0.5 as high-entropy alloys. | A first-principles method based on the density functional theory (DFT) was employed in conjunction with quasi-harmonic Debye model to investigate the structural, elastic, and thermodynamic properties of a series of AB2-based Laves phases alloys and their hydrides. Simulation results revealed that the studied materials possess the Laves phase structure with lattice parameters comparable to experimental findings. For the first time, to the best of our knowledge, mixing entropy determined using Debye model was used to classify alloys into (Low- Medium-High Entropy Alloys) LEA, MEA and HEA categories rather than the commonly used ideal solution model, which is often inaccurate and ignores the impact of temperature. Lattice analyses of the alloy materials indicated that cell volume increases with the addition of elements, while the enthalpy of hydride formation indicates that hydrogen absorption in these alloys is exothermic and that the 3.00 H/F.U configuration is energetically stable. The alloys and their hydrides are metallic with no band gap at the Fermi level. The thermodynamic properties were studied using the quasi-harmonic Debye model and it was found that Bulk modulus decreases with increasing volume, and the hydrides possess lower bulk modulus compared to their metallic counterparts. Moreover, Debye temperature decreases with the gradual addition of elements, indicating weaker chemical bonds in ternary and other alloys. All hydrides have lower Debye temperature than their parent alloy materials. Finally, The alloys are classified into low-, medium-, and high-entropy alloys based on mixing entropy calculated using the Debye model. TiMn2 is classified as a low-entropy alloy, ZrMn2, Ti0.5Zr0.5Mn2, and Ti0.5Zr0.5MnFe as medium-entropy alloys, and Ti0.5Zr0.5(MnCr)2, Ti0.5Zr0.5Mn2/3Fe2/3Cr2/3, and Ti0.5Zr0.5Mn0.5Fe0.5Cr0.5Ni0.5 as high-entropy alloys. | lattice and energetic properties of the alloys and their hydrides. | /home/shared/llm-extraction-pipeline/articles_all/10.1016.j.matchemphys.2024.129712/tables/Table 2.csv
./10.1016.j.matdes.2011.07.005 | S1 ¦ S2 ¦ S3 ¦ S4 ¦ S6 | Aging behavior of a CuCr2Fe2NiMn high-entropy alloy | Fig. 1 shows the hardness of the as-cast CuCrFeNiMn alloy system. The change in hardness presents a decreasing trend then an ascending trend with the increase in Nieqand Creq, respectively. The alloys with a higher Nieqand lower Creq, such as S2, S4 and S6, have a hardness of about 180 HV which is smaller than that of other alloys. On the contrary, the alloys with a higher Creqand lower Nieq, such as S1 and S3, have a relatively higher hardness levels. Since S2, S4 and S6 are composed of the FCC phase whereas other alloys contain more BCC phase, which indicates that the BCC phase is much stronger than the FCC phase. A similar phenomenon was also reported in the study on AlCoCrCuFeNi (x=0-3 in molar ratio)[17,18]. For better understanding the volume fraction of BCC and FCC phase on the hardness of the alloys, the volume fractions of BCC and FCC phase are roughly calculated by the following formula[19]:(1)Wp=P∑Pi×100%whereWpis the volume fraction of the phase,Pis the peak intensity of a given phase in the XRD pattern,iis the number of the phase, and ∑Piis the total peak intensity of all phases in the XRD pattern. The volume fractions of the BCC and FCC phases are presented in Table 2 . It can be found that the alloys with more volume fraction of BCC phase have a high hardness level. In particular, the S3 alloy with the highest amount of BCC phase has the highest hardness of 334 HV among these alloys, almost twice of that of S2 and S6 alloy. The reason for the better strength of the BCC phase as compared to the FCC phase can be explained by the basic structure factor and solution hardening mechanism. For the basic structure factor, a slip along the closest packing planes {110} in the BCC structure is more difficult than those along {111} in the FCC structure, and the role of resisting dislocation motion increases, which results in a stronger BCC phase[8,20]. For the solution hardening, the incorportation of the highest melting point element Cr into the BCC lattice increases the Young’s modulus and slip resistance[21]. | The effect of aging treatment on the hardness and microstructure of a CuCr2Fe2NiMn high-entropy alloy is investigated. The results show that the alloy exhibits a good high-temperature age hardening phenomenon and temper resistance. The aged alloy can obtain a peak hardness of 450 HV at 800°C. Softening anneal occurs at 1100°C. Age hardening is mainly attributed to the precipitation hardening of the ρ phase and a more homogeneous microstructure, whereas the softening of the aged alloy may be related to the decomposition of the ρ phase and Cu-rich FCC1 and to the coarsening of the FCC2 phase in the interdendrite regions. | Microstructure and volume fraction of BCC and FCC phases of the alloys. | /home/shared/llm-extraction-pipeline/articles_all/10.1016.j.matdes.2011.07.005/tables/Table 2.csv
./10.1016.j.matdes.2011.07.005 | S3 aged alloy | Aging behavior of a CuCr2Fe2NiMn high-entropy alloy | The crystal structures of the S3 aged alloys at different aging temperature and aging time are represented by the XRD patterns, as shown in Fig. 3 . Except for the alloy at 1100°C aging treatment, all aged alloys show a major FCC solid solution matrix (FCC1 and FCC2) and a secondaryρphase, which is different from that of the as-cast alloy with a mixed structure of FCC+BCC solid solution phase. The multiple peaks existing between 40° and 50° are identified to be the crystal structures of Cr5Fe6Mn8(ρphase) according to JCPDS cards (00-036-1373). Theρphase appears at 600-950°C and disappears at 1100°C, as shown in Fig. 3 a. Theρphase is also observed in the XRD patterns of the aged alloys that possess a hardness of 410-450 HV at 800°C for 6-72h, as shown in Fig. 2 b. When comparing Fig. 2 with Fig. 3 , it is noted that theρphase plays an important role in age hardening. The age hardening mechanism of the alloy is similar to that of the AlxCrFe1.5MnNi0.5(x=0.3 and 0.5), in which the improving hardness ascribes to theρphase transformed from the BCC phase[13]. Theρphase has a tetragonal structure with lattice constants ofa=9.09Å andc=9.99Å similar to that of Cr5Fe6Mn8. It possesses a very high hardness of 1273 HV. Similarly, the hardening mechanism of the S3 aged alloy is also attributed to the precipitation hardening of theρphase. In addition, from Fig. 2 b, the crystal structures of the aged alloys underwent no significant change after a long time aging treatment. It indicates that the alloy exhibits a good temper resistance and a better potential in high temperature-resistant materials. | The effect of aging treatment on the hardness and microstructure of a CuCr2Fe2NiMn high-entropy alloy is investigated. The results show that the alloy exhibits a good high-temperature age hardening phenomenon and temper resistance. The aged alloy can obtain a peak hardness of 450 HV at 800°C. Softening anneal occurs at 1100°C. Age hardening is mainly attributed to the precipitation hardening of the ρ phase and a more homogeneous microstructure, whereas the softening of the aged alloy may be related to the decomposition of the ρ phase and Cu-rich FCC1 and to the coarsening of the FCC2 phase in the interdendrite regions. | EDS results of the S3 aged alloy at different aging temperatures for 12h. | /home/shared/llm-extraction-pipeline/articles_all/10.1016.j.matdes.2011.07.005/tables/Table 3.csv
./10.1016.j.matdes.2015.05.019 | Nb-Ti | Microstructure and mechanical properties of refractory MoNbHfZrTi high-entropy alloy | The demand for materials suitable for elevated temperature applications in the aircraft and aerospace industry beyond the realm of Ni-based superalloys has generated significant research interest in refractory metals and alloys[1]. Refractory metals and alloys have the characteristics of high melting point, high elevated-temperature strength, high creep resistance, good corrosion resistance, the plastic processing property and high application temperature up to 1373-3593K, that is much higher than that of most superalloys[2]. Most of the conventional refractory metals or alloys are based on one principal element and a small amount of other elements are added to improve the properties. In the past several years, new alloy systems named high-entropy alloys have been proposed and attracted much attention[3-5]. High-entropy alloys can possess simple phases and excellent properties such as high hardness, superior resistance to temper softening, good wear resistance, resistance to oxidation and corrosion due to the four characteristics of high mixing entropy, severe lattice distortion, sluggish diffusion and cocktail effects[6-8]. Since the introduction of the high-entropy alloys, the most commonly used elements are Al, Fe, Cu, Co, Ni, Cr, Ti, V and Mn[9-12]. Since 2010, refractory high-entropy alloys on refractory elements have been proposed to explore new alloys for elevated-temperature applications[13]. For example, Senkov et al. prepared near equiatomic-concentration WTaNbMo and WTaNbMoV alloys with single disordered BCC solid solution phase exhibited clearly superior mechanical properties such as high yield strength of 405MPa and 477MPa at 1600°C, compared with conventional superalloys[13,14]. Furthermore, TaNbHfZrTi alloy was prepared by substituting W and Mo for Ti and Zr for reducing the density. TaNbHfZrTi alloy exhibited significant increase of the compression strain (up to 40% compression strain at room temperature)[15]. Since then, more researchers began to explore and investigate other refractory high-entropy alloys[16-19]. A series of refractory high-entropy alloys were reported such as NbTiVTaAlx, Cr-Nb-Ti-V-Zr, NbCrMoTiAl0.5, NbCrMoVAl0.5, NbCrMoTiVAl0.5and NbCrMoTiVAl0.5Si0.3[17-25]. Most reported refractory high-entropy alloys are mainly composed of simple BCC solid solution phase. Much research indicates the design concept of refractory high-entropy alloys provides an effective method for developing the new elevated temperature alloys. | The present paper reports the microstructure, phase stability and mechanical properties of a new refractory MoNbHfZrTi high-entropy alloy. MoNbHfZrTi alloy consists of a disordered body-centered cubic (BCC) solid solution phase in as-cast and homogenized states. Homogenization treatment and DSC analysis indicate that there is no any phase transition below 1743K. At room temperature, the compressive yield strength for the alloy in as-cast and as-homogenized states reaches about 1719MPa and 1575MPa, respectively and the fracture mechanism is brittle quasi-cleavage fracture. At elevated temperatures, this alloy has compression yield strength of 825MPa at 1073K, 728MPa at 1173K, 635MPa at 1273K, 397MPa at 1373K and 187MPa at 1473K and some fine grains form at grain boundaries due to partial dynamic recrystallization. | The values of mixing enthalpy (DHmix, KJ/mol) calculated by Miedema's model for binary atomic pairs. | /home/shared/llm-extraction-pipeline/articles_all/10.1016.j.matdes.2015.05.019/tables/Table 4.csv
./10.1016.j.matdes.2015.05.019 | Mo-Hf ¦ Mo-Zr | Microstructure and mechanical properties of refractory MoNbHfZrTi high-entropy alloy | The strictly definition of high-entropy alloys is those alloys with a disordered solid solution phase containing multiprincipal elements in an equiatomic or a near-equiatomic concentration, whose configurational entropy is tremendously high[6]. MoNbHfZrTi alloy with the single BCC disordered solid solution phase meets well with the definition of the high-entropy alloy. Thus this alloy is one of high-entropy alloys deserved to study. While according to the much research on the high-entropy alloys, the high configurational entropy is not the only factor for the formation of the solid solution phases[26,27]. Both the physical and chemical characteristics of the components and their interactions such as the mixing enthalpy are also the dominant factors for the formation phases. For MoNbHfZrTi alloy, all five elements in this alloy have a BCC crystal structure and mutual solubility except Mo-Hf and Mo-Zr binary systems at elevated temperatures. The binary atomic radius difference of these 5 elements is less than 15% and they have similar valence and electronegativity except for Mo. (The characteristics of five components are listed inTables 3and4.) According to the Hume-Rothery rules, the MoNbHfZrTi alloy does not completely meet the constraints of forming a disordered solid solution phase. And it has also been found that the constraints set by Hume-Rothery rules seem to be probably relaxed for some high-entropy alloys. Therefore, researchers have proposed some other parameters to predict the phase formation. | The present paper reports the microstructure, phase stability and mechanical properties of a new refractory MoNbHfZrTi high-entropy alloy. MoNbHfZrTi alloy consists of a disordered body-centered cubic (BCC) solid solution phase in as-cast and homogenized states. Homogenization treatment and DSC analysis indicate that there is no any phase transition below 1743K. At room temperature, the compressive yield strength for the alloy in as-cast and as-homogenized states reaches about 1719MPa and 1575MPa, respectively and the fracture mechanism is brittle quasi-cleavage fracture. At elevated temperatures, this alloy has compression yield strength of 825MPa at 1073K, 728MPa at 1173K, 635MPa at 1273K, 397MPa at 1373K and 187MPa at 1473K and some fine grains form at grain boundaries due to partial dynamic recrystallization. | The values of mixing enthalpy (DHmix, KJ/mol) calculated by Miedema's model for binary atomic pairs. | /home/shared/llm-extraction-pipeline/articles_all/10.1016.j.matdes.2015.05.019/tables/Table 4.csv
./10.1016.j.matdes.2015.05.046 | Fe-Mo ¦ Cr-Mo | Effects of annealing treatment on microstructure and hardness of bulk AlCrFeNiMo0.2 eutectic high-entropy alloy | The phase transformation from BCC to sigma phase is quite normal in a Fe-Cr-Mo system[23]. The sigma phase is stable as an intermediate temperature phase in a Fe-Cr system and as a high temperature phase in a Fe-Mo system. According to Ref.[9], with the increase of Mo content in FeCr phases, the BCC solid solution phases completely transform into FeCrMoσphases. Moreover, the precipitation of theσphases from BCC phases after heat treatments is also observed in other HEA systems, such as in CoCrCuFeNi[24], Al0.5CoCrNiTi0.5[25], AlCoCrFeNiTi0.5[26], Al0.3CrFe1.5MnNi0.5[27], AlxCoCrFeNi[28]and Al0.5CoCrCuFeNi alloys[29]. It has been reported that the precipitation ofσphases from BCC phases improves the hardness and wear resistance of alloys[24,26]. | Bulk AlCrFeNiMo0.2 (in molar ratio) alloy ingot was prepared by vacuum induction melting and casting methods. The effects of annealing temperature variations (550-1050°C) on the crystal structure, microstructure, and hardness were investigated. The hardness of the as-cast alloy was HV467, and the alloy exhibited a typical eutectic cell microstructure consisting of FeCrMo-rich solid solution (BCC structure) and NiAl-rich intermetallic compound (B2 structure). After annealing at 750-950°C, a Mo-rich σ phase precipitated from the FeCrMo-rich solid solution, and apparent annealing hardening appeared. The hardness increased from HV479 to HV542. The hardening of this alloy was attributed to the transformation of the BCC phase to the σ phase. The σ phase changed back to the BCC phase at 1050°C and the hardness decreased to HV478 which was nearly equal to that of the as-cast alloy. Overall, the AlCrFeNiMo0.2 alloy exhibited excellent annealing softening resistance. | Chemical mixing enthalpies of the atomic pairs among the alloying elements (unit: kJ/mol) [12]. | /home/shared/llm-extraction-pipeline/articles_all/10.1016.j.matdes.2015.05.046/tables/Table 3.csv
./10.1016.j.matdes.2015.05.046 | AT1 ¦ AT2 | Effects of annealing treatment on microstructure and hardness of bulk AlCrFeNiMo0.2 eutectic high-entropy alloy | The purities of the raw materials Al, Cr, Fe, Ni, and Mo were higher than 99.9wt%. The master alloy AlCrFeNiMo0.2(molar ratio) was alloyed in a BN crucible in the vacuum induction-melting furnace. The BN crucible was heated to 600°C and held for 1h to remove the water vapor before it was put into the furnace. After the vacuum reached 5Pa, melting and casting were performed in a vacuum of 0.06MPa by backfilling with pure argon (Ar). The liquid metal was held at 1550°C for 10min. Approximately 2.5kg master alloys were melted, superheated and poured into a MgO crucible having a length of 220mm, upper inner diameter of 62mm and bottom inner diameter of 50mm. The DSC experiment showed that the melting point of the AlCrFeNiMo0.2alloy was about 1400°C, so it was reasonable to set the pouring temperature at 1500°C. Table 1 shows the nominal and actual compositions of this experimental alloy. To reduce the cooling-rate effect, seven specimens (∅10mm×10mm) were cut from the same section of the as-cast ingot. Then, six specimens, marked as AT1, AT2, AT3, AT4, AT5, and AT6, were annealed at temperatures of 550°C, 650°C, 750°C, 850°C, 950°C, and 1050°C, respectively, for 6h. The as-cast specimen was denoted as ZT. The seven samples were polished and etched with alcohol dilute aqua regia for examining microstructure under a scanning electron microscope (SEM, Zeiss supra 55) with energy dispersive spectrometry (EDS). And the crystalline structures of the samples were characterized by high resolution X-ray diffractometer (XRD, EMPYREAN with Cu radiation target) with the 2θscan from 20 to 100 degrees. The thermal behavior was analyzed by a high-temperature differential scanning calorimeter (DSC, Netzsch STA 449 F3) in a flowing argon atmosphere at a heating rate of 10K/min. Hardness measurements of the alloys were conducted using a Vickers hardness tester (MH-50) under a load of 1000g for 15s. Seven measurements were taken of each sample to obtain averaged experimental data. | Bulk AlCrFeNiMo0.2 (in molar ratio) alloy ingot was prepared by vacuum induction melting and casting methods. The effects of annealing temperature variations (550-1050°C) on the crystal structure, microstructure, and hardness were investigated. The hardness of the as-cast alloy was HV467, and the alloy exhibited a typical eutectic cell microstructure consisting of FeCrMo-rich solid solution (BCC structure) and NiAl-rich intermetallic compound (B2 structure). After annealing at 750-950°C, a Mo-rich σ phase precipitated from the FeCrMo-rich solid solution, and apparent annealing hardening appeared. The hardness increased from HV479 to HV542. The hardening of this alloy was attributed to the transformation of the BCC phase to the σ phase. The σ phase changed back to the BCC phase at 1050°C and the hardness decreased to HV478 which was nearly equal to that of the as-cast alloy. Overall, the AlCrFeNiMo0.2 alloy exhibited excellent annealing softening resistance. | Chemical compositions of different regions of AT1 and AT2 alloys in atomic percentage. | /home/shared/llm-extraction-pipeline/articles_all/10.1016.j.matdes.2015.05.046/tables/Table 4.csv
./10.1016.j.matdes.2015.05.046 | AT3 ¦ AT6 ¦ AT5 ¦ AT4 | Effects of annealing treatment on microstructure and hardness of bulk AlCrFeNiMo0.2 eutectic high-entropy alloy | The purities of the raw materials Al, Cr, Fe, Ni, and Mo were higher than 99.9wt%. The master alloy AlCrFeNiMo0.2(molar ratio) was alloyed in a BN crucible in the vacuum induction-melting furnace. The BN crucible was heated to 600°C and held for 1h to remove the water vapor before it was put into the furnace. After the vacuum reached 5Pa, melting and casting were performed in a vacuum of 0.06MPa by backfilling with pure argon (Ar). The liquid metal was held at 1550°C for 10min. Approximately 2.5kg master alloys were melted, superheated and poured into a MgO crucible having a length of 220mm, upper inner diameter of 62mm and bottom inner diameter of 50mm. The DSC experiment showed that the melting point of the AlCrFeNiMo0.2alloy was about 1400°C, so it was reasonable to set the pouring temperature at 1500°C. Table 1 shows the nominal and actual compositions of this experimental alloy. To reduce the cooling-rate effect, seven specimens (∅10mm×10mm) were cut from the same section of the as-cast ingot. Then, six specimens, marked as AT1, AT2, AT3, AT4, AT5, and AT6, were annealed at temperatures of 550°C, 650°C, 750°C, 850°C, 950°C, and 1050°C, respectively, for 6h. The as-cast specimen was denoted as ZT. The seven samples were polished and etched with alcohol dilute aqua regia for examining microstructure under a scanning electron microscope (SEM, Zeiss supra 55) with energy dispersive spectrometry (EDS). And the crystalline structures of the samples were characterized by high resolution X-ray diffractometer (XRD, EMPYREAN with Cu radiation target) with the 2θscan from 20 to 100 degrees. The thermal behavior was analyzed by a high-temperature differential scanning calorimeter (DSC, Netzsch STA 449 F3) in a flowing argon atmosphere at a heating rate of 10K/min. Hardness measurements of the alloys were conducted using a Vickers hardness tester (MH-50) under a load of 1000g for 15s. Seven measurements were taken of each sample to obtain averaged experimental data. | Bulk AlCrFeNiMo0.2 (in molar ratio) alloy ingot was prepared by vacuum induction melting and casting methods. The effects of annealing temperature variations (550-1050°C) on the crystal structure, microstructure, and hardness were investigated. The hardness of the as-cast alloy was HV467, and the alloy exhibited a typical eutectic cell microstructure consisting of FeCrMo-rich solid solution (BCC structure) and NiAl-rich intermetallic compound (B2 structure). After annealing at 750-950°C, a Mo-rich σ phase precipitated from the FeCrMo-rich solid solution, and apparent annealing hardening appeared. The hardness increased from HV479 to HV542. The hardening of this alloy was attributed to the transformation of the BCC phase to the σ phase. The σ phase changed back to the BCC phase at 1050°C and the hardness decreased to HV478 which was nearly equal to that of the as-cast alloy. Overall, the AlCrFeNiMo0.2 alloy exhibited excellent annealing softening resistance. | Chemical compositions of different regions of AT3 to AT6 alloys in atomic percentage. | /home/shared/llm-extraction-pipeline/articles_all/10.1016.j.matdes.2015.05.046/tables/Table 5.csv
./10.1016.j.matdes.2016.06.094 | TZ | The effect of Cu rejection in laser forming of AlCoCrCuFeNi/Mg composite coating | In region I, below the top part, the microstructure consists of CuMg2columnar dendrites and a minor amount of the interdendritic Mg+CuMg2eutectic ( Fig. 4 b). Nevertheless, aluminum was almost not identified in these microstructures ( Table 1 ), inferring having concern with the cease of solute trapping in this area. Moving towards the substrate, CuMg2cellular structures and intercellular Mg+CuMg2eutectics are observed in the vicinity to the HEA particles in the middle of region I ( Fig. 4 c). In this area, at a greater distance from the HEA particles, the microstructure is dominated by the Mg+CuMg2eutectic. At the bottom of region I, the microstructure is mainly composed of the Mg+CuMg2eutectic ( Fig. 4 d). With a distance from the HEA particles increasing, the eutectic spacing becomes smaller. From the upper magnified image in Fig. 4 d, the estimated lamellar spacing is about 0.03 to 0.08μm. Besides, dark dendrite-like structures which consist of Mg and the transition zone (TZ) (lower magnified image, Fig. 4 d) are also observed. Both the EDS and WDS analyses show that HEA elements were mainly enriched in the TZ ( Table 1 ) due to their small solubility in Mg. | AlCoCrCuFeNi/Mg composite coating was formed by means of laser melt injection using a direct blown powder method with the aim of investigating the effect of Cu rejection in laser forming of AlCoCrCuFeNi high-entropy alloy (HEA) particle reinforced composite coating on magnesium substrates. It is found that the distribution of rejected Cu was uneven within the formed coating. As a distance from the substrate increased, a higher Cu content was detected in the area between the reinforcing HEA particles. Accordingly, the dendritic and cellular structures of CuMg2 were obtained in the upper region of the composite coating due to a high Cu content. With the Cu concentration decreasing, the microstructure was gradually dominated by columnar Mg when moving towards the substrate. Although microhardness values increased, room temperature dry sliding wear properties of the formed coating were adversely influenced by the Cu rejection due to the formation of the brittle CuMg2 phase. Additionally, the Cu rejection could promote the BCC-structured formation within the HEA particles, and therefore it may cause a change in deformation behavior of the reinforcement due to the increase of hardness and the decrease of plasticity of the reinforcing HEA particles. | The EDS and WDS detected average compositions at different locations in Fig. 4 (in at.%). | /home/shared/llm-extraction-pipeline/articles_all/10.1016.j.matdes.2016.06.094/tables/Table 1.csv
./10.1016.j.matdes.2016.06.094 | CuMg2 phase | The effect of Cu rejection in laser forming of AlCoCrCuFeNi/Mg composite coating | AlCoCrCuFeNi/Mg composite coating was formed by means of laser melt injection using a direct blown powder method with the aim of investigating the effect of Cu rejection in laser forming of AlCoCrCuFeNi high-entropy alloy (HEA) particle reinforced composite coating on magnesium substrates. It is found that the distribution of rejected Cu was uneven within the formed coating. As a distance from the substrate increased, a higher Cu content was detected in the area between the reinforcing HEA particles. Accordingly, the dendritic and cellular structures of CuMg2 were obtained in the upper region of the composite coating due to a high Cu content. With the Cu concentration decreasing, the microstructure was gradually dominated by columnar Mg when moving towards the substrate. Although microhardness values increased, room temperature dry sliding wear properties of the formed coating were adversely influenced by the Cu rejection due to the formation of the brittle CuMg2 phase. Additionally, the Cu rejection could promote the BCC-structured formation within the HEA particles, and therefore it may cause a change in deformation behavior of the reinforcement due to the increase of hardness and the decrease of plasticity of the reinforcing HEA particles. | AlCoCrCuFeNi/Mg composite coating was formed by means of laser melt injection using a direct blown powder method with the aim of investigating the effect of Cu rejection in laser forming of AlCoCrCuFeNi high-entropy alloy (HEA) particle reinforced composite coating on magnesium substrates. It is found that the distribution of rejected Cu was uneven within the formed coating. As a distance from the substrate increased, a higher Cu content was detected in the area between the reinforcing HEA particles. Accordingly, the dendritic and cellular structures of CuMg2 were obtained in the upper region of the composite coating due to a high Cu content. With the Cu concentration decreasing, the microstructure was gradually dominated by columnar Mg when moving towards the substrate. Although microhardness values increased, room temperature dry sliding wear properties of the formed coating were adversely influenced by the Cu rejection due to the formation of the brittle CuMg2 phase. Additionally, the Cu rejection could promote the BCC-structured formation within the HEA particles, and therefore it may cause a change in deformation behavior of the reinforcement due to the increase of hardness and the decrease of plasticity of the reinforcing HEA particles. | Physical parameters of the Mg-CuMg2 system. | /home/shared/llm-extraction-pipeline/articles_all/10.1016.j.matdes.2016.06.094/tables/Table 3.csv | {'a': 'Suppose tha\n=60deg and tha\n=55deg as the contact angle is not very sensitive in eutectic solidification [34].'}
./10.1016.j.matdes.2016.06.094 | Mg phase | The effect of Cu rejection in laser forming of AlCoCrCuFeNi/Mg composite coating | When it comes to region II, the microstructure is relatively simple. The results of the EDS and WDS analysis in this region are given in Table 4 . In the upper area, the dendritic structure of the Mg phase gradually changed to a columnar morphology ( Fig. 7 a). Such a transition in growth morphology is common in laser cladding, and is mainly due to the variation in constitutional undercooling resulting from the solute piling up in front of the solid/liquid interface during the processing[36]. In the middle of region II, the HEA particles were mainly surrounded by the Mg phase. Fig. 7 b shows that the HEA elements were mainly enriched around the HEA particle when the particle surface suffering remelting during the processing. In this case, only a trace of HEA elements was measured in the inter-columnar structures ( Table 4 ). Besides, the Mg+CuMg2eutectic is also found in the inter-columnar region (magnified image, Fig. 7 b). Otherwise, the Mg+CuMg2lamellar eutectic structure or Mg phase is formed in the area adjacent to the HEA particle (magnified image, Fig. 7 c). At the bottom of region II, the microstructure mainly consists of columnar Mg and inter-columnar structures ( Fig. 7 d). In this area, the Cu content in the Mg phase was about 0.8at.% to 0.9at.%. In addition, the growth direction of the Mg phase was parallel to the direction of the temperature gradient, indicating that the columnar growth of Mg was mainly controlled by the heat flow. | AlCoCrCuFeNi/Mg composite coating was formed by means of laser melt injection using a direct blown powder method with the aim of investigating the effect of Cu rejection in laser forming of AlCoCrCuFeNi high-entropy alloy (HEA) particle reinforced composite coating on magnesium substrates. It is found that the distribution of rejected Cu was uneven within the formed coating. As a distance from the substrate increased, a higher Cu content was detected in the area between the reinforcing HEA particles. Accordingly, the dendritic and cellular structures of CuMg2 were obtained in the upper region of the composite coating due to a high Cu content. With the Cu concentration decreasing, the microstructure was gradually dominated by columnar Mg when moving towards the substrate. Although microhardness values increased, room temperature dry sliding wear properties of the formed coating were adversely influenced by the Cu rejection due to the formation of the brittle CuMg2 phase. Additionally, the Cu rejection could promote the BCC-structured formation within the HEA particles, and therefore it may cause a change in deformation behavior of the reinforcement due to the increase of hardness and the decrease of plasticity of the reinforcing HEA particles. | Physical parameters of the Mg-CuMg2 system. | /home/shared/llm-extraction-pipeline/articles_all/10.1016.j.matdes.2016.06.094/tables/Table 3.csv | {'a': 'Suppose tha\n=60deg and tha\n=55deg as the contact angle is not very sensitive in eutectic solidification [34].'}
./10.1016.j.matdes.2016.06.100 | Z1 ¦ Z3 | Microstructure, mechanical properties and corrosion resistance of CuZrY/Al, Ti, Hf series high-entropy alloys | A series of high-entropy alloys (HEAs) CuYZrTiHf (Z1), CuYZrAlHf (Z2) and CuYZrAlTi (Z3) were prepared by arc melting. All these HEAs mainly consist of hexagonal close-packed (hcp) dendrites and CuY-type body-centered cubic (bcc) interdendrite phases. The result affirmed that principal elements with hcp structure and suitable atomic size are beneficial to the formation of hcp dendrites. Specially, small content of amorphous phase appears in Z3 HEA, which is related to the increased melt viscosity and principal elements used for preparing bulk metallic glasses. The compressive strength and plastic strain of Z1 are 1340MPa and 13.2%, indicating a plastic fracture. Z2 and Z3 HEAs have higher Vickers hardness and compressive strength but the plasticity is severely depressed. The electrochemical corrosion measurements in the seawater solution were carried on. Z1 and Z2 HEAs possess better corrosion resistance and Z3 has a higher pitting resistance. According to the observation of corrosion morphologies, the interdendritic region containing CuY-type phase is feasible to preferential corrosion. | A series of high-entropy alloys (HEAs) CuYZrTiHf (Z1), CuYZrAlHf (Z2) and CuYZrAlTi (Z3) were prepared by arc melting. All these HEAs mainly consist of hexagonal close-packed (hcp) dendrites and CuY-type body-centered cubic (bcc) interdendrite phases. The result affirmed that principal elements with hcp structure and suitable atomic size are beneficial to the formation of hcp dendrites. Specially, small content of amorphous phase appears in Z3 HEA, which is related to the increased melt viscosity and principal elements used for preparing bulk metallic glasses. The compressive strength and plastic strain of Z1 are 1340MPa and 13.2%, indicating a plastic fracture. Z2 and Z3 HEAs have higher Vickers hardness and compressive strength but the plasticity is severely depressed. The electrochemical corrosion measurements in the seawater solution were carried on. Z1 and Z2 HEAs possess better corrosion resistance and Z3 has a higher pitting resistance. According to the observation of corrosion morphologies, the interdendritic region containing CuY-type phase is feasible to preferential corrosion. | Calculated parameters of DSmix, d and DHmix for Z1, Z2 and Z3 HEAs. | /home/shared/llm-extraction-pipeline/articles_all/10.1016.j.matdes.2016.06.100/tables/Table 1.csv
./10.1016.j.matdes.2016.06.100 | Z2 | Microstructure, mechanical properties and corrosion resistance of CuZrY/Al, Ti, Hf series high-entropy alloys | A series of high-entropy alloys (HEAs) CuYZrTiHf (Z1), CuYZrAlHf (Z2) and CuYZrAlTi (Z3) were prepared by arc melting. All these HEAs mainly consist of hexagonal close-packed (hcp) dendrites and CuY-type body-centered cubic (bcc) interdendrite phases. The result affirmed that principal elements with hcp structure and suitable atomic size are beneficial to the formation of hcp dendrites. Specially, small content of amorphous phase appears in Z3 HEA, which is related to the increased melt viscosity and principal elements used for preparing bulk metallic glasses. The compressive strength and plastic strain of Z1 are 1340MPa and 13.2%, indicating a plastic fracture. Z2 and Z3 HEAs have higher Vickers hardness and compressive strength but the plasticity is severely depressed. The electrochemical corrosion measurements in the seawater solution were carried on. Z1 and Z2 HEAs possess better corrosion resistance and Z3 has a higher pitting resistance. According to the observation of corrosion morphologies, the interdendritic region containing CuY-type phase is feasible to preferential corrosion. | A series of high-entropy alloys (HEAs) CuYZrTiHf (Z1), CuYZrAlHf (Z2) and CuYZrAlTi (Z3) were prepared by arc melting. All these HEAs mainly consist of hexagonal close-packed (hcp) dendrites and CuY-type body-centered cubic (bcc) interdendrite phases. The result affirmed that principal elements with hcp structure and suitable atomic size are beneficial to the formation of hcp dendrites. Specially, small content of amorphous phase appears in Z3 HEA, which is related to the increased melt viscosity and principal elements used for preparing bulk metallic glasses. The compressive strength and plastic strain of Z1 are 1340MPa and 13.2%, indicating a plastic fracture. Z2 and Z3 HEAs have higher Vickers hardness and compressive strength but the plasticity is severely depressed. The electrochemical corrosion measurements in the seawater solution were carried on. Z1 and Z2 HEAs possess better corrosion resistance and Z3 has a higher pitting resistance. According to the observation of corrosion morphologies, the interdendritic region containing CuY-type phase is feasible to preferential corrosion. | Compressive properties and HV of Z1, Z2 and Z3 HEAs. | /home/shared/llm-extraction-pipeline/articles_all/10.1016.j.matdes.2016.06.100/tables/Table 3.csv
./10.1016.j.matdes.2016.07.066 | LE ¦ HE | Effects of milling on the microstructure and hardness of Al2NbTi3V2Zr high-entropy alloy | Lightweight Al2NbTi3V2Zr alloy was fabricated through mechanical milling and vacuum hot pressing. The effects of milling on the microstructure, phase evolution, and hardness of the fabricated alloy were investigated. High-energy (HE) milling decreased the size of crystalline grains and activated the powders for subsequent sintering. HE-annealed powders at above 900°C and all sintered bulks consisted of body-centered cubic (BCC) and intermetallics α and β. Low-energy (LE) milling only provided homogeneity to the powders. LE bulks exhibited a microstructure similar to that of HE bulks at 1450°C-1550°C. The hardness of the HE bulk was higher than that of the LE bulk and exhibited a peak value of 781HV at 1250°C. All Al2NbTi3V2Zr bulks possessed low density ranging from 5.05g/cm3 to 5.25g/cm3. Two empirical equations for hardness of the bulks were proposed for the BCC matrix bulks and simple cubic matrix bulks respectively and the estimated results are consistent with the experimental measurements. | Lightweight Al2NbTi3V2Zr alloy was fabricated through mechanical milling and vacuum hot pressing. The effects of milling on the microstructure, phase evolution, and hardness of the fabricated alloy were investigated. High-energy (HE) milling decreased the size of crystalline grains and activated the powders for subsequent sintering. HE-annealed powders at above 900°C and all sintered bulks consisted of body-centered cubic (BCC) and intermetallics α and β. Low-energy (LE) milling only provided homogeneity to the powders. LE bulks exhibited a microstructure similar to that of HE bulks at 1450°C-1550°C. The hardness of the HE bulk was higher than that of the LE bulk and exhibited a peak value of 781HV at 1250°C. All Al2NbTi3V2Zr bulks possessed low density ranging from 5.05g/cm3 to 5.25g/cm3. Two empirical equations for hardness of the bulks were proposed for the BCC matrix bulks and simple cubic matrix bulks respectively and the estimated results are consistent with the experimental measurements. | Phase constitution of Al2NbTi3V2Zr powders after VHP. | /home/shared/llm-extraction-pipeline/articles_all/10.1016.j.matdes.2016.07.066/tables/Table 3.csv
./10.1016.j.matdes.2016.07.113 | A0.8 ¦ A0.5 ¦ A0.6 ¦ A1.0 ¦ A1.5 ¦ A1.75 | Microstructures and mechanical properties of Co2MoxNi2VWx eutectic high entropy alloys | Alloy ingots with nominal compositions of Co2MoxNi2VWx(x values in molar ratio, x=0.5, 0.6, 0.8, 1.0, 1.5, and 1.75, and the alloys were denoted by A0.5, A0.6, A0.8, A1.0, A1.5 and A1.75, correspondingly) were prepared by arc melting in a Ti-gettered high-purity argon atmosphere. The ingots were re-melted at least 5 times to improve their chemical homogeneity. The dimensions of the solidified ingots were about 30mm in diameter and 15mm in length and weighed approximately 35g. The crystalline structures of the samples were identified by X-ray diffraction (XRD) using an EMPYREAN diffractometer with Cu Ka radiation operating at 40kV/40mA and a scanning step of 0.033° from 2θ=20° to 100°. Cylindrical samples of Φ 5×10mm were cut from the ingots, and compressive tests were carried out using a testing machine (WPM) with a strain rate of 1×10-3/s. The fractured surfaces and morphology of the alloys were examined using the scanning electron microscopy (SEM, Zeiss supra 55) equipped with the energy-dispersive spectrometer (EDS). | In this paper, Co2MoxNi2VWx (x=0.5, 0.6, 0.8, 1.0, 1.5, and 1.75 in molar ratio) eutectic high entropy alloys (EHEAs) were designed to achieve a combination of strength and ductility. The effects of Mo and W elements on the microstructures and mechanical properties of the alloys were investigated, and results showed that by decreasing the Mo and W contents to 0.8 in Co2MoxNi2VWx alloy, a fully eutectic microstructure was obtained. By increasing the Mo and W contents to 1.75, a primary BCC solid solution phase plus eutectic microstructure were obtained. The eutectic microstructure consisted of a mixture of FCC solid solution phase and μ phase. The Co2Mo0·8Ni2VW0.8 alloy with the largest volume fraction of eutectic microstructure exhibited the highest compression strength of 2364MPa, while the Co2Mo1·75Ni2VW1.75 alloy with the largest volume fraction of BCC phase exhibited the highest yield strength of 1607MPa. | The parameters d, DSmix, DHmix, O, g, VEC and Dkh for the Co2MoxNi2VWx alloys. | /home/shared/llm-extraction-pipeline/articles_all/10.1016.j.matdes.2016.07.113/tables/Table 1.csv
./10.1016.j.matdes.2016.07.113 | Co2MoxNi2VWx | Microstructures and mechanical properties of Co2MoxNi2VWx eutectic high entropy alloys | In this paper, Co2MoxNi2VWx (x=0.5, 0.6, 0.8, 1.0, 1.5, and 1.75 in molar ratio) eutectic high entropy alloys (EHEAs) were designed to achieve a combination of strength and ductility. The effects of Mo and W elements on the microstructures and mechanical properties of the alloys were investigated, and results showed that by decreasing the Mo and W contents to 0.8 in Co2MoxNi2VWx alloy, a fully eutectic microstructure was obtained. By increasing the Mo and W contents to 1.75, a primary BCC solid solution phase plus eutectic microstructure were obtained. The eutectic microstructure consisted of a mixture of FCC solid solution phase and μ phase. The Co2Mo0·8Ni2VW0.8 alloy with the largest volume fraction of eutectic microstructure exhibited the highest compression strength of 2364MPa, while the Co2Mo1·75Ni2VW1.75 alloy with the largest volume fraction of BCC phase exhibited the highest yield strength of 1607MPa. | In this paper, Co2MoxNi2VWx (x=0.5, 0.6, 0.8, 1.0, 1.5, and 1.75 in molar ratio) eutectic high entropy alloys (EHEAs) were designed to achieve a combination of strength and ductility. The effects of Mo and W elements on the microstructures and mechanical properties of the alloys were investigated, and results showed that by decreasing the Mo and W contents to 0.8 in Co2MoxNi2VWx alloy, a fully eutectic microstructure was obtained. By increasing the Mo and W contents to 1.75, a primary BCC solid solution phase plus eutectic microstructure were obtained. The eutectic microstructure consisted of a mixture of FCC solid solution phase and μ phase. The Co2Mo0·8Ni2VW0.8 alloy with the largest volume fraction of eutectic microstructure exhibited the highest compression strength of 2364MPa, while the Co2Mo1·75Ni2VW1.75 alloy with the largest volume fraction of BCC phase exhibited the highest yield strength of 1607MPa. | The component of different regions in the Co2MoxNi2VWx alloys (at.%). | /home/shared/llm-extraction-pipeline/articles_all/10.1016.j.matdes.2016.07.113/tables/Table 2.csv
./10.1016.j.matdes.2016.11.072 | HEA matrix composite | Microstructure, mechanical properties and tribological performance of CoCrFeNi high entropy alloy matrix self-lubricating composite | The bulk CoCrFeNi HEA was prepared by SPS from argon atomized CoCrFeNi HEA powders. The atomized HEA powders were filled in a graphite die and sintered in a SPS-20T-10 furnace (Shanghai Chen Hua Technology Co., China) under vacuum. In order to obtain the HEA with high relative density, the samples were heated from room temperature (RT) to 1150°C at a heating rate of 100°C/min, and then were sintered at 1150°C for 20min under a pressure of 30MPa, followed by furnace cooling. The CoCrFeNi HEA matrix composite was fabricated by SPS using a mixture of atomized CoCrFeNi HEA powder, nickel-coated graphite powder and nickel-coated MoS2powder. The contents of graphite and MoS2in the composite were 5wt.% and 8wt.%, respectively. In order to suppress the reaction between the lubricants and the HEA matrix, and avoid the decomposition of the lubricants during sintering, the fast SPS heating rate (150°C/min) and short holding time (3min) at 1150°C were used during the preparation of the composite. | A CoCrFeNi high entropy alloy matrix self-lubricating composite was prepared by spark plasma sintering using a mixture of CoCrFeNi high entropy alloy powder, nickel-coated graphite powder and nickel-coated MoS2 powder. The composite consisted of four phases: face-centered cubic phase of the high entropy alloy, graphite, MoS2 and nickel. Graphite and MoS2 existed in the composite were mainly due to the nickel coatings onto the lubricants and the unique advantage of spark plasma sintering. The hardness, yield strength, compressive strength and fracture toughness of the composite were 271HV, 610MPa, 921MPa and 14.3MPa·m0.5, respectively. The good mechanical properties of the composite were mainly derived from the CoCrFeNi high entropy alloy matrix. The composite exhibited excellent tribological properties from room temperature to 800°C. From room temperature to medium temperatures, the reduction of friction coefficients and wear rates of the composite was attributed to the synergistic lubricating effect of graphite and MoS2. At high temperatures, it was found that various metal oxides formed on the composite surfaces played a key role in improving the tribological properties. | Mechanical properties of the SPSed CoCrFeNi HEA and the HEA matrix composite. | /home/shared/llm-extraction-pipeline/articles_all/10.1016.j.matdes.2016.11.072/tables/Table 2.csv
./10.1016.j.matdes.2016.11.072 | SPSed CoCrFeNi HEA | Microstructure, mechanical properties and tribological performance of CoCrFeNi high entropy alloy matrix self-lubricating composite | The dry friction and wear tests from RT to 800°C in air were performed on a ball-on-disk high-temperature tribometer (HT-1000, China). The ball was made of Si3N4with a size ofΦ6mm, and the disk was made of the SPSed CoCrFeNi HEA and the HEA matrix self-lubricating composites with a size ofΦ25mm×5mm. The test temperatures were RT, 200, 400, 600 and 800°C, and the loads were 5N. The sliding speed was 0.28m/s, and the testing time was 30min. Each test was repeated at least three times. After tribological testing, the worn surfaces were examined by SEM and EDS. The final wear volume of the specimens was measured by a surface profilometer (Micro-XAM-3D, USA). In order to obtain the variations of phase structure in the worn surfaces, the specimens were analyzed by a Raman spectrometer (Renishaw inVia, UK) using 633nm wave length laser light. The worn surfaces of the samples tested at 800°C were examined by a micro-beam XRD diffractometer (Bruker, XRD) to further identify the oxides. | A CoCrFeNi high entropy alloy matrix self-lubricating composite was prepared by spark plasma sintering using a mixture of CoCrFeNi high entropy alloy powder, nickel-coated graphite powder and nickel-coated MoS2 powder. The composite consisted of four phases: face-centered cubic phase of the high entropy alloy, graphite, MoS2 and nickel. Graphite and MoS2 existed in the composite were mainly due to the nickel coatings onto the lubricants and the unique advantage of spark plasma sintering. The hardness, yield strength, compressive strength and fracture toughness of the composite were 271HV, 610MPa, 921MPa and 14.3MPa·m0.5, respectively. The good mechanical properties of the composite were mainly derived from the CoCrFeNi high entropy alloy matrix. The composite exhibited excellent tribological properties from room temperature to 800°C. From room temperature to medium temperatures, the reduction of friction coefficients and wear rates of the composite was attributed to the synergistic lubricating effect of graphite and MoS2. At high temperatures, it was found that various metal oxides formed on the composite surfaces played a key role in improving the tribological properties. | Mechanical properties of the SPSed CoCrFeNi HEA and the HEA matrix composite. | /home/shared/llm-extraction-pipeline/articles_all/10.1016.j.matdes.2016.11.072/tables/Table 2.csv
./10.1016.j.matdes.2016.11.072 | HEA matrix of the composite | Microstructure, mechanical properties and tribological performance of CoCrFeNi high entropy alloy matrix self-lubricating composite | As indicated by arrows in Fig. 5 , the dark gray areas (located both at grain boundaries and the interior of grains) in the microstructures were the Cr-rich FCC phase, which was identified by EDS. The compositions of the Cr-rich FCC phase are listed in Table 3 . Many researchers have reported that the Cr-rich FCC phase exists in the CoCrFeNi HEA[17,18]. It is hard to detect the Cr-rich FCC phase by conventional XRD, due to the lattice constants of the Cr-rich FCC phase and the HEA's major FCC phase were very similar[17,18]. It has also been reported that the Cr-rich phase plays a key role in improving the strength of the CoCrFeNiMn HEA as a result of precipitation strengthening[20]. The microhardness and the volume fraction of the Cr-rich phase of the atomized HEA powder, the SPSed HEA and the HEA matrix of the composite are summarized in Table 4 . It can be seen that the microhardness and the volume fraction of the Cr-rich phase had a similar variation trend. Therefore, it can be concluded that the Cr-rich phase also played a key role in improving the strength of the CoCrFeNi HEA. The atomized CoCrFeNi HEA powder had the highest volume fraction of the Cr-rich phase which led to the highest microhardness among these three materials (see Table 4 ). However, for the SPSed HEA and the HEA matrix of the composite, the volume fraction of the Cr-rich phase decreased significantly after SPS. In addition, comparing the SPSed HEA (sintered at 1150°C for 20min) and the HEA matrix of the composite (sintered at 1150°C for 3min), it was found that the volume fraction of the Cr-rich phase decreased obviously with increasing sintering time. The decrease of the volume fraction of the Cr-rich phase may be attributed to the SPS process promoting the dissolution of the Cr-rich phase. This phenomenon may be similar to the solution heat treatment promoting the dissolution of the γ' strengthening precipitates in Ni-based superalloys[21,22]. Therefore, compared with the SPSed HEA, the higher hardness andσyof the HEA matrix composite were mainly due to the precipitation strengthening effect, which was caused by the higher volume fraction of the Cr-rich phase in the composite's HEA matrix. In other words, the good mechanical properties of the composite were mainly derived from the HEA matrix. | A CoCrFeNi high entropy alloy matrix self-lubricating composite was prepared by spark plasma sintering using a mixture of CoCrFeNi high entropy alloy powder, nickel-coated graphite powder and nickel-coated MoS2 powder. The composite consisted of four phases: face-centered cubic phase of the high entropy alloy, graphite, MoS2 and nickel. Graphite and MoS2 existed in the composite were mainly due to the nickel coatings onto the lubricants and the unique advantage of spark plasma sintering. The hardness, yield strength, compressive strength and fracture toughness of the composite were 271HV, 610MPa, 921MPa and 14.3MPa·m0.5, respectively. The good mechanical properties of the composite were mainly derived from the CoCrFeNi high entropy alloy matrix. The composite exhibited excellent tribological properties from room temperature to 800°C. From room temperature to medium temperatures, the reduction of friction coefficients and wear rates of the composite was attributed to the synergistic lubricating effect of graphite and MoS2. At high temperatures, it was found that various metal oxides formed on the composite surfaces played a key role in improving the tribological properties. | Microhardness and volume fraction of the Cr-rich phase of the atomized CoCrFeNi HEA powder, the SPSed CoCrFeNi HEA and the HEA matrix of the composite. | /home/shared/llm-extraction-pipeline/articles_all/10.1016.j.matdes.2016.11.072/tables/Table 4.csv
./10.1016.j.matdes.2016.11.072 | CoCrFeNi HEA powder | Microstructure, mechanical properties and tribological performance of CoCrFeNi high entropy alloy matrix self-lubricating composite | The bulk CoCrFeNi HEA was prepared by SPS from argon atomized CoCrFeNi HEA powders. The atomized HEA powders were filled in a graphite die and sintered in a SPS-20T-10 furnace (Shanghai Chen Hua Technology Co., China) under vacuum. In order to obtain the HEA with high relative density, the samples were heated from room temperature (RT) to 1150°C at a heating rate of 100°C/min, and then were sintered at 1150°C for 20min under a pressure of 30MPa, followed by furnace cooling. The CoCrFeNi HEA matrix composite was fabricated by SPS using a mixture of atomized CoCrFeNi HEA powder, nickel-coated graphite powder and nickel-coated MoS2powder. The contents of graphite and MoS2in the composite were 5wt.% and 8wt.%, respectively. In order to suppress the reaction between the lubricants and the HEA matrix, and avoid the decomposition of the lubricants during sintering, the fast SPS heating rate (150°C/min) and short holding time (3min) at 1150°C were used during the preparation of the composite. | A CoCrFeNi high entropy alloy matrix self-lubricating composite was prepared by spark plasma sintering using a mixture of CoCrFeNi high entropy alloy powder, nickel-coated graphite powder and nickel-coated MoS2 powder. The composite consisted of four phases: face-centered cubic phase of the high entropy alloy, graphite, MoS2 and nickel. Graphite and MoS2 existed in the composite were mainly due to the nickel coatings onto the lubricants and the unique advantage of spark plasma sintering. The hardness, yield strength, compressive strength and fracture toughness of the composite were 271HV, 610MPa, 921MPa and 14.3MPa·m0.5, respectively. The good mechanical properties of the composite were mainly derived from the CoCrFeNi high entropy alloy matrix. The composite exhibited excellent tribological properties from room temperature to 800°C. From room temperature to medium temperatures, the reduction of friction coefficients and wear rates of the composite was attributed to the synergistic lubricating effect of graphite and MoS2. At high temperatures, it was found that various metal oxides formed on the composite surfaces played a key role in improving the tribological properties. | Microhardness and volume fraction of the Cr-rich phase of the atomized CoCrFeNi HEA powder, the SPSed CoCrFeNi HEA and the HEA matrix of the composite. | /home/shared/llm-extraction-pipeline/articles_all/10.1016.j.matdes.2016.11.072/tables/Table 4.csv
./10.1016.j.matdes.2016.12.036 | AlCoCuFeNiCrTi (IV) ¦ AlCoCuFeNiTi (III) ¦ AlCoCuFeNiCr (II) | Microstructure, mechanical and corrosion behaviors of AlCoCuFeNi-(Cr,Ti) high entropy alloys | Four equiatomic ratio HEAs, including AlCoCuFeNi (Ι), AlCoCuFeNiCr (II), AlCoCuFeNiTi (III), and AlCoCuFeNiCrTi (IV), were prepared by the arc melting and casting method, where the purity of all components is >99.9% (wt%). Melting and casting were performed in a pure argon atmosphere and in a copper crucible. Repeated melting was carried out at least four times to improve the chemical homogeneity of the alloy[3,5,6]. | The equimolar AlCoCuFeNi-(Cr,Ti) high entropy alloys (HEAs) were synthesized by nonconsumable arc melting to investigate the effects of Cr and Ti on the mechanical and corrosion properties of HEAs. The results showed that as-cast AlCoCuFeNi-(Cr,Ti) HEAs have a multi-phase microstructure, of which the solid-solution face-centered cubic (FCC), body-centered cubic (BCC) phases, and intermetallics can be observed. Ab initio molecular-dynamics (AIMD) simulations exhibit the existence of the preferred short-range ordering of Al-Ni, Co-Cr, Cr-Fe, and Ti-Co pairs in the AlCoCuFeNiCrTi liquid structure. The AIMD simulations are consistent with the experimental observation during solidification. The segregations and the FCC Cu-rich phase appear in the AlCoCuFeNiCrTi alloy, which is in agreement with AIMD calculations. The Cr addition to AlCoCuFeNi facilitates the formation of the BCC phases in the AlCoCuFeNiCr alloy, which can be explained by the larger Ω and smaller δ values. The addition of large Ti atoms facilitates the formation of the FCC phase, which is due to the fact that Ti will easily induce the breakdown of the BCC solid-solution of the AlCoCuFeNi alloy in terms of decreasing the Ω value and increasing the δ value. The Cr addition improves the corrosion resistance of AlCoCuFeNi alloys. | Compositions and physical parameters of the alloys. | /home/shared/llm-extraction-pipeline/articles_all/10.1016.j.matdes.2016.12.036/tables/Table 1.csv
./10.1016.j.matdes.2016.12.036 | AlCoCuFeNi (I) | Microstructure, mechanical and corrosion behaviors of AlCoCuFeNi-(Cr,Ti) high entropy alloys | The lower and higher magnification SEM graphs of the as-cast AlCoCuFeNi-(Cr,Ti) alloys are shown in Fig. 2 . The chemical compositions of the alloys analyzed by EDS are summarized in Table 2 . Due to the similar microstructure between the disordered BCC (A2) and ordered BCC (B2) phases, they cannot be obviously distinguished by SEM. The AlCoCuFeNi (I) alloy includes the FCC and BCC (A2/B2) phases ( Figs. 2 a and b). The regular FCC phases, which are Cu-rich, are dispersed in the AlCoCuFeNi (I) alloy (bright in contrast). The BCC (A2/B2) phases have the high contents of Al and Ni elements (dark in contrast). With the additional Cr, the morphology of the FCC phase further evolved into dendrites, while the BCC phase is converted into a lamella-like structure known as the Widmanstatten-side plates ( Figs. 2 c and d)[8]. It indicates that the solidification mode of the AlCoCuFeNiCr (II) alloy is affected by the Cr addition. The dendrites in the AlCoCuFeNiCr (II) alloy are the Cu-rich FCC phases. The Co-Ni-rich BCC phases are the heterogeneous nucleation on the surface of the Cu-rich FCC phases. Meanwhile, the nano-sized basket precipitates in the AlCoCuFeNiCr (II) alloy have higher contents of Al and Ni elements than other regions ( Fig. 2 d). These basket precipitates are identified to be the BCC phases[5]. After adding the Ti element, the microstructure of the AlCoCuFeNiTi (III) alloy consists of the coarse petal-shaped structure cell, and the cell size of 62μm is relatively large ( Figs. 2 e and f). The petal-shaped structure cell includes the BCC phases (A2/B2), which are Al-, Co-, Ni-, and Ti-rich elements. The Al-Ni-rich BCC (A2/B2) and Cu-rich FCC phases are also observed in the AlCoCuFeNiTi (III) alloy. While adding both Cr and Ti to the AlCoCuFeNi HEA ( Figs. 2 g and h), the petal-shaped structure cell size of the AlCoCuFeNiCrTi (IV) alloy is about 50μm, and the microstructure was evidently refined, indicating that the Cr and Ti additions can promote the refinement of the grains of the as-cast alloys. Moreover, the Cu segregation becomes more evident ( Fig. 2 h). The nano-sized spherical precipitates in the AlCoCuFeNiCrTi (IV) alloy are the Cr-Fe-rich BCC (A2/B2) phases. The Al-Ni-Ti-rich BCC phases are also observed in the AlCoCuFeNiCrTi (IV) alloy ( Fig. 2 h). | The equimolar AlCoCuFeNi-(Cr,Ti) high entropy alloys (HEAs) were synthesized by nonconsumable arc melting to investigate the effects of Cr and Ti on the mechanical and corrosion properties of HEAs. The results showed that as-cast AlCoCuFeNi-(Cr,Ti) HEAs have a multi-phase microstructure, of which the solid-solution face-centered cubic (FCC), body-centered cubic (BCC) phases, and intermetallics can be observed. Ab initio molecular-dynamics (AIMD) simulations exhibit the existence of the preferred short-range ordering of Al-Ni, Co-Cr, Cr-Fe, and Ti-Co pairs in the AlCoCuFeNiCrTi liquid structure. The AIMD simulations are consistent with the experimental observation during solidification. The segregations and the FCC Cu-rich phase appear in the AlCoCuFeNiCrTi alloy, which is in agreement with AIMD calculations. The Cr addition to AlCoCuFeNi facilitates the formation of the BCC phases in the AlCoCuFeNiCr alloy, which can be explained by the larger Ω and smaller δ values. The addition of large Ti atoms facilitates the formation of the FCC phase, which is due to the fact that Ti will easily induce the breakdown of the BCC solid-solution of the AlCoCuFeNi alloy in terms of decreasing the Ω value and increasing the δ value. The Cr addition improves the corrosion resistance of AlCoCuFeNi alloys. | Nominal compositions of HEAs and chemical composition (at.%) of different areas from Fig. 2. | /home/shared/llm-extraction-pipeline/articles_all/10.1016.j.matdes.2016.12.036/tables/Table 2.csv
./10.1016.j.matdes.2016.12.076 | Q235 | CoCrFeNi(W1-xMox) high-entropy alloy coatings with excellent mechanical properties and corrosion resistance prepared by mechanical alloying and hot pressing sintering | The CoCrFeNiW and CoCrFeNiW0.5Mo0.5 high-entropy alloy coatings (HEACs) have been prepared by mechanical alloying and vacuum hot pressing sintering (VHPS) technique on Q235 steel substrate. The microstructures, microhardness, wear resistance and corrosion resistance of HEACs were studied in detail. The final milling products for as-milled CoCrFeNi(W1-xMox) (x=0, 0.5) coating powders are the mixture of body-centered cubic (BCC) and face-centered cubic (FCC) solid solution phases, while order FCC phase exists for CoCrFeNiW. VHPS-ed CoCrFeNiW and CoCrFeNiW0.5Mo0.5 HEACs are 600 and 650μm in thickness respectively, and bear a good metallurgical bonding to the substrate. Both HEACs comprise two FCC phases with a small amount of δ-NiW and σ-CoCr phases. The average microhardness values of CoCrFeNiW and CoCrFeNiW0.5Mo0.5 HEACs reach 669 and 600HV respectively, which far exceed the substrate (160HV). And both coatings exhibit superior wear resistance than substrate under the same wear conditions. The corrosion resistance in 3.5% NaCl solution of the coatings is improved compared with substrate. Especially, Mo addition remarkably enhances corrosion resistance as reflected by the lowest corrosion current density and more positive corrosion potential as well as a reduction in average corrosion rate. | The CoCrFeNiW and CoCrFeNiW0.5Mo0.5 high-entropy alloy coatings (HEACs) have been prepared by mechanical alloying and vacuum hot pressing sintering (VHPS) technique on Q235 steel substrate. The microstructures, microhardness, wear resistance and corrosion resistance of HEACs were studied in detail. The final milling products for as-milled CoCrFeNi(W1-xMox) (x=0, 0.5) coating powders are the mixture of body-centered cubic (BCC) and face-centered cubic (FCC) solid solution phases, while order FCC phase exists for CoCrFeNiW. VHPS-ed CoCrFeNiW and CoCrFeNiW0.5Mo0.5 HEACs are 600 and 650μm in thickness respectively, and bear a good metallurgical bonding to the substrate. Both HEACs comprise two FCC phases with a small amount of δ-NiW and σ-CoCr phases. The average microhardness values of CoCrFeNiW and CoCrFeNiW0.5Mo0.5 HEACs reach 669 and 600HV respectively, which far exceed the substrate (160HV). And both coatings exhibit superior wear resistance than substrate under the same wear conditions. The corrosion resistance in 3.5% NaCl solution of the coatings is improved compared with substrate. Especially, Mo addition remarkably enhances corrosion resistance as reflected by the lowest corrosion current density and more positive corrosion potential as well as a reduction in average corrosion rate. | Wear groove depth and wear loss of Q235 substrate, VHPS-ed CoCrFeNiW and CoCrFeNiW0.5Mo0.5 HEACs in a dry sliding wear condition. | /home/shared/llm-extraction-pipeline/articles_all/10.1016.j.matdes.2016.12.076/tables/Table 5.csv
./10.1016.j.matdes.2017.07.045 | Co-Ni ¦ Cr-Ni ¦ Fe-Ni ¦ Fe-Co ¦ Co-Cr ¦ Fe-Cr | Manufacturing of FeCoCrNiCux medium-entropy alloy coating using laser cladding technology | The calculated values of the Gibbs free energy are listed in Table 5 . Both the actual and theoretical values increased with increase in Cu element content. The higher the value of the Gibbs free energy, the easier it is for the alloying elements to segregate. In addition, the actual value of the Gibbs free energy is higher than the theoretical value. This can be attributed to the dilution effect of the substrate. The distribution of alloying elements in the cladding layer is not uniform, thereby reducing the degree of irregularity of the alloy system. Thus, the segregation behavior of the alloying elements would be enhanced. The atomic radius of Fe, Co, Cr, Ni, and Cu elements is 1.24Å, 1.25Å, 1.21Å, 1.24Å, and 1.57Å, respectively, as shown in Table 3 . The difference in atomic radius between the elements is as follows: Fe-Co: 0.81%, Fe-Cr: 0.25%, Fe-Ni: 0%, Co-Cr: 3.31%, Co-Ni: 0.81%, Cr-Ni: 0.25%, Cu-Fe: 26.61%, Cu-Co: 25.60%, Cu-Cr: 29.75%, and Cu-Ni: 26.61%. It is clear that there is great difference in atomic radius between Cu and the other four elements. Also, the mixing enthalpy of Cu-binary alloy is large. Hence, it is not easy for the Cu element to form homogeneous solid solution. It mainly segregates in the grain boundary, and the degree of segregation of Cu element in the grain boundaries would increase as its content is increased. | In the present research, FeCoCrNiCux medium-entropy alloy coatings were manufactured on Cr12MoV die steel by laser cladding technology. Due to the dilution effect of the substrate, the actual mixed entropy value of the coatings was found to be less than the theoretical value, indicating a typical medium-entropy alloy. The addition of Cu element was found to increase the Gibbs free energy of the cladding layers. Moreover, the difference in atomic radius between the Cu element and the other four elements is large. Thus, the Cu element segregates easily at the grain boundaries. The micro-hardness of the cladding layers was lower for the simple face-centered cubic structure, about 250HV. Owing to the low hardness value, the wear mechanism of the cladding layers consisted of adhesive wear, abrasive wear, and oxidative wear. The Cu element segregated in the grain boundaries to form the Cu-rich solid solution. The large potential difference between the metal matrix and the Cu-rich solid solution deteriorated the corrosion resistance of the cladding layers. Furthermore, it was found that the addition of Cu element could lead to the formation of large oxides, thereby reducing the high-temperature oxidation resistances of the cladding layers. The surface layer of the oxidation film consisted of mainly Fe oxides while the internal layer consisted of Cr oxides. | Mixing enthalpy of a pair of atoms (DHmixij/kJ*mol-1). | /home/shared/llm-extraction-pipeline/articles_all/10.1016.j.matdes.2017.07.045/tables/Table 2.csv
./10.1016.j.matdes.2017.08.022 | Al/PTFE ¦ Al/Ni | Microstructure, mechanical properties and energetic characteristics of a novel high-entropy alloy HfZrTiTa0.53 | High hardness and strength of HfZrTiTa0.53HEA are mainly attributed to one of its intrinsic characteristics, namely, solid solution strengthening through severe lattice distortion[30]. In multi-element system, all constituent atoms with different sizes will interact with each other and elastically distort the crystal lattice, then induces the formation of a local elastic stress field and hinders dislocation movements, causing the increase of strength. Moreover, as shown in Table 1 , Ta has the highest shear modulus and leads to the largest deviation in the local forces. Mixture of two coherent phases with nano-lamellar structure along with the clustering of Ta also impedes the dislocation movement, contributing to the hardening. HfZrTiTa0.53alloy thus simultaneously exhibits high strength and sufficient ductility, which is critical for high strength ESMs as mentioned in the section of introduction. Compared with existing ESMs, including metal/metal fluoride (Al/PTFE)[31], metal/metal oxides (thermite)[32], metal/metal (Al/Ni)[7]and metallic composites ESMs, the strength and ductility of HfZrTiTa0.53alloy are both highly superior[6,7,11]. To better illustrate the advantages of HfZrTiTa0.53alloy as high strength ESMs, mechanical properties of representative existing ESMs mentioned above are listed in Table 2 . It is obvious that all existing ESMs mentioned here do not simultaneously satisfy the requirements of high strength and sufficient ductility, which renders strong advantages of HfZrTiTa0.53HEA in mechanical properties. | A novel HfZrTiTa0.53 high-entropy alloy (HEA) was fabricated by arc vacuum melting. The microstructure, mechanical behavior loaded at the initial strain rates from 1.0×10-3 to 2.2×103 s-1 and energetic characteristics were studied. Results reveal that the alloy is composed of two phases with the same body-centered cubic (BCC) structure and similar lattice constant. Dispersed nano lamellar modulated structure inside equiaxed grain is derived from spinodal decomposition. Due to the co-contribution of solid solution strengthening and spinodal decomposition hardening, the quasi-static yield strength, compressive strength and fracture strain of HfZrTiTa0.53 alloy reach 786MPa, 1314 MPa and 13.5%, respectively. Strain rate strengthening effect is clearly observed in this alloy. In the dynamic regime, the alloy displays thermoplastic instability and deformation is strong localized in adiabatic shear bands and co-influenced by strain hardening, strain rate strengthening and thermal softening. Upon high-speed impact, the HfZrTiTa0.53 energetic projectiles were initiated and reacted with air to release a large quantity of energy. Excellent mechanical properties and high density, along with good energetic characteristics contribute to structural reliability, good penetrating performance and high energy release of HfZrTiTa0.53 HEA, demonstrating its great potential to be high strength energetic structural materials. | Mechanical properties of representative existing ESMs. | /home/shared/llm-extraction-pipeline/articles_all/10.1016.j.matdes.2017.08.022/tables/Table 2.csv
./10.1016.j.matdes.2017.08.022 | W/Zr ¦ Al/Ta ¦ Hf/Al composite | Microstructure, mechanical properties and energetic characteristics of a novel high-entropy alloy HfZrTiTa0.53 | It is generally accepted that higher strength ensures the structural reliability and improves penetrating performance; greater density increases the kinetic energy and thus leads to better penetrating performance; greater reaction energy contributes to greater lethality. So far, high strength ESMs generally include two types: metal/metal (e.g. Al/Ta, W/Zr)[3-7]and metallic composites (e.g. Hf/Al composites)[8,9]. Meyers[7]reported that the Al/Ta alloy composed of two continuous phases of Ta and Al, possesses relatively high strength but limited ductility. Its yield strength under quasi-static and dynamic loading are 450MPa and 750MPa respectively. As reported by Ning[10], W/Zr alloy displays 1860MPa yield strength but only 1% fracture strain under quasi-static compression tests due to the formation of brittle W2Zr. When the initial strain rate reaches 1000s-1, the yield strength and fracture strain of W/Zr alloy are 2691MPa and 1.46%, respectively. The compressive yield strength of Hf/Al composite is 522MPa according to Grudza[11]. These materials are not sufficiently strong and ductile to be directly applied in high strength structural appliance, such as warheads, prefabricated fragments and explosively formed projectiles[6,7]. Thus, it is significant to find a new type of structural functional integration ESMs combining high strength, sufficient ductility, high density and good energetic characteristics. | A novel HfZrTiTa0.53 high-entropy alloy (HEA) was fabricated by arc vacuum melting. The microstructure, mechanical behavior loaded at the initial strain rates from 1.0×10-3 to 2.2×103 s-1 and energetic characteristics were studied. Results reveal that the alloy is composed of two phases with the same body-centered cubic (BCC) structure and similar lattice constant. Dispersed nano lamellar modulated structure inside equiaxed grain is derived from spinodal decomposition. Due to the co-contribution of solid solution strengthening and spinodal decomposition hardening, the quasi-static yield strength, compressive strength and fracture strain of HfZrTiTa0.53 alloy reach 786MPa, 1314 MPa and 13.5%, respectively. Strain rate strengthening effect is clearly observed in this alloy. In the dynamic regime, the alloy displays thermoplastic instability and deformation is strong localized in adiabatic shear bands and co-influenced by strain hardening, strain rate strengthening and thermal softening. Upon high-speed impact, the HfZrTiTa0.53 energetic projectiles were initiated and reacted with air to release a large quantity of energy. Excellent mechanical properties and high density, along with good energetic characteristics contribute to structural reliability, good penetrating performance and high energy release of HfZrTiTa0.53 HEA, demonstrating its great potential to be high strength energetic structural materials. | Mechanical properties of representative existing ESMs. | /home/shared/llm-extraction-pipeline/articles_all/10.1016.j.matdes.2017.08.022/tables/Table 2.csv
./10.1016.j.matdes.2017.08.030 | FCC solid solution | Microstructure and mechanical properties of CoCrFeNiZrx eutectic high-entropy alloys | The motivation in the development of CoCrFeNiZrxEHEAs can therefore be described as follows: firstly, eutectic structure could be formed between the element pairs of zirconium-cobalt[21], zirconium-chromium[22], zirconium-iron[23]and zirconium-nickel[24]. Secondly, zirconium is known to be a key element to form the Laves phase, and Co2Zr[25], Cr2Zr[26], Fe2Zr[27]Laves phases all could have C15 structure. In addition, elements used in CoCrFeNiZrxEHEAs have ideal melting points, and as such the alloys have the potential to be applied in high-temperature environments. Moreover, the use of zirconium to replace niobium can reduce the alloy density. Last but not least, zirconium was selected because it is a getter element that has the ability to collect free gases, such as H, for nuclear applications. In this work, we developed CoCrFeNiZrxEHEAs, using vacuum arc-melting method. The microstructure and mechanical properties of the EHEAs were examined and ascertained. In particular, the orientation relationship between C15 Laves phase and FCC solid solution was clarified. | The emergence of eutectic high-entropy alloys containing Laves phase provides a new and exciting research direction towards developing advanced structural alloys, in light of the inherent advantages of Laves phase at elevated temperatures. In this work, CoCrFeNiZrx alloys were prepared with varying zirconium contents by vacuum arc-melting method. Typical eutectic microstructure was identified in the as-cast alloy having x=0.5. The alloys consist of face-centered cubic solid solution and C15 Laves phase in the form of lamellae. Crystallographic orientation relationship between these two phases was determined. With the increase of the volume fraction of hard C15 Laves phase, the resulting alloys showed an increase in strength, but became more brittle at room temperature; the fracture process changed from ductile inter-lamellar fracture to brittle trans-lamellar fracture. With the increase of test temperature, however, the fracture mode converted to be ductile fracture. As such, the eutectic microstructure can accommodate considerable plastic strain and has potential for engineering applications involving elevated temperatures. | Hardness and elastic modulus of FCC solid solution and eutectic structures. | /home/shared/llm-extraction-pipeline/articles_all/10.1016.j.matdes.2017.08.030/tables/Table 2.csv
./10.1016.j.matdes.2018.01.007 | FexCoCrNi | Influence of dilution rate on the microstructure and properties of FeCrCoNi high-entropy alloy coating | The influence of laser parameters and alloying elements on the dilution rate of FeCoCrNi coating was investigated. It was found that the alloying elements have more significant effect on the dilution rate than the laser cladding parameters. Optical microscopy, scanning electron microscopy, X-ray diffraction analysis, micro-hardness test, wear test, electrochemical corrosion test, and high-temperature oxidation test were conducted to study the influence of dilution rate on the microstructure and properties of the FexCoCrNi coatings. The results have shown that the transfer of Fe element from the substrate could make the mixed entropy of the Fe0CoCrNi coating close to the theoretical mixed entropy of the FeCoCrNi high-entropy alloy. Excess Fe element in the original powder increased the dilution rate, leading to a reduction in the mixed entropy of the coating. However, it did not lead to the generation of new phases in the coating. The atomic radius differences between the elements could lead to large lattice distortion in the FCC crystal lattice. The level of lattice distortion and micro-hardness of the FexCoCrNi coatings increased with increasing Fe element content. Furthermore, the excess Fe elements weakened the self-passivation ability and deteriorated the high-temperature oxidation resistance of the coating. | The influence of laser parameters and alloying elements on the dilution rate of FeCoCrNi coating was investigated. It was found that the alloying elements have more significant effect on the dilution rate than the laser cladding parameters. Optical microscopy, scanning electron microscopy, X-ray diffraction analysis, micro-hardness test, wear test, electrochemical corrosion test, and high-temperature oxidation test were conducted to study the influence of dilution rate on the microstructure and properties of the FexCoCrNi coatings. The results have shown that the transfer of Fe element from the substrate could make the mixed entropy of the Fe0CoCrNi coating close to the theoretical mixed entropy of the FeCoCrNi high-entropy alloy. Excess Fe element in the original powder increased the dilution rate, leading to a reduction in the mixed entropy of the coating. However, it did not lead to the generation of new phases in the coating. The atomic radius differences between the elements could lead to large lattice distortion in the FCC crystal lattice. The level of lattice distortion and micro-hardness of the FexCoCrNi coatings increased with increasing Fe element content. Furthermore, the excess Fe elements weakened the self-passivation ability and deteriorated the high-temperature oxidation resistance of the coating. | Results of EDS analysis conducted in the middle zone of the FexCoCrNi coatings (At.%). | /home/shared/llm-extraction-pipeline/articles_all/10.1016.j.matdes.2018.01.007/tables/Table 6.csv
./10.1016.j.matdes.2018.01.025 | Ta0.4 ¦ Nb0.45 ¦ Hf0.4 ¦ Zr0.55 | A new strategy to design eutectic high-entropy alloys using simple mixture method | Eutectic high entropy alloys (EHEAs) hold promising industrial application potential, but how to design EHEA compositions remains challenging. In the present work, a simple and effective strategy by combining mixing enthalpy and constituent binary eutectic compositions was proposed to design EHEA compositions. This strategy was then applied to a series of (CoCrFeNi)Mx (M = Nb, Ta, Zr, Hf) HEAs, leading to the discovery of new EHEAs, namely, CoCrFeNiNb0.45, CoCrFeNiTa0.4, CoCrFeNiZr0.55 and CoCrFeNiHf0.4. The microstructure of these new EHEAs comprised of FCC and Laves phases in the as-cast state. The experimental result shows that this new alloy design strategy can be used to locate new EHEAs effectively. | Eutectic high entropy alloys (EHEAs) hold promising industrial application potential, but how to design EHEA compositions remains challenging. In the present work, a simple and effective strategy by combining mixing enthalpy and constituent binary eutectic compositions was proposed to design EHEA compositions. This strategy was then applied to a series of (CoCrFeNi)Mx (M = Nb, Ta, Zr, Hf) HEAs, leading to the discovery of new EHEAs, namely, CoCrFeNiNb0.45, CoCrFeNiTa0.4, CoCrFeNiZr0.55 and CoCrFeNiHf0.4. The microstructure of these new EHEAs comprised of FCC and Laves phases in the as-cast state. The experimental result shows that this new alloy design strategy can be used to locate new EHEAs effectively. | Measured composition (at.%) in each phase of the four newly designed EHEAs. | /home/shared/llm-extraction-pipeline/articles_all/10.1016.j.matdes.2018.01.025/tables/Table 2.csv
./10.1016.j.matdes.2018.01.057 | Ae | A new pseudo binary strategy to design eutectic high entropy alloys using mixing enthalpy and valence electron concentration | The microstructure of all the as-cast alloys is presented in Fig. 1 . As can be seen from Fig. 1 a, c, and e, all the alloy A, B and C exhibit a primary phase and lamellar structure, which are similar to hypoeutectic/hypereutectic microstructure. The illustrations in figures show the magnified pictures of eutectic structure of corresponding alloys. As all the primary phases in the three alloys possessed a very low Al content according to SEM-EDS, it was considered that the primary phases were FCC solid solution phases. By increasing the Al content and decreasing the Ni content, perfect eutectic alloys were prepared, the nominal chemical compositions of which were defined as Al17Co14.3Cr14.3Fe14.3Ni40.1, Al17Co28.6Cr14.3Fe14.3Ni25.8, Al17Co14.3Cr14.3Fe28.6Ni25.8(denoted as Ae, Beand Ce, respectively). In fact, when locating the eutectic compositions, one can either change the content of NiAl or adjust the Al and Ni content individually. The microstructure of Ae, Beand Ceare shown in Fig. 1 b, d and f, respectively. It is obvious that alloy Ae, Beare composed of both lamellar eutectic and irregular eutectic structure, while alloy Ceexhibits a maze-typed eutectic structure. Similar maze-typed microstructure has been reported as eutectic microstructure in a BCC/B2-structured HEA [24]. | Eutectic high entropy alloys (EHEAs) have attracted wide attention of material scientists and engineering scientists due to the good castability, phase stability as well as excellent mechanical properties. However, it still remains a huge challenge to design EHEAs accurately on account of the inaccuracy of multicomponent phase diagram calculation and complexity of experimental exploration. Here, a simple and practicable pseudo binary method was proposed to design EHEAs using the parameters of valence electron concentration (VEC) and mixing enthalpy (△Hmix). Using this strategy, a series of nanostructured EHEAs composed of ordered body centered cubic (B2) phase and face centered cubic (FCC) phase were successfully developed. All the designed alloys in the current work exhibited excellent comprehensive mechanical properties, with a tensile fracture strength higher than 1000 MPa and a total elongation > 10%. The combination of high strength and good plasticity indicates a significant potential application in engineering field. Furthermore, this new strategy is not only suitable for the current work but also available for the majority of reported EHEAs, which shows great universality in designing EHEAs. | Chemical composition analysis of different phases in alloy Ae, Be and Ce by TEM-EDS. (at.%). | /home/shared/llm-extraction-pipeline/articles_all/10.1016.j.matdes.2018.01.057/tables/Table 1.csv
./10.1016.j.matdes.2018.107576 | HEA | Additively manufactured CoCrFeNiMn high-entropy alloy via pre-alloyed powder | An equiatomic CoCrFeNiMn high-entropy alloy (HEA) powder is produced by vacuum induction melting gas-atomization with argon gas. A detailed characterization reveals that gas atomized HEA powder is suitable for powder-bed-fusion additive manufacturing (PBFAM). Therefore, the powder with size ranging from 45 to 106μm is applied in one of PBFAM, electron beam melting (EBM). The final EBM part is strongly affected by the feedstock. The entrapped gas pores result in a high porosity of EBM-built parts, requesting extra efforts to eliminate the pores for processing parameters optimization. After the optimization, the highly dense EBM-built parts with a hierarchical microstructure and a strong 〈100〉 texture are obtained. The hierarchical microstructure displays long columnar grains containing intragranular cellular structure (dendrites) along build direction. Deformation mechanism of the EBM-built CoCrFeNiMn HEA is dominated by dislocation with limited contribution from mechanical twinning. Experimental results reveal that the cellular structure (dendrites) does not contribute the strength without the pre-existing surrounding dislocation network. As a result, EBM-built CoCrFeNiMn HEA parts exhibit comparable tensile properties to their conventional cast counterparts. It is suggested that the EBM process and gas atomized HEA powder can be employed for fabricating single-phase HEA parts with complex geometry and good mechanical properties. | An equiatomic CoCrFeNiMn high-entropy alloy (HEA) powder is produced by vacuum induction melting gas-atomization with argon gas. A detailed characterization reveals that gas atomized HEA powder is suitable for powder-bed-fusion additive manufacturing (PBFAM). Therefore, the powder with size ranging from 45 to 106μm is applied in one of PBFAM, electron beam melting (EBM). The final EBM part is strongly affected by the feedstock. The entrapped gas pores result in a high porosity of EBM-built parts, requesting extra efforts to eliminate the pores for processing parameters optimization. After the optimization, the highly dense EBM-built parts with a hierarchical microstructure and a strong 〈100〉 texture are obtained. The hierarchical microstructure displays long columnar grains containing intragranular cellular structure (dendrites) along build direction. Deformation mechanism of the EBM-built CoCrFeNiMn HEA is dominated by dislocation with limited contribution from mechanical twinning. Experimental results reveal that the cellular structure (dendrites) does not contribute the strength without the pre-existing surrounding dislocation network. As a result, EBM-built CoCrFeNiMn HEA parts exhibit comparable tensile properties to their conventional cast counterparts. It is suggested that the EBM process and gas atomized HEA powder can be employed for fabricating single-phase HEA parts with complex geometry and good mechanical properties. | Chemical compositions of gas-atomized HEA powder and EBM-built HEA (at. %). The average values and standard deviations for dendrites and interdendrites were calculated from as least five data points. *The powder was also measured by ICP-OES for Co, Cr, Fe, Ni, Mn and IGA for O, N and C. | /home/shared/llm-extraction-pipeline/articles_all/10.1016.j.matdes.2018.107576/tables/Table 1.csv
./10.1016.j.matdes.2018.107576 | P2 ¦ P1 ¦ P3 ¦ P4 | Additively manufactured CoCrFeNiMn high-entropy alloy via pre-alloyed powder | The pre-alloyed equiatomic CoCrFeNiMn HEA powder was produced using vacuum induction melting gas-atomization with argon gas. It is difficult to use the as-atomized powder in the additive manufacturing (AM) process due to the broad powder size range [33]. Therefore, the as-atomized powder was sieved into four categories, ≤25μm, 25-45μm, 45-105μm and 105-300μm for spark plasma sintering/injection molding, selective laser melting (SLM), EBM, and laser-aided AM, respectively. They were thereafter named P1, P2, P3, and P4. The chemical composition of the atomized powder, listed in Table 1 , was analyzed by ICP-OES for Co, Cr, Fe, Ni, Mn and IGA for the analysis for the elements O, N and C. The morphology and microstructure of as-revived powder were characterized using Zeiss ultra-field emission gun scanning electron microscope (SEM). In addition, the internal porosity and defects were examined by an optical microscope (OM) using cross-sectioned powders. | An equiatomic CoCrFeNiMn high-entropy alloy (HEA) powder is produced by vacuum induction melting gas-atomization with argon gas. A detailed characterization reveals that gas atomized HEA powder is suitable for powder-bed-fusion additive manufacturing (PBFAM). Therefore, the powder with size ranging from 45 to 106μm is applied in one of PBFAM, electron beam melting (EBM). The final EBM part is strongly affected by the feedstock. The entrapped gas pores result in a high porosity of EBM-built parts, requesting extra efforts to eliminate the pores for processing parameters optimization. After the optimization, the highly dense EBM-built parts with a hierarchical microstructure and a strong 〈100〉 texture are obtained. The hierarchical microstructure displays long columnar grains containing intragranular cellular structure (dendrites) along build direction. Deformation mechanism of the EBM-built CoCrFeNiMn HEA is dominated by dislocation with limited contribution from mechanical twinning. Experimental results reveal that the cellular structure (dendrites) does not contribute the strength without the pre-existing surrounding dislocation network. As a result, EBM-built CoCrFeNiMn HEA parts exhibit comparable tensile properties to their conventional cast counterparts. It is suggested that the EBM process and gas atomized HEA powder can be employed for fabricating single-phase HEA parts with complex geometry and good mechanical properties. | PSD, Hall flow rate, apparent, tapped, and true densities, and packing capability of HEA powders with different categories. Daverage is mean particle size, and D10, D50, and D90 are the particle sizes at 10vol%, 50vol%, and 90vol%, respectively. | /home/shared/llm-extraction-pipeline/articles_all/10.1016.j.matdes.2018.107576/tables/Table 2.csv
./10.1016.j.matdes.2019.107816 | CoNiCrMo + Mo | Exploring the compositional parameter space of high-entropy alloys using a diffusion couple approach | Besides entire single phase and phase transition, a third case can be observed for both alloys, namely the formation of intermetallic phases. By using Cr as a diffusion partner element ( Fig. 3 h.) and j.)), the fcc phase extends up to approximately 41 at.% Cr for the CoNiCrMo alloy and up to 34 at.% for the CrMnFeCoNi alloy. A further increase results in the formation of intermetallic phases. In case of the CoNiCrMo alloy, the tetragonal sigma (CrFeMo) structure can be assigned to the intermetallic phase. The transition to the intermetallic phase is characterised by abrupt changes in concentrations of all elements. Within the fcc structure of the alloy, the increase in Cr leads to a decrease in Co and Mo content, Ni remains unaffected at a constant level of about 31 at.%. If the diffusion couple is based on the CrMnFeCoNi alloy, the formed intermetallic phase can be indexed as a bcc structure. In the area prior to the phase transition, the elements Co, Fe and Mn are substituted by Cr and Ni (uphill diffusion of Ni). The CoNiCrMo + Mo diffusion couple shows the formation of an intermetallic phase ( Fig. 3 i.)). Starting from the composition of the base alloy, the Mo content can be increased in the fcc structure up to maximum solubility of 16 at.%. A continuous increase in Mo results in a decrease in Co and Cr concentrations, whereas uphill-diffusion of Ni towards the phase boundary to approximately 37 at.% can be observed. The phase transition is characterised by abrupt changes in all element concentrations. The intermetallic phase shows a constant composition in a width of approximately 36 μm. In contrast to the diffusion couple with Cr, the formed intermetallic phase cannot be indexed as bcc, fcc or sigma phase. | In this paper the phase stability and solubility limits of high-entropy alloys are studied, using a diffusion couple approach. Diffusion couples have been fabricated using the established Cantor alloy (CrMnFeCoNi) and a commercial fcc CoNiCrMo alloy (MP35N®) with constituent or foreign elements as diffusion partners. Chemical gradients within the interdiffusion zone as well as the phase stability are quantified using EDX and EBSD. For comparability of the results, new phase stability diagrams are presented. The experimental results show no general correlation between maximum solubility of individual elements and atomic size mismatch, whereas the valence electron concentration model (VEC) seems to be a good approximation for fcc to bcc phase transitions for most of the investigated diffusion couples. | Element concentration at phase transition of the diffusion couples based on the CoNiCrMo alloy, entire single phase observed for the diffusion couple with Ni. The diffusion welding process was performed at 1250 degC for 1 h and the final heat treatment was carried out at 1150 degC for 24 h. | /home/shared/llm-extraction-pipeline/articles_all/10.1016.j.matdes.2019.107816/tables/Table 1.csv | {'a': 'Unknown intermetallic phase, further investigations required.'}
./10.1016.j.matdes.2019.107816 | CoNiCrMo + Cr | Exploring the compositional parameter space of high-entropy alloys using a diffusion couple approach | It is also possible to separate between phase transitions that already occurred during interdiffusion annealing and those that occurred upon cooling. During annealing, the system is in thermodynamic equilibrium with respect to local chemistry and there are no changes to local chemistry upon water quenching. Consequently, phase transitions that show discontinuities and accumulations in the concentration profile were already present during annealing and the discontinuities correspond to a two-phase region, where intermediate concentrations do not exist on a local scale (e.g. CoNiCrMo + Mo, CoNiCrMo + Cr and CrMnFeCoNi + Cr). The accumulation in Ni concentration prior to the phase transition can be explained by a narrow concentration interval within the intermetallic phases. Phase transitions with a smooth concentration profile on the other hand must have formed during cooling. One example for a smooth concentration gradient is the CrMnFeCoNi + Fe diffusion couple. This diffusion couple exhibits an fcc structure over the entire concentration range at an annealing temperature of 1150 °C. Upon water quenching, Fe transforms to bcc structure for Fe concentrations above 65 at.%. This leads to the observation of a phase boundary at room temperature across a smooth diffusion gradient. Such a phase transition violates Gibbs phase rule and cannot exist in thermodynamic equilibrium at annealing temperature, but must have formed during water quenching. Based on this information, the phase stability diagram at annealing temperature is presented in Fig. 5 and discussed below. | In this paper the phase stability and solubility limits of high-entropy alloys are studied, using a diffusion couple approach. Diffusion couples have been fabricated using the established Cantor alloy (CrMnFeCoNi) and a commercial fcc CoNiCrMo alloy (MP35N®) with constituent or foreign elements as diffusion partners. Chemical gradients within the interdiffusion zone as well as the phase stability are quantified using EDX and EBSD. For comparability of the results, new phase stability diagrams are presented. The experimental results show no general correlation between maximum solubility of individual elements and atomic size mismatch, whereas the valence electron concentration model (VEC) seems to be a good approximation for fcc to bcc phase transitions for most of the investigated diffusion couples. | Element concentration at phase transition of the diffusion couples based on the CoNiCrMo alloy, entire single phase observed for the diffusion couple with Ni. The diffusion welding process was performed at 1250 degC for 1 h and the final heat treatment was carried out at 1150 degC for 24 h. | /home/shared/llm-extraction-pipeline/articles_all/10.1016.j.matdes.2019.107816/tables/Table 1.csv | {'a': 'Unknown intermetallic phase, further investigations required.'}
./10.1016.j.matdes.2019.107816 | CrMnFeCoNi + Cr ¦ CrMnFeCoNi + Fe | Exploring the compositional parameter space of high-entropy alloys using a diffusion couple approach | It is also possible to separate between phase transitions that already occurred during interdiffusion annealing and those that occurred upon cooling. During annealing, the system is in thermodynamic equilibrium with respect to local chemistry and there are no changes to local chemistry upon water quenching. Consequently, phase transitions that show discontinuities and accumulations in the concentration profile were already present during annealing and the discontinuities correspond to a two-phase region, where intermediate concentrations do not exist on a local scale (e.g. CoNiCrMo + Mo, CoNiCrMo + Cr and CrMnFeCoNi + Cr). The accumulation in Ni concentration prior to the phase transition can be explained by a narrow concentration interval within the intermetallic phases. Phase transitions with a smooth concentration profile on the other hand must have formed during cooling. One example for a smooth concentration gradient is the CrMnFeCoNi + Fe diffusion couple. This diffusion couple exhibits an fcc structure over the entire concentration range at an annealing temperature of 1150 °C. Upon water quenching, Fe transforms to bcc structure for Fe concentrations above 65 at.%. This leads to the observation of a phase boundary at room temperature across a smooth diffusion gradient. Such a phase transition violates Gibbs phase rule and cannot exist in thermodynamic equilibrium at annealing temperature, but must have formed during water quenching. Based on this information, the phase stability diagram at annealing temperature is presented in Fig. 5 and discussed below. | In this paper the phase stability and solubility limits of high-entropy alloys are studied, using a diffusion couple approach. Diffusion couples have been fabricated using the established Cantor alloy (CrMnFeCoNi) and a commercial fcc CoNiCrMo alloy (MP35N®) with constituent or foreign elements as diffusion partners. Chemical gradients within the interdiffusion zone as well as the phase stability are quantified using EDX and EBSD. For comparability of the results, new phase stability diagrams are presented. The experimental results show no general correlation between maximum solubility of individual elements and atomic size mismatch, whereas the valence electron concentration model (VEC) seems to be a good approximation for fcc to bcc phase transitions for most of the investigated diffusion couples. | Element concentrations at phase transition of the diffusion couples based on the CrMnFeCoNi alloy, entire single phase observed for the diffusion couples with Mn and Ni. The diffusion welding process was performed at 1250 degC for 1 h and the final heat treatment was carried out at 1150 degC for 24 h. | /home/shared/llm-extraction-pipeline/articles_all/10.1016.j.matdes.2019.107816/tables/Table 2.csv | {'a': 'Unknown intermetallic phase, further investigations required.'}
./10.1016.j.matdes.2019.107891 | TZF6 ¦ TZ74 ¦ TZF8 | Deformation and strength characteristics of Laves phases in titanium alloys | Hence, considering the points discussed above, two C14-type alloys, i.e., Ti-35Zr-5Fe-6Mn (wt%) (abbreviated as TZF6) and Ti-35Zr-5Fe-8Mn (wt%) (abbreviated as TZF8) [19], and one C15-type alloy, i.e., Ti-33Zr-7Fe-4Cr (wt%) (abbreviated as TZ74) [1] were selected in this work. The primary aim of selecting the TZF6 and TZ74 alloys was to compare the indentation-based deformation and dislocation-pinning behavior of C14-type and C15-type Laves phases in the body-centered cubic (bcc) β- titanium (Ti) matrix because TZF6 (7.0 ± 0.5%) [19] and TZ74 (7.6 ± 0.7%) [1] comprise nearly identicalVf,Laves. On the other hand,Vf,Lavesfor TZF8 is 19.4 ± 0.4% [19], which is greater than other two selected alloys (i.e., TZF6 and TZ74). Thus, the present work also investigates the effects of higherVf,Laves(19.4 ± 0.4%) on the deformation characteristics of TZF8. In addition, Ti alloys comprising a β phase were selected in this work because β-Ti alloys can be used in many structural and biomedical applications [26,27] as β-Ti alloys possess a low density and exhibit a superior balance of strength and ductility as well as excellent corrosion resistance [28-30]. The β phase in Ti alloys comprises a bcc structure which is also effective in improving bulk plasticity of Laves phase-reinforced alloys [2,9]. The advantage of the bcc matrix is that it possesses a total of 48 slip systems and exhibits high dislocation density after deformation in multi-phase alloys due to the dislocation-pinning produced by second phase precipitates/particles [28,31,32]. Second phase precipitates/particles produce a stress field, which hinders the dislocation motion to pass through them due to comprising different atomic sequence and/or different crystal structure. This phenomenon is known as dislocation-pinning. In the present work, dislocation-pinning could be produced by the precipitated Laves phases (C14 and C15) at the Laves (C14/C15)-β interfaces, which usually leads to an improved strengthening effect in an alloy. Consequently, dislocation activities at Laves (C14/C15)-β interfaces and in the interior of Laves (C14/C15) phases are investigated with aim to shed insight into: (i) the deformability of C14 type and C15 type Laves phases, (ii) the occurrence of dislocation-pinning and (iii) the precipitation strengthening due to the presence of respective Laves phase (C14/C15). These findings are useful in optimizing strength and plasticity in emerging Laves phase-reinforced alloys. | The superior reinforcement nature of Laves phases make them suitable for high-strength applications. Therefore, investigations on the deformation and strength characteristics of Laves phases are useful in development of an improved Laves phase-reinforced alloy. In this work, the Vickers micro-indentation method is used to evaluate and compare the deformation and strength characteristics of a hexagonal close-packed Laves phase (C14-type) in Ti-35Zr-5Fe-6Mn (wt%) and a face-centered cubic Laves phase (C15-type) in Ti-33Zr-7Fe-4Cr (wt%), considering the same volume fraction of Laves phase (~7.0%) in these alloys. Moreover, the effects of higher volume fraction of Laves phase (19.4%) on indentation-based deformation features are evaluated in Ti-35Zr-5Fe-8Mn (wt%). Remarkably, dislocation activity and plastic deformation features are evident in the C15-type Laves phase, whereas the C14-type Laves phase strongly blocks dislocation motion. Therefore, the C15-type Laves phase improves plastic deformability, whereas the C14-type Laves phase improves strength characteristics of Laves phase-reinforced alloys. | The summary of phase constituents, Vf, Laves (volume fraction of Laves phase), Vf,b (volume fraction of b phase), lattice parameters (a), grain size, lamellar spacing, yield strength and plastic strain for the TZF6 (Ti-35Zr-5Fe-6Mn), TZ74 (Ti-33Zr-7Fe-4Cr) and TZF8 (Ti-35Zr-5Fe-8Mn) alloys. | /home/shared/llm-extraction-pipeline/articles_all/10.1016.j.matdes.2019.107891/tables/Table 1.csv
./10.1016.j.matdes.2019.107928 | HZTT | Effect of metastability on non-phase-transformation high-entropy alloys | The development of an effective strategy to improve the elastic performance of non-phase-transformation high-entropy alloys (HEAs), as well as the investigation on the effect of metastability on HEAs, is of great significance both practically and theoretically. The structure, morphology and mechanical properties of the HfZrTiTa (HZTT) alloys quenched from 873 K to 1573 K were studied systematically. Results revealed that the HZTT HEAs composed of two coherent BCC structures was in a metastable state. Dispersed nano-lamellar modulated structure inside the equiaxed grains was derived from spinodal decomposition. The dependence of the width of the stripe on quenching temperature is controlled by the uphill diffusion of the constituent elements, while the variation of the lattice distortion is in accordance with Logistic model. The mechanical properties of the HZTT HEAs, including hardness, yield strength, elastic modulus and elastic limit strain, are regulated by metastability from the perspectives of lattice distortion and bonding energy. The yield strength and the elastic limit strain of the HZTT HEAs can reach 1.78 GPa and 3.1%, respectively, by increasing the quenching temperature and improving the metastability of the alloys. The as-prepared alloys are promising candidates in the application field of high-strength damping bearings. | The development of an effective strategy to improve the elastic performance of non-phase-transformation high-entropy alloys (HEAs), as well as the investigation on the effect of metastability on HEAs, is of great significance both practically and theoretically. The structure, morphology and mechanical properties of the HfZrTiTa (HZTT) alloys quenched from 873 K to 1573 K were studied systematically. Results revealed that the HZTT HEAs composed of two coherent BCC structures was in a metastable state. Dispersed nano-lamellar modulated structure inside the equiaxed grains was derived from spinodal decomposition. The dependence of the width of the stripe on quenching temperature is controlled by the uphill diffusion of the constituent elements, while the variation of the lattice distortion is in accordance with Logistic model. The mechanical properties of the HZTT HEAs, including hardness, yield strength, elastic modulus and elastic limit strain, are regulated by metastability from the perspectives of lattice distortion and bonding energy. The yield strength and the elastic limit strain of the HZTT HEAs can reach 1.78 GPa and 3.1%, respectively, by increasing the quenching temperature and improving the metastability of the alloys. The as-prepared alloys are promising candidates in the application field of high-strength damping bearings. | Thermal and electrical parameters of the HZTT alloys and reported range for SSS BCC structure. | /home/shared/llm-extraction-pipeline/articles_all/10.1016.j.matdes.2019.107928/tables/Table 2.csv
./10.1016.j.matdes.2019.108034 | Ni50 ¦ Ni100 ¦ Ni150 ¦ Ni200 | Investigation of microstructure and electrochemical hydrogen storage thermodynamic and kinetic properties of ball-milled CeMg12-type composite materials | The cast CeMg12was synthesized by vacuum induction melting under the protecting atmosphere of helium. The experimental alloy materials were prepared through further ball milling the mixture of CeMg12alloy (300 meshes) powders and nickel powders (255 INCO) at a weight ratio of 1:0.5, 1:1, 1:1.5 and 1:2 under argon atmosphere. The weight ratio of ball to powders is 30:1. The ball milling duration and the ball milling speed were 60 h and 350 rpm, respectively. In addition to, the milled alloys were denoted as Ni50, Ni100, Ni150and Ni200according to different Ni content for convenience, separately. | The ball milling method was used to prepare CeMg12/Ni composite hydrogen storage materials with nanocrystalline and amorphous structure in order to improve the electrochemical hydrogen storage and kinetic properties of alloy materials. The phase composition and crystalline structure were characterized by X-ray diffraction (XRD) and high resolution transmission electronic microscopy (HRTEM). The electrochemical discharging performances were measured though discharge capacity and cycling stability. High rate dischargeability (HRD), electrochemical impedance spectroscopy (EIS) and hydrogen diffusion behavior were utilized for studying the change of electrochemical kinetics. Results indicate that adding Ni significantly strengthens the glass forming ability of alloy samples in the process of ball milling. The maximum discharging capacity of the ball-milled composites monotonously goes upward from 46.7 to 1061.2 mAh/g with an increment in Ni content from 50 to 200 wt%. The increasing Ni content results in an obvious reduction in thermodynamic parameters (including enthalpy change ΔH and entropy change ΔS) of ball-milled composites. Besides, the addition of Ni speeds up the hydrogen diffusion rate inside the alloy. Meantime, the addition of Ni can also diminish the activation energy, which is helpful for ameliorating the electrochemical reaction kinetics on the surface of alloy. | Lattice parameters, cell volume and phase abundance of ball milled alloys. | /home/shared/llm-extraction-pipeline/articles_all/10.1016.j.matdes.2019.108034/tables/Table 1.csv
./10.1016.j.matdes.2019.108201 | Al13 ¦ Al16 ¦ C0.25 ¦ Ti3 | Effect of Al, Ti and C additions on Widmanstätten microstructures and mechanical properties of cast Al0.6CoCrFeNi compositionally complex alloys | Table 1 shows the nominal compositions in at.% of some of the drop-cast CCAs as well as their compositions determined using XRFA, carrier gas hot extraction and combustion IR absorption. A comparison between nominal and actual alloy compositions reveals a maximum deviation of <0.1 at.%. Additional metallic and non-metallic elements like tungsten and sulfur were also detected however their amount was below 0.01 and 0.003 at.%, respectively, and therefore their influence on the alloy microstructure and mechanical properties can be neglected. Additional chemical analyses were performed by EDX at nine locations equally spaced along the ingot’s height to investigate whether the drop-cast alloys are chemically homogeneous. Note that the investigated areas for EDX analysis had the dimensions 1.2 × 1.5 mm2to average the chemical composition over the different phases present in the alloys. No significant variation from the targeted chemical composition could be detected along the ingot’s height (see Fig. A1 of the Supplementary material). This shows that our melting procedure which comprises eight remelting steps yields as-cast ingots with a homogeneous chemical composition at the millimeter scale. In the following, Al13.00Co21.74Cr21.74Fe21.74Ni21.74(in at.%) or Al0.6CoCrFeNi (in molar fraction) represents the reference alloy (Al13) to which different amounts of Ti, Al, and C were added to investigate their effect on the cast microstructures and mechanical properties. For simplicity, the alloys with Ti, Al, and C additions Al13Co21Cr21Fe21Ni21Ti3, Al16Co21Cr21Fe21Ni21,Al13.00Co21.69Cr21.69Fe21.69Ni21.69C0.25, and Al13.00Co20.94Cr20.94Fe20.94Ni20.94Ti3C0.25are referred to as Ti3, Al16, C0.25, and Ti3C0.25in the remainder of this paper, see Table 2 . | The cast microstructure of the Al0.6CoCrFeNi compositionally complex alloy was successfully refined with small additions of Al, Ti and C and its mechanical properties were optimized. In the as-cast state, this alloy has a Widmanstätten microstructure with coarse grains (∼110 μm) of a strong BCC/B2 matrix and soft FCC plates (∼65 vol.%) with large widths (∼1.3 μm). The addition of 0.25 at.% C to Al0.6CoCrFeNi stabilizes the FCC phase and favors the formation of a coarse dendritic microstructure making this alloy unsuitable for structural applications. In contrast, alloying of either 3 at.% Al, Ti, or 3% Ti and 0.25% C to Al0.6CoCrFeNi refined its Widmanstätten microstructure, i.e. the thickness of the FCC plates and/or the size of the prior BCC/B2 grains were significantly reduced. As a result of these microstructural changes, Al and Ti containing alloys show an outstanding strength (twice higher than that of Al0.6CoCrFeNi) and ductilities ≤5% at 20 °C. These properties are retained at 400 °C but at 700 °C, the strength and ductility of almost all alloys decrease. However, Ti containing alloys exhibit much larger ductilities (∼50%) at 700 °C due to their high density of grain boundaries which accommodate plastic deformation through grain boundary sliding. | Microhardness, yield stress, ultimate tensile stress and ductility of the studied alloys. Typical experimental scatter for the hardness, yield stress, UTS, and ductility are 10%, 10%, 2%, and 10%, respectively. | /home/shared/llm-extraction-pipeline/articles_all/10.1016.j.matdes.2019.108201/tables/Table 4.csv
./10.1016.j.matdes.2020.108490 | TC17 | Quantitative analysis of interleaved degree in lamellar microstructure of titanium alloys | To establish the relationship between mechanical properties and microstructural features, it is necessary to comprehensively describe microstructural characterizations. In present study, an efficient and innovative quantitative method of interleaved degree in lamellar microstructure was developed. Firstly, four types of microstructural variables were defined as key factors that confirmed the microstructural features. Lath length (L) and variation coefficient for distribution of lath angle (CV) were measured to obtain dimension information of laths, and number of lath intersecting points per area (N) and uniformity of lath intersecting points (U) were defined to describe the lath distribution and the lath intersection complexity. Then, the microstructural variables were normalized based on multiple attribute decision-making. Finally, the equation of interleaved degree in lamellar microstructure was established based on entropy weight method. Present quantitative method was applied to analyze the interleaved degree of TC17 alloy containing a basketweave microstructure. It was shown that interleaved degree was higher at a deformation temperature of 930 °C, a height reduction of 40% and a strain rate of 0.1 s-1 and decreased with increasing cooling time. Besides, a model that can theoretically calculate fracture toughness based on tensile properties was utilized to prove the prediction ability of interleaved degree. | To establish the relationship between mechanical properties and microstructural features, it is necessary to comprehensively describe microstructural characterizations. In present study, an efficient and innovative quantitative method of interleaved degree in lamellar microstructure was developed. Firstly, four types of microstructural variables were defined as key factors that confirmed the microstructural features. Lath length (L) and variation coefficient for distribution of lath angle (CV) were measured to obtain dimension information of laths, and number of lath intersecting points per area (N) and uniformity of lath intersecting points (U) were defined to describe the lath distribution and the lath intersection complexity. Then, the microstructural variables were normalized based on multiple attribute decision-making. Finally, the equation of interleaved degree in lamellar microstructure was established based on entropy weight method. Present quantitative method was applied to analyze the interleaved degree of TC17 alloy containing a basketweave microstructure. It was shown that interleaved degree was higher at a deformation temperature of 930 °C, a height reduction of 40% and a strain rate of 0.1 s-1 and decreased with increasing cooling time. Besides, a model that can theoretically calculate fracture toughness based on tensile properties was utilized to prove the prediction ability of interleaved degree. | Tensile properties and calculated fracture toughness of TC17 alloy with different interleaved degree. | /home/shared/llm-extraction-pipeline/articles_all/10.1016.j.matdes.2020.108490/tables/Table 3.csv
./10.1016.j.matdes.2020.108662 | NC-silver ¦ NC-aluminum | A review of multi-physical fields induced phenomena and effects in spark plasma sintering: Fundamentals and applications | Marek et al. prepared bulk NC-silver using the SPS method at 500 °C and 80 MPa for 5 min. The product has a high relative density (99%) and ultra-fine grains (50 nm). The TEM image of the NC-silver is shown in Fig. 39 a[331]. They announced that the SPS process could effectively remove the contamination on the surface of the initial silver powders and fully ensure the superior diffusion bonding of the nanoscale particles. The sample exhibits a high compression yield strength of 520 MPa and an acceptable compression plasticity of 20%. In 2014, we also used a low sintering temperature (673-823 K), high holding pressure (300 MPa), and short holding time (6 min) to restrain grain growth, avoid agglomeration, and accelerate the densification process of the bulk NC-aluminum ( Fig. 39 b) [332]. The result indicated that NC-aluminum sintered at 773 K possessed a small grain size of 80 nm, a high tensile strength of 282 MPa, and an outstanding compressive strength of 665 MPa, as well as a super micro-hardness of 3.06 GPa. | Spark plasma sintering (SPS), also known as pulsed electric current sintering (PECS) or field-assisted sintering technique (FAST), belongs to a class of powder metallurgy techniques. In SPS, the sample is simultaneously subjected to a uniaxial pressure and electrical current in a vacuum or protective atmosphere. Although the fundamental principles of this procedure were first proposed over 50 years ago, SPS acquired major importance only within the last 20 years. Scholars come to realize that SPS technique enables control of the powder surface condition, atomic diffusion behavior, and phase stability and crystal growth behavior, as well as accelerating densification of hard-to-sinter materials. This review summarizes the latest research findings with respect to experimental procedures, densification behaviors, microstructural characteristics, and mechanical properties of various traditional and novel materials synthesized using SPS, mainly highlighting the heating mechanisms in SPS and the effects induced by multi-physical fields on materials. In addition, influences of operating parameters containing current, voltage, and uniaxial pressure on product characteristics are reviewed for a wide range of materialsincluding hard-to-sinter materials, carbon-containing materials, nanocrystalline materials, non-equilibrium materials, gradient materials, interconnect materials, complex shape materials, and advanced functional materials. | Bulk NC materials and their properties [331,332,338,340-345]. | /home/shared/llm-extraction-pipeline/articles_all/10.1016.j.matdes.2020.108662/tables/Table 4.csv
./10.1016.j.matdes.2020.108662 | BST + 4%MgO | A review of multi-physical fields induced phenomena and effects in spark plasma sintering: Fundamentals and applications | Lesseur et al. had fabricated an anisotropic composite consisting of a Ba0.6Sr0.4TiO3(BST) FE matrix and dielectric ellipsoidal MgO inclusions via a special SPS procedure (1200 °C, 100 °C/min, 50 or 100 MPa) [465]. The 3D rendering of the SPS-ed sample obtained by XCMT (SLS), which represents ellipsoidal MgO inclusions, is shown in Fig. 60 . The detailed FE properties of the BST + 4%MgO composite prepared by SPS under different pressures are given in Table 6 . The results illustrated that 3D anisotropy is enhanced by the increase in the SPS pressure, which influences the electric field redistribution between the BST and MgO phases. In addition, obtaining a 3D anisotropy structure by high-pressure SPS appears to be an efficient way to reduce the dielectric permittivity while maintaining electric field tunability. | Spark plasma sintering (SPS), also known as pulsed electric current sintering (PECS) or field-assisted sintering technique (FAST), belongs to a class of powder metallurgy techniques. In SPS, the sample is simultaneously subjected to a uniaxial pressure and electrical current in a vacuum or protective atmosphere. Although the fundamental principles of this procedure were first proposed over 50 years ago, SPS acquired major importance only within the last 20 years. Scholars come to realize that SPS technique enables control of the powder surface condition, atomic diffusion behavior, and phase stability and crystal growth behavior, as well as accelerating densification of hard-to-sinter materials. This review summarizes the latest research findings with respect to experimental procedures, densification behaviors, microstructural characteristics, and mechanical properties of various traditional and novel materials synthesized using SPS, mainly highlighting the heating mechanisms in SPS and the effects induced by multi-physical fields on materials. In addition, influences of operating parameters containing current, voltage, and uniaxial pressure on product characteristics are reviewed for a wide range of materialsincluding hard-to-sinter materials, carbon-containing materials, nanocrystalline materials, non-equilibrium materials, gradient materials, interconnect materials, complex shape materials, and advanced functional materials. | Detailed dielectric permittivity (at Curie point, Tc) and electric field tunability (room-temperature) of BST + 4%MgO composite sintered by SPS at different pressures [465]. | /home/shared/llm-extraction-pipeline/articles_all/10.1016.j.matdes.2020.108662/tables/Table 6.csv
./10.1016.j.matdes.2020.108716 | 5 at.% Re | Design of a dual-phase hcp-bcc high entropy alloy strengthened by ω nanoprecipitates in the Sc-Ti-Zr-Hf-Re system | For the 5 at.% Re Sc10Ti30Zr30Hf25Re5alloy our TEM results reveal a stronger signature of the ω nanoprecipitates in the bcc matrix (seeAppendix). This is consistent with the XRD results, which already indicated the appearance of the ω phase in this alloy. No TEM analysis was performed for the brittle 8 at.% Re alloy (Sc7Ti30Zr30Hf25Re8). However, based on the XRD results revealing ω reflections and the brittle behavior, we can speculate that the ω precipitates in the 8 at.% Re alloy are larger than the ones in the 5 at.% Re alloy and that they are responsible for the high brittleness. A similar embrittlement behavior due the ω phase was reported also for Ti-based alloys [22]. The increase of the ω-phase amount due to the addition of Re is, as already mentioned, consistent with the stabilization of the ω phase predicted by theab initiocalculations in this paper ( Fig. 1 ). | High entropy alloys (HEAs) in the hexagonal close-packed (hcp) phase usually show poor mechanical properties. We demonstrate here, by use of ab initio simulations and detailed experimental investigations, that the mechanical properties can be improved by optimizing the microstructure. In particular we design a dual-phase HEA consisting of a body-centered cubic (bcc) matrix and hcp laths, with nanoprecipitates of the ω phase in the Sc-Ti-Zr-Hf-Re system, by controlling the Re content. This dedicated microstructure reveals, already in the as-cast state, high compressive strength and good ductility of 1910 MPa and 8%, respectively. Our study lifts the hcp-based HEAs onto a competitive, technological level. | Results of EDS analysis in areas listed in Figs. A1 to A3. | /home/shared/llm-extraction-pipeline/articles_all/10.1016.j.matdes.2020.108716/tables/Table A1.csv
./10.1016.j.matdes.2020.108716 | 2 at.% Re | Design of a dual-phase hcp-bcc high entropy alloy strengthened by ω nanoprecipitates in the Sc-Ti-Zr-Hf-Re system | The X-ray diffraction (XRD) analysis shown in Fig. 2 reveals a change of the microstructure with increasing Re content. For the equiatomic Sc25Ti25Zr25Hf25alloy without Re (0 at.% Re) only hcp reflections are visible. The 2 at.% Re alloy (Sc13Ti30Zr30Hf25Re2) shows an hcp-bcc dual-phase structure. For the Re content of 5 at.% (Sc10Ti30Zr30Hf25Re5), the XRD pattern shows a strong signature of bcc with additional weak peaks,e.g., at the 2θ of 36 and 77 degrees, which can be assigned to the ω phase. Also for the 8 at.% Re alloy (Sc7Ti30Zr30Hf25Re8) we observe both bcc and ω reflections in the XRD pattern. The observed stabilization of the bcc and ω phases with respect to the hcp phase when increasing the Re content is consistent with ourab initioresults of the previous section. | High entropy alloys (HEAs) in the hexagonal close-packed (hcp) phase usually show poor mechanical properties. We demonstrate here, by use of ab initio simulations and detailed experimental investigations, that the mechanical properties can be improved by optimizing the microstructure. In particular we design a dual-phase HEA consisting of a body-centered cubic (bcc) matrix and hcp laths, with nanoprecipitates of the ω phase in the Sc-Ti-Zr-Hf-Re system, by controlling the Re content. This dedicated microstructure reveals, already in the as-cast state, high compressive strength and good ductility of 1910 MPa and 8%, respectively. Our study lifts the hcp-based HEAs onto a competitive, technological level. | Results of EDS analysis in areas listed in Figs. A1 to A3. | /home/shared/llm-extraction-pipeline/articles_all/10.1016.j.matdes.2020.108716/tables/Table A1.csv
./10.1016.j.matdes.2020.108895 | S300 ¦ S450 | Ultra-strong nanostructured CrMnFeCoNi high entropy alloys | Three series of nanostructuring CrMnFeCoNi HEA films with nominal compositions (at.%) of Cr20Mn20Fe20Co20Ni20were magnetron sputtered on Si (100) substrates at room temperature with a total thickness of 1 μm. The base argon pressure prior to sputtering was 6 × 10-5Pa and maintained at a working pressure of 0.3 Pa. The sputtering power used for the as-deposited CrMnFeCoNi HEA was set at 120 W, and the deposition rate was controlled to be about 4 nm/min. Then, the as-deposited HEA film was annealed in encapsulated vacuum quartz tube with a pressure lower than 1 × 10-5Torr at 300 °C and 450 °C for 1 h to derive the annealed HEA films, referred as S300 and S450 hereafter, respectively. The chemical composition analysis was conducted by energy-dispersive x-ray (EDS) spectroscopy equipped in a Phillips XL30 scanning Electron Microscopy (SEM). Also, the grain size and microstructural features were investigated by high-resolution transmission electron microscopy (HRTEM, JEOL JEM-2100F operating at 200 KV). | Equiatomic CrMnFeCoNi high-entropy alloy (HEA) known as Cantor alloy was extensively studied because of intriguing mechanical properties and fracture toughness. However, the HEA exhibits relatively low yield strength due to its intrinsic face-centered cubic lattice structure. In the present letter, crystalline/amorphous dual-phase CrMnFeCoNi alloy was deposited via magnetron sputtering technique. NC HEA with grain size of only ~7.2 nm was derived from low temperature annealing. The hardness reaches to 13.76 GPa, which is the maximum ever reported for CrMnFeCoNi HEA, and the contributions of the NC HEA microstructural characteristics to the ultra-high hardness were revealed. It was proposed that the quasi-dislocation-free crystalline structures and fully relaxed grain boundaries result in the significantly enhanced hardening and thermostability derived in the annealed NC HEA. | Microstructure, grain size d, elastic modulus Eindentation, hardness predicted by Hall-Petch relation HHall-Petch, indentation hardness Hindentation, DH for the present samples with different microstructures. | /home/shared/llm-extraction-pipeline/articles_all/10.1016.j.matdes.2020.108895/tables/Table 1.csv
./10.1016.j.matdes.2020.109018 | #1 ¦ #10 | High-throughput synthesis and corrosion behavior of sputter-deposited nanocrystalline Al x (CoCrFeNi)100-x combinatorial high-entropy alloys | A radio frequency (RF) magnetron sputtering system was used to fabricate the Al-CoCrFeNi combinatorial HEA thin films on Si substrates. The equal-atomic CoCrFeNi target was 50 mm in diameter and 3.5 mm in thickness and was synthesized by vacuum arc melting with high purity (99.99%) raw materials of cobalt, chromium, iron, and nickel. The Al target (with 99.99% purity) was 50 mm in diameter and procured from ACI Alloys Inc. Standard microscope silicon slides with dimensions 3 in × 1 in (76.2 mm × 25.4 mm) and with a thickness of about 1 mm were used as substrates. A one-dimensional map revealing various compositions of Al was generated by co-sputtering pure Al and CoCrFeNi targets without substrate rotation. A schematic diagram of the deposition setup is shown in Fig. 1 . The pure Al and CoCrFeNi targets were placed 180° apart, with the substrate centered. Target centers were 16.5 cm from the substrate center and were titled at 32° relative to the substrate normal. Co-sputtering from two opposite targets creates one-dimensional gradient in the compositional ratio of Al/CoCrFeNi along that axis. The substrates were divided equally into 10 parts along the compositional gradient, and noted as #1 (Al-depleted) to #10 (Al-rich) HEA thin films, as shown in Fig. 1 . The analysis point for each sample was chosen and marked as close to the sample center as possible. Prior to the deposition, the substrate surfaces were cleaned in-situ using an Ar+ion bombardment for 2 min., and the targets were also pre-sputtered for 2 min. to remove any oxidized surface layers. The Al-CoCrFeNi combinatorial films were grown by co-sputtering Al and CoCrFeNi targets at room temperature with an original base pressure of ~4 × 10-7Torr and then backfilled with argon atmosphere at a working pressure of 4 mTorr. Based on the sputter yields and predetermined rate data, the RF powers for Al and CoCrFeNi targets were set to 150 W and 200 W, respectively. The film thickness was controlled to be ~ 240 nm based on the sputtering rate of about 4 nm/min. | High-entropy alloys (HEAs) are inherently complex and potentially span a vast composition space, making their research and discovery challenging. In the present study, high-throughput synthesis of an Al x (CoCrFeNi)100-x combinatorial material library covering x = 4.5-40 atomic percent Al is achieved, using magnetron co-sputtering. The effects of Al on the microstructure and corrosion behavior are investigated. With the increased amount of Al, crystal-structures of thin films transform from face-centered cubic (FCC) to body-centered cubic (BCC). Both the FCC and BCC thin films demonstrate a uniform elemental distribution. Corrosion characteristics of combinatorial samples immersed in the 3.5 wt% (wt%) NaCl solution are evaluated via electrochemical tests. Complementary X-ray photoelectron spectroscopy analysis reveals the compositional variation of passivated films formed on the sample surface after immersion. The results show that the Al x (CoCrFeNi)100-x HEA thin films possess outstanding corrosion-resistant properties, but the resistance diminishes with the increasing Al content. The decreased corrosion resistance is revealed to be directly related to the constituents of passivated films. | Eletrochemical parameters obtained from the polarization curves of #1 to #10 HEA thin films. | /home/shared/llm-extraction-pipeline/articles_all/10.1016.j.matdes.2020.109018/tables/Table 1.csv
./10.1016.j.matdes.2020.109018 | #4 ¦ #8 | High-throughput synthesis and corrosion behavior of sputter-deposited nanocrystalline Al x (CoCrFeNi)100-x combinatorial high-entropy alloys | As indicated in the polarization curves [ Fig. 6(b) ] of the Alx(CoCrFeNi)100-xHEA thin films, the protective passive film is formed on the surface, and its characteristic is closely related to the corrosion behavior. XPS is used to provide chemical information of the oxide film. Among the 5-alloying elements in the HEA films, Co and Ni remain in the metallic state. The chemical information of other elements in the oxide films is illustrated in Fig. 8 . It shows the Al 2p, Cr 2p3/2, Fe 2p3/2, and O 1 s spectra of the #2, #4, #6, and #8 HEA thin films. The Al 2p spectra are composed of the metallic-state Al and Al oxide/hydroxide (Al3+ox/hy) [37]. Similarly, the Cr 2p3/2 spectra contain the metallic-state Cr and Cr oxide/hydroxide (Cr3+ox/hy) [38], and the Fe 2p3/2 spectra exhibit the metallic-state Fe and the ionic-state Fe3+ox/hy[38]. The O 1 s spectra are composed of the O2-, OH-, and bound water (H2O) peaks [39]. The peak-area ratios of the Al3+/Al, Cr3+/Cr, Fe3+/Fe, and OH-/O2-in the passive films of the #1 to #10 HEA thin films are summarized in Table 2 . | High-entropy alloys (HEAs) are inherently complex and potentially span a vast composition space, making their research and discovery challenging. In the present study, high-throughput synthesis of an Al x (CoCrFeNi)100-x combinatorial material library covering x = 4.5-40 atomic percent Al is achieved, using magnetron co-sputtering. The effects of Al on the microstructure and corrosion behavior are investigated. With the increased amount of Al, crystal-structures of thin films transform from face-centered cubic (FCC) to body-centered cubic (BCC). Both the FCC and BCC thin films demonstrate a uniform elemental distribution. Corrosion characteristics of combinatorial samples immersed in the 3.5 wt% (wt%) NaCl solution are evaluated via electrochemical tests. Complementary X-ray photoelectron spectroscopy analysis reveals the compositional variation of passivated films formed on the sample surface after immersion. The results show that the Al x (CoCrFeNi)100-x HEA thin films possess outstanding corrosion-resistant properties, but the resistance diminishes with the increasing Al content. The decreased corrosion resistance is revealed to be directly related to the constituents of passivated films. | Eletrochemical parameters obtained from the polarization curves of #1 to #10 HEA thin films. | /home/shared/llm-extraction-pipeline/articles_all/10.1016.j.matdes.2020.109018/tables/Table 1.csv
./10.1016.j.matdes.2020.109018 | #7 ¦ #6 | High-throughput synthesis and corrosion behavior of sputter-deposited nanocrystalline Al x (CoCrFeNi)100-x combinatorial high-entropy alloys | The EDX analysis of sample #1 (Al-depleted) to #10 (Al-rich) HEA thin films are shown in Fig. 2(a) . It reveals a compositional spread of Al-CoCrFeNi combinatorial library ranging from 4.5 to 40 atomic percent (at.%) of Al as a function of position on a silicon substrate. Fig. 2(a) suggests the presence of a uniform and systematic composition gradient for Al and Co-Cr-Fe-Ni. Since the atomic percents of Co, Cr, Fe, and Ni elements are approximately the same at the same position, the HEA thin films would appropriately be described as Alx(CoCrFeNi)100-x(x= ~ 4.5-40). The GIXRD patterns of #1 to #10 HEA thin films are presented in Fig. 2(b) , which reveals a structure transition from FCC to BCC phases due to the increase of the Al content. Samples #1 to #6 Alx(CoCrFeNi)100-x(x= ~ 4.5-16) thin films are single FCC-phase solid solutions with the broad diffraction peaks located at about 43.68°, which represent the (111) peak of the FCC structure. The broad peak is associated with the nano-scale grain size and distortion in the crystal lattice, which is caused by the random occupation of variously-sized atoms on lattice sites. Sample #7 to #10 Alx(CoCrFeNi)100-x(x= ~ 23-40) thin films are single BCC-phase solid solutions with a (110) characteristic peak located at about 44.44°. As can be seen in Fig. 2(b) , the diffraction peaks of FCC and BCC structures both shift to low diffraction angles with increasing Al contents. The shift of diffraction peaks to low angels implies the lattice parameter increases with increasing Al addition. This phenomenon might be attributed to the fact that the Al content has a ~ 15% larger atomic radius than the average radius of the other alloy constituents [25]. Therefore, the increase of the Al content leads to a lattice expansion. Meanwhile, the peak intensity decreases with the increase of the Al concentration. The substantially enhanced atomic radius of Al leads to lattice distortion as well as the decrease of crystallinity, thus presenting the decreased peak intensity [26]. The structure transition from FCC to BCC phases with increasing the Al content is reported to be associated with the atom radius as well [14]. The incorporation of Al atoms into the Co-Cr-Fe-Ni FCC lattice increases the lattice distortion whereas the BCC lattice has a lower packing fraction and is more open to accommodate the larger Al atoms. Therefore, the enhancement of the Al content results in the phase transformation of HEA thin films from FCC to BCC structures. | High-entropy alloys (HEAs) are inherently complex and potentially span a vast composition space, making their research and discovery challenging. In the present study, high-throughput synthesis of an Al x (CoCrFeNi)100-x combinatorial material library covering x = 4.5-40 atomic percent Al is achieved, using magnetron co-sputtering. The effects of Al on the microstructure and corrosion behavior are investigated. With the increased amount of Al, crystal-structures of thin films transform from face-centered cubic (FCC) to body-centered cubic (BCC). Both the FCC and BCC thin films demonstrate a uniform elemental distribution. Corrosion characteristics of combinatorial samples immersed in the 3.5 wt% (wt%) NaCl solution are evaluated via electrochemical tests. Complementary X-ray photoelectron spectroscopy analysis reveals the compositional variation of passivated films formed on the sample surface after immersion. The results show that the Al x (CoCrFeNi)100-x HEA thin films possess outstanding corrosion-resistant properties, but the resistance diminishes with the increasing Al content. The decreased corrosion resistance is revealed to be directly related to the constituents of passivated films. | Eletrochemical parameters obtained from the polarization curves of #1 to #10 HEA thin films. | /home/shared/llm-extraction-pipeline/articles_all/10.1016.j.matdes.2020.109018/tables/Table 1.csv
./10.1016.j.matdes.2020.109018 | #3 | High-throughput synthesis and corrosion behavior of sputter-deposited nanocrystalline Al x (CoCrFeNi)100-x combinatorial high-entropy alloys | The potentiodynamic-polarization test is used to characterize the corrosion properties of the HEA thin films. The corrosion potential (Ecorr) and corrosion current density (Icorr) are calculated by using the Tafel extrapolation method on anodic polarization curves. The corrosion current density can be used to calculate the corrosion rate of metals. The passivation area is a potential domain where a protective oxide film forms to prevent the continual metal dissolution, while the critical pitting potential (Ep) indicates the breakdown of the passivated film. TheIpassrepresents the current density in the passivation region, and its value is taken from the potentiodynamic polarization curve in the middle of the passive region. The potentiodynamic polarization curves of the #3 HEA thin film (~ 7 at. % Al) and a bulk Al0.3CoCrFeNi HEA [atom ratios of Al/(CoCrFeNi) is 0.3/(1 + 1 + 1 + 1), ~7 at.% Al], which possess similar compositions, are displayed in Fig. 6(a) . Both the bulk Al0.3CoCrFeNi HEA and the thin-film sample exhibit excellent passivation abilities. However, the #3 HEA thin film presents a 0.45 V higherEcorr, 1.5 V higherEp, and smallerIcorr, implying the better corrosion resistant ability of the HEA thin film. | High-entropy alloys (HEAs) are inherently complex and potentially span a vast composition space, making their research and discovery challenging. In the present study, high-throughput synthesis of an Al x (CoCrFeNi)100-x combinatorial material library covering x = 4.5-40 atomic percent Al is achieved, using magnetron co-sputtering. The effects of Al on the microstructure and corrosion behavior are investigated. With the increased amount of Al, crystal-structures of thin films transform from face-centered cubic (FCC) to body-centered cubic (BCC). Both the FCC and BCC thin films demonstrate a uniform elemental distribution. Corrosion characteristics of combinatorial samples immersed in the 3.5 wt% (wt%) NaCl solution are evaluated via electrochemical tests. Complementary X-ray photoelectron spectroscopy analysis reveals the compositional variation of passivated films formed on the sample surface after immersion. The results show that the Al x (CoCrFeNi)100-x HEA thin films possess outstanding corrosion-resistant properties, but the resistance diminishes with the increasing Al content. The decreased corrosion resistance is revealed to be directly related to the constituents of passivated films. | Eletrochemical parameters obtained from the polarization curves of #1 to #10 HEA thin films. | /home/shared/llm-extraction-pipeline/articles_all/10.1016.j.matdes.2020.109018/tables/Table 1.csv
./10.1016.j.matdes.2020.109018 | #9 | High-throughput synthesis and corrosion behavior of sputter-deposited nanocrystalline Al x (CoCrFeNi)100-x combinatorial high-entropy alloys | The surface morphologies of the Alx(CoCrFeNi)100-xthin films were investigated by SEM, and representative images are shown in Fig. 3 . The #1 HEA thin film, which possesses an FCC structure, has a relatively-compact column structure with column diameters of about 20 nm. The surface morphology starts to be slowly modified with the increase of the Al content. The number of columns of smaller sizes (less than 10 nm) increases from #1 to #6 HEA thin film. The decrease of the column size with the increase of the Al content in FCC thin films might be related to the latticed distortion induced by the Al addition. The increased lattice distortion results in a large amount of defects including the distorted non-equilibrium boundaries and vacancies [27]. The exceeded volume is favorable to diffusion. Therefore, in the case of #1 to #6 HEA thin films, the higher Al content leads to greater surface diffusivities. Starting at the #7 HEA thin film, which has a BCC crystal-structure, the smaller elongated columns form on the surface. As Al content increases continuously from #7 to #10 HEA thin films, the elongated small columns grow to accumulate to form elliptic columns of larger sizes, as can be seen in #9 and #10 HEA thin films. The SEM results indicate that the column morphology changes are associated with composition of the thin films. However, the elongated columns are typically while thin films grow under shallow angles, so the position of the thin film during sputtering also has an influence on the morphology. | High-entropy alloys (HEAs) are inherently complex and potentially span a vast composition space, making their research and discovery challenging. In the present study, high-throughput synthesis of an Al x (CoCrFeNi)100-x combinatorial material library covering x = 4.5-40 atomic percent Al is achieved, using magnetron co-sputtering. The effects of Al on the microstructure and corrosion behavior are investigated. With the increased amount of Al, crystal-structures of thin films transform from face-centered cubic (FCC) to body-centered cubic (BCC). Both the FCC and BCC thin films demonstrate a uniform elemental distribution. Corrosion characteristics of combinatorial samples immersed in the 3.5 wt% (wt%) NaCl solution are evaluated via electrochemical tests. Complementary X-ray photoelectron spectroscopy analysis reveals the compositional variation of passivated films formed on the sample surface after immersion. The results show that the Al x (CoCrFeNi)100-x HEA thin films possess outstanding corrosion-resistant properties, but the resistance diminishes with the increasing Al content. The decreased corrosion resistance is revealed to be directly related to the constituents of passivated films. | Eletrochemical parameters obtained from the polarization curves of #1 to #10 HEA thin films. | /home/shared/llm-extraction-pipeline/articles_all/10.1016.j.matdes.2020.109018/tables/Table 1.csv
./10.1016.j.matdes.2020.109018 | #2 | High-throughput synthesis and corrosion behavior of sputter-deposited nanocrystalline Al x (CoCrFeNi)100-x combinatorial high-entropy alloys | To further provide insight into the morphologies, crystalline structures, and growth modes, cross-sectional morphologies of #2, #6, and #9 HEA thin films were examined by TEM and exhibited in Fig. 4 (a-c). Nano-scaled columnar structures along the growth direction are clearly observed in the TEM bright-field images, which are typical of the deposition by the magnetron-sputtering process. The grain growths begin with thin columns, and the columns remain relatively-cylindrical and slightly broaden out as the film grows. It can be seen that the column width of #2 HEA thin film is about 20-30 nm. With the increase of Al, the column width decreases to 10-20 nm in the #6 HEA thin film, which is consistent with the SEM observation in Fig. 3 . Extensive stacking faults can be observed inside the column grains of #2 and #6 samples. With the Al content further increases, the column width increases to 30-40 nm in the #9 HEA thin film, and the columns morphologies change to the oblique cylinders. The alteration of morphology could be influenced by the position, since the #9 thin film with the higher Al content growing under the shallow angle of the incoming flux of Al. The corresponding selected area diffraction (SAD) patterns for the #2, #6, and #9 HEA thin films are shown in Fig. 4 (d-f). The SAD patterns in Figs. 4 (d) and (e) reveal that the #2 and #6 HEA thin films are consistent with FCC phase with lattice constants of about 0.34 nm and 0.35 nm, respectively. Fig. 4(f) indicates that the #9 HEA thin film is consistent with a BCC structure with lattice constant of about 0.27 nm. The SAD patterns are in good agreement with the results obtained from XRD in Fig. 2(b) . Fig. 5 shows the SEM-EDX mappings [ Fig. 5 (a, b)] from the planar-view and TEM-EDX mappings [ Fig. 5 (c, d)] from the cross-sectional of the #1 and #10 thin films. As can be seen from Fig. 5 (a, b), both the FCC and BCC thin film samples demonstrate a uniform elemental distribution on the surface. The TEM-EDX mapping is conducted to reveal the local composition on a finer scale. As shown in Fig. 5 (c, d), all the elements are uniformly distributed. It should be noted that the mixtures of FCC and BCC phases are often reported in bulk HEA materials with an increase of Al content [28,29], whereas mixed structures and elemental separation are not obtained in the present study, combining the XRD, TEM, and EDX results. The mixed structures observed in bulk Alx(CoCrFeNi)100-xHEAs are accompanied by strong elemental separations. In contrast, the HEA thin films exhibit a relatively-uniform distribution of all elements ( Fig. 5 ). Because of the magnetron arrangement, the fluxes of the five elements closely overlap onto the substrate surface. The energetic atoms quench and condense rapidly (~109K/s) [30,31], thus, leading to the limited elemental migration during thin film formation. Therefore, in the composition region which FCC and BCC co-exist in the bulk HEAs, the HEA thin films are consist of single solid solution with slightly different lattice parameters and tiny chemical composition variation, indicated by the shifted and asymmetric XRD peaks. Magnetron co-sputtering deposition is thus found to promote the compositional uniformity and hinder the atomic diffusion. | High-entropy alloys (HEAs) are inherently complex and potentially span a vast composition space, making their research and discovery challenging. In the present study, high-throughput synthesis of an Al x (CoCrFeNi)100-x combinatorial material library covering x = 4.5-40 atomic percent Al is achieved, using magnetron co-sputtering. The effects of Al on the microstructure and corrosion behavior are investigated. With the increased amount of Al, crystal-structures of thin films transform from face-centered cubic (FCC) to body-centered cubic (BCC). Both the FCC and BCC thin films demonstrate a uniform elemental distribution. Corrosion characteristics of combinatorial samples immersed in the 3.5 wt% (wt%) NaCl solution are evaluated via electrochemical tests. Complementary X-ray photoelectron spectroscopy analysis reveals the compositional variation of passivated films formed on the sample surface after immersion. The results show that the Al x (CoCrFeNi)100-x HEA thin films possess outstanding corrosion-resistant properties, but the resistance diminishes with the increasing Al content. The decreased corrosion resistance is revealed to be directly related to the constituents of passivated films. | Eletrochemical parameters obtained from the polarization curves of #1 to #10 HEA thin films. | /home/shared/llm-extraction-pipeline/articles_all/10.1016.j.matdes.2020.109018/tables/Table 1.csv
./10.1016.j.matdes.2020.109085 | Coating | A novel biomedical high-entropy alloy and its laser-clad coating designed by a cluster-plus-glue-atom model | As a hard tissue implant, the alloy biomaterials are commonly suffered from the serious corrosion behaviors, contacting with the body fluids (containing significant amounts of dissolved electrolytes), which can simultaneously shorten their service life. Fig. 7(a) describes the electrochemical polarization curve of the RHEA and its coating in the SBF solution. According to the Tafel-fitting method, the self-corrosion potentials from high to low are as follows: ERHEA(-0.85 V)>ECoating(-1.0 V)>ETC4(-1.15 V), and the self-corrosion current densities from low to high are as follows:iCoating(1.10 × 10-6A/cm2) <iRHEA(2.01 × 1 0-6A/cm2) <iTC4(3.89 × 10-6A/cm2). The RHEA coating possesses the lowest passivation current density, indicating that a dense oxide film is formed to inhabit the corrosion reactions. Normally, the more positive potential and lower current density always suggest the better corrosion resistance. Fig. 7(b) shows the self-corrosion potential and self-corrosion current density of the samples in this work, taking the stainless steel and theβ-Ti alloy as well as the Mg alloy as comparisons [38-47]. Despite the positive self-corrosion potential, the RHEA shows the lowest self-corrosion current density, thus indicating the more excellent anti-corrosion than that of these three referenced alloys in the SBF solution. The outstanding corrosion resistance of RHEA is attributed to the following three reasons. Firstly, only a single bcc solid solution in the RHEA coating diminished the formation of micro-cell [48]. Secondly, the laser rapid solidification could effectively relieve the intergranular segregation, which is helpful to attain a more uniform microstructure [49]. Additionally, the previous researches show that a high concentration of Ti, Zr and Nb can also develop their oxide film on the alloy's surface to protect the bare metal from corrosion [50,51]. Finally, numerous anti-corrosion elements of Mo were contained in the RHEA [52]. The uniform distribution of Mo elements in the RHEA coating can develop a dense and stable passivation film. | In the present work, an atoxic (TiZrNb)14SnMo refractory high-entropy alloy (RHEA) was successfully designed by a cluster-plus-glue-atom model for the metallic-bioimplant application. Its bulk and coating were fabricated using the vacuum arc-melting and laser cladding techniques, respectively. The as-solidified bulk RHEA consists of a body-centered-cubic (bcc) structural dendrite and a rod-like hexagonal-close-packed (hcp)-(Sn, Zr) ordered phase. However, the ordered phase is fully restrained in the as-clad RHEA coating. Moreover, the laser cladding with its characteristic of rapid solidification is beneficial for alleviating dendritic segregation. The RHEA and its coating show the high hardness, prominent anti-corrosion and excellent wear resistance. Especially, the RHEA coating possesses a relatively low elastic modulus, about 88.6 GPa. Additionally, the MG-63 cells are well adhered on the RHEA and its coating, showing the better biocompatibility than that of TC4 (Ti-6Al-4 V, wt%) alloy. The research results provide a reference for the application of RHEA on the biomaterials. | Elastic modulus, nano- and micro-hardness in the RHEA and coating. | /home/shared/llm-extraction-pipeline/articles_all/10.1016.j.matdes.2020.109085/tables/Table 3.csv
./10.1016.j.matdes.2020.109085 | RHEA | A novel biomedical high-entropy alloy and its laser-clad coating designed by a cluster-plus-glue-atom model | In the present work, an atoxic (TiZrNb)14SnMo refractory high-entropy alloy (RHEA) was successfully designed by a cluster-plus-glue-atom model for the metallic-bioimplant application. Its bulk and coating were fabricated using the vacuum arc-melting and laser cladding techniques, respectively. The as-solidified bulk RHEA consists of a body-centered-cubic (bcc) structural dendrite and a rod-like hexagonal-close-packed (hcp)-(Sn, Zr) ordered phase. However, the ordered phase is fully restrained in the as-clad RHEA coating. Moreover, the laser cladding with its characteristic of rapid solidification is beneficial for alleviating dendritic segregation. The RHEA and its coating show the high hardness, prominent anti-corrosion and excellent wear resistance. Especially, the RHEA coating possesses a relatively low elastic modulus, about 88.6 GPa. Additionally, the MG-63 cells are well adhered on the RHEA and its coating, showing the better biocompatibility than that of TC4 (Ti-6Al-4 V, wt%) alloy. The research results provide a reference for the application of RHEA on the biomaterials. | In the present work, an atoxic (TiZrNb)14SnMo refractory high-entropy alloy (RHEA) was successfully designed by a cluster-plus-glue-atom model for the metallic-bioimplant application. Its bulk and coating were fabricated using the vacuum arc-melting and laser cladding techniques, respectively. The as-solidified bulk RHEA consists of a body-centered-cubic (bcc) structural dendrite and a rod-like hexagonal-close-packed (hcp)-(Sn, Zr) ordered phase. However, the ordered phase is fully restrained in the as-clad RHEA coating. Moreover, the laser cladding with its characteristic of rapid solidification is beneficial for alleviating dendritic segregation. The RHEA and its coating show the high hardness, prominent anti-corrosion and excellent wear resistance. Especially, the RHEA coating possesses a relatively low elastic modulus, about 88.6 GPa. Additionally, the MG-63 cells are well adhered on the RHEA and its coating, showing the better biocompatibility than that of TC4 (Ti-6Al-4 V, wt%) alloy. The research results provide a reference for the application of RHEA on the biomaterials. | Elastic modulus, nano- and micro-hardness in the RHEA and coating. | /home/shared/llm-extraction-pipeline/articles_all/10.1016.j.matdes.2020.109085/tables/Table 3.csv
./10.1016.j.matdes.2020.109248 | Cu-0.84Co-0.4Ti ¦ Cu-0.45Co-0.23Ti ¦ Cu-0.33Ti-0.74Fe ¦ Cu-0.23Ti-0.44Fe ¦ Cu-0.37Ti-0.54Fe | Machine learning-assisted discovery of strong and conductive Cu alloys: Data mining from discarded experiments and physical features | Finally, we take the intersection of hardness and electrical conductivity, reaching five Cu alloys with a good performance both for hardness and electrical conductivity, as shown in Table 1 . Aging time is 24 h for Cu-0.84Co-0.4Ti, 4 h for Cu-0.45Co-0.23Ti, Cu-0.33Ti-0.74Fe, Cu-0.23Ti-0.44Fe and Cu-0.37Ti-0.54Fe. These alloys are marked in Fig. 4 c, lying in the upper right section of the original training data. The relative prediction error of the “Comp. + Feat.” Model and “Feat.” Model for the 5 new Cu alloys are compared (see Fig. S4). A lower mean prediction error indicates the better generalization ability of “Comp. + Feat.” model. | Copper alloys with high strength and electrical conductivity are ideal candidates for a wide range of civilian and engineering applications. Traditional methods of alloy design, such as “trial and error” experiments, are costly and time-consuming, limiting the discovery of Cu alloys. Machine learning (ML)-based technology facilitates a better understanding on inter-relationships within massive experimental datasets, and shortens the development cycle of new alloy systems. Herein, we propose a method of material design based on ML to discover high-performance Cu alloys. The ML models are trained from “discarded” experimental data that show undesirable hardness and/or electrical conductivity. We constructed effective Gaussian process regression-based models successfully from limited training data by engaging additional features. The predicted Cu alloys were experimentally synthesized and characterized, exhibiting superior hardness or electrical conductivity with respect to original training data. The increase of hardness is due to precipitation of second-phase Co-Ti and Fe-Ti compounds during aging, while the rise of electrical conductivity is caused by a purification effect of the precipitates on Cu matrix. The impact of physical features on ML models was further evaluated by a genetic algorithm. Our findings suggest that ML holds great potential for developing high-performance Cu alloys. | The top five predicted and synthesized Cu alloys after iterations. | /home/shared/llm-extraction-pipeline/articles_all/10.1016.j.matdes.2020.109248/tables/Table 1.csv
./10.1016.j.matdes.2020.109282 | CLAM ¦ EUROFER97 | The influence of temperature on the elastic properties of body-centered cubic reduced activation steels | A first-principles based modeling approach to the effect of temperature on the isothermal single-crystal and polycrystalline elastic parameters of Fe-rich solid solutions is reported. The approach integrates alloy theory for chemical and magnetic disorders with accessible experimental data for the equilibrium volume and ferromagnetic phase transition, and is adopted to predict the temperature-dependent elastic parameters of the body-centered cubic phase of three reduced activation steels, CLAM/CLF-1, F82H, EUROFER97, considered as high-temperature material in power reactors. The predictions are assessed based on available experimental data for a reduced activation steel and both experimental and theoretical data for pure Fe. Alloying effects on the elastic constants relative to pure Fe are found to differ in the magnetically ordered and disordered phases. Contributions due to loss of long-range magnetic order, volume expansion, and entropy are important in determining the temperature dependence of the elastic parameters in all investigated materials. A previously reported, peculiar magneto-volume phenomenon on the equation of state in pure Fe is gradually removed by alloying and magnetic disordering, which requires particular attention when describing the thermo-chemical effects derived from the equation of state in Fe-rich solid solutions. | A first-principles based modeling approach to the effect of temperature on the isothermal single-crystal and polycrystalline elastic parameters of Fe-rich solid solutions is reported. The approach integrates alloy theory for chemical and magnetic disorders with accessible experimental data for the equilibrium volume and ferromagnetic phase transition, and is adopted to predict the temperature-dependent elastic parameters of the body-centered cubic phase of three reduced activation steels, CLAM/CLF-1, F82H, EUROFER97, considered as high-temperature material in power reactors. The predictions are assessed based on available experimental data for a reduced activation steel and both experimental and theoretical data for pure Fe. Alloying effects on the elastic constants relative to pure Fe are found to differ in the magnetically ordered and disordered phases. Contributions due to loss of long-range magnetic order, volume expansion, and entropy are important in determining the temperature dependence of the elastic parameters in all investigated materials. A previously reported, peculiar magneto-volume phenomenon on the equation of state in pure Fe is gradually removed by alloying and magnetic disordering, which requires particular attention when describing the thermo-chemical effects derived from the equation of state in Fe-rich solid solutions. | Isothermal single-crystal elastic constants and polycrystalline elastic moduli for bcc CLAM, F82H, and EUROFER97 from present theory. Present theoretical for Fe, and previous experimental data for Fe and a RAFM steel are shown for comparison. Temperature T (in units of K), Wigner-Seitz radius w (in units of Bohr), and magnetic state (MS; ordered ground state or disordered paramagnetic state) specify the conditions under which the calculations were performed or the experiments (Expt.) were conducted. Elastic parameter type indicates CT or CT,z (matrix indices omitted). All elastic parameters are in units of GPa. | /home/shared/llm-extraction-pipeline/articles_all/10.1016.j.matdes.2020.109282/tables/Table 1.csv | {'§': 'Impulse excitation technique. Data were read from figure and converted to isothermal coefficients.', '†': 'Ultrasonic measurement. Data were converted to isothermal coefficients, and VRH averaging was applied.', '‡': 'Neutron scattering with a Born-von Karman model. VRH averaging was applied.'}
./10.1016.j.matdes.2020.109447 | BBN-4 ¦ BBN-6 | Multi elements substituted Aurivillius phase relaxor ferroelectrics using high entropy design concept | In this study, two new materials, (Ca0.25Sr0.25Ba0.25Pb0.25)Bi2Nb2O9(BBN-4) and (Ca0.2Sr0.2Ba0.2Pb0.2Nd0.1Na0.1)Bi2Nb2O9(BBN-6), were designed based on the HEC concept based on two layered BaBi2Nb2O9, aiming to explore the possibility to develop Aurivillius phase relaxor ferroelectrics with increasedTmand optimized domain/polar structures for application. The HEC concept provides a new direction to discover new materials with unique microstructures and unexpected properties and adjust the functionality of existing ferroelectric materials. | The concept of high entropy ceramics opens up the possibility to optimise the properties of relaxor ferroelectrics with Aurivilius phase structures. In this paper, two new multi-element substituted Aurivillius phase ceramics, (Ca0.25Sr0.25Ba0.25Pb0.25)Bi2Nb2O9 and (Ca0.2Sr0.2Ba0.2Pb0.2Nd0.1Na0.1)Bi2Nb2O9 are prepared. Both ceramics are single phase, exhibiting orthorhombic symmetry with space group A21 am at room temperature. The frequency dependence of the temperature of the dielectric permittivity peak, T m, shows relaxor behaviour for both ceramics. Multi-domain configurations, including long range ordered ferroelectric domains and nano domains, were observed using piezoresponse force microscopy (PFM). Under an applied DC field, the nano domains irreversibly transformed to micro-meter sized domains, which is consistent with the Vogel-Fulcher Law fitted results that show that the freezing temperatures of the two ceramics are above room temperature. Their improved piezoelectric constant is attributed to their low coercive fields, which are related to the multi domain configurations in the Aurivillius phase relaxor ferroelectrics. | Crystal and refinement parameters for BBN-4 and BBN-6. Estimated standard deviations are given in parentheses. | /home/shared/llm-extraction-pipeline/articles_all/10.1016.j.matdes.2020.109447/tables/Table 1.csv | {'a': 'For definition of R-factors see reference [29].'}
./10.1016.j.matdes.2021.109457 | FR-1 alloy | Cost-affordable and qualified powder metallurgy metastable beta titanium alloy by designing short-process consolidation and processing | As shown in Fig. 8 a-c, FR-1 alloy possesses a heterogeneous grain structure that is composed of slightly elongated coarse grains (CG) and near-equiaxed ultra-fine grains (UFG). The CG has an average grain size of 100-250 μm, while the average grain size for UFG is only about 10-20 μm. Furthermore, two types of α phases are observed, including primary α phase (αp) colony and very fine α phase in transformed β structure (βTF). Additionally, there is also a large proportion of β grains in the microstructure without α precipitation. SEM observation ( Fig. 9 a-c) suggests that the UFG primarily contains βTFstructure surrounded by continuous grain boundary α phase (GB-α), while the CG is mainly precipitation-free β phase (matrix). The αpcolonies are located near β grain boundaries ( Fig. 8 b and Fig. 9 b), especially the boundaries of UFG. βTFcan also be found between the lath αpphases ( Fig. 9 c), showing a large amount of fine α precipitates on residual β phase. The detailed microstructural variation mechanisms and beneficials for this harmoniously-combined microstructure will be discussed later. | Short-time processing route has been designed to manufacture cost-affordable and high-quality powder metallurgy (PM) metastable β titanium alloy, containing rapid powder consolidation (modified thermomechanical pressing), one-step thermomechanical processing (simple open die uniaxial hot forging by industrial press) and fast heat treatment (one-step annealing at various temperatures for only one hour). Based on comprehensive microstructure characterizations and mechanical property examinations, underlying microstructural evolution mechanism and microstructure-property relationship of the produced alloys were uncovered and elucidated thoroughly. Homogeneous macrostructure and fine-grain microstructure without undissolved particles and large pores are obtained for the alloy after thermomechanical powder consolidation as a result of the concurrent effect of external deformation and high-temperature diffusion. One-step open-die forging is verified to produce full-dense and sound PM alloy pancake with large-scale and high strength. Attributed to the harmonious concurrence of hierarchical α precipitation and heterogeneous grain structure, synergistic strength-ductility combinations are achieved for the alloy after specific processing and heat treatment with the tensile strength and strain at failure values of 1386.5 MPa/7.3% and 1252.3 MPa/9.0%, respectively. These strength-ductility combinations are comparable and/or even better than other metastable β titanium alloys prepared by some PM and ingot metallurgy approaches with relatively high cost and time consumption. | Mechanical properties for the as-consolidated and processed alloys. | /home/shared/llm-extraction-pipeline/articles_all/10.1016.j.matdes.2021.109457/tables/Table 1.csv | {'a': 'Yield point is set at 0.2% plastic strain.'}
./10.1016.j.matdes.2021.109457 | FR-4 alloy | Cost-affordable and qualified powder metallurgy metastable beta titanium alloy by designing short-process consolidation and processing | Fig. 8 j-l shows the microstructure of FR-4 alloy, and obvious rapid-cooling features are clearly observed. The β grains are elongated along the horizontal direction with serrated GB, and some small equiaxed grains are distributed along and/or near the prior β-GB with more prominent boundaries ( Fig. 8 l). These observation results indicate that both dynamic recovery (DRV) and partial discontinuous dynamic recrystallization (DDRX) take their effects during the forging processes of the alloy following routes No.1 and No.4 (at the potential “best” TMP condition shown in Fig. 5 ). SEM images ( Fig. 9 j-l) reveal that the newly-formed DDRX grains with a size of 5-10 μm are dressed by fine α precipitates at their boundaries. Furthermore, some fine α precipitates are also observed at the serrated β-GB. The existence of continuous GB-α phase in FR-4 alloy is further confirmed by TEM observation (see Fig. 10 ). These observation results suggest that these fine GB-α phases along the boundaries of DDRX grains and prior β grains are formed dynamically as the precipitations from β matrix during the forging processes are attributed to the concurrent effect of external deformation and thermal activation. Furthermore, there is no βTFstructure appeared in the water-quenched FR-4 alloy, which further demonstrates that the βTFstructure in FR-1, FR-2 and FR-3 alloys are formed during air cooling process (much slower cooling rate comparing to rapid water-quenching). At last, there are no obvious and visible residual pores observed in the microstructures of all the alloys processed following various TMP routes. These results prove that the 2% residual micro-pores in the alloy at as-consolidated stage have been completely eliminated after TMP. | Short-time processing route has been designed to manufacture cost-affordable and high-quality powder metallurgy (PM) metastable β titanium alloy, containing rapid powder consolidation (modified thermomechanical pressing), one-step thermomechanical processing (simple open die uniaxial hot forging by industrial press) and fast heat treatment (one-step annealing at various temperatures for only one hour). Based on comprehensive microstructure characterizations and mechanical property examinations, underlying microstructural evolution mechanism and microstructure-property relationship of the produced alloys were uncovered and elucidated thoroughly. Homogeneous macrostructure and fine-grain microstructure without undissolved particles and large pores are obtained for the alloy after thermomechanical powder consolidation as a result of the concurrent effect of external deformation and high-temperature diffusion. One-step open-die forging is verified to produce full-dense and sound PM alloy pancake with large-scale and high strength. Attributed to the harmonious concurrence of hierarchical α precipitation and heterogeneous grain structure, synergistic strength-ductility combinations are achieved for the alloy after specific processing and heat treatment with the tensile strength and strain at failure values of 1386.5 MPa/7.3% and 1252.3 MPa/9.0%, respectively. These strength-ductility combinations are comparable and/or even better than other metastable β titanium alloys prepared by some PM and ingot metallurgy approaches with relatively high cost and time consumption. | Mechanical properties for the as-consolidated and processed alloys. | /home/shared/llm-extraction-pipeline/articles_all/10.1016.j.matdes.2021.109457/tables/Table 1.csv | {'a': 'Yield point is set at 0.2% plastic strain.'}
./10.1016.j.matdes.2021.109457 | FR-2 alloy | Cost-affordable and qualified powder metallurgy metastable beta titanium alloy by designing short-process consolidation and processing | For FR-2 alloy, as shown in Fig. 8 d-f, the microstructure is composed of precipitation bands and β phase matrix. The precipitation bands and β phase matrix are alternately distributed, with the dominance of precipitation bands. Moreover, there is no large-sized αpand grain boundary (GB) invisible in the microstructure. In the corresponding SEM images ( Fig. 9 d-f), large prior β grains are still at the severely-elongated stage with serrated GBs. The precipitation bands are observed to be made up of widespread βTFstructures that have small-sized acicular α phase and residual β phase distributed between the aforementioned acicular α phases. The acicular α phases in βTFstructure of FR-2 alloy are much coarser than those in FR-1 alloy but the size distribution is nearly homogeneous. | Short-time processing route has been designed to manufacture cost-affordable and high-quality powder metallurgy (PM) metastable β titanium alloy, containing rapid powder consolidation (modified thermomechanical pressing), one-step thermomechanical processing (simple open die uniaxial hot forging by industrial press) and fast heat treatment (one-step annealing at various temperatures for only one hour). Based on comprehensive microstructure characterizations and mechanical property examinations, underlying microstructural evolution mechanism and microstructure-property relationship of the produced alloys were uncovered and elucidated thoroughly. Homogeneous macrostructure and fine-grain microstructure without undissolved particles and large pores are obtained for the alloy after thermomechanical powder consolidation as a result of the concurrent effect of external deformation and high-temperature diffusion. One-step open-die forging is verified to produce full-dense and sound PM alloy pancake with large-scale and high strength. Attributed to the harmonious concurrence of hierarchical α precipitation and heterogeneous grain structure, synergistic strength-ductility combinations are achieved for the alloy after specific processing and heat treatment with the tensile strength and strain at failure values of 1386.5 MPa/7.3% and 1252.3 MPa/9.0%, respectively. These strength-ductility combinations are comparable and/or even better than other metastable β titanium alloys prepared by some PM and ingot metallurgy approaches with relatively high cost and time consumption. | Mechanical properties for the as-consolidated and processed alloys. | /home/shared/llm-extraction-pipeline/articles_all/10.1016.j.matdes.2021.109457/tables/Table 1.csv | {'a': 'Yield point is set at 0.2% plastic strain.'}
./10.1016.j.matdes.2021.109457 | FR-3 alloy | Cost-affordable and qualified powder metallurgy metastable beta titanium alloy by designing short-process consolidation and processing | The microstructure of FR-3 alloy shows entirely different features comparing to FR-1 and FR-2 alloys. As shown in Fig. 8 g-i, the prior β grain of FR-3 alloy has near-equiaxed shape ( Fig. 8 g) and its grain size is obviously coarser than that of FR-1 alloy, with an average grain size higher than 300 μm. Dispersive α precipitates are observed besides several isolated precipitate-free β phase, and some αpphases are appeared at β-GB and in the inside of the prior β grain. Fig. 9 g-i shows that lath and fibrous-shaped αpis distributed along the prior β-GB, forming long GB-α phases, while some αpphases locate inside the prior β grain are present as short rod-like shape. It is uncovered that the widespread precipitation area in FR-3 alloy ( Fig. 9 i) is also in the form of βTFstructure, which is very similar to the βTFstructure showed in FR-1 alloy ( Fig. 9 c). | Short-time processing route has been designed to manufacture cost-affordable and high-quality powder metallurgy (PM) metastable β titanium alloy, containing rapid powder consolidation (modified thermomechanical pressing), one-step thermomechanical processing (simple open die uniaxial hot forging by industrial press) and fast heat treatment (one-step annealing at various temperatures for only one hour). Based on comprehensive microstructure characterizations and mechanical property examinations, underlying microstructural evolution mechanism and microstructure-property relationship of the produced alloys were uncovered and elucidated thoroughly. Homogeneous macrostructure and fine-grain microstructure without undissolved particles and large pores are obtained for the alloy after thermomechanical powder consolidation as a result of the concurrent effect of external deformation and high-temperature diffusion. One-step open-die forging is verified to produce full-dense and sound PM alloy pancake with large-scale and high strength. Attributed to the harmonious concurrence of hierarchical α precipitation and heterogeneous grain structure, synergistic strength-ductility combinations are achieved for the alloy after specific processing and heat treatment with the tensile strength and strain at failure values of 1386.5 MPa/7.3% and 1252.3 MPa/9.0%, respectively. These strength-ductility combinations are comparable and/or even better than other metastable β titanium alloys prepared by some PM and ingot metallurgy approaches with relatively high cost and time consumption. | Mechanical properties for the as-consolidated and processed alloys. | /home/shared/llm-extraction-pipeline/articles_all/10.1016.j.matdes.2021.109457/tables/Table 1.csv | {'a': 'Yield point is set at 0.2% plastic strain.'}
./10.1016.j.matdes.2021.109457 | FR-1 | Cost-affordable and qualified powder metallurgy metastable beta titanium alloy by designing short-process consolidation and processing | The as-consolidated PM alloy billets (after TPC) were thermomechanical processed (single uniaxial open-die hot forging) at elevated temperatures using a 650-ton industrial-scale hydraulic quick-forging press (Northwest Institute of Nonferrous Metal Research, China). As shown in Fig. 6 , the billets were heated up to 950 °C/1050 °C and held the temperature for 30 min. After the hot billets were transferred to the pre-heated (500 °C) working platform of the 650-ton press, they were subsequently forged into alloy pancakes at different strain rates and with a large deformation degree of 75% height reduction, and then cooled down to room temperature with different cooling modes. The alloys produced following different routes are referred as to FR-1, FR-2, FR-3 and FR-4, respectively. Fast heat treatment was conducted in a muffle furnace, the treatment temperatures were set as 600 °C to 850 °C (interval of 50 °C), and the temperature was held for only 1 h, followed by air cooling. Microstructure characterizations, mechanical property examinations and heat treatment were conducted using the material from the middle areas of the alloy pancakes to avoid the deformation dead zone. | Short-time processing route has been designed to manufacture cost-affordable and high-quality powder metallurgy (PM) metastable β titanium alloy, containing rapid powder consolidation (modified thermomechanical pressing), one-step thermomechanical processing (simple open die uniaxial hot forging by industrial press) and fast heat treatment (one-step annealing at various temperatures for only one hour). Based on comprehensive microstructure characterizations and mechanical property examinations, underlying microstructural evolution mechanism and microstructure-property relationship of the produced alloys were uncovered and elucidated thoroughly. Homogeneous macrostructure and fine-grain microstructure without undissolved particles and large pores are obtained for the alloy after thermomechanical powder consolidation as a result of the concurrent effect of external deformation and high-temperature diffusion. One-step open-die forging is verified to produce full-dense and sound PM alloy pancake with large-scale and high strength. Attributed to the harmonious concurrence of hierarchical α precipitation and heterogeneous grain structure, synergistic strength-ductility combinations are achieved for the alloy after specific processing and heat treatment with the tensile strength and strain at failure values of 1386.5 MPa/7.3% and 1252.3 MPa/9.0%, respectively. These strength-ductility combinations are comparable and/or even better than other metastable β titanium alloys prepared by some PM and ingot metallurgy approaches with relatively high cost and time consumption. | Mechanical properties of FR-1 alloy after heat treatment at various temperatures. | /home/shared/llm-extraction-pipeline/articles_all/10.1016.j.matdes.2021.109457/tables/Table 2.csv | {'a': 'Yield point is set at 0.2% plastic strain.'}
./10.1016.j.matdes.2021.109457 | FR-4 | Cost-affordable and qualified powder metallurgy metastable beta titanium alloy by designing short-process consolidation and processing | The as-consolidated PM alloy billets (after TPC) were thermomechanical processed (single uniaxial open-die hot forging) at elevated temperatures using a 650-ton industrial-scale hydraulic quick-forging press (Northwest Institute of Nonferrous Metal Research, China). As shown in Fig. 6 , the billets were heated up to 950 °C/1050 °C and held the temperature for 30 min. After the hot billets were transferred to the pre-heated (500 °C) working platform of the 650-ton press, they were subsequently forged into alloy pancakes at different strain rates and with a large deformation degree of 75% height reduction, and then cooled down to room temperature with different cooling modes. The alloys produced following different routes are referred as to FR-1, FR-2, FR-3 and FR-4, respectively. Fast heat treatment was conducted in a muffle furnace, the treatment temperatures were set as 600 °C to 850 °C (interval of 50 °C), and the temperature was held for only 1 h, followed by air cooling. Microstructure characterizations, mechanical property examinations and heat treatment were conducted using the material from the middle areas of the alloy pancakes to avoid the deformation dead zone. | Short-time processing route has been designed to manufacture cost-affordable and high-quality powder metallurgy (PM) metastable β titanium alloy, containing rapid powder consolidation (modified thermomechanical pressing), one-step thermomechanical processing (simple open die uniaxial hot forging by industrial press) and fast heat treatment (one-step annealing at various temperatures for only one hour). Based on comprehensive microstructure characterizations and mechanical property examinations, underlying microstructural evolution mechanism and microstructure-property relationship of the produced alloys were uncovered and elucidated thoroughly. Homogeneous macrostructure and fine-grain microstructure without undissolved particles and large pores are obtained for the alloy after thermomechanical powder consolidation as a result of the concurrent effect of external deformation and high-temperature diffusion. One-step open-die forging is verified to produce full-dense and sound PM alloy pancake with large-scale and high strength. Attributed to the harmonious concurrence of hierarchical α precipitation and heterogeneous grain structure, synergistic strength-ductility combinations are achieved for the alloy after specific processing and heat treatment with the tensile strength and strain at failure values of 1386.5 MPa/7.3% and 1252.3 MPa/9.0%, respectively. These strength-ductility combinations are comparable and/or even better than other metastable β titanium alloys prepared by some PM and ingot metallurgy approaches with relatively high cost and time consumption. | Mechanical properties of FR-4 alloy after heat treatment at various temperatures. | /home/shared/llm-extraction-pipeline/articles_all/10.1016.j.matdes.2021.109457/tables/Table 3.csv | {'a': 'Yield point is set at 0.2% plastic strain.'}
./10.1016.j.matdes.2021.109548 | TZHNTM-1 ¦ TZHNTM-Eq ¦ TZHNTM-3 ¦ TZHNTM-2 | Design and development of Ti-Zr-Hf-Nb-Ta-Mo high-entropy alloys for metallic biomaterials | Equiatomic TiZrHfNbTaMo HEA - Ti16.67Zr16.67Hf16.67Nb16.67Ta16.67Mo16.67, at.% (TZHNTM-Eq) - was selected as the starting alloy because of its superior mechanical strength and good compressive ductility [26-28]. In the present study, nonequiatomic Ti-Zr-Hf-Nb-Ta-Mo BioHEAs was designed and developed. The Ti-Zr-Hf-Nb-Ta-Mo alloy system is a combination of Ti-Zr-Nb-Ta-Mo BioHEAs and Hf. Hf is a metallic element with good biocompatibility, as confirmed by animal implantation tests [29]. Moreover, Hf has been used as an additive element in Ti-based biomaterials [30,31]. To enhance the room-temperature ductility in BioHEAs, three strategies were considered: [1] attaining the mixing entropy of ΔSmix≥ 1.5Rfor satisfying the entropy-based definition of HEAs [4,5], where ΔSmixis evaluated by the mixing enthalpy of the ideal/regular solid solution andRis the gas constant, [2] decreasing the melting temperature for the suppression of casting defects such as cold shut [8], and [3] decreasing the valence electron concentration (VEC) based on the literature [18]. For the design of the nonequiatomic Ti-Zr-Hf-Nb-Ta-Mo alloys, TiB+AxZrB+AxHfB+AxNbB+AxTaB+AxMoB+Axwas considered, whereAis a constant related to the melting temperature of a pure element,Bis the constant related to theVECof a pure element, andxis a valuable number. The constantsAandBare dependent on the elements. To decrease the melting temperature of the alloy, the constantAwas defined asA= (Tm-Tm(i))/Tm, whereTm(i) is the melting temperature of the i-th element andTm=16·∑i=16Tmiis the average melting temperature of Ti, Zr, Hf, Nb, Ta, and Mo. The constantAof each element was as follows:A(Ti) = 0.251,A(Zr) = 0.167,A(Hf) = 0.033,A(Nb) = -0.062,A(Ta) = -0.270, andA(Mo) = -0.118. In the case ofB= 1 for all the constituent elements, the ΔSmixand the compositional average melting temperatureTm ̄=∑i=16xi·Tmi(xiis the mole fraction of the i-th element) decreased monotonously with an increase inxin the TiB+AxZrB+AxHfB+AxNbB+AxTaB+AxMoB+Axalloy. The value ofxwas determined to minimizeTmwith the satisfaction of ΔSmix≥ 1.5R, resulting in TiZr0.86Hf0.58Nb0.40Ta0.28Mo0.01(Ti32.07Zr27.58Hf18.49Nb12.70Ta0.19Mo8.97, at.%) (TZHNTM-1). To simultaneously decrease theTm ̄andVECin the alloy, the constantBof each element was set as follows:B(Ti) = 1.5,B(Zr) = 1.5,B(Hf) = 1.5,B(Nb) = 1.25,B(Ta) = 1.25, andB(Mo) = 1. TheVECratios among the constituent elements were the following: (Ti, Zr, Hf): (Nb, Ta): Mo = 4: 5: 6. Based on these values, the value ofBwas set as follows: (Ti, Zr, Hf): (Nb, Ta): Mo = 4: 5: 6 = 1.5: 1.25: 1. In the case ofB(Ti, Zr, Hf) = 1.5,B(Nb, Ta) = 1.25, andB(Mo) = 1, the ΔSmix,Tm ̄andVECdecreased monotonously with an increase inxin TiB+AxZrB+AxHfB+AxNbB+AxTaB+AxMoB+Axalloy. The value ofxwas determined to minimize theTm ̄andVECwhile satisfying ΔSmix≥ 1.5R, resulting in TiZr0.88Hf0.63Nb0.37Ta0.24Mo0.02(Ti32.61Zr28.58Hf20.39Nb12.05Ta0.80Mo5.57, at.%) (TZHNTM-2). To minimize theVECwithout considering theTm ̄, Tix1Zrx1Hfx1Nbx2Tax2Mox3was considered, wherex1,x2, andx3are variable numbers, the values ofVECin Ti, Zr, Hf (x1) are the same, and those in Nb and Ta (x2) are the same, and that of Mo (x3) is different from those of Ti, Zr, Hf, Nb, and Ta. With the satisfaction of ΔSmix≥ 1.5R,x1,x2, andx3were decided as 1, 0.24, and 0.05 to minimize theVECin Tix1Zrx1Hfx1Nbx2Tax2Mox3, resulting in TiZrHfNb0.24Ta0.24Mo0.05(Ti28.33Zr28.33Hf28.33Nb6.74Ta6.74Mo1.55, at.%) (TZHNTM-3). The empirical alloy parameters ΔHmix[4,5], δ(ΔHmix) [32],Ω[4,5],andδ[4,5] for predicting solid solution formation tendency are shown in Table 1 . The equations of ΔHmix, δ(ΔHmix),Ω,andδparameters are written as follows:(1)∆Hmix=4∑i∑j,j≠ixi·xj·∆Hi-j,(2)δ∆Hmix=4∑i∑j,j≠ixi·xj·∆Hmix-∆Hi-j,(3)Ω=Tm ̄·∆Smix∆Hmix,and(4)δ=∑i1-xi·rir ̄2,wherer ̄is the compositional average of the atomic radius of the constituent elements (r ̄=∑i=16xi·ri). The values of ΔHi-jandriwere obtained from literature [33,34]. The mixing enthalpy ΔHmixcorresponds to the compositional average of the ΔHi-jof constituent elements in the multicomponent alloys, while δ(ΔHmix) can be evaluated as the deviation of ΔHi-jamong constituent elements. Meanwhile,Ωis a nondimensional parameter that includes ΔSmixand ΔHmix. The difference in the atomic size of the constituent elements in multicomponent alloys can be evaluated usingδ; however, these cannot be discussed using ΔHmix, δ(ΔHmix),andΩ. The empirical alloy parameters in Table 1 indicate the high solid solution formation tendency in equiatomic TiZrHfNbTaMo (TZHNTM-Eq) and nonequiatomic Ti-Zr-Hf-Nb-Ta-Mo (TZHNTM-X, X = 1, 2, 3). | Applying empirical alloy parameters (including Mo equivalent), the predicted ground state diagram, and thermodynamic calculations, noble nonequiatomic Ti-Zr-Hf-Nb-Ta-Mo high-entropy alloys for metallic biomaterials (BioHEAs) were designed and newly developed. It is found that the Moeq and valence electron concentration (VEC) parameters are useful for alloy design involving BCC structure formation in bio medium-entropy alloys and BioHEAs. Finally, we find a Ti28.33Zr28.33Hf28.33Nb6.74Ta6.74Mo1.55 (at.%) BioHEA that exhibits biocompatibility comparable to that of CP-Ti, higher mechanical strength than CP-Ti, and an appreciable room-temperature tensile ductility. The current findings pave the way for new Ti-Zr-Hf-Nb-Ta-Mo BioHEAs development and are applicable for another BioHEA alloys system. | Empirical alloy parameters of equiatomic TiZrHfNbTaMo (TZHNTM-Eq) and nonequiatomic Ti-Zr-Hf-Nb-Ta-Mo (TZHNTM-X, X = 1, 2, 3). | /home/shared/llm-extraction-pipeline/articles_all/10.1016.j.matdes.2021.109548/tables/Table 1.csv
./10.1016.j.matdes.2021.109560 | Hf-Zr ¦ Nb-Ta | Atomistic simulation of chemical short-range order in HfNbTaZr high entropy alloy based on a newly-developed interatomic potential | Chemical short-range order (CSRO) in high entropy alloys (HEAs) has attracted interests recently and is believed to be capable for tuning their mechanical properties. However, the characterization of CSRO in HEAs through experimental methods remains challenging. In this work, a modified embedded-atom method interatomic potential with good accuracy for studying CSRO in HfNbTaTiZr alloy system was developed. By employing the potential, molecular dynamic/Monte Carlo simulation was performed to investigate the CSRO in HfNbTaZr HEA. The results indicated that Hf-Zr and Nb-Ta atom pairs were preferred in the BCC solid solution of HfNbTaZr, and a new type of CSRO with topological B2 order was predicted, which can help to understand the mechanical properties of HfNbTaZr HEA. It was also found that forming of CSRO was an incubation process for the precipitation in HfNbTaZr, implying the significance of CSRO on the phase stability or precipitation behavior of HEAs. The findings in the present work can help in understanding CSRO and establishing its relationship with precipitates in HEAs, and more topics related to CSRO and phase stability in HfNbTaTiZr alloy system can be further investigated by atomistic simulation. | Chemical short-range order (CSRO) in high entropy alloys (HEAs) has attracted interests recently and is believed to be capable for tuning their mechanical properties. However, the characterization of CSRO in HEAs through experimental methods remains challenging. In this work, a modified embedded-atom method interatomic potential with good accuracy for studying CSRO in HfNbTaTiZr alloy system was developed. By employing the potential, molecular dynamic/Monte Carlo simulation was performed to investigate the CSRO in HfNbTaZr HEA. The results indicated that Hf-Zr and Nb-Ta atom pairs were preferred in the BCC solid solution of HfNbTaZr, and a new type of CSRO with topological B2 order was predicted, which can help to understand the mechanical properties of HfNbTaZr HEA. It was also found that forming of CSRO was an incubation process for the precipitation in HfNbTaZr, implying the significance of CSRO on the phase stability or precipitation behavior of HEAs. The findings in the present work can help in understanding CSRO and establishing its relationship with precipitates in HEAs, and more topics related to CSRO and phase stability in HfNbTaTiZr alloy system can be further investigated by atomistic simulation. | Formation enthalpies and lattice constants at 0 K of binary alloys with different structures calculated by the present potential and DFT method. The units are eV/atom for ^H, A for a and b. | /home/shared/llm-extraction-pipeline/articles_all/10.1016.j.matdes.2021.109560/tables/Table 5.csv
./10.1016.j.matdes.2021.109560 | Hf-Nb ¦ Ti-Zr | Atomistic simulation of chemical short-range order in HfNbTaZr high entropy alloy based on a newly-developed interatomic potential | Refractory HfNbTaTiZr alloy system have the advantages of high strength at elevated temperature [30,31], and have been extensively investigated through experimental methods [7,14,32-40]. Hf-Zr-rich and Nb-Ta-rich phases have been observed in HfNbTaTiZr [33,37] and HfNbTaZr [14,38,40] HEAs after annealing, indicating considerable degrees of CSRO should appear in the alloys. Maiti et al. [14] found grid-like Hf-Zr-rich short-range clusters (classified into CSRO by Wu et al. [41]) in HfNbTaZr after annealing, and attributed them to be the structural origin of the increased yield strength from 1315 MPa to 2310 MPa. Similar grid-like but less-pronounced clusters were also observed in HfNbTaTiZr after annealing [42]. Lei et al. [7] observed Hf-Nb-rich and Ti-Zr-rich regions in HfNbTiZr (classified into CSRO by Wu et al. [41]) and found that (Ti, Zr, O)-rich complex enhanced the strength and ductility of the alloy simultaneously. It should be noticed that identification/characterization of CSRO played a key role in these works, and detailed investigation on CSRO in this alloy system has aroused interest. | Chemical short-range order (CSRO) in high entropy alloys (HEAs) has attracted interests recently and is believed to be capable for tuning their mechanical properties. However, the characterization of CSRO in HEAs through experimental methods remains challenging. In this work, a modified embedded-atom method interatomic potential with good accuracy for studying CSRO in HfNbTaTiZr alloy system was developed. By employing the potential, molecular dynamic/Monte Carlo simulation was performed to investigate the CSRO in HfNbTaZr HEA. The results indicated that Hf-Zr and Nb-Ta atom pairs were preferred in the BCC solid solution of HfNbTaZr, and a new type of CSRO with topological B2 order was predicted, which can help to understand the mechanical properties of HfNbTaZr HEA. It was also found that forming of CSRO was an incubation process for the precipitation in HfNbTaZr, implying the significance of CSRO on the phase stability or precipitation behavior of HEAs. The findings in the present work can help in understanding CSRO and establishing its relationship with precipitates in HEAs, and more topics related to CSRO and phase stability in HfNbTaTiZr alloy system can be further investigated by atomistic simulation. | Formation enthalpies and lattice constants at 0 K of binary alloys with different structures calculated by the present potential and DFT method. The units are eV/atom for ^H, A for a and b. | /home/shared/llm-extraction-pipeline/articles_all/10.1016.j.matdes.2021.109560/tables/Table 5.csv
./10.1016.j.matdes.2021.109560 | Hf-Ta ¦ Nb-Zr ¦ Ta-Zr | Atomistic simulation of chemical short-range order in HfNbTaZr high entropy alloy based on a newly-developed interatomic potential | The atom distribution and atom types at 5 ps are shown in Fig. 3 d. Non-random distribution of atoms could be found, such as Ta atom with blue color. The inset in Fig. 3 d shows the atoms still kept a BCC structure. Fig. 3 e shows the corresponding PPCFs for the atoms. The curves have obvious difference in the first and second nearest-neighbor shells, such as that for Nb-Ta and Hf-Zr pairs. It indicates CSRO appeared in the solid solution. Warren-Cowley parametersαijaround atom i within the first nearest-neighbor shell were then calculated according to the method in the reference [9]. A positive value forαijindicates that the atom pair is unfavored while a negative value indicates that the atom pair is preferred. As shown in Fig. 3 f, Nb-Ta and Hf-Zr atom pairs were obviously preferred while Hf-Ta, Nb-Zr and Ta-Zr atom pairs were unfavored. Fig. 3 g shows the corresponding atom distribution of two elements and a slight separation of different elements could be observed, such as Hf-Ta atom pair. Further, Fig. 3 h shows the atom distribution of one element in a slice with 2 nm thickness. No obvious topological ordered packing of one element was observed. | Chemical short-range order (CSRO) in high entropy alloys (HEAs) has attracted interests recently and is believed to be capable for tuning their mechanical properties. However, the characterization of CSRO in HEAs through experimental methods remains challenging. In this work, a modified embedded-atom method interatomic potential with good accuracy for studying CSRO in HfNbTaTiZr alloy system was developed. By employing the potential, molecular dynamic/Monte Carlo simulation was performed to investigate the CSRO in HfNbTaZr HEA. The results indicated that Hf-Zr and Nb-Ta atom pairs were preferred in the BCC solid solution of HfNbTaZr, and a new type of CSRO with topological B2 order was predicted, which can help to understand the mechanical properties of HfNbTaZr HEA. It was also found that forming of CSRO was an incubation process for the precipitation in HfNbTaZr, implying the significance of CSRO on the phase stability or precipitation behavior of HEAs. The findings in the present work can help in understanding CSRO and establishing its relationship with precipitates in HEAs, and more topics related to CSRO and phase stability in HfNbTaTiZr alloy system can be further investigated by atomistic simulation. | Formation enthalpies and lattice constants at 0 K of binary alloys with different structures calculated by the present potential and DFT method. The units are eV/atom for ^H, A for a and b. | /home/shared/llm-extraction-pipeline/articles_all/10.1016.j.matdes.2021.109560/tables/Table 5.csv
./10.1016.j.matdes.2021.109560 | Hf-Nb-Ta | Atomistic simulation of chemical short-range order in HfNbTaZr high entropy alloy based on a newly-developed interatomic potential | Further, the binary cross-terms were fitted based on the single-elemental potentials for Hf, Nb, Ta, Ti and Zr. The formation enthalpies and lattice constants at 0 K of five binary intermetallic compounds and nine solid solutions with BCC structure were adopted as the target properties. Fig. 2 ashows the typical atom structures for Hf-Nb binary cross-term. Before fitting, the constant parameters were preset. The reference structures were set to ‘b2’. It should be noted that b2 is an ordered BCC structure, which is close to the disordered BCC structure for HfNbTaTiZr HEA. The reference electron densities for five elements were all set to 1, which agreed with the result thatρA/ρBwas approximate to 1 ifρA/ρBwas included in the fitting process for binary cross-terms. Finally, the ternary cross-terms were fitted based on the five single-elemental potentials and ten cross-terms for Hf, Nb, Ta, Ti and Zr. The formation enthalpies and lattice constants at 0 K of nine ternary solid solutions with BCC structure were adopted as the target properties. Fig. 2 b shows the typical atom structures for Hf-Nb-Ta ternary cross-term. It achieved a reliable basis to describe ternary solid solutions by fitting the properties of binary and ternary solid solutions. | Chemical short-range order (CSRO) in high entropy alloys (HEAs) has attracted interests recently and is believed to be capable for tuning their mechanical properties. However, the characterization of CSRO in HEAs through experimental methods remains challenging. In this work, a modified embedded-atom method interatomic potential with good accuracy for studying CSRO in HfNbTaTiZr alloy system was developed. By employing the potential, molecular dynamic/Monte Carlo simulation was performed to investigate the CSRO in HfNbTaZr HEA. The results indicated that Hf-Zr and Nb-Ta atom pairs were preferred in the BCC solid solution of HfNbTaZr, and a new type of CSRO with topological B2 order was predicted, which can help to understand the mechanical properties of HfNbTaZr HEA. It was also found that forming of CSRO was an incubation process for the precipitation in HfNbTaZr, implying the significance of CSRO on the phase stability or precipitation behavior of HEAs. The findings in the present work can help in understanding CSRO and establishing its relationship with precipitates in HEAs, and more topics related to CSRO and phase stability in HfNbTaTiZr alloy system can be further investigated by atomistic simulation. | Formation enthalpies and lattice constants at 0 K of ternary BCC solid solutions calculated by the present potential and DFT method. The units are eV/atom for ^H, A for a and b. | /home/shared/llm-extraction-pipeline/articles_all/10.1016.j.matdes.2021.109560/tables/Table 6.csv
./10.1016.j.matdes.2021.109711 | 6 at.% C | Enhancing corrosion resistance, hardness, and crack resistance in magnetron sputtered high entropy CoCrFeMnNi coatings by adding carbon | Fig. 1(a) and (b) show the equilibrium phases for 6 and 11 at.% C, respectively, as a function of the temperature. For both compositions, the predicted phases at temperatures above 600 °C are a ccp phase and the metal carbide M7C3. This carbide has a complex hexagonal structure (space group P63mc), with a unit cell containing 80 atoms. In Fig. 1(c) and (d), the compositions of the M7C3carbide as a function of the temperature are shown. The carbide consists of 30 at.% C, 50-70 at.% Cr (lower Cr concentration is seen for higher carbon content) and small amounts of the remaining elements, with Mn and Fe being slightly more abundant than Co and Ni. This agrees with the results obtained by Chen et al. for 2-4 at.% C[10]. It is also in line with current knowledge on carbide formation as Cr and Mn are known to form thermodynamically stable carbides, while the carbides of Fe, Co, and Ni are metastable[37]. Furthermore, the carbon affinity decreases with increasing group number for the d-block elements[17]. The ccp phase (presented in Fig. 1(e) and (f)) is depleted of Cr and contains only a few at.% C. An FeCo-rich bcc phase appears below 600 °C for both compositions and consists of around 45 at.% of each metallic element, with about 10 at.% C. Lastly, with 6 at.% C, a σ-phase with the approximate formula Cr21Mn32Fe31Co14Ni2is found below 500 °C. With 11 at.% C, the σ-phase is not present, and instead, a second metal carbide with the formula Cr3C2is formed below 600 °C (orthorhombic, space group Pnma). | This study explores carbon addition as a materials design approach for simultaneously improving the hardness, crack resistance, and corrosion resistance of high entropy thin films. CoCrFeMnNi was selected as a starting point, due to its high concentration of weak carbide formers. The suppression of carbides is crucial to the approach, as carbide formation can decrease both ductility and corrosion resistance. Films with 0, 6, and 11 at.% C were deposited by magnetron co-sputtering, using a graphite target and a sintered compound target. The samples with 0 at.% C crystallized with a mixture of a cubic closed packed (ccp) phase and the intermetallic χ-phase. With 6 and 11 at.% C, the films were amorphous and homogenous down to the nm-scale. The hardness of the films increased from 8 GPa in the carbon-free film to 16 GPa in the film with 11 at.% C. Furthermore, the carbon significantly improved the crack resistance as shown in fragmentation tests, where the crack density was strongly reduced. The changes in mechanical properties were primarily attributed to the shift from crystalline to amorphous. Lastly, the carbon improved the corrosion resistance by a progressive lowering of the corrosion current and the passive current with increasing carbon concentration. | Summary of material properties for the sample series, sorted with respect to the characterization technique. | /home/shared/llm-extraction-pipeline/articles_all/10.1016.j.matdes.2021.109711/tables/Table 2.csv | {'a': 'The uncertainties are the standard deviations from 20 indentations performed on one sample.', 'b': 'The uncertainties are the standard deviations from tensile tests on three separate samples.', 'c': '(at 0 V vs. Ag/AgCl).'}
./10.1016.j.matdes.2021.109711 | 0 at.% C ¦ 11 at.% C | Enhancing corrosion resistance, hardness, and crack resistance in magnetron sputtered high entropy CoCrFeMnNi coatings by adding carbon | This study explores carbon addition as a materials design approach for simultaneously improving the hardness, crack resistance, and corrosion resistance of high entropy thin films. CoCrFeMnNi was selected as a starting point, due to its high concentration of weak carbide formers. The suppression of carbides is crucial to the approach, as carbide formation can decrease both ductility and corrosion resistance. Films with 0, 6, and 11 at.% C were deposited by magnetron co-sputtering, using a graphite target and a sintered compound target. The samples with 0 at.% C crystallized with a mixture of a cubic closed packed (ccp) phase and the intermetallic χ-phase. With 6 and 11 at.% C, the films were amorphous and homogenous down to the nm-scale. The hardness of the films increased from 8 GPa in the carbon-free film to 16 GPa in the film with 11 at.% C. Furthermore, the carbon significantly improved the crack resistance as shown in fragmentation tests, where the crack density was strongly reduced. The changes in mechanical properties were primarily attributed to the shift from crystalline to amorphous. Lastly, the carbon improved the corrosion resistance by a progressive lowering of the corrosion current and the passive current with increasing carbon concentration. | This study explores carbon addition as a materials design approach for simultaneously improving the hardness, crack resistance, and corrosion resistance of high entropy thin films. CoCrFeMnNi was selected as a starting point, due to its high concentration of weak carbide formers. The suppression of carbides is crucial to the approach, as carbide formation can decrease both ductility and corrosion resistance. Films with 0, 6, and 11 at.% C were deposited by magnetron co-sputtering, using a graphite target and a sintered compound target. The samples with 0 at.% C crystallized with a mixture of a cubic closed packed (ccp) phase and the intermetallic χ-phase. With 6 and 11 at.% C, the films were amorphous and homogenous down to the nm-scale. The hardness of the films increased from 8 GPa in the carbon-free film to 16 GPa in the film with 11 at.% C. Furthermore, the carbon significantly improved the crack resistance as shown in fragmentation tests, where the crack density was strongly reduced. The changes in mechanical properties were primarily attributed to the shift from crystalline to amorphous. Lastly, the carbon improved the corrosion resistance by a progressive lowering of the corrosion current and the passive current with increasing carbon concentration. | Summary of material properties for the sample series, sorted with respect to the characterization technique. | /home/shared/llm-extraction-pipeline/articles_all/10.1016.j.matdes.2021.109711/tables/Table 2.csv | {'a': 'The uncertainties are the standard deviations from 20 indentations performed on one sample.', 'b': 'The uncertainties are the standard deviations from tensile tests on three separate samples.', 'c': '(at 0 V vs. Ag/AgCl).'}
./10.1016.j.matdes.2021.109790 | TS-composite | Ultrafast formation of single phase B2 AlCoCrFeNi high entropy alloy films by reactive Ni/Al multilayers as heat source | Fig. 1 shows the appearance of as-deposited DS and TS specimens after detachment from the SiO2/Si(111) substrate. The DS free-standing film in (a) rolls up due to high growth-in stress and intensive interfacial stresses in this complex multilayer system, which is a common feature of many multilayer systems[34]. In addition, the overall elastic mismatch between the Ni/Al unit and the HEAF-unit could also contribute to large bending stresses. In contrast to DS, the TS composite is a flat stress-free foil, as shown in the photograph in (b). The extra Ni/Al unit on top holds a counterbalance stress value that lowers the overall residual stress. Moreover, the sandwich-type morphology in the TS-composite provides additional support for structural integrity. However, an in-depth stress gradient is not neglectable, and the reaction thermodynamics and kinetics could be influenced by it. | High entropy alloy films of AlCoCrFeNi B2-ordered structure are formed during an ultrafast heating process by reactive Ni/Al multilayers. The self-propagating high-temperature reaction occurring in reactive Ni/Al multilayers after ignition represents an ultrafast heat source which is used for the transformation of a thin films Al/CoFe/CrNi multilayer structure into a single-phase high entropy alloy film. The materials design of the combined multilayers thus determines the phase formation. Conventional rapid thermal annealing transforms the multilayer into a film with multiple equilibrium phases. Ultrafast combustion synthesis produces films with ultrafine-grained single-phase B2-ordered compound alloy. The heating rates during the combustion synthesis are in the order of one million K/s, much higher than those of the rapid thermal annealing, which is about 7 K/s. The results are compared with differential scanning calorimetry experiments with heating rates ranging from about 100 K/s up to 25000 K/s. It is shown that the heating rate clearly determines the phase formation in the multilayers. The rapid kinetics of the combustion prevents long-range diffusion and promotes the run-away transformation. Thus, multilayer combustion synthesis using reactive Ni/Al multilayers as heat source represents a new pathway for the fabrication of single phase high-entropy alloy films. | Characteristic temperatures, heats of reaction and activation energies measured in FSC for the TS-composite. | /home/shared/llm-extraction-pipeline/articles_all/10.1016.j.matdes.2021.109790/tables/Table 1.csv
./10.1016.j.matdes.2021.109790 | ref-HEAF | Ultrafast formation of single phase B2 AlCoCrFeNi high entropy alloy films by reactive Ni/Al multilayers as heat source | The Ni/Al-unit has a total thickness of 720 nm and contains 12 Ni/Al bilayer repetitions with thicknesses of 30 nm Al and 30 nm Ni. The overall composition in the Ni/Al-unit is thus about Al40Ni60. Three planar multilayer composite designs are produced, namely a single-stack (ref-HEAF) bearing only the CrNi/Al/CoFe-multilayer sequence, a double-stack (DS) Ni/Al-CrNi/Al/CoFe, and a triple-stack (TS) Ni/Al- CrNi/Al/CoFe-Ni/Al, as shown in Figs. 1 -2. | High entropy alloy films of AlCoCrFeNi B2-ordered structure are formed during an ultrafast heating process by reactive Ni/Al multilayers. The self-propagating high-temperature reaction occurring in reactive Ni/Al multilayers after ignition represents an ultrafast heat source which is used for the transformation of a thin films Al/CoFe/CrNi multilayer structure into a single-phase high entropy alloy film. The materials design of the combined multilayers thus determines the phase formation. Conventional rapid thermal annealing transforms the multilayer into a film with multiple equilibrium phases. Ultrafast combustion synthesis produces films with ultrafine-grained single-phase B2-ordered compound alloy. The heating rates during the combustion synthesis are in the order of one million K/s, much higher than those of the rapid thermal annealing, which is about 7 K/s. The results are compared with differential scanning calorimetry experiments with heating rates ranging from about 100 K/s up to 25000 K/s. It is shown that the heating rate clearly determines the phase formation in the multilayers. The rapid kinetics of the combustion prevents long-range diffusion and promotes the run-away transformation. Thus, multilayer combustion synthesis using reactive Ni/Al multilayers as heat source represents a new pathway for the fabrication of single phase high-entropy alloy films. | Composition of ref-HEAF samples before and after annealing. Position 1 and 2 are taken from Fig. 9. | /home/shared/llm-extraction-pipeline/articles_all/10.1016.j.matdes.2021.109790/tables/Table 2.csv
./10.1016.j.matdes.2021.109824 | Fe3 ¦ Fe0 ¦ Fe1 ¦ Fe2 | Design of Fe-containing GdTbCoAl high-entropy-metallic-glass composite microwires with tunable Curie temperatures and enhanced cooling efficiency | The master alloys with nominal compositions of (Gd36Tb20Co20Al24)100-xFex(x = 0, 1, 2 and 3 at.%) were firstly fabricated by arc-melting a mixture of constituent elements (each with purity higher than 99.9 wt%) under a Ti-gettered high-purity Ar atmosphere. According to the Fe addition contents, samples studied in this work are denoted hereafter as Fe0, Fe1, Fe2 and Fe3. The alloy ingots were re-melted at least five times to ensure chemical homogeneity, followed by suction casting into a copper mold to form cylindrical rods with 10 mm in diameter and 50 mm in length. Subsequently, the alloy microwires were prepared by using a melt-extraction facility with a molybdenum (Mo) wheel. The line speed of Mo wheel was 30 m s-1. The melt-extraction process was under an Ar atmosphere. For alloys with Fe content higher than 3 at.%, e.g. 4 and 5 at.%, their microwires could not be prepared within the limits of the melt-extraction equipment. The details can be found inSupplementary InformationDocument andFig. S1. | Through designing the composition and processing approach, the non-equiatomic (Gd36Tb20Co20Al24)100-xFex (x = 0, 1, 2 and 3 at.%) high-entropy-metallic-glass (HE-MG) alloy microwires were successfully fabricated by melt-extraction technique. The microstructure and magnetocaloric properties of the microwires were systematically investigated. The microwires possess tunable Curie temperatures, i.e. 81-108 K, above the typical rare-earth (RE) containing HE-MG reports. The high Curie temperatures are attributed to the designed composition. Magnetocaloric response peak values of Fe-containing GdTbCoAl alloy microwires range 7.6-8.9 J kg-1 K-1 (5 T), which are comparable to those of many outstanding RE-containing magnetocaloric HE-MGs. The characteristics of the melt-extraction method, combining with compositional effects, favor the formation of amorphous and nanocrystalline phases. The increase in the cooling efficiency for microwires with higher Fe content can be attributed to the broadening of the Curie temperature distribution induced by the composition difference between nanocrystalline phase and amorphous matrix. The designed composition and the melt-extraction processing approach for Fe-containing GdTbCoAl alloys can tune their Curie temperatures towards a temperature range of natural gas liquefaction and improve their magnetocaloric properties. This demonstrates that Fe-containing GdTbCoAl HE-MG composite microwires have great potential as high-performance magnetic refrigerants. | The thermophysical parameters of Fe0, Fe1, Fe2 and Fe3 microwires. | /home/shared/llm-extraction-pipeline/articles_all/10.1016.j.matdes.2021.109824/tables/Table 1.csv
./10.1016.j.matdes.2021.109950 | SS | Laser powder bed fusion of high-entropy alloy particle-reinforced stainless steel with enhanced strength, ductility, and corrosion resistance | Stainless steel (SS) has excellent corrosion resistance and can be conveniently produced through additive manufacturing[1]. Therefore, complex SS structures obtained via additive manufacturing have consider potential for application in the aerospace, medical, chemical, and food industries, which have to satisfy a high demand for high-performance and lightweight structures. However, the inherent properties of such traditional alloys do not meet the requirements associated with applications in various extreme environments. Adding reinforced phases to the matrix to produce metal matrix composites (MMCs) is a common method for improving the mechanical properties of metals. At present, the commonly used reinforced phases are ceramic particles, such as TiN, TiC, and NbC[2-6]. Although ceramic particles can improve the strength significantly, owing to their poor interface compatibility and high hardness, the movement of the strain-induced dislocations or stacking faults is considerably hindered, which reduces ductility. In addition, ceramic particles have no significant effect on the corrosion resistance of MMCs. Therefore, finding a new type of reinforced phase to improve strength, ductility, and corrosion resistance is essential for additive manufacturing of high-performance MMCs. | In additive manufacturing of metal matrix composites, it is difficult to ensure high strength as well as high ductility simultaneously. In this study, a FeCoNiCr high-entropy alloy was used as the strengthening phase to improve the performance of austenitic stainless steel processed via laser powder bed fusion. The microstructure of the as-printed parts was composed of high-entropy alloy nanoparticles, a solid solution matrix, and high-density dislocations. The strengthening effect caused by the microstructures resulted in a tensile strength of 627 MPa with a maximum elongation of 50%. The semi-obstructive effect of the interface on the dislocations improved the ductility, as proved through molecular dynamics analysis. The Cr, Ni, and Co elements in the high-entropy alloy melted into the stainless-steel matrix, facilitating the formation of a passive film; this improved the corrosion resistance of the composite. Thus, simultaneous improvements in strength, ductility, and corrosion resistance of the stainless-steel composites were realized. The composites inherited the performance characteristics of high-entropy alloys. This research also provides a new strategy to select the strengthening phase for composite materials. High-performance high-entropy alloy particles with lattice structures and element types similar to the stainless steel matrix have substantial potential to be used as strengthening phases. | Electrochemical parameters from the polarization curves in 3.5 wt% NaCl solution. | /home/shared/llm-extraction-pipeline/articles_all/10.1016.j.matdes.2021.109950/tables/Table 2.csv
./10.1016.j.matdes.2021.110068 | 304 | Wear and corrosion properties of B4C-added CoCrNiMo high-entropy alloy coatings with in-situ coherent ceramic | In this study, a coherent ceramic strengthening wear-corrosion resistant CoCrNiMo high entropy alloy coating was successfully fabricated on 304 stainless steel (304ss) by laser cladding. Constituent phases, microstructure, and chemical composition were thoroughly investigated. The hardness and wear resistance were evaluated. Electrochemical tests were performed to measure the corrosion resistance of the passive film. The parameters of the passive films were calculated using the Mott-Schottky and the point defect model. TEM analysis was used to explain the high hardness and superior corrosion resistance on the base of the composition and boundary characteristics between different phases. Combining the results of wear and corrosion assessment, we deduce that a critical content of 2-3 at.% exists for B4C at which the best wear-corrosion tradeoff of the coating can be achieved. This strategy can be valuable in the development of both wear- and corrosion-resistant equipment in the marine environment. | In this study, a coherent ceramic strengthening wear-corrosion resistant CoCrNiMo high entropy alloy coating was successfully fabricated on 304 stainless steel (304ss) by laser cladding. Constituent phases, microstructure, and chemical composition were thoroughly investigated. The hardness and wear resistance were evaluated. Electrochemical tests were performed to measure the corrosion resistance of the passive film. The parameters of the passive films were calculated using the Mott-Schottky and the point defect model. TEM analysis was used to explain the high hardness and superior corrosion resistance on the base of the composition and boundary characteristics between different phases. Combining the results of wear and corrosion assessment, we deduce that a critical content of 2-3 at.% exists for B4C at which the best wear-corrosion tradeoff of the coating can be achieved. This strategy can be valuable in the development of both wear- and corrosion-resistant equipment in the marine environment. | Electrochemical parameters in 1 M NaCl solution from potentiodynamic polarization curves. | /home/shared/llm-extraction-pipeline/articles_all/10.1016.j.matdes.2021.110068/tables/Table 2.csv
./10.1016.j.matdes.2021.110070 | Alloy B | Optimization of cryogenic mechanical alloying parameters to synthesize ultrahard refractory high entropy materials | The estimated and experimental hardness values of alloys A-D annealed at 1000 °C for 100 h are summarized in Table 4 . Based on the data shown in Table 4 , it was determined that Hall-Petch (grain size) contributions were the most dominant strengthening mechanism in three of the four alloys, with Alloy B being the exception, making up for nearly 6-8 GPa of the overall hardness. The dominant strengthening mechanism in alloy B and second most significant strengthening mechanism in the other three alloys was the presence of hard, ceramic phases. In alloys A & B, ceramic, secondary phases were determined to make up almost 40% of the microstructure, contributing almost 5-8.5 GPa to the overall hardness. In comparison, alloys C & D contained only a single ceramic phase contributing to 10-20% of the microstructure and thus, only about 1.5-2 GPa in hardness. The third most significant strengthening (weakening) mechanism was porosity. Considering the constant b is unknown for MoNbTaW, the estimated hardness of alloy B as a function of both volume fraction porosity and b is shown in Table 5 to evaluate the sensitivity of hardness to porosity. Alloy B exhibited a fargon= 0.018, thereby resulting in a 4-15% decrease in estimated hardness (ΔHEst.¦Argon), depending on b. Larger fractions of argon/porosity, approaching fargon= 0.05, in alloys C & D were estimated to result in even larger reductions (5-27%) in overall hardness, as shown by Supplemental Table 3 . | Cryogenic mechanical alloying is a viable method to synthesize nanostructured alloys that exhibit improved mechanical properties without using highly contaminating, process control agents. However, cryogenically milled alloys still contain impurities introduced from the milling media and cryogenic fluid, and it is unclear how these milling parameters can be tailored to optimize alloy design. Here, milling media and cryogenic fluid were systematically varied and studied to quantify differences in impurity concentrations, microstructural evolution, and microhardness. Four derivatives of a Mo25Nb25Ta25W25 high entropy alloy were mechanically alloyed using tool steel or tungsten carbide milling media with either liquid N2 or Ar. Alloys were annealed for 100 h at 1000 °C or 1200 °C. Aberration-corrected scanning transmission electron microscopy (STEM) was primarily used to characterize as-milled and annealed specimens, and Vicker’s microindentation was used to compare hardness. Depending on the milling parameters, total impurity concentrations varied between 12 and 44 at.%, different impurity nitrides or carbides were identified in annealed specimens, and differences in hardness of up to 5 GPa were measured amongst the alloys. Overall, milling with LN2 led to the precipitation of ultrahard nitride phases that when combined with optimized heat treatments, improved the hardness beyond 17 GPa. | A summary of metallic (e.g., Fe, Mo, Nb, Ta, W) and non-metallic (e.g., C, H, N, O) concentrations collected from each as-milled alloy. Metallic concentrations for alloys A-D were measured via quantitative EDS, while light element species were quantified via combustion and inert gas fusion and combustion techniques. | /home/shared/llm-extraction-pipeline/articles_all/10.1016.j.matdes.2021.110070/tables/Table 1.csv
./10.1016.j.matdes.2021.110070 | Alloy A | Optimization of cryogenic mechanical alloying parameters to synthesize ultrahard refractory high entropy materials | A Thermo Fisher Scios dual-beam focused ion beam (FIB)/scanning electron microscope (SEM) equipped with an EDAX octane elite silicon drift detector was used to collect back scatter electron (BSE) micrographs and X-ray energy dispersive spectroscopy (EDS) spectra. A 30 kV electron beam was used to acquire a minimum of 20 EDS spectra from alloys A-D in the as-milled condition. Quantitative analysis was performed to determine the metallic concentrations[44-46]. Alloy A was used as a standard reference material following composition determination by Luvak Laboratories, Inc (Supplemental Table 1 ). Non-metallic concentrations for each alloy were also measured by Luvak Laboratories, Inc: carbon and sulfur were measured via combustion infrared detection (ASTM E 1019-18), nitrogen and oxygen were measured via inert gas fusion (ASTM E 1019-18), and hydrogen was measured via inert gas fusion (ASTM E 1447-16). Rounding was performed in accordance with ASTM E29. | Cryogenic mechanical alloying is a viable method to synthesize nanostructured alloys that exhibit improved mechanical properties without using highly contaminating, process control agents. However, cryogenically milled alloys still contain impurities introduced from the milling media and cryogenic fluid, and it is unclear how these milling parameters can be tailored to optimize alloy design. Here, milling media and cryogenic fluid were systematically varied and studied to quantify differences in impurity concentrations, microstructural evolution, and microhardness. Four derivatives of a Mo25Nb25Ta25W25 high entropy alloy were mechanically alloyed using tool steel or tungsten carbide milling media with either liquid N2 or Ar. Alloys were annealed for 100 h at 1000 °C or 1200 °C. Aberration-corrected scanning transmission electron microscopy (STEM) was primarily used to characterize as-milled and annealed specimens, and Vicker’s microindentation was used to compare hardness. Depending on the milling parameters, total impurity concentrations varied between 12 and 44 at.%, different impurity nitrides or carbides were identified in annealed specimens, and differences in hardness of up to 5 GPa were measured amongst the alloys. Overall, milling with LN2 led to the precipitation of ultrahard nitride phases that when combined with optimized heat treatments, improved the hardness beyond 17 GPa. | A summary of the primary metallic concentrations of the BCC solid solution (high entropy) phase in alloys A-D in the 1200 degC 100hr annealed condition determined via quantitative STEM-EDS. | /home/shared/llm-extraction-pipeline/articles_all/10.1016.j.matdes.2021.110070/tables/Table 2.csv
./10.1016.j.matdes.2021.110071 | Mn-HEA ¦ Cu-HEA ¦ Pd-HEA | First-principles calculation of lattice distortions in four single phase high entropy alloys with experimental validation | This paper reports a detailed investigation on the structural properties of four HEAs: one quaternary NiFeCoCr alloy and three quinary alloys NiFeCoCrMn, NiFeCoCrCu, and NiFeCoCrPd (Mn-HEA, Cu-HEA and Pd-HEA). These four models are single-phasefccsupercells of 500 atoms each. The solvent and solute of HEAs are not distinguishable thus different from the traditional solid solution. The calculations are performed using DFT-based packages similar to those applied to 13 biocompatiblebccHEAs[41]. We focus on the correlation between total bond order density (TBOD), a unique quantum mechanical metric for HEAs with the calculated mechanical parameters as well as the effective charge of every atom in each model. Moreover, we can define and quantify the atomic radius of individual atoms in and their effects on interatomic bonding and the local lattice distortion (LLD). The calculated properties are discussed in connection with available experimental observations. | Exceptional properties of high entropy alloys (HEAs) are attributed to the disordered random solid solution of multiple alloying elements. Despite numerous studies, the fundamental understanding at the electronic and atomic levels is still missing. We report a comparative study of four fcc HEAs of NiFeCoCr and NiFeCoCrX (X = Mn, Cu, or Pd) based on ab initio calculations using large supercells with 500 atoms in equal composition. After fully optimizing their structures using the VASP package, their electronic structure, interatomic bonding, partial charge distribution, and mechanical properties are calculated and compared, revealing the intricate interdependence among them. A novel parameter based on the quantum mechanical metric for internal cohesion, the total bond order density (TBOD), is used to interpret the calculated properties. The highest TBOD is found in Cantor alloy NiFeCoCrMn but lower in NiFeCoCrPd. The atomic radii vary depending on their local chemical environment. The resulting lattice distortions is validated experimentally in NiFeCoCrMn and NiFeCoCrPd. Moreover, modeling of Cu and Pd clustering in the supercell shows they have lower total energy in agreement with the observation of Cu-enhanced nano-participates in NiFeCoCrCu and Pd-induced concentration wave in NiFeCoCrPd HEAs. | Comparison of effective charge (Q*) and partial charge (PC) with the valence electron count (VEC) for each atom in the four HEAs. | /home/shared/llm-extraction-pipeline/articles_all/10.1016.j.matdes.2021.110071/tables/Table 4.csv
./10.1016.j.matdes.2021.110108 | BMG composites | Enhancing strength-ductility synergy in an ex situ Zr-based metallic glass composite via nanocrystal formation within high-entropy alloy particles | Recently, researchers have pursued numerous material engineering strategies to stimulate the formation of multiple shear bands in BMGs. Among these, Introduction of a ductile second crystal phase into the microstructure is considered to be an effective approach[6-9]. A ductile phase can not only bear part of the plastic deformation, but also promote initiation and interaction of shear bands in the glassy matrix. Formation of a highly organized pattern of multiple shear bands retards early failure of BMG composites and ensures improved ductility[6]. | In this work, we prepared equiatomic AlCoCrFeNi high-entropy alloy (HEA)-particle-toughened, Zr-based metallic glass composites by spark plasma sintering. By adding HEA particles as the second phase, the strength and plasticity of the Zr-based metallic glass composites improved concomitantly. After fracture, high-density dislocations and nanocrystals were formed in the HEA particles due to local severe plastic deformation, which consumed massive strain energy to enable the resistance to crack formation. Substantial lattice distortion imparted a remarkable work-hardening capacity to the HEAs and enhanced crack-tip dislocation trapping, and thus led to an extreme refinement of the grain size. Finite-element analyses indicated that the strain hardening behavior of HEA particles reduced the magnitude of strain localization, promoted generation of multiple shear bands, and stabilized shear band propagation. We attribute the enhanced strength-ductility synergy in the current composites to high-density dislocations and nanocrystal formation in the HEA particles, and stable propagation of multiple shear bands. | Relative density (r) values of BMG composites with various volume fractions (Vf). | /home/shared/llm-extraction-pipeline/articles_all/10.1016.j.matdes.2021.110108/tables/Table 2.csv
./10.1016.j.matdes.2021.110108 | HEA particle | Enhancing strength-ductility synergy in an ex situ Zr-based metallic glass composite via nanocrystal formation within high-entropy alloy particles | In this work, we prepared equiatomic AlCoCrFeNi high-entropy alloy (HEA)-particle-toughened, Zr-based metallic glass composites by spark plasma sintering. By adding HEA particles as the second phase, the strength and plasticity of the Zr-based metallic glass composites improved concomitantly. After fracture, high-density dislocations and nanocrystals were formed in the HEA particles due to local severe plastic deformation, which consumed massive strain energy to enable the resistance to crack formation. Substantial lattice distortion imparted a remarkable work-hardening capacity to the HEAs and enhanced crack-tip dislocation trapping, and thus led to an extreme refinement of the grain size. Finite-element analyses indicated that the strain hardening behavior of HEA particles reduced the magnitude of strain localization, promoted generation of multiple shear bands, and stabilized shear band propagation. We attribute the enhanced strength-ductility synergy in the current composites to high-density dislocations and nanocrystal formation in the HEA particles, and stable propagation of multiple shear bands. | In this work, we prepared equiatomic AlCoCrFeNi high-entropy alloy (HEA)-particle-toughened, Zr-based metallic glass composites by spark plasma sintering. By adding HEA particles as the second phase, the strength and plasticity of the Zr-based metallic glass composites improved concomitantly. After fracture, high-density dislocations and nanocrystals were formed in the HEA particles due to local severe plastic deformation, which consumed massive strain energy to enable the resistance to crack formation. Substantial lattice distortion imparted a remarkable work-hardening capacity to the HEAs and enhanced crack-tip dislocation trapping, and thus led to an extreme refinement of the grain size. Finite-element analyses indicated that the strain hardening behavior of HEA particles reduced the magnitude of strain localization, promoted generation of multiple shear bands, and stabilized shear band propagation. We attribute the enhanced strength-ductility synergy in the current composites to high-density dislocations and nanocrystal formation in the HEA particles, and stable propagation of multiple shear bands. | Material parameters of the BMG matrix and HEA particle. | /home/shared/llm-extraction-pipeline/articles_all/10.1016.j.matdes.2021.110108/tables/Table 4.csv
./10.1016.j.matdes.2021.110174 | C-263 ¦ C-264 | Design of a new wrought CrCoNi-based medium-entropy superalloy C-264 for high-temperature applications | A new wrought CrCoNi-based medium-entropy superalloy (MESA) was designed by changing the composition of a commercial superalloy of type C-263, which is used for stationary components in gas turbines. ∼5 at.% Cr and 0.85 at.% Ti + Al were added at the expense of Ni while the Ti/Al ratio was decreased. Owing to these modifications, the brittle η phase, which is stable in C-263 below 900 °C is no longer observed in C-264. Besides, the solvus temperature and volume fraction of the γ′ phase in the peak-aged state are larger in C-264 (∼935 °C, 13.5%) compared to C-263 (∼890 °C, 12.8%), resulting in superior tensile and creep properties. The stress and temperature dependencies of the creep rates were described by power-law and Arrhenius relationships. The stress exponents were between 4 and 5, while the apparent activation energies were 550 and 400 kJ/mol for C-264 and C-263, respectively. During creep at 880 °C in air, internal nitridation in both MESAs resulted in the formation of TiN precipitates, with C-264 being slightly more affected due to its higher nitrogen solubility. Due to its superior creep resistance, good malleability and machinability, the C-264 MESA is currently commercially available from VDM Metals International. | A new wrought CrCoNi-based medium-entropy superalloy (MESA) was designed by changing the composition of a commercial superalloy of type C-263, which is used for stationary components in gas turbines. ∼5 at.% Cr and 0.85 at.% Ti + Al were added at the expense of Ni while the Ti/Al ratio was decreased. Owing to these modifications, the brittle η phase, which is stable in C-263 below 900 °C is no longer observed in C-264. Besides, the solvus temperature and volume fraction of the γ′ phase in the peak-aged state are larger in C-264 (∼935 °C, 13.5%) compared to C-263 (∼890 °C, 12.8%), resulting in superior tensile and creep properties. The stress and temperature dependencies of the creep rates were described by power-law and Arrhenius relationships. The stress exponents were between 4 and 5, while the apparent activation energies were 550 and 400 kJ/mol for C-264 and C-263, respectively. During creep at 880 °C in air, internal nitridation in both MESAs resulted in the formation of TiN precipitates, with C-264 being slightly more affected due to its higher nitrogen solubility. Due to its superior creep resistance, good malleability and machinability, the C-264 MESA is currently commercially available from VDM Metals International. | Chemical compositions in at.% determined by APT of the g matrix and g' precipitates in C-263 and C-264 MESAs in the peak-aged condition (800 degC for 4 h). The measurement uncertainty for all elements is below 0.2 at.%. | /home/shared/llm-extraction-pipeline/articles_all/10.1016.j.matdes.2021.110174/tables/Table 2.csv
./10.1016.j.matdes.2021.110177 | H1-3 ¦ H1-4 ¦ H1-2 | Machine learning assisted modelling and design of solid solution hardened high entropy alloys | As listed in Table 5 , the average experimental hardness values of H1-1 to H1-5 are 236 Hv, 184 Hv, 171 Hv, 174 Hv and 124 Hv, respectively, with a similar tendency to the predicted results as shown in Fig. 10(a) . H1-1 achieves the highest hardness 236 Hv, which is 28.3%higher than equiatomic counterpart H1-2 with hardness 184 Hv. The XRD diffraction patterns of the alloys ( Fig. 10(b) ) indicate that H1-2, H1-3, H1-4 and H1-5 all consist of simple FCC phase, agreeing with the predicted microstructures. However, H-1 contains 17.5 wt.%of BCC phase, as quantified by XRD-k value method[51]. Fig. 10 c) and Fig. 10(d) demonstrate that these five FeNiCuCo HEAs all perform typical dendrite phases, with Cu segregating in the inter-dendritic regions. Table 5 shows the composition of H1-1 to H1-5 measured by EPMA-EDS where the average composition slightly different from the nominal composition as designed, and segregation of Cu is also confirmed. | High entropy alloys (HEAs) are considered as a way to unlock the unlimited potentials of materials during material design, where solid solution hardening (SSH) is one of the major contributors to their excellent mechanical properties. In this work, machine learning (ML) is applied for modelling SSH in HEAs, and a ML system is established for designing solid solution hardened HEAs. The ML-SSH model is built by considering critical factors in SSH theories and parameters associated with the atomic environment and interactions in HEAs as input features, and is demonstrated to be superior to physical SSH models in terms of hardness prediction. The effects of charge transfer and short range order (SRO) and local composition fluctuations on SSH in HEAs are confirmed using feature engineering approaches. Furthermore, two physical models are modified by introducing charge transfer to enhance their accuracy. Finally, an alloy design system is built by combining the ML-SSH model and ML models for single solid solution phase prediction, achieving good agreement with the experimental results of FeNiCuCo and CrMoNbTi families. The non-equiatomic counterparts with 28.3 % and 8.8 % hardness values higher than their equiatomic counterparts of FeNiCuCo and CrMoNbTi families respectively are discovered. | Experimental compositions (at.%) and hardness of FeNiCuCo HEAs and CrMoNbTi HEAs. | /home/shared/llm-extraction-pipeline/articles_all/10.1016.j.matdes.2021.110177/tables/Table 5.csv | {'NA': '* Nom and Ave represent the nominal composition and the average composition of HEAs, respectively; DR and ID denote dendritic regions and inter-dendritic regions in HEAs, respectively.'}
./10.1016.j.matdes.2021.110177 | H2-2 | Machine learning assisted modelling and design of solid solution hardened high entropy alloys | Fig. 11(a) shows good agreement between the predicted and the experimental results with the measured hardness of H2-1 to H2-5 being 607 Hv, 558 Hv, 467 Hv, 458 Hv and 433 Hv. The hardness of the non-equiatomic HEA H2-1 is 8.8%higher than that of the equiatomic HEA H2-2. These five HEAs are almost simple BCC phase as verified by XRD patterns in Fig. 11(b) . The back scattered electron images ( Fig. 11(c) ) of H2-1 to H2-5 depict their typical dendrite phases with Cr and Ti segregating in the inter-dendritic regions ( Fig. 11 d) and Table 5 ). The measured the average compositions of H2-1 to H2-5 are consistent with the nominal compositions as listed in Table 5 . Although the composition segregation appears in these as cast CrMoNbTi and FeNiCuCo HEAs, the variation trend of experimental hardness is in agreement with the predicted results, proving the effectiveness of ML-SSH model for alloy design. | High entropy alloys (HEAs) are considered as a way to unlock the unlimited potentials of materials during material design, where solid solution hardening (SSH) is one of the major contributors to their excellent mechanical properties. In this work, machine learning (ML) is applied for modelling SSH in HEAs, and a ML system is established for designing solid solution hardened HEAs. The ML-SSH model is built by considering critical factors in SSH theories and parameters associated with the atomic environment and interactions in HEAs as input features, and is demonstrated to be superior to physical SSH models in terms of hardness prediction. The effects of charge transfer and short range order (SRO) and local composition fluctuations on SSH in HEAs are confirmed using feature engineering approaches. Furthermore, two physical models are modified by introducing charge transfer to enhance their accuracy. Finally, an alloy design system is built by combining the ML-SSH model and ML models for single solid solution phase prediction, achieving good agreement with the experimental results of FeNiCuCo and CrMoNbTi families. The non-equiatomic counterparts with 28.3 % and 8.8 % hardness values higher than their equiatomic counterparts of FeNiCuCo and CrMoNbTi families respectively are discovered. | Experimental compositions (at.%) and hardness of FeNiCuCo HEAs and CrMoNbTi HEAs. | /home/shared/llm-extraction-pipeline/articles_all/10.1016.j.matdes.2021.110177/tables/Table 5.csv | {'NA': '* Nom and Ave represent the nominal composition and the average composition of HEAs, respectively; DR and ID denote dendritic regions and inter-dendritic regions in HEAs, respectively.'}
./10.1016.j.matdes.2021.110177 | H1-1 ¦ H2-1 ¦ H1-5 ¦ H2-5 | Machine learning assisted modelling and design of solid solution hardened high entropy alloys | For the convenience of alloy preparation, two HEA families FeNiCuCo and CrMoNbTi, which are dominantly of FCC-SSSP and BCC-SSSP microstructure, respectively, are selected for alloy design and experimental validation. For each family, the composition space is established by setting the range of each constituting element as 5-35 at.%with a step of 1 at.%; this leads to a total number of 11461 HEAs. The results of phases and hardness of these HEAs are listed in thesupplementary material(Table S4 and Table S5). 10917 HEAs are predicted to be FCC-SSSP in FeNiCuCo family and 11092 HEAs to be BCC-SSSP in CrMoNbTi family. Fig. 9 shows the hardness of these SSSP-HEAs, where every point with coordinates(x,y,z)at.%represents the HEA with compositionAxByCzD100-x-y-z. It can be seen that some non-equiatomic compositions exhibit higher hardness than their equiatomic counterparts (points with cube at the bottom). 5 samples in each family are selected for experimental validation, consisting of the equiatomic counterpart and four non-equiatomic counterparts with a wide range of hardness values, referred to as H1-1 to H1-5 for FeNiCuCo family and H2-1 to H2-5 for CrMoNbTi family. The compositions and predicted hardness values are listed in Table 4 . | High entropy alloys (HEAs) are considered as a way to unlock the unlimited potentials of materials during material design, where solid solution hardening (SSH) is one of the major contributors to their excellent mechanical properties. In this work, machine learning (ML) is applied for modelling SSH in HEAs, and a ML system is established for designing solid solution hardened HEAs. The ML-SSH model is built by considering critical factors in SSH theories and parameters associated with the atomic environment and interactions in HEAs as input features, and is demonstrated to be superior to physical SSH models in terms of hardness prediction. The effects of charge transfer and short range order (SRO) and local composition fluctuations on SSH in HEAs are confirmed using feature engineering approaches. Furthermore, two physical models are modified by introducing charge transfer to enhance their accuracy. Finally, an alloy design system is built by combining the ML-SSH model and ML models for single solid solution phase prediction, achieving good agreement with the experimental results of FeNiCuCo and CrMoNbTi families. The non-equiatomic counterparts with 28.3 % and 8.8 % hardness values higher than their equiatomic counterparts of FeNiCuCo and CrMoNbTi families respectively are discovered. | Experimental compositions (at.%) and hardness of FeNiCuCo HEAs and CrMoNbTi HEAs. | /home/shared/llm-extraction-pipeline/articles_all/10.1016.j.matdes.2021.110177/tables/Table 5.csv | {'NA': '* Nom and Ave represent the nominal composition and the average composition of HEAs, respectively; DR and ID denote dendritic regions and inter-dendritic regions in HEAs, respectively.'}
./10.1016.j.matdes.2021.110248 | Particle B | Synergetic strengthening in HfMoNbTaTi refractory high-entropy alloy via disordered nanoscale phase and semicoherent refractory particle | As shown in Fig. 2(b) -(e), the homogeneously distributed particle B was observed under both secondary electron (SE) and BSE modes. Particle B showed a spherical morphology with a diameter of approximately 80 nm in the matrix and rod-like morphology near particle A. The interparticle spacing (λp) was measured to be 190 nm in average. To investigate the composition of particle B, FESEM-EDS was employed (seeFig. S1). The chemical composition difference between the BCC matrix and particle B was not able to be distinguished, which suggested the compositions might be almost the same. As particle B was observed after polishing, this indicated that the hardness difference should be noticeable. Accordingly, AFM was employed for further characterization. The height map, amplitude error map, and phase map are displayed in Fig. 4(a) -(c). A 3D morphology was rebuilt, as shown in Fig. 4(d) , while the line measurement was subsequently conducted in Fig. 4(e) . The average height of particle B relative to the matrix was approximately 7 nm. Combined with Fig. 4(b) , it verified that particle B was harder than the matrix. Particularly, in contrast to the visible impurity, particle B could hardly be identified in the phase map, indicating the subtle difference in the physical properties or chemical composition, compared with the matrix; this observation agreed with the XRD and FESEM-EDS results. | We propose a novel strengthening strategy that involves the introduction of a high-entropy nanoscale phase (HENP) and semicoherent refractory nanoparticle into the A 2 matrix of an as-cast equimolar HfMoNbTaTi refractory high-entropy alloy (RHEA). Based on the design concept of low difference in elemental melting points, equiaxed grains with slight segregation were obtained. The HENP was characterized as a disordered near-coherent structure with a composition significantly similar to the matrix that differed from traditional coherent intermetallics. The heterogeneous nucleation was attributed to the aggregation of the largest Hf atoms and interstitial complexes in the locally distorted matrix. Moreover, the refractory nanoparticle was inferred to be hafnium nitride, possessing high thermal stability and establishing a semicoherent interface with the matrix. Notably, the interface was lined with a Ti film of one or two atomic layers. Furthermore, owing to the high melting point and precipitation strengthening, a highest yield strength (851 MPa) was obtained at 1200 °C compared with those reported cast RHEAs. At room temperature, a high yield strength (1713 MPa) was revealed mainly due to the combined effect of solid-solution strengthening and precipitation strengthening. The present study provides a new pathway for the future design of HEAs. | Point chemical composition (in average) of the matrix and particle B and the calculated mixing entropy and lattice constant based on the composition (R=8.314J*K-1*mol-1). | /home/shared/llm-extraction-pipeline/articles_all/10.1016.j.matdes.2021.110248/tables/Table 4.csv
./10.1016.j.matdes.2021.110248 | Particle C | Synergetic strengthening in HfMoNbTaTi refractory high-entropy alloy via disordered nanoscale phase and semicoherent refractory particle | For particle C, the SAED patterns as well as the BF and DF images, are shown in Fig. 6 . Particle C was identified as a face-centred cubic (FCC) crystal structure with a lattice constant of 4.5755 Å. This nanoparticle showed a needle-shaped morphology sparsely dispersed in the matrix, which is approximately 300 nm in length, 15 nm in width, and 5 nm in thickness (Fig. S2). The area fractionfcwas estimated to be 0.1%, based on SEM image analysis. Moreover, particle C mainly contains Hf and N, as indicated by the obtained HAADF-STEM image and elemental mapping at atomic resolution ( Fig. 7(a) ). Integrating the information of chemical composition, crystal structure, and lattice constant, particle C was deduced to be hafnium nitride (HfN, powder diffraction file (PDF): 000330592), featuring aB1lattice structure (FCC system). Interestingly, a film of pure Ti with a thickness of approximately 0.5 nm around particle C was observed, as illustrated in Fig. 7(a) and (b). | We propose a novel strengthening strategy that involves the introduction of a high-entropy nanoscale phase (HENP) and semicoherent refractory nanoparticle into the A 2 matrix of an as-cast equimolar HfMoNbTaTi refractory high-entropy alloy (RHEA). Based on the design concept of low difference in elemental melting points, equiaxed grains with slight segregation were obtained. The HENP was characterized as a disordered near-coherent structure with a composition significantly similar to the matrix that differed from traditional coherent intermetallics. The heterogeneous nucleation was attributed to the aggregation of the largest Hf atoms and interstitial complexes in the locally distorted matrix. Moreover, the refractory nanoparticle was inferred to be hafnium nitride, possessing high thermal stability and establishing a semicoherent interface with the matrix. Notably, the interface was lined with a Ti film of one or two atomic layers. Furthermore, owing to the high melting point and precipitation strengthening, a highest yield strength (851 MPa) was obtained at 1200 °C compared with those reported cast RHEAs. At room temperature, a high yield strength (1713 MPa) was revealed mainly due to the combined effect of solid-solution strengthening and precipitation strengthening. The present study provides a new pathway for the future design of HEAs. | Values and descriptions of involved parameters for PS calculations. | /home/shared/llm-extraction-pipeline/articles_all/10.1016.j.matdes.2021.110248/tables/Table 7.csv | {'NA': 'Note: the subscripts \nb\n and \nc\n represent the corresponding parameters of particle B and C, respectively.\n\n(a)\nA constant for BCC slide system of {110} [29,79,80].\n\n\n(b)\nShear modulus of HfN is used for estimation of particle C [81].'}
./10.1016.j.matdes.2021.110356 | N0.6 ¦ N0.3 ¦ N0.9 | Achieving high strength and ductility in nitrogen-doped refractory high-entropy alloys | Ingots with nominal compositions of (TiZrNbTa)100-xNx(x= 0, 0.3, 0.6 and 0.9) were prepared by arc melting a mixture of the constituent pure metals (purity > 99.9 wt%) and TiN (99.9 wt%, 50 nm in diameter) in a Ti-gettered high-purity argon atmosphere. All the arc melting parameters were similar and the ingots were remelted at least eight times to ensure chemical homogeneity. The detailed parameters were described in the Part 2 ofSupplementary Material. According to the nitrogen content, the as-cast nitrogen-doped alloys are referred to as N0.3, N0.6 and N0.9 HEAs, respectively. The as-cast N0.6 ingots were sealed in quartz tubes filled with high-purity argon, annealed at 800 °C, 1000 °C and 1200 °C for 24 h, and finally quenched in water. For simplicity, the N0.6 HEAs annealed at 800 °C, 1000 °C and 1200 °C are referred to as N0.6-800, N0.6-1000 and N0.6-1200 HEAs, respectively. All the samples for test were obtained from the concentric annulus area, which was 14 mm away from the center, as shown inFig. S2. | Refractory high-entropy alloys (HEAs) usually exhibit high strength but limited ductility. Here, we report high strength (∼1334 MPa) and large ductility (∼18.8%) in nitrogen-doped TiZrNbTa HEAs. The microstructural evolution and the corresponding mechanical properties of the as-cast/annealed nitrogen-doped HEAs were investigated. All as-cast (TiZrNbTa)100- x N x (x = 0, 0.3, 0.6) HEAs exhibit a single-phase body-centred cubic structure. Interstitial strengthening contributes to the enhanced strength. The improved ductility of the 0.6 at.% nitrogen-doped HEA originates from the promoted planar dislocation slip inside grains. Spinodal decomposition and grain boundary (Zr, N)-enriched precipitates emerge when the nitrogen content is 0.9 at.%, which results in significant embrittlement. Isothermal annealing of the 0.6 at.% nitrogen-doped HEA at 800 °C to 1200 °C was conducted to further improve the mechanical performance. The complicated precipitates and grain boundary impurity segregation in the alloys annealed at 800 °C and 1200 °C lead to deteriorated strength and ductility. However, in the alloy annealed at 1000 °C, a slight increase in both strength and ductility appears due to solid solution strengthening, in situ grain refinement and promoted dislocation cross slip, which is induced by the coherent boundaries. This work provides a promising conduit to approach high strength and ductility in HEAs. | The mechanical properties of the as-cast (TiZrNbTa)100-xNx HEAs. | /home/shared/llm-extraction-pipeline/articles_all/10.1016.j.matdes.2021.110356/tables/Table 1.csv
./10.1016.j.matdes.2021.110356 | N0.6-1200 ¦ N0.6-1000 ¦ N0.6-800 | Achieving high strength and ductility in nitrogen-doped refractory high-entropy alloys | Ingots with nominal compositions of (TiZrNbTa)100-xNx(x= 0, 0.3, 0.6 and 0.9) were prepared by arc melting a mixture of the constituent pure metals (purity > 99.9 wt%) and TiN (99.9 wt%, 50 nm in diameter) in a Ti-gettered high-purity argon atmosphere. All the arc melting parameters were similar and the ingots were remelted at least eight times to ensure chemical homogeneity. The detailed parameters were described in the Part 2 ofSupplementary Material. According to the nitrogen content, the as-cast nitrogen-doped alloys are referred to as N0.3, N0.6 and N0.9 HEAs, respectively. The as-cast N0.6 ingots were sealed in quartz tubes filled with high-purity argon, annealed at 800 °C, 1000 °C and 1200 °C for 24 h, and finally quenched in water. For simplicity, the N0.6 HEAs annealed at 800 °C, 1000 °C and 1200 °C are referred to as N0.6-800, N0.6-1000 and N0.6-1200 HEAs, respectively. All the samples for test were obtained from the concentric annulus area, which was 14 mm away from the center, as shown inFig. S2. | Refractory high-entropy alloys (HEAs) usually exhibit high strength but limited ductility. Here, we report high strength (∼1334 MPa) and large ductility (∼18.8%) in nitrogen-doped TiZrNbTa HEAs. The microstructural evolution and the corresponding mechanical properties of the as-cast/annealed nitrogen-doped HEAs were investigated. All as-cast (TiZrNbTa)100- x N x (x = 0, 0.3, 0.6) HEAs exhibit a single-phase body-centred cubic structure. Interstitial strengthening contributes to the enhanced strength. The improved ductility of the 0.6 at.% nitrogen-doped HEA originates from the promoted planar dislocation slip inside grains. Spinodal decomposition and grain boundary (Zr, N)-enriched precipitates emerge when the nitrogen content is 0.9 at.%, which results in significant embrittlement. Isothermal annealing of the 0.6 at.% nitrogen-doped HEA at 800 °C to 1200 °C was conducted to further improve the mechanical performance. The complicated precipitates and grain boundary impurity segregation in the alloys annealed at 800 °C and 1200 °C lead to deteriorated strength and ductility. However, in the alloy annealed at 1000 °C, a slight increase in both strength and ductility appears due to solid solution strengthening, in situ grain refinement and promoted dislocation cross slip, which is induced by the coherent boundaries. This work provides a promising conduit to approach high strength and ductility in HEAs. | Lattice parameters calculated from XRD data and mechanical properties from tensile tests of the annealed N0.6 HEAs. | /home/shared/llm-extraction-pipeline/articles_all/10.1016.j.matdes.2021.110356/tables/Table 2.csv
./10.1016.j.matdes.2022.110522 | Diamond/Mo/HEA composite | Effect of Mo on interdifussion behaviors and interfacial characteristics in multicomponent diffusion couple of FeCoCrNi high entropy alloys and diamond | A multi-component diffusion couple of diamond/Mo/FeCoCrNi HEA composite structure was designed and fabricated, and the refractory metal Mo was introduced to construct a diffusion barrier between diamond and HEA. The interfacial diffusion and microstructural evolution of the diffusion couple were studied. The results indicated that, after diffusion, the Diamond/HEA composite structure formed equiaxed Cr-rich σ phase and polycrystal graphite at interface. In contrast, the Diamond/Mo/HEA composite structure formed Mo-rich μ phase at the interface. The graphitization in Diamond/Mo/HEA was significantly reduced compared to the Diamond/HEA composite structure. Due to the low solubility of Fe, Co and Ni in μ phase, and the low interdifussion coefficient of Co, Ni in Mo, the Mo layer was manifested as an effective diffusion barrier against the diffusion of HEA into the diamond. Moreover, the metallurgical bonding with high interfacial bonding strength was formed at the interface of the composite structures due to the semi-coherent interface and incoherent interface in Diamond/HEA and Diamond/Mo/HEA, respectively. | A multi-component diffusion couple of diamond/Mo/FeCoCrNi HEA composite structure was designed and fabricated, and the refractory metal Mo was introduced to construct a diffusion barrier between diamond and HEA. The interfacial diffusion and microstructural evolution of the diffusion couple were studied. The results indicated that, after diffusion, the Diamond/HEA composite structure formed equiaxed Cr-rich σ phase and polycrystal graphite at interface. In contrast, the Diamond/Mo/HEA composite structure formed Mo-rich μ phase at the interface. The graphitization in Diamond/Mo/HEA was significantly reduced compared to the Diamond/HEA composite structure. Due to the low solubility of Fe, Co and Ni in μ phase, and the low interdifussion coefficient of Co, Ni in Mo, the Mo layer was manifested as an effective diffusion barrier against the diffusion of HEA into the diamond. Moreover, the metallurgical bonding with high interfacial bonding strength was formed at the interface of the composite structures due to the semi-coherent interface and incoherent interface in Diamond/HEA and Diamond/Mo/HEA, respectively. | Compositions of different phases in Diamond/Mo/HEA composite structure (at.%). | /home/shared/llm-extraction-pipeline/articles_all/10.1016.j.matdes.2022.110522/tables/Table 2.csv
./10.1016.j.matdes.2022.110522 | Diamond/HEA ¦ Diamond/Mo/HEA | Effect of Mo on interdifussion behaviors and interfacial characteristics in multicomponent diffusion couple of FeCoCrNi high entropy alloys and diamond | A multi-component diffusion couple of diamond/Mo/FeCoCrNi HEA composite structure was designed and fabricated, and the refractory metal Mo was introduced to construct a diffusion barrier between diamond and HEA. The interfacial diffusion and microstructural evolution of the diffusion couple were studied. The results indicated that, after diffusion, the Diamond/HEA composite structure formed equiaxed Cr-rich σ phase and polycrystal graphite at interface. In contrast, the Diamond/Mo/HEA composite structure formed Mo-rich μ phase at the interface. The graphitization in Diamond/Mo/HEA was significantly reduced compared to the Diamond/HEA composite structure. Due to the low solubility of Fe, Co and Ni in μ phase, and the low interdifussion coefficient of Co, Ni in Mo, the Mo layer was manifested as an effective diffusion barrier against the diffusion of HEA into the diamond. Moreover, the metallurgical bonding with high interfacial bonding strength was formed at the interface of the composite structures due to the semi-coherent interface and incoherent interface in Diamond/HEA and Diamond/Mo/HEA, respectively. | A multi-component diffusion couple of diamond/Mo/FeCoCrNi HEA composite structure was designed and fabricated, and the refractory metal Mo was introduced to construct a diffusion barrier between diamond and HEA. The interfacial diffusion and microstructural evolution of the diffusion couple were studied. The results indicated that, after diffusion, the Diamond/HEA composite structure formed equiaxed Cr-rich σ phase and polycrystal graphite at interface. In contrast, the Diamond/Mo/HEA composite structure formed Mo-rich μ phase at the interface. The graphitization in Diamond/Mo/HEA was significantly reduced compared to the Diamond/HEA composite structure. Due to the low solubility of Fe, Co and Ni in μ phase, and the low interdifussion coefficient of Co, Ni in Mo, the Mo layer was manifested as an effective diffusion barrier against the diffusion of HEA into the diamond. Moreover, the metallurgical bonding with high interfacial bonding strength was formed at the interface of the composite structures due to the semi-coherent interface and incoherent interface in Diamond/HEA and Diamond/Mo/HEA, respectively. | Interfacial bonding strength of metal-diamond composites prepared by different technologies. | /home/shared/llm-extraction-pipeline/articles_all/10.1016.j.matdes.2022.110522/tables/Table 3.csv
./10.1016.j.matdes.2022.110530 | fcc HEA ¦ fcc Al ¦ T-Al9Co2 ¦ T-Al5Co2 | Reactive interdiffusion of an Al film and a CoCrFeNi high-entropy alloy | To understand the relationship between reactive diffusion and phase transition, HEA samples with deposited Al films (HEA/Al) were subjected to thermal diffusion experiments at 773 K. The phase evolution after different annealing times can be seen in the XRD patterns shown in Fig. 2(a) . Initially only two fcc phases are present corresponding to the HEA matrix and the Al layer. The (200) peak of the fcc HEA is retained for all samples, demonstrating the thermal stability of the HEA matrix during annealing at 773 K. After annealing for 0.5 h, a monoclinic Al9Co2phase is formed, marked as T-Al9Co2. After 1 h annealing, its volume fraction increases, as shown by the relative increase of the diffraction peaks. After 6 h of annealing, the peaks corresponding to the fcc Al phase are no longer visible, indicating that Al has completely reacted with the elements of the HEA. The amount of T-Al9Co2phase decreased and a new phase is formed. According to the XRD results, the new phase has a P63/mmc space group which is isotypic to hexagonal Al5Co2and Al5FeNi. This phase is indicated as T-Al5Co2. After annealing for 12 h, the T-Al9Co2phase has fully disappeared along with an increase in the amount of T-Al5Co2phase. In addition, a disordered bcc phase is formed. | Diffusion plays a significant role in phase formation and transformation in solid-state alloys. In order to determine the influence of element diffusion on the phase formation and transition behavior in a high-entropy alloy (HEA), a systematic study on the reactive diffusion of Al and a CoCrFeNi HEA was carried out. It is demonstrated that thermodynamic and kinetic effects play a coupled role in the phase evolution in the HEA, among which the thermodynamic effect governs the evolution of major phases. The diffusion direction of the elements is controlled by the Gibbs free energy gradient in front of the interface, while the sluggish diffusion effect does not play a dominant role during reactive diffusion. At an annealing temperature of 773 K, the enthalpy of mixing dominates the total energy and therefore has a significant impact on the phase evolution during reactive diffusion. | Chemical composition (in at.%) analyzed by EDS/SEM (mean composition +- standard deviation). | /home/shared/llm-extraction-pipeline/articles_all/10.1016.j.matdes.2022.110530/tables/Table 1.csv
./10.1016.j.matdes.2022.110568 | D1 ¦ D2 ¦ D3 | Unexpected crystallographic structure, phase transformation, and hardening behavior in the AlCoCrFeNiTi0.2 high-entropy alloy after high-dose nitrogen ion implantation | First, all samples were polished on a Presi Mecatech 334 machine with SiC emery papers (with grit sizes of 320-1200) rotated at 300 rpm. Next, a 3-step final polishing was conducted with a polishing cloth, lubricant, and diamond suspensions of particles 9/3/1 μm and a rotation speed of 200 rpm. After each step, the substrate was rinsed thoroughly with deionized water and isopropanol. A surface roughness (Ra) of ∼ 2 nm was achieved, measured by using a stylus profilometer (T8000 Nanoscan). Nitrogen ion implantation was performed by using a typical semi-industrial IMJON implanter, without mass separation, with energy of 50 keV and fluences (dose of nitrogen implanted ions) of 5 × 1016ions/cm2(D1), 1 × 1017ions/cm2(D2), and 5 × 1017ions/cm2(D3). The vacuum level oscillated around 5.6 × 10-5hPa, the ion beam current was 0.52 mA, and calculation of the doses used was related to an irradiation field of 13 mm2. The sample was N+ion implanted in frontal geometry. The evolution of the sample temperatures as a function of irradiation time was as follows: the temperature of the samples started from room temperature, then monotonically increased to ∼ 177 °C for the D3 dose and ∼ 210 °C for the D1 and D2 doses at the end of the irradiation process. These small differences in temperature should not affect the samples microstructure. The measure displacements per atom (dpa) as a function of depth was determined by using the Stopping and Range of Ions in Matter (SRIM) code. The formula to calculate dpa in ion implantation is[19]:.(1)dpa=Φionscm2∙γN, | Harsh environments, such as nuclear power plants, require the development of materials with stable properties when exposed to radiation/bombardment conditions. In this work, a bulk high-entropy alloy (HEA) was implanted with nitrogen ions accelerated at 50 kV to induce and study crystal structural defects. X-ray powder diffraction (XRD) showed that the studies HEA consisted of two phases-σ and body-centered cubic (BCC)-and underwent the σ to BCC phase transformation due to ion bombardment. Unexpectedly, XRD peaks of implanted samples could not be assigned to any known simple nitride, a finding that suggests the creation of new high- or medium-entropy ceramics. Studies of the mechanical and tribological properties with the use of nanoindentation and scratch tests revealed a hardening of both phases of the implanted surface and higher wear resistance. There were also surprising increases in the hardness-to-Young’s modulus ratio and elastic recovery for both phases. The results are promising not only for the nuclear applications, but also for space applications, mechanical engineering, and tribology. | Results of calculation of DRi max and DHmix for the s and BCC phases. | /home/shared/llm-extraction-pipeline/articles_all/10.1016.j.matdes.2022.110568/tables/Table 2.csv
./10.1016.j.matdes.2022.110591 | Brass | Absorbance study of powder conditions for laser additive manufacturing | Copper shows a strong absorbance increase to shorter wavelengths in the visible range and an absorbance plateau in the green to UV (λ= 550 nm - 330 nm). In the NIR range, it has the lowest absorbance of all materials. It shows the characteristic of precious metal[18,19]. Brass also indicates such behavior due to its high copper content of 80 %. | Absorbance is often used for simulations or validation of process parameters for powder-based laser materials processing. In this work, the absorbance of 39 metal powders for additive manufacturing is determined at 20 laser wavelengths. Different grain sizes and aging states for: steels, aluminum alloys, titanium alloys, Nitinol, high entropy alloy, chromium, copper, brass and iron ore were analyzed. For this purpose, the absorbance spectrum of the powders was determined via a dual-beam spectrometer in the range of λ = 330 - 1560 nm. At the laser wavelengths of λ = 450 nm, 633 nm and 650 nm, the absorbance averaged over all materials was found to increase by a factor of 2.4 up to 3.3 compared to the usual wavelength of λ = 1070 nm, with minimal variations in absorbance between materials. In the investigation of the aged or used powders, a loss of absorbance was detectable. Almost no changes from the point of view of processing aged and new AlSi10Mg powders, is expected for laser sources with λ = 450 nm. The resulting measurements provide a good basis for process parameters for a variety of laser wavelengths and materials, as well as a data set for improved absorbance simulations. | Used materials with grain size and state of condition; a typical trade name is listed for the six stees. | /home/shared/llm-extraction-pipeline/articles_all/10.1016.j.matdes.2022.110591/tables/Table 1.csv
./10.1016.j.matdes.2022.110591 | Ti64 | Absorbance study of powder conditions for laser additive manufacturing | This is because of the multiple reflections, oxide layers, surface structure of the metal powder, which affect the absorbance and are not considered in the calculation. If these factors are considered, a comparison ( Table 6 ) with the calculated absorbance for the powder bed according to Zhou et al[51]shows much smaller deviations. The larger deviation for the AlSi10Mg and Ti64 may be due to a different surface structure than assumed in the simulations. This is because the surface structure of metal powders can significantly affect the absorbance[51]. The results of the measurements can be confirmed by other values measured in the literature[17,30]. The maximum deviations ranging from 0.3 % to 3.8 % and can be explained with the other powder properties like ageing, grain fractions and the measurement conditions. | Absorbance is often used for simulations or validation of process parameters for powder-based laser materials processing. In this work, the absorbance of 39 metal powders for additive manufacturing is determined at 20 laser wavelengths. Different grain sizes and aging states for: steels, aluminum alloys, titanium alloys, Nitinol, high entropy alloy, chromium, copper, brass and iron ore were analyzed. For this purpose, the absorbance spectrum of the powders was determined via a dual-beam spectrometer in the range of λ = 330 - 1560 nm. At the laser wavelengths of λ = 450 nm, 633 nm and 650 nm, the absorbance averaged over all materials was found to increase by a factor of 2.4 up to 3.3 compared to the usual wavelength of λ = 1070 nm, with minimal variations in absorbance between materials. In the investigation of the aged or used powders, a loss of absorbance was detectable. Almost no changes from the point of view of processing aged and new AlSi10Mg powders, is expected for laser sources with λ = 450 nm. The resulting measurements provide a good basis for process parameters for a variety of laser wavelengths and materials, as well as a data set for improved absorbance simulations. | Used materials with grain size and state of condition; a typical trade name is listed for the six stees. | /home/shared/llm-extraction-pipeline/articles_all/10.1016.j.matdes.2022.110591/tables/Table 1.csv
./10.1016.j.matdes.2022.110593 | AN | The AlMo0.5NbTa0.5TiZr refractory high entropy superalloy: Experimental findings and comparison with calculations using the CALPHAD method | In the present work, we aim to understand the phase stability and solidification behavior of the RSA AlMo0.5NbTa0.5TiZr as a base to tackle similar systems. To this end, an approach was implemented where detailed CALPHAD thermodynamic stabilities and solidification paths were calculated and compared with experimental data found for both as-cast, AC, and annealed state, AN (AC + 1400 °C for 24 h). The processing of most HEAs is still based on trial and error. In this context, the study of the as-cast structures needs special attention, to allow better design of heat treatments that may help to overcome the room-temperature embrittlement in this and similar high-temperature alloys or to pinpoint detrimental microstructural features that may not be reverted by heat treatment. In addition, a comparison with CALPHAD Scheil solidification is used to benchmark two published databases and to assist future CALPHAD-integrated RSA design. Furthermore, the results go beyond the state-of-the-art[8,10,17]by directly comparing CALPHAD equilibrium calculations and differential thermal analysis in the annealed state, casting light on the phase transformation pathways and temperatures. The experimental data are accompanied with CALPHAD calculations that were conducted using the commercial thermodynamic software ThermoCalc[19]with two different databases, the established TCNI10 and TCHEA3, in order to evaluate the accuracy for this alloy. The database TCHEA4 was used for all the calculations as well; however, only the results obtained with the TCHEA3 are reported since this shows a better match with the experimental data. The current experimental and computational findings assist the better design of refractory high-entropy alloys. | Detailed microstructural characterization of the AlMo0.5NbTa0.5TiZr refractory high entropy superalloy in the as-cast state is reported for first time and compared with the state annealed at 1400 °C for 24 h. The former shows a dendritic structure, with a mixture of A2/B2 phases < 20 nm in both the dendritic and interdendritic regions. A mostly amorphous phase, rich in Al and Zr, is found within the interdendritic region. The annealed state reproduced the combination of A2/B2/Al-Zr-rich phases reported previously. Calculations from two relevant ThermoCalc databases were compared with the experimental results. Equilibrium calculations were compared with results for the annealed alloy, whereas solidification paths calculated using Scheil-Gulliver model were used for comparison with the as-cast alloy. A previously hypothesized spinodal decomposition during cooling as the mechanism responsible for the patterned A2/B2 microstructure is confirmed via the CALPHAD calculations, pointing to its use as an efficient design tool for such alloys. Finally, the comparison between the experimental and computational findings allowed better understanding the solidification path and equilibrium stability of this alloy, giving a base to make better decisions on the field of new refractory superalloy design. | Chemical composition of the phases in the different regions in mole fraction (%) for the AC and AN alloy. The error bar is given by the standard deviation. Bold numbers show the elements of which the phase is rich. | /home/shared/llm-extraction-pipeline/articles_all/10.1016.j.matdes.2022.110593/tables/Table 2.csv
./10.1016.j.matdes.2022.110593 | TCNI10 ¦ TCHEA3 | The AlMo0.5NbTa0.5TiZr refractory high entropy superalloy: Experimental findings and comparison with calculations using the CALPHAD method | In the present work, we aim to understand the phase stability and solidification behavior of the RSA AlMo0.5NbTa0.5TiZr as a base to tackle similar systems. To this end, an approach was implemented where detailed CALPHAD thermodynamic stabilities and solidification paths were calculated and compared with experimental data found for both as-cast, AC, and annealed state, AN (AC + 1400 °C for 24 h). The processing of most HEAs is still based on trial and error. In this context, the study of the as-cast structures needs special attention, to allow better design of heat treatments that may help to overcome the room-temperature embrittlement in this and similar high-temperature alloys or to pinpoint detrimental microstructural features that may not be reverted by heat treatment. In addition, a comparison with CALPHAD Scheil solidification is used to benchmark two published databases and to assist future CALPHAD-integrated RSA design. Furthermore, the results go beyond the state-of-the-art[8,10,17]by directly comparing CALPHAD equilibrium calculations and differential thermal analysis in the annealed state, casting light on the phase transformation pathways and temperatures. The experimental data are accompanied with CALPHAD calculations that were conducted using the commercial thermodynamic software ThermoCalc[19]with two different databases, the established TCNI10 and TCHEA3, in order to evaluate the accuracy for this alloy. The database TCHEA4 was used for all the calculations as well; however, only the results obtained with the TCHEA3 are reported since this shows a better match with the experimental data. The current experimental and computational findings assist the better design of refractory high-entropy alloys. | Detailed microstructural characterization of the AlMo0.5NbTa0.5TiZr refractory high entropy superalloy in the as-cast state is reported for first time and compared with the state annealed at 1400 °C for 24 h. The former shows a dendritic structure, with a mixture of A2/B2 phases < 20 nm in both the dendritic and interdendritic regions. A mostly amorphous phase, rich in Al and Zr, is found within the interdendritic region. The annealed state reproduced the combination of A2/B2/Al-Zr-rich phases reported previously. Calculations from two relevant ThermoCalc databases were compared with the experimental results. Equilibrium calculations were compared with results for the annealed alloy, whereas solidification paths calculated using Scheil-Gulliver model were used for comparison with the as-cast alloy. A previously hypothesized spinodal decomposition during cooling as the mechanism responsible for the patterned A2/B2 microstructure is confirmed via the CALPHAD calculations, pointing to its use as an efficient design tool for such alloys. Finally, the comparison between the experimental and computational findings allowed better understanding the solidification path and equilibrium stability of this alloy, giving a base to make better decisions on the field of new refractory superalloy design. | Liquidus and solidus temperature for Scheil and equilibrium solidification in both databases. | /home/shared/llm-extraction-pipeline/articles_all/10.1016.j.matdes.2022.110593/tables/Table 3.csv
./10.1016.j.matdes.2022.110639 | Pure Ni | Effects of Fe atoms on hardening of a nickel matrix: Nanoindentation experiments and atom-scale numerical modeling | Fig. 8 shows that SFTs and dislocation loops (marked with red circles and blue arrows, respectively) coexist with each other, regardless of studied compositions. However, one can observe that the size of dislocation loops decreases with increasing Fe content. Pure Ni specimen is characterized by large dislocations loops (as evidenced at Fig. 8 A), but binary alloys (especially Ni0.5Fe0.5sample), shows several small defects observed as black dots. According to Jin et al.[36], these defects were identified as small interstitial loops with few nm in size, or as a vacancy type stacking fault tetrahedron (SFT); which is in good qualitative agreement with the MD simulation results and also confirmed by the work of Lu et al.[13]. Information provided by TEM can be interpreted from a qualitative and quantitative point of view. One can see that the distribution of defect size for all three specimens, pure nickel, Ni0.8Fe0.2, Ni0.5Fe0.5decreases. It seems that addition of Fe into the system, slows down the aggregation of the interstitial-type dislocation loops, as observed in MD simulations. One may interpret this result as increasing radiation resistance. In order to support our TEM observations, densities of large dislocations and small defects observable as black dots were calculated, see Table 2 . One can see that in the case of small defects, density increases from 1.58 × 10221/m3until 3.74 × 10221/m3, respectively for pure Ni and Ni0.5Fe0.5. Opposite situation takes place in the case of density of large dislocation loops, for pure Ni estimated value is about 2.93 × 10141/m2, while for Ni0.5Fe0.5this parameter is not detectable as only small point defects are visible. Reported finding agrees with work of Lu et al[13]who reported similar trend. | Significant hardening effect due to Fe concentrations in Ni-based alloys with face-centered-cubic structure has been studied by using a combined experimental and atomistic-based computational approach via nanoindentation tests. The obtained experimental load-displacement data for the [001] crystal orientation reached a qualitative good agreement with molecular dynamics simulations results, leading to strong evidence that the main strengthening factors are associated to sluggish dislocation diffusion, reduced defect sizes and the nucleation of tetrahedral stacking faults. Here, interstitial type prismatic dislocation loops mainly formed by 1⁄6〈112〉 Shockley dislocations are nucleated during the loading process, where their interaction leads to the formation of pyramidal shaped stacking fault which are mainly created by 1⁄3〈100〉 Hirth dislocations lines. Observing both types of defects coexisting in the same plastic deformation zone by both approaches. Reported mechanical data, measured experimentally and interpreted numerically, are also in accordance with microstructural SEM and TEM investigations. | Dislocation and point defect density measured from samples imaged at Fig. 8 A - C). | /home/shared/llm-extraction-pipeline/articles_all/10.1016.j.matdes.2022.110639/tables/Table 2.csv
./10.1016.j.matdes.2022.110667 | A3T3 HEA | The strategy of design and preparation for outstanding precipitation strengthened HEAs based on diffusion couple | The XRD patterns of A3T3 and C5T5 HEAs treated at different conditions are displayed in Fig. 2 . Fig. 2 a indicates that only FCC single phase exists in solution treated A3T3 HEA. However, weak peak splitting around 75° happens after aging at 600 °C, 700 °C, and 800 °C, especially at 700 °C, which can be ascribed to the precipitation of L12ordered phase. The presence of L12phase in A3T3 HEA has been further confirmed by TEM analysis, which will be described in detail in subsection 3.4. Obviously, the difference in lattice parameters can be found, i.e., 1100 °C (3.592 Å), 600 °C (3.590 Å), 700 °C (3.588 Å) and 800 °C (3.587 Å). Similar to A3T3, the same peak splitting phenomenon around 75° can be observed in C5T5 HEA in Fig. 2 b. The lattice parameters have a variation of 1100 °C (3.597 Å), 600 °C (3.593 Å), 700 °C (3.589 Å), and 800 °C (3.586 Å). Notably, A3T3 and C5T5 HEAs show the same change of lattice parameter, which is ascribed to the solid solution and precipitation of Al, Cu and Ti. At high temperature, Al, Cu and Ti are completely solid solved, resulting in large lattice parameters. While, large amounts of Al, Cu and Ti precipitate out at low temperature aging, which decreases the lattice parameters. Meanwhile, the superlattice peaks of the L12structure are not very notable owing to the small scattering coefficient differences in the XRD images of both alloys. | Precipitation strengthened high entropy alloys (HEAs) have achieved wide attention competing to traditional alloys, due to excellent mechanical properties. Until recently, the composition design of precipitation strengthened HEAs mainly depends on individual calculation or cooking experiment. At this point in time, we proposed a new strategy to efficiently screen the composition range of solid solution for single-phase HEAs based on diffusion couple technique. Each new HEAs matrixes can be easily strengthened by nano-precipitates through subsequent aging heat-treatment. As an example of this reliable and universal approach, two brand-new Co22.8Cr19Fe23.5Ni24.7Cu5Ti5 and Co24Cr20.9Fe25.1Ni24Al3Ti3 HEAs, are discovered, prepared, and tested correspondingly, which exhibit outstanding strength-plasticity com binations far superior to those reported in the literatures. Their ultimate tensile strengths are 1281 MPa and 1339 MPa, respectively, with the elongation of 30% and 19%. In both alloys, the uniformly dispersed nano-precipitates γ′ with L12 ordered structure are observed to be coherent with the FCC matrix phase. The dominant deformation and strengthening mechanisms of both alloys are planar dislocations and stacking faults. The design strategy is not only applicable to the present work but also introduces new thoughts for the rapid development of other new precipitation strengthened HEAs. | Tensile properties summary for the A3T3 HEA after different treatments processing. | /home/shared/llm-extraction-pipeline/articles_all/10.1016.j.matdes.2022.110667/tables/Table 1.csv
./10.1016.j.matdes.2022.110667 | C5T5 HEA | The strategy of design and preparation for outstanding precipitation strengthened HEAs based on diffusion couple | The XRD patterns of A3T3 and C5T5 HEAs treated at different conditions are displayed in Fig. 2 . Fig. 2 a indicates that only FCC single phase exists in solution treated A3T3 HEA. However, weak peak splitting around 75° happens after aging at 600 °C, 700 °C, and 800 °C, especially at 700 °C, which can be ascribed to the precipitation of L12ordered phase. The presence of L12phase in A3T3 HEA has been further confirmed by TEM analysis, which will be described in detail in subsection 3.4. Obviously, the difference in lattice parameters can be found, i.e., 1100 °C (3.592 Å), 600 °C (3.590 Å), 700 °C (3.588 Å) and 800 °C (3.587 Å). Similar to A3T3, the same peak splitting phenomenon around 75° can be observed in C5T5 HEA in Fig. 2 b. The lattice parameters have a variation of 1100 °C (3.597 Å), 600 °C (3.593 Å), 700 °C (3.589 Å), and 800 °C (3.586 Å). Notably, A3T3 and C5T5 HEAs show the same change of lattice parameter, which is ascribed to the solid solution and precipitation of Al, Cu and Ti. At high temperature, Al, Cu and Ti are completely solid solved, resulting in large lattice parameters. While, large amounts of Al, Cu and Ti precipitate out at low temperature aging, which decreases the lattice parameters. Meanwhile, the superlattice peaks of the L12structure are not very notable owing to the small scattering coefficient differences in the XRD images of both alloys. | Precipitation strengthened high entropy alloys (HEAs) have achieved wide attention competing to traditional alloys, due to excellent mechanical properties. Until recently, the composition design of precipitation strengthened HEAs mainly depends on individual calculation or cooking experiment. At this point in time, we proposed a new strategy to efficiently screen the composition range of solid solution for single-phase HEAs based on diffusion couple technique. Each new HEAs matrixes can be easily strengthened by nano-precipitates through subsequent aging heat-treatment. As an example of this reliable and universal approach, two brand-new Co22.8Cr19Fe23.5Ni24.7Cu5Ti5 and Co24Cr20.9Fe25.1Ni24Al3Ti3 HEAs, are discovered, prepared, and tested correspondingly, which exhibit outstanding strength-plasticity com binations far superior to those reported in the literatures. Their ultimate tensile strengths are 1281 MPa and 1339 MPa, respectively, with the elongation of 30% and 19%. In both alloys, the uniformly dispersed nano-precipitates γ′ with L12 ordered structure are observed to be coherent with the FCC matrix phase. The dominant deformation and strengthening mechanisms of both alloys are planar dislocations and stacking faults. The design strategy is not only applicable to the present work but also introduces new thoughts for the rapid development of other new precipitation strengthened HEAs. | Tensile properties summary for the C5T5 HEA after different treatments processing. | /home/shared/llm-extraction-pipeline/articles_all/10.1016.j.matdes.2022.110667/tables/Table 2.csv
./10.1016.j.matdes.2022.110667 | A3T3 ¦ C5T5 | The strategy of design and preparation for outstanding precipitation strengthened HEAs based on diffusion couple | The performed EPMA compositional analysis of diffusion layer is presented in Fig. 1 . The Backscattered electron (BSE) images of the diffusion layer within the CoCrFeNiAl-CoCrFeNiTi diffusion couples is shown in Fig. 1 a. A diffusion layer of more than 150 μm is formed, with Al-rich and Ti-rich phases generated on both sides. Composition of Al and Ti in diffusion layer is relatively changed significantly in Fig. 1 b, while the main constituent elements such as Co, Cr, Fe and Ni remain nearly constant. The general composition can change continuously from Co24Cr20Fe23.4Ni25.5Al5.4Ti1.7to Co23Cr22Fe23.4Ni21.6Al0.4Ti9.6. VEC of the diffusion layer components is more than 8.0, which tends to form FCC solid solution according to the VEC criterion. Similarly, the CoCrFeNiCu-CoCrFeNiTi couple diffusion has about 150 μm diffusion layer with Cu-rich phase and Ti-rich phase formation on both sides in Fig. 1 c. The main constituent elements of the diffusion layer are basically invariant, while Cu and Ti change obviously, as shown in Fig. 1 d. The diffusion layer is also FCC solid solution with composition from Co22.4Cr19.6Fe23.5Ni23Cu10Ti1.5to Co22.2Cr20.8Fe22.7Ni22.9Cu0.8Ti10.6. Comparing the content of precipitated elements in the current precipitation strengthened HEAs[28,37-39], any component point locating the supersaturated solid-solution region in the diffusion layer is capable to form precipitation strengthened HEAs. According to the studies of Ding et al.[37]and Yang et al.[28], the equiatomic ratio of added elements have exhibited better performance. Herein, two alloys with chemical compositions of Co24Cr20.9Fe25.1Ni24Al3Ti3and Co22.8Cr19Fe23.5Ni24.7Cu5Ti5(denoted as A3T3 and C5T5), with Al/Cu:Ti equiatomic ratio and Co:Cr:Fe:Ni non-equiatomic ratio were selected as examples for further investigation, respectively as marked by red dotted line in Fig. 1 b and Fig. 1 d. | Precipitation strengthened high entropy alloys (HEAs) have achieved wide attention competing to traditional alloys, due to excellent mechanical properties. Until recently, the composition design of precipitation strengthened HEAs mainly depends on individual calculation or cooking experiment. At this point in time, we proposed a new strategy to efficiently screen the composition range of solid solution for single-phase HEAs based on diffusion couple technique. Each new HEAs matrixes can be easily strengthened by nano-precipitates through subsequent aging heat-treatment. As an example of this reliable and universal approach, two brand-new Co22.8Cr19Fe23.5Ni24.7Cu5Ti5 and Co24Cr20.9Fe25.1Ni24Al3Ti3 HEAs, are discovered, prepared, and tested correspondingly, which exhibit outstanding strength-plasticity com binations far superior to those reported in the literatures. Their ultimate tensile strengths are 1281 MPa and 1339 MPa, respectively, with the elongation of 30% and 19%. In both alloys, the uniformly dispersed nano-precipitates γ′ with L12 ordered structure are observed to be coherent with the FCC matrix phase. The dominant deformation and strengthening mechanisms of both alloys are planar dislocations and stacking faults. The design strategy is not only applicable to the present work but also introduces new thoughts for the rapid development of other new precipitation strengthened HEAs. | Chemical compositions (at.%) of different phases in A3T3 and C5T5 HEAs aged at 700 degC for 8 h. | /home/shared/llm-extraction-pipeline/articles_all/10.1016.j.matdes.2022.110667/tables/Table 3.csv
./10.1016.j.matdes.2022.110695 | Reactive | High-entropy alloy inspired development of compositionally complex superhard (Hf,Ta,Ti,V,Zr)-B-N coatings | Phase stability and mechanical properties of multimetal-boronnitride (Hf,Ta,Ti,V,Zr)-B-N is investigated by ab initio computations and experimental methods. (Hf,Ta,Ti,V,Zr)-B-N shows a strong energetic preference for the fcc NaCl-type structure over other structures up to a B:N ratio of 3.5. Reactively deposited (Hf,Ta,Ti,V,Zr)-B-N coatings show formation of X-ray amorphous BN, accompanied by a drastic hardness decrease with increasing B content. But non-reactively sputtered (Hf,Ta,Ti,V,Zr)-B-N coatings exhibit a single-phase fcc solid solution, up to the maximum B:N ratio of 1.12 studied, in good agreement with calculations. All non-reactively sputtered multimetal-boronnitride coatings contain a high Zr metal-fraction and ≈ 8at% C, stemming from impurities in the target. The single-phase coatings reach superhardness up to 46.3 GPa. Even after vacuum annealing to 1200°C, the hardness of the coating with a B:N ratio of 1.03 is still 43.7 GPa, while that of ZrN0.72C0.28 decreased from 36.3 to 30.2 GPa. Our results demonstrate the importance of the deposition technique to deposit single-phased coatings with exceptional hardness and thermal stability. | Phase stability and mechanical properties of multimetal-boronnitride (Hf,Ta,Ti,V,Zr)-B-N is investigated by ab initio computations and experimental methods. (Hf,Ta,Ti,V,Zr)-B-N shows a strong energetic preference for the fcc NaCl-type structure over other structures up to a B:N ratio of 3.5. Reactively deposited (Hf,Ta,Ti,V,Zr)-B-N coatings show formation of X-ray amorphous BN, accompanied by a drastic hardness decrease with increasing B content. But non-reactively sputtered (Hf,Ta,Ti,V,Zr)-B-N coatings exhibit a single-phase fcc solid solution, up to the maximum B:N ratio of 1.12 studied, in good agreement with calculations. All non-reactively sputtered multimetal-boronnitride coatings contain a high Zr metal-fraction and ≈ 8at% C, stemming from impurities in the target. The single-phase coatings reach superhardness up to 46.3 GPa. Even after vacuum annealing to 1200°C, the hardness of the coating with a B:N ratio of 1.03 is still 43.7 GPa, while that of ZrN0.72C0.28 decreased from 36.3 to 30.2 GPa. Our results demonstrate the importance of the deposition technique to deposit single-phased coatings with exceptional hardness and thermal stability. | Chemical compositions of the reactively sputtered coatings on Si substrates were analyzed with EDS. Standard errors of 3 respective measurements are 1at% for all coatings and elements. Chemical compositions of the non-reactively sputtered coatings on sapphire substrates were obtained with ERDA. The signal from 1000 to 2000 x 1015 at/cm2 was averaged for all samples, the standard error from this region is given as statistical uncertainty. Configurational entropies have been calculated with the sublattice model [7] and are shown for the metal sublattice M, the non-metal sublattice NM, and their combination S. | /home/shared/llm-extraction-pipeline/articles_all/10.1016.j.matdes.2022.110695/tables/Table 2.csv
./10.1016.j.matdes.2022.110774 | H-LP ¦ L-LP ¦ M-LP | Strength-ductility synergy of CoCrNi medium-entropy alloy processed with laser powder bed fusion | Before LPBF, the raw CoCrNi MEA powers were dried in a vacuum oven at 433 K for 4 h. The LPBF process was carried out using a Pro X200 machine under the protection of argon atmosphere to avoid oxidation. The detailed processing parameters are tabulated in Table 2 . In order to achieve tailored microstructures and desired mechanical performances, cuboid CoCrNi samples were fabricated using varying laser powers of 160, 180, and 200 W. All the other LPBF parameters were kept constant, and the laser rotation angle was 67° between consecutive layers. The LPBF-fabricated cuboid samples had the dimensions of 30 mm in length × 10 mm in width × 10 mm in height which were aligned in X, Y and Z directions, respectively. The samples fabricated by low (160 W), medium (180 W), and high (200 W) laser powers are denoted as “L-LP”, “M-LP” and “H-LP”, respectively. | In this work, CoCrNi medium-entropy alloy (MEA) parts were fabricated by laser powder bed fusion (LPBF) with different laser powers. The microstructural evolution before and after tensile test was characterized to explore the strengthening and ductility improvement mechanisms. Similar microstructures and tensile performances were achieved among the samples that were fabricated with different processing parameters, which indicates a credible parameter window for fabricating high-quality CoCrNi samples. An excellent combination of tensile strength and ductility was acquired (yielding strength: 689-700 MPa, ultimate tensile strength: 963-973 MPa, and elongation after fracture: 31.9-37.7%), which were primarily attributed to the grain boundary strengthening mechanism and adequate working hardening capacity, respectively. After tensile test, most grains were rotated by aligning 〈110〉 directions, along with high-density low angle grain boundaries. Besides, both deformation twinning and dislocation multiplication were activated during tensile process, which acted as dominant deformation mechanisms. The findings above reveal that LPBF can fabricate high-quality CoCrNi MEAs with cellular and columnar sub-structures, and an excellent tensile strength without sacrificing ductility. | Comparison of estimated to measured YS of the CoCrNi samples, and the theoretical strength contributions from different strengthening mechanisms. | /home/shared/llm-extraction-pipeline/articles_all/10.1016.j.matdes.2022.110774/tables/Table 3.csv | {'NA': '* sYS\n: the theoretical yielding stress, sss+fr\n: the combined solid solution strengthening and intrinsic frictional stress, ^sgb\n: the grain boundary strengthening, ^sri\n: the initial dislocation density, YS: the measured yielding strength.'}
./10.1016.j.matdes.2022.110847 | SLM | Selective laser melting of the Al0.3CoCrFeNiCu high-entropy alloy: Processing parameters, microstructure and mechanical properties | The as-printed Al0.3CoCrFeNiCu high-entropy alloy (HEA) was fabricated from gas-atomized powders by selective laser melting (SLM) with the tailored printing parameters. The processing parameters, microstructural characteristics, mechanical properties and formed defects of the SLM-processed Al0.3CoCrFeNiCu HEA were examined in detail. The SLM-processed HEAs presented a simple disordered face centered cubic solid solution with columnar grains growing along the building direction and exhibiting a 〈001〉 preferred orientation. Dendritic-segregation, a common phenomenon occurring in as-cast counterparts was eliminated, thus providing a significant method to form a single-phase solid solution. The cellular structure in the columnar grains germinated perpendicular to the boundary of molten pools. In addition, dislocations induced by internal stress were observed. Accordingly, the SLM-processed Al0.3CoCrFeNiCu HEA exhibited superior microhardness and compressive strength. Finally, two types of defects were found in this SLM alloy, including irregular holes and hot cracks. The latter occurring on solid-liquid interface of molten pool were retarded by grain boundaries and then turned into muti-branches. Nevertheless, no crack-free sample could be prepared even though the printing parameters were optimized to achieve a high relative density of 99.08%, indicating this HEA was not suitable for SLM technology to prepare. | The as-printed Al0.3CoCrFeNiCu high-entropy alloy (HEA) was fabricated from gas-atomized powders by selective laser melting (SLM) with the tailored printing parameters. The processing parameters, microstructural characteristics, mechanical properties and formed defects of the SLM-processed Al0.3CoCrFeNiCu HEA were examined in detail. The SLM-processed HEAs presented a simple disordered face centered cubic solid solution with columnar grains growing along the building direction and exhibiting a 〈001〉 preferred orientation. Dendritic-segregation, a common phenomenon occurring in as-cast counterparts was eliminated, thus providing a significant method to form a single-phase solid solution. The cellular structure in the columnar grains germinated perpendicular to the boundary of molten pools. In addition, dislocations induced by internal stress were observed. Accordingly, the SLM-processed Al0.3CoCrFeNiCu HEA exhibited superior microhardness and compressive strength. Finally, two types of defects were found in this SLM alloy, including irregular holes and hot cracks. The latter occurring on solid-liquid interface of molten pool were retarded by grain boundaries and then turned into muti-branches. Nevertheless, no crack-free sample could be prepared even though the printing parameters were optimized to achieve a high relative density of 99.08%, indicating this HEA was not suitable for SLM technology to prepare. | Compressive yield strength of SLM-processed samples and as-cast sample, where sS1 is compressive yield stress along Z axis and sS2 is that along X axis. | /home/shared/llm-extraction-pipeline/articles_all/10.1016.j.matdes.2022.110847/tables/Table 3.csv
./10.1016.j.matdes.2022.111061 | 1.5 V | Improving mechanical properties of (Co1.5FeNi)88.5Ti6Al4R1.5 (R = Hf, W, Nb, Ta, Mo, V) multi-component high-entropy alloys via multi-stage strain hardening strengthening | Fig. 5(b) shows the diagram of the hardness change of the HEAs. It can be observed that the hardness of the HEAs added with refractory elements is improved variously compared with the Ti6Al4 HEA, indicating that the addition of refractory elements can effectively improve the hardness of the alloy. Among them, the hardness value of 1.5 V HEA is the highest, which is 435HV, while the hardness is increased by 43.2 % compared with the Ti6Al4 HEA. | In this study, (Co1.5FeNi)88.5Ti6Al4R1.5 (R = Hf, W, Nb, Ta, Mo, V) high entropy alloys were fabricated by vacuum arc melting, followed by cold rolling and aging treatment. The effects of refractory elements on the phase structure, microstructure and mechanical properties of high entropy alloys (HEAs) were systematically studied by means of XRD, SEM and TEM. The results show that the phase composition of all alloys is the face-centered-cubic (FCC) + L12 dual-phase structure, and the addition of refractory elements has not changed the phase structure of the alloys. The tensile results show that the yield strength and elongation of the matrix HEA are 750 MPa and 18 %, respectively. The strength of HEAs is improved variously by adding refractory elements. The HEAs with Ta element have the best comprehensive mechanical properties, exhibit excellent strength-ductility combination, with the yield strength and elongation of 950 MPa and 20 %, respectively, and the fracture mechanism changes from complete ductile fracture to mixed brittle-ductile fracture mode. In addition, the HEAs have multi-stage strain-hardening behavior, which has higher strength when the strain-hardening curve has larger fluctuations, which indicates that the HEAs can improve the strength-plasticity matching relationship by a multi-stage strain hardening behavior. | The yield strength (sYS), ultimate tensile strength (sUTS), sUTS-sYS, and elongation(e) for the HEAs. | /home/shared/llm-extraction-pipeline/articles_all/10.1016.j.matdes.2022.111061/tables/Table 2.csv
./10.1016.j.matdes.2022.111061 | 1.5Hf ¦ 1.5Ta ¦ 1.5 W | Improving mechanical properties of (Co1.5FeNi)88.5Ti6Al4R1.5 (R = Hf, W, Nb, Ta, Mo, V) multi-component high-entropy alloys via multi-stage strain hardening strengthening | Fig. 6 shows the typical SEM cross-sectional fractographs of the HEAs tensile at room temperature. The Ti6Al4 HEA is composed of a large number of fine equiaxed dimples, indicating that the fracture mode of Ti6Al4 HEA is a completely ductile fracture mode. Irregular dimples, a few river patterns and a few cracks along grain boundaries can be observed in the fractography of 1.5Hf, 1.5 W and 1.5Ta HEAs, which indicates that the fracture mode of 1.5Hf, 1.5 W, 1.5Ta, 1.5Nb and 1.5Mo HEAs is a mixed ductile-brittle fracture mode, and the fracture mechanism is mainly ductile fracture, while intergranular fracture and quasi cleavage fracture also occur. Cleavage steps and river patterns can be observed in the fractography of 1.5Nb and 1.5Mo HEAs, as well as there are a few small holes, which indicates that the fracture mode of 1.5Nb and 1.5Mo HEAs is a mixed ductile-brittle fracture mode, while the main fracture mechanism is cleavage fracture, and ductile fracture also occurs[21,22]. The fractography of 1.5 V HEA is composed of some small holes and cracks along the grain boundary, as well as some deep pits and a few river patterns have been observed, which indicates that the fracture mechanism is mainly intergranular fracture and quasi cleavage fracture, and the fracture mode of 1.5 V HEA is a completely brittle fracture mode. | In this study, (Co1.5FeNi)88.5Ti6Al4R1.5 (R = Hf, W, Nb, Ta, Mo, V) high entropy alloys were fabricated by vacuum arc melting, followed by cold rolling and aging treatment. The effects of refractory elements on the phase structure, microstructure and mechanical properties of high entropy alloys (HEAs) were systematically studied by means of XRD, SEM and TEM. The results show that the phase composition of all alloys is the face-centered-cubic (FCC) + L12 dual-phase structure, and the addition of refractory elements has not changed the phase structure of the alloys. The tensile results show that the yield strength and elongation of the matrix HEA are 750 MPa and 18 %, respectively. The strength of HEAs is improved variously by adding refractory elements. The HEAs with Ta element have the best comprehensive mechanical properties, exhibit excellent strength-ductility combination, with the yield strength and elongation of 950 MPa and 20 %, respectively, and the fracture mechanism changes from complete ductile fracture to mixed brittle-ductile fracture mode. In addition, the HEAs have multi-stage strain-hardening behavior, which has higher strength when the strain-hardening curve has larger fluctuations, which indicates that the HEAs can improve the strength-plasticity matching relationship by a multi-stage strain hardening behavior. | The yield strength (sYS), ultimate tensile strength (sUTS), sUTS-sYS, and elongation(e) for the HEAs. | /home/shared/llm-extraction-pipeline/articles_all/10.1016.j.matdes.2022.111061/tables/Table 2.csv
./10.1016.j.matdes.2022.111061 | 1.5Nb | Improving mechanical properties of (Co1.5FeNi)88.5Ti6Al4R1.5 (R = Hf, W, Nb, Ta, Mo, V) multi-component high-entropy alloys via multi-stage strain hardening strengthening | It is noteworthy that the precipitates exhibit different morphological structures in the grain boundary region of 1.5Nb HEA as shown in Fig. 3 . The shape of L12precipitates changes from a fine strip to a regular cubic from the grain boundary region to the grain center region, but the width of the strip precipitates is almost the same as the cubic particles. Besides, there is a heterogeneous interface between the L12precipitated phase and the FCC matrix phase according to the HR-TEM and FFT images of 1.5Nb HEA, but it did not affect the coherence relationship between the precipitates and the matrix. However, in other HEAs in this work, this kind of heterogeneous interface was not found and there is a good coherent relationship between the L12precipitates and the FCC matrix phase (Supplementary MaterialsFig. S2). | In this study, (Co1.5FeNi)88.5Ti6Al4R1.5 (R = Hf, W, Nb, Ta, Mo, V) high entropy alloys were fabricated by vacuum arc melting, followed by cold rolling and aging treatment. The effects of refractory elements on the phase structure, microstructure and mechanical properties of high entropy alloys (HEAs) were systematically studied by means of XRD, SEM and TEM. The results show that the phase composition of all alloys is the face-centered-cubic (FCC) + L12 dual-phase structure, and the addition of refractory elements has not changed the phase structure of the alloys. The tensile results show that the yield strength and elongation of the matrix HEA are 750 MPa and 18 %, respectively. The strength of HEAs is improved variously by adding refractory elements. The HEAs with Ta element have the best comprehensive mechanical properties, exhibit excellent strength-ductility combination, with the yield strength and elongation of 950 MPa and 20 %, respectively, and the fracture mechanism changes from complete ductile fracture to mixed brittle-ductile fracture mode. In addition, the HEAs have multi-stage strain-hardening behavior, which has higher strength when the strain-hardening curve has larger fluctuations, which indicates that the HEAs can improve the strength-plasticity matching relationship by a multi-stage strain hardening behavior. | The yield strength (sYS), ultimate tensile strength (sUTS), sUTS-sYS, and elongation(e) for the HEAs. | /home/shared/llm-extraction-pipeline/articles_all/10.1016.j.matdes.2022.111061/tables/Table 2.csv
./10.1016.j.matdes.2022.111061 | 1.5Mo | Improving mechanical properties of (Co1.5FeNi)88.5Ti6Al4R1.5 (R = Hf, W, Nb, Ta, Mo, V) multi-component high-entropy alloys via multi-stage strain hardening strengthening | The typical tensile stress-strain curves of the HEAs as shown in Fig. 5(a) , and the Table 2 are the statistics of the HEAs tensile performance. The strength of the HEAs doping with refractory elements Hf, W, Nb, Ta, Mo and V have been improved to some extent, and the addition of Nb and Mo has the greatest influence on the strength and elongation among all the refractory elements addition. The strength of 1.5Nb and 1.5Mo HEAs are increased by 46.7 % and 33.3 % respectively, and the elongation still maintain at about 10 %. However, the addition of W and V not only increased the strength slightly but also improved the elongation. The addition of Hf improves the strength slightly, but hardly sacrifices the elongation. It is noteworthy that the addition of Ta not only increases the strength by about 26.7 % but also improves the elongation slightly. | In this study, (Co1.5FeNi)88.5Ti6Al4R1.5 (R = Hf, W, Nb, Ta, Mo, V) high entropy alloys were fabricated by vacuum arc melting, followed by cold rolling and aging treatment. The effects of refractory elements on the phase structure, microstructure and mechanical properties of high entropy alloys (HEAs) were systematically studied by means of XRD, SEM and TEM. The results show that the phase composition of all alloys is the face-centered-cubic (FCC) + L12 dual-phase structure, and the addition of refractory elements has not changed the phase structure of the alloys. The tensile results show that the yield strength and elongation of the matrix HEA are 750 MPa and 18 %, respectively. The strength of HEAs is improved variously by adding refractory elements. The HEAs with Ta element have the best comprehensive mechanical properties, exhibit excellent strength-ductility combination, with the yield strength and elongation of 950 MPa and 20 %, respectively, and the fracture mechanism changes from complete ductile fracture to mixed brittle-ductile fracture mode. In addition, the HEAs have multi-stage strain-hardening behavior, which has higher strength when the strain-hardening curve has larger fluctuations, which indicates that the HEAs can improve the strength-plasticity matching relationship by a multi-stage strain hardening behavior. | The yield strength (sYS), ultimate tensile strength (sUTS), sUTS-sYS, and elongation(e) for the HEAs. | /home/shared/llm-extraction-pipeline/articles_all/10.1016.j.matdes.2022.111061/tables/Table 2.csv
./10.1016.j.matdes.2022.111176 | BM ¦ FZ | Gas tungsten arc welding of as-cast AlCoCrFeNi2.1 eutectic high entropy alloy | High energy synchrotron X-ray diffraction was used to identify the phase structure evolution throughout the welded joint. The synchrotron experiments were performed at the P07 High Energy Materials Science beamline of PETRA III at DESY. LaB6powder was used for the calibration of the instrument parameters, and to determine the sample-to-detector (of 1226 mm). A monochromatic X-ray beam with an energy of 87 keV, corresponding to a wavelength of 0.14235 Å, was used, with a beam size of 200 μm × 200 μm. A schematic representation of the setup used is shown in Fig. 2 . In transmission mode, the X-ray beam scans through the base material (BM), the heat affected zone (HAZ), the fusion zone (FZ), until it reaches the base material on the other side of the weld. The distance between consecutively analyzed spots was of 200 μm. A two-dimensional PerkinElmer fast detector was used to collect the Debbye-Scherrer rings. After the acquisition of the 2D images, post-processing of the raw data was performed using Fit2D[20], HighScore Plus software[21], and the Rietveld refinement was performed using MAUD[22]. | The AlCoCrFeNi2.1 eutectic high entropy alloy is of great interest due to its unique mechanical properties combining both high strength and plasticity. Here, gas tungsten arc welding was performed for the first time on an as-cast AlCoCrFeNi2.1 alloy. The microstructural evolution of the welded joints was assessed by combining electron microscopy with electron backscatter diffraction, synchrotron X-ray diffraction analysis and thermodynamic calculations. Microhardness mapping and tensile testing coupled with digital image correlation were used to investigate the strength distribution across the joint. The base material, heat affected zone and fusion zone are composed of an FCC + B2 BCC eutectic structure, although the relative volume fractions vary across the joint owing to the weld thermal cycle. The BCC nanoprecipitates that existed in the base material started to dissolve into the matrix in the heat affected zone and closer to the fusion zone boundary. Compared to the as-cast base material, the fusion zone evidenced grain refinement owing to the higher cooling rate experienced during solidification. This translates into an increased hardness in this region. The joints exhibit good strength/ductility balance with failure occurring in the base material. This work establishes the potential for using arc-based welding for joining eutectic high entropy alloys. | Volume fraction evolution of the FCC, B2 BCC, disordered BCC, L12 FCC and s phases across the welded joint (BM, HAZ1, HAZ2 and FZ) as obtained by Rietveld refinement and light optical micrographs. | /home/shared/llm-extraction-pipeline/articles_all/10.1016.j.matdes.2022.111176/tables/Table 5.csv
./10.1016.j.matdes.2022.111176 | HAZ1 ¦ HAZ2 | Gas tungsten arc welding of as-cast AlCoCrFeNi2.1 eutectic high entropy alloy | The microstructure of welded joints is strongly dependent on the peak temperature and cooling rate experienced by the material during welding. Moreover, the peak temperature and cooling rate varies with the distance to the center of the fusion zone[40]. To further support the above microstructure characterization, synchrotron X-ray diffraction was used to comprehensively analyze the phase structure evolution across the joint, including identification of precipitates and secondary phases. Representative individual diffraction patterns for each region are detailed in Fig. 6 a), b), c) and d), representing the base material (BM), heat affected zone near the base material (HAZ1), heat affected zone near the fusion zone (HAZ2) and fusion zone (FZ), respectively. The lattice parameters of the different phases identified across the welded joint are detailed in Table 4 . | The AlCoCrFeNi2.1 eutectic high entropy alloy is of great interest due to its unique mechanical properties combining both high strength and plasticity. Here, gas tungsten arc welding was performed for the first time on an as-cast AlCoCrFeNi2.1 alloy. The microstructural evolution of the welded joints was assessed by combining electron microscopy with electron backscatter diffraction, synchrotron X-ray diffraction analysis and thermodynamic calculations. Microhardness mapping and tensile testing coupled with digital image correlation were used to investigate the strength distribution across the joint. The base material, heat affected zone and fusion zone are composed of an FCC + B2 BCC eutectic structure, although the relative volume fractions vary across the joint owing to the weld thermal cycle. The BCC nanoprecipitates that existed in the base material started to dissolve into the matrix in the heat affected zone and closer to the fusion zone boundary. Compared to the as-cast base material, the fusion zone evidenced grain refinement owing to the higher cooling rate experienced during solidification. This translates into an increased hardness in this region. The joints exhibit good strength/ductility balance with failure occurring in the base material. This work establishes the potential for using arc-based welding for joining eutectic high entropy alloys. | Volume fraction evolution of the FCC, B2 BCC, disordered BCC, L12 FCC and s phases across the welded joint (BM, HAZ1, HAZ2 and FZ) as obtained by Rietveld refinement and light optical micrographs. | /home/shared/llm-extraction-pipeline/articles_all/10.1016.j.matdes.2022.111176/tables/Table 5.csv
./10.1016.j.matdes.2022.111241 | Fe-15Mn-5Si-10Cr-0.9C | Mn content optimum on microstructures and mechanical behavior of Fe-based medium entropy alloys | In this study, the effects of Mn content on the microstructures, stacking fault energy, dislocation density, and mechanical properties of the Fe-XMn-5Si-10Cr-0.9C (X = 10, 15, 20, and 25 wt%) MEAs were investigated. The main conclusions are described as follows:(1)The SFE of the Fe-XMn-5Si-10Cr-0.9C MEAs is between ∼ 8.50-14.44 mJ/m2, which improves the storage capacity of the dislocation density, promotes the formation of ε-martensites, and improves the strength and plasticity.(2)MEAs possess a uniquely high dislocation density. The dislocation density increased initially and then decreased with increasing Mn content, up to 4.8 × 1015m-2when the Mn content is 15 wt%.(3)As the Mn content increased from 10 to 25 wt%, the yield strengths of the alloys increased substantially from 1,250 to 1,503 MPa, whereas the fracture strengths increased initially and then decreased. The Fe-15Mn-5Si-10Cr-0.9C alloy possesses a good work-hardening capacity with fracture and yield strengths of 2,381 and 1,266 MPa, respectively. The outstanding mechanical properties were attributed to dislocation strengthening and phase transformation-induced plasticity (TRIP) effects. | Fe-XMn-5Si-10Cr-0.9C (X = 10, 15, 20, and 25 wt%) medium entropy alloys (MEAs) with different Mn contents were prepared by magnetic suspension melting in a water-cooled copper crucible, and casted in a negative pressure suction copper mould. The modified Warren-Averbach equation and the thermodynamic model were used to calculate the alloy dislocation density and stacking faults, respectively. The effects of the Mn content on the phase structure, stacking fault energy (SFE), dislocation density, and mechanical properties of the alloy were investigated. The results indicate that the MEAs possess a low stacking fault energy (∼8.50-14.44 mJ/m2) and a unique high as-cast dislocation density (up to 4.8 × 1015 m-2). The microstructure of the as-cast alloys consisted of austenite phase. As loading, the γ → ε martensite transformation occurs and is accompanied by obvious work-hardening behaviour. A low SFE and high ΔSmix improved the storage capacity of the dislocation density, promoted the formation of ε-martensite, and improve the strength and plasticity. Both the SFE and ΔSmix increased with an increase in the Mn content, and the dislocation density initially increased and then decreased. Optimising the Mn content and coordinating the balance between the SFE and ΔSmix can regulate the optimal dislocation density. | Compressive properties of Fe-XMn-5Si-10Cr-0.9C (X = 10, 15, 20, and 25 wt%) alloys (ss: yield strength; sf: fracture strength; ep: plastic strain). | /home/shared/llm-extraction-pipeline/articles_all/10.1016.j.matdes.2022.111241/tables/Table 1.csv
./10.1016.j.matdes.2022.111255 | SS ¦ MEA | Achieving superior property by forming fine-sized mult-principal element layer at the weld interface of stainless steel and medium entropy alloy | The present study revealed that a strong CoCrNi medium entropy alloy (MEA)/stainless steel (SS) joint could be obtained by friction welding technique with the formation of a microscale interfacial layer composed of varying degrees of the multi-principal element. A significant refinement in grain size to (∼2.8 μm) compared to the base metals (16.6 μm for MEA and 12.2 μm for SS) was observed arising from the co-occurrence of continuous and discontinuous dynamic recrystallisation where grains nucleated at triple grain boundaries, twin boundaries as well as low angle grain boundaries. A relatively strong brass texture {112} 〈110〉 appeared in the layer after recrystallisation, which was attributed to the grain growth behaviour under large deformation. The formation process of the interfacial layer from mesoscale to nanoscale was then postulated. Nanoindentation test indicated that the grains in the layer showed hardness between two base metals, but the interfacial layer demonstrated much higher yield strength (632 ± 14 MPa) and tensile strength (916 ± 4 MPa) than base metals, being higher than the relevant values reported in the literature. It was further clarified that the grain boundary strengthening mechanism rather than dislocation strengthening or solid-solution strengthening was mainly responsible for the strength enhancement. | The present study revealed that a strong CoCrNi medium entropy alloy (MEA)/stainless steel (SS) joint could be obtained by friction welding technique with the formation of a microscale interfacial layer composed of varying degrees of the multi-principal element. A significant refinement in grain size to (∼2.8 μm) compared to the base metals (16.6 μm for MEA and 12.2 μm for SS) was observed arising from the co-occurrence of continuous and discontinuous dynamic recrystallisation where grains nucleated at triple grain boundaries, twin boundaries as well as low angle grain boundaries. A relatively strong brass texture {112} 〈110〉 appeared in the layer after recrystallisation, which was attributed to the grain growth behaviour under large deformation. The formation process of the interfacial layer from mesoscale to nanoscale was then postulated. Nanoindentation test indicated that the grains in the layer showed hardness between two base metals, but the interfacial layer demonstrated much higher yield strength (632 ± 14 MPa) and tensile strength (916 ± 4 MPa) than base metals, being higher than the relevant values reported in the literature. It was further clarified that the grain boundary strengthening mechanism rather than dislocation strengthening or solid-solution strengthening was mainly responsible for the strength enhancement. | Detailed properties of two BMs. | /home/shared/llm-extraction-pipeline/articles_all/10.1016.j.matdes.2022.111255/tables/Table 1.csv | {'NA': 'Note that the modulus and hardness were obtained from nanoindentation test.'}
./10.1016.j.matdes.2022.111308 | B(ZSTHN)O3 | The lattice distortion, mechanical and thermodynamic properties of A(Zr0.2Sn0.2Ti0.2Hf0.2Nb0.2)O3 (A = Sr, Ba) high-entropy perovskite with B-site disorder: First principles prediction | Perovskite-type oxides (ABO3), as one of the typical complicate crystal structures, contains 12-fold coordinated A-sites, 6-fold coordinated B-sites and octahedral oxygen atoms centered at B-site, so this crystal structure with two cationic sublattice sites is more surprising and interesting to form high-entropy compounds. Due to the large coordination number of cations at A- and B-sites, the difference of ionic radii and valence electrons can easily cause lattice distortion of the structure, which leads to the reduction of structural symmetry of perovskite, hence these perovskite oxides exhibit outstanding and diverse physical properties, and have potential applications in widespread area such as solid oxide fuel cells (SOFC), proton conductors, photocatalysts, dielectrics, ferroelectrics and multiferroic materials[19-22]. For instance, the La0.8Sr0.2Ga0.83Mg0.17O2.815(LSGM) with perovskite structure is a promising electrolyte material in SOFC due to its high oxide-ion conductivity[23]. BaZrO3, with excellent chemical stability, has become one of the excellent proton conductors[24], La0.6Sr0.4Co1-yFeyO3-δ(LSCF) and Ba0.5Sr0.5Co0.8Fe0.2O3-δ(BSCF) as intermediate temperature cathode materials in SOFC are the extensively studied in electrochemical applications for SOFC[25]. Based on the extensively reported SrTiO3and BaTiO3compounds[26-28], the single-phase Sr(Zr0.2Sn0.2Ti0.2Hf0.2Nb0.2)O3and Ba(Zr0.2Sn0.2Ti0.2Hf0.2Nb0.2)O3(abbreviated as S(ZSTHN)O3and B(ZSTHN)O3, respectively) high-entropy perovskite oxides (HEPOs) have successfully synthesized at a specific sintering temperature by partially replaced Ti in SrTiO3and BaTiO3with equimolar ratio of several elements Zr, Sn, Hf and Nb[13]. These high-entropy oxides combine high-entropy concept with perovskite materials, and lay the foundation for the study of HEPOs, hence provided more possibilities for the design of excellent properties. The related studies on S(ZSTHN)O3and B(ZSTHN)O3, however, are still quite limited. Although the microstructure and dielectric properties have been reported for B(ZSTHN)O3by experiments[29,30], systematically theoretical studies on other physical properties of these high-entropy ceramics have been very rare to date. Since the B-sites in both S(ZSTHN)O3and B(ZSTHN)O3perovskites are occupied by different cations, their crucial physical properties such as dielectric, electronic, mechanical and other physicochemical properties are closely associated with their random solid solution structure, the doping of multiple cations may simultaneously optimize and adjust multi-physical properties of perovskite oxides to meet the challengeable demands of practical applications. Moreover, local lattice distortion (LLD) cause by the random arrangement of B-sites atoms can also plays a critical role in mechanical, thermodynamic, and electronic properties. Therefore, study of LLD and the effect of multi-metal mixing at B-sites on structural, mechanical and dynamics properties is necessary and urgent. | High-entropy perovskite oxides are novel high-entropy ceramics developing recently. In this work, the local lattice distortion, mechanical and thermodynamic properties of perovskites A(Zr0.2Sn0.2Ti0.2Hf0.2Nb0.2)O3 (A = Sr, Ba) are explored using the first principle investigation. The equilibrium lattice parameter and bulk moduli of high-entropy perovskites obtained by fitting approximately satisfy the rule of mixture of the components, while the entropy effect of component mixing is very small. The bond length distribution reveals the B-site disorder results in large local lattice distortion. The atomic displacement indicates larger average displacement of O atoms contributes mainly to the wider bond length distribution for most B-O bond. The distortion degree at B-site is naturally associated with A-site. The obtained elastic constants of high-entropy perovskites are also closed to the rule of mixing of the components. Compared with ternary SrTiO3 and BaTiO3 perovskites, B-site mixing for high-entropy perovskites enhances their toughness at expense of strength and stiffness, showing the elastic moduli can be modified and adjusted through multi-component design strategy. Relevant thermodynamic property reveals the B-site disorder is benefit to improve the resistance to softening and suppress volume expansion at high temperature. Electronic structures show the insulator-metal transition takes place, also uncover that the interaction of B-O bond is stronger. | The calculated single-crystal elastic constants Cij (in GPa) for S(ZSTHN)O3 in comparison with ternary perovskite SrTiO3, SrZrO3, SrSnO3, SrHfO3 and SrNbO3. Herein, the AVG refers to the average value of ternary perovskite estimated by the rule of mixture. | /home/shared/llm-extraction-pipeline/articles_all/10.1016.j.matdes.2022.111308/tables/Table 3.csv | {'a': 'Ref. [41].', 'b': 'Ref. [49].', 'f': 'Ref. [53].', 'g': 'Ref. [54].', 'h': 'Ref. [55].', 'i': 'Ref. [56].'}
./10.1016.j.matdes.2022.111308 | S(ZSTHN)O3 | The lattice distortion, mechanical and thermodynamic properties of A(Zr0.2Sn0.2Ti0.2Hf0.2Nb0.2)O3 (A = Sr, Ba) high-entropy perovskite with B-site disorder: First principles prediction | Perovskite-type oxides (ABO3), as one of the typical complicate crystal structures, contains 12-fold coordinated A-sites, 6-fold coordinated B-sites and octahedral oxygen atoms centered at B-site, so this crystal structure with two cationic sublattice sites is more surprising and interesting to form high-entropy compounds. Due to the large coordination number of cations at A- and B-sites, the difference of ionic radii and valence electrons can easily cause lattice distortion of the structure, which leads to the reduction of structural symmetry of perovskite, hence these perovskite oxides exhibit outstanding and diverse physical properties, and have potential applications in widespread area such as solid oxide fuel cells (SOFC), proton conductors, photocatalysts, dielectrics, ferroelectrics and multiferroic materials[19-22]. For instance, the La0.8Sr0.2Ga0.83Mg0.17O2.815(LSGM) with perovskite structure is a promising electrolyte material in SOFC due to its high oxide-ion conductivity[23]. BaZrO3, with excellent chemical stability, has become one of the excellent proton conductors[24], La0.6Sr0.4Co1-yFeyO3-δ(LSCF) and Ba0.5Sr0.5Co0.8Fe0.2O3-δ(BSCF) as intermediate temperature cathode materials in SOFC are the extensively studied in electrochemical applications for SOFC[25]. Based on the extensively reported SrTiO3and BaTiO3compounds[26-28], the single-phase Sr(Zr0.2Sn0.2Ti0.2Hf0.2Nb0.2)O3and Ba(Zr0.2Sn0.2Ti0.2Hf0.2Nb0.2)O3(abbreviated as S(ZSTHN)O3and B(ZSTHN)O3, respectively) high-entropy perovskite oxides (HEPOs) have successfully synthesized at a specific sintering temperature by partially replaced Ti in SrTiO3and BaTiO3with equimolar ratio of several elements Zr, Sn, Hf and Nb[13]. These high-entropy oxides combine high-entropy concept with perovskite materials, and lay the foundation for the study of HEPOs, hence provided more possibilities for the design of excellent properties. The related studies on S(ZSTHN)O3and B(ZSTHN)O3, however, are still quite limited. Although the microstructure and dielectric properties have been reported for B(ZSTHN)O3by experiments[29,30], systematically theoretical studies on other physical properties of these high-entropy ceramics have been very rare to date. Since the B-sites in both S(ZSTHN)O3and B(ZSTHN)O3perovskites are occupied by different cations, their crucial physical properties such as dielectric, electronic, mechanical and other physicochemical properties are closely associated with their random solid solution structure, the doping of multiple cations may simultaneously optimize and adjust multi-physical properties of perovskite oxides to meet the challengeable demands of practical applications. Moreover, local lattice distortion (LLD) cause by the random arrangement of B-sites atoms can also plays a critical role in mechanical, thermodynamic, and electronic properties. Therefore, study of LLD and the effect of multi-metal mixing at B-sites on structural, mechanical and dynamics properties is necessary and urgent. | High-entropy perovskite oxides are novel high-entropy ceramics developing recently. In this work, the local lattice distortion, mechanical and thermodynamic properties of perovskites A(Zr0.2Sn0.2Ti0.2Hf0.2Nb0.2)O3 (A = Sr, Ba) are explored using the first principle investigation. The equilibrium lattice parameter and bulk moduli of high-entropy perovskites obtained by fitting approximately satisfy the rule of mixture of the components, while the entropy effect of component mixing is very small. The bond length distribution reveals the B-site disorder results in large local lattice distortion. The atomic displacement indicates larger average displacement of O atoms contributes mainly to the wider bond length distribution for most B-O bond. The distortion degree at B-site is naturally associated with A-site. The obtained elastic constants of high-entropy perovskites are also closed to the rule of mixing of the components. Compared with ternary SrTiO3 and BaTiO3 perovskites, B-site mixing for high-entropy perovskites enhances their toughness at expense of strength and stiffness, showing the elastic moduli can be modified and adjusted through multi-component design strategy. Relevant thermodynamic property reveals the B-site disorder is benefit to improve the resistance to softening and suppress volume expansion at high temperature. Electronic structures show the insulator-metal transition takes place, also uncover that the interaction of B-O bond is stronger. | The polycrystalline elastic moduli (in GPa) for S(ZSTHN)O3 in comparison with ternary perovskite SrTiO3, SrZrO3, SrSnO3, SrHfO3 and SrNbO3. Here, the AVG refers to the average value ternary perovskite estimated by the rule of mixture. | /home/shared/llm-extraction-pipeline/articles_all/10.1016.j.matdes.2022.111308/tables/Table 5.csv
./10.1016.j.matdes.2022.111326 | A | Microstructural evolution of (FeCoNi)85.84Al7.07Ti7.09 high-entropy alloy fabricated by an optimized selective laser melting process | High-entropy alloy (HEA) FeCoNiAlTi (FCNAT) systems have been demonstrated to provide high strength while sustaining good ductility, which is of particular interest for the fabrication of structural components with complex geometries. Meanwhile, selective laser melting (SLM) technology that fabricated metallic material using layer-by-layer melting strategy can meet this demand. However, SLM fabrication technology has not yet been applied in conjunction with FCNAT-HEA systems, and the optimal SLM processing parameters and the microstructural characteristics of the resulting components remain unknown. The present study addresses this issue by fabricating highly dense (>99.9 %) cubic (FeCoNi)85.84Al7.09Ti7.07 FCNAT-HEA samples. The results demonstrate that the as-fabricated FCNAT-HEA samples possess highly non-equilibrium microstructures that form under the rapid heating and cooling cycles of the SLM process, and include typical overlapping between semi-elliptical melt pools, widely varying grain morphologies with coarse columnar grains and typical equiaxed grains with 〈001〉 growth orientation, dislocation network structures with elemental Ti and Al segregation, high-density L21-phase precipitates with sizes on the order of 200-300 nm, and near-spherical nano-sized Al-oxide particles. This research confirms the feasibility of fabricating FCNAT-HEA components by SLM, and therefore provides guidance for fabricating such HEA components with complex geometries. | High-entropy alloy (HEA) FeCoNiAlTi (FCNAT) systems have been demonstrated to provide high strength while sustaining good ductility, which is of particular interest for the fabrication of structural components with complex geometries. Meanwhile, selective laser melting (SLM) technology that fabricated metallic material using layer-by-layer melting strategy can meet this demand. However, SLM fabrication technology has not yet been applied in conjunction with FCNAT-HEA systems, and the optimal SLM processing parameters and the microstructural characteristics of the resulting components remain unknown. The present study addresses this issue by fabricating highly dense (>99.9 %) cubic (FeCoNi)85.84Al7.09Ti7.07 FCNAT-HEA samples. The results demonstrate that the as-fabricated FCNAT-HEA samples possess highly non-equilibrium microstructures that form under the rapid heating and cooling cycles of the SLM process, and include typical overlapping between semi-elliptical melt pools, widely varying grain morphologies with coarse columnar grains and typical equiaxed grains with 〈001〉 growth orientation, dislocation network structures with elemental Ti and Al segregation, high-density L21-phase precipitates with sizes on the order of 200-300 nm, and near-spherical nano-sized Al-oxide particles. This research confirms the feasibility of fabricating FCNAT-HEA components by SLM, and therefore provides guidance for fabricating such HEA components with complex geometries. | Relative density and porosity values of cubic FCNAT-HEA samples formed under various volumetric energy density (VED) levels. | /home/shared/llm-extraction-pipeline/articles_all/10.1016.j.matdes.2022.111326/tables/Table 3.csv
./10.1016.j.matdes.2022.111374 | Aluminum | An inclusive numerical framework to assess the role of feedstock features on the quality of cold spray deposits | The single particle Lagrangian model was modified to analyze the effect of the presence and the thickness of oxide layer on critical velocity. To capture the brittle behavior of the oxide layer, as suggested by Kim et al.[53]and Petrackova[48], the Johnson-Holmquist (JH) material model was considered for the oxide layer material. The JH model is suitable for modelling brittle materials, which undergo large strains at high strain rates. It considers the progressive increase in the damage variable with plastic deformation. Since Aluminum was the selected particle material, oxide layer was assumed to be made of Alumina, for which the JH-2 constants are presented in the Appendix,Table S2. The particle its surrounding oxide layer were created as separate parts, and then assembled using a tie constraint. The oxide layer was divided into smaller (0.6 μm) elements to ensure the presence of at least 2 elements across the oxide layer thickness. Particle velocity was gradually increased, starting from 300 m/s at increments of 25 m/s. The results were strongly dependent on the oxide layer thickness. Hence, the values reported in the literature for particle diameter (D) and oxide layer thickness (t) were gathered and categorized based on the t/D ratio as shown inTable S3, to allow for a systematic choice of layer thickness as a function of the selected particle diameter[48,52-57]. Considering the average ratio of 0.00335 obtained from experimental data and the average ratio of 0.014729 obtained by averaging all the available experimental and numerical data and multiplying them by the representative particle diameter of 40 μm, three oxide layer thicknesses equal to 0.1, 0.2 and 0.3 μm were modelled to evaluate the effect of oxide layer on critical velocity. | Cold spray technology provides unique capabilities for coating, repair, and additive manufacturing. However experimental trial and error to optimize deposit quality indexes, that rely on powder characteristics, can be costly and tedious. In this research, multiple finite element modelling approaches were compared regarding their capability and shortcomings to analyze the role of major powder features on deposit properties. Lagrangian and CEL methods were selected as the most robust approaches for analyzing the single/multi-particle impact condition, respectively. An intricate algorithm was introduced to accurately evaluate the effect of parameters including particle size, shape, oxidation extent, and impact angle on the deposition indicators such as critical velocity, particle flattening, and deposit porosity. The results exhibited a good agreement with the reported experimental data, confirming the capacity of the proposed numerical framework to tune the deposit properties as a function of a wide range of feedstock characteristics. It was concluded that for successful deposition, the effect of various powder properties and their respective effect and contribution towards plastic deformation should be taken into account. The results indicated that for a given particle velocity, smaller particle, more irregular morphology, thicker oxide layer, and smaller impact angle will result in limited particle deformation and a lower possibility of successful adhesion. | Temperature-dependent properties of Aluminum. | /home/shared/llm-extraction-pipeline/articles_all/10.1016.j.matdes.2022.111374/tables/Table S1.csv
./10.1016.j.matdes.2022.111374 | Alumina | An inclusive numerical framework to assess the role of feedstock features on the quality of cold spray deposits | The single particle Lagrangian model was modified to analyze the effect of the presence and the thickness of oxide layer on critical velocity. To capture the brittle behavior of the oxide layer, as suggested by Kim et al.[53]and Petrackova[48], the Johnson-Holmquist (JH) material model was considered for the oxide layer material. The JH model is suitable for modelling brittle materials, which undergo large strains at high strain rates. It considers the progressive increase in the damage variable with plastic deformation. Since Aluminum was the selected particle material, oxide layer was assumed to be made of Alumina, for which the JH-2 constants are presented in the Appendix,Table S2. The particle its surrounding oxide layer were created as separate parts, and then assembled using a tie constraint. The oxide layer was divided into smaller (0.6 μm) elements to ensure the presence of at least 2 elements across the oxide layer thickness. Particle velocity was gradually increased, starting from 300 m/s at increments of 25 m/s. The results were strongly dependent on the oxide layer thickness. Hence, the values reported in the literature for particle diameter (D) and oxide layer thickness (t) were gathered and categorized based on the t/D ratio as shown inTable S3, to allow for a systematic choice of layer thickness as a function of the selected particle diameter[48,52-57]. Considering the average ratio of 0.00335 obtained from experimental data and the average ratio of 0.014729 obtained by averaging all the available experimental and numerical data and multiplying them by the representative particle diameter of 40 μm, three oxide layer thicknesses equal to 0.1, 0.2 and 0.3 μm were modelled to evaluate the effect of oxide layer on critical velocity. | Cold spray technology provides unique capabilities for coating, repair, and additive manufacturing. However experimental trial and error to optimize deposit quality indexes, that rely on powder characteristics, can be costly and tedious. In this research, multiple finite element modelling approaches were compared regarding their capability and shortcomings to analyze the role of major powder features on deposit properties. Lagrangian and CEL methods were selected as the most robust approaches for analyzing the single/multi-particle impact condition, respectively. An intricate algorithm was introduced to accurately evaluate the effect of parameters including particle size, shape, oxidation extent, and impact angle on the deposition indicators such as critical velocity, particle flattening, and deposit porosity. The results exhibited a good agreement with the reported experimental data, confirming the capacity of the proposed numerical framework to tune the deposit properties as a function of a wide range of feedstock characteristics. It was concluded that for successful deposition, the effect of various powder properties and their respective effect and contribution towards plastic deformation should be taken into account. The results indicated that for a given particle velocity, smaller particle, more irregular morphology, thicker oxide layer, and smaller impact angle will result in limited particle deformation and a lower possibility of successful adhesion. | JH-2 Parameters for Alumina [69]. | /home/shared/llm-extraction-pipeline/articles_all/10.1016.j.matdes.2022.111374/tables/Table S2.csv
./10.1016.j.matdes.2022.111381 | W0.5 ¦ W1 ¦ W0.75 ¦ W0.25 ¦ W0 | Grain refinement and abnormal peritectic solidification in W x NbTiZr high-entropy alloys | WxNbTiZr (x= 0, 0.25, 0.5, 0.75, and 1, in molar ratio), simplified as W0, W0.25, W0.5, W0.75, and W1, were prepared with commercial purity (>99.9 wt%) W, Nb, Ti, and Zr, using vacuum arc melting in a water-cooled copper crucible under argon atmosphere. For comparison, WZr and WxMoTiZr (x= 0.5, 0.75, 1) alloys were also prepared. Crystal structures of these alloys were characterized using a Bruker D8 Advance X-ray diffractometer (XRD) with a Cu Kα target. Lattice parameters are calculated using a least-squares refinement program, UNITCELL[21]. Microstructures and phase compositions were examined using a Regulus 8230 scanning electron microscopy (SEM) equipped with an electron backscatter diffraction (EBSD) and an electron probe microanalyzer with an X-ray wavelength dispersive spectroscopy (EPMA-WDS) detector. Fine structure observations were conducted on an FEI Talos F200X scanning/transmission electron microscopy (S/TEM) integrated with an energy dispersive spectrometry (EDS) and a high-angle annular dark field (HAADF) detector. Mechanical properties were characterized using a constant compressive strain rate of 1 × 10-3s-1at ambient temperature on an INSTRON 5985 universal testing machine, using cylindrical specimens with dimensions of Φ 4 × 6 mm. | The microstructures of many high-entropy alloys (HEAs) can be understood or controlled based on traditional phase formation mechanisms. In this study, peritectic solidification was introduced to HEAs by designing novel W x NbTiZr peritectic high-entropy alloys (PHEAs). The phase constitutions and solidification microstructure evolutions of W x NbTiZr were clarified by combining experiments and thermodynamic simulations. Grain refinements were achieved in W x NbTiZr, which should attribute to the high growth restriction factors introduced by W solute and the segmentations of the primary phase during peritectic transformation. The significantly refined grains can simultaneously enhance the strength and ductility of the alloy. High fractions of peritectic phases and special pearl chain structures that are highly likely the products of peritectic solidification are seen in W x NbTiZr but not in the typical binary W-Zr peritectic alloy, highlighting that the compositional complexity featured by PHEAs could heavily influence peritectic reaction. The PHEAs idea is also generalized by developing W x MoTiZr alloys. | Lattice constants of the phases in WxNbTiZr (x = 0, 0.25, 0.5, 0.75, 1) measured by XRD and TEM-SAED (in brackets). Mean values and standard deviations are given based on at least 3 measurements for each case. The lattice mismatch between BCC1 and BCC2 is also given. | /home/shared/llm-extraction-pipeline/articles_all/10.1016.j.matdes.2022.111381/tables/Table 1.csv
./10.1016.j.matdes.2022.111477 | Nb4 | γ′′ Phase transformation, precipitation hardening, hetero-deformation induced hardening and deformation mechanisms in a Nb-alloyed medium-entropy alloy | In this work, NiCrCo MEA was chosen as the base alloy because of its outstanding work hardenability and excellent ductility[5]. A novel (Ni2CrCo)96Nb4MEA was successfully fabricated based on the following two principles. First and foremost, Nb is a strong γ′′ phase former, therefore a small amount of Nb was added into NiCrCo matrix to introduce γ′′ precipitate. Second, the increase of Ni is to improve the valence electron concentration to suppress the formation of hard and brittle Laves intermetallic caused by Nb addition[25,26]. Therefore, a novel Nb-alloyed (Ni2CrCo)96Nb4MEA was successfully fabricated, then γ′′ precipitation behaviors (including phase transformation, morphology and distribution of precipitates) as well as the grain structures evolutions under different thermal treatments, and their impacts on mechanical properties, strengthening and deformation mechanisms were systematically investigated. Our finding provides a useful insight and helpful guidance for developing high-performance precipitation-hardened HEAs/MEAs. | In present work, a novel γ′′-strengthened Nb-alloyed medium-entropy alloy (MEA) was successfully fabricated and systematically investigated. Our results evidence that the γ′′ phase brings out significant precipitation hardening effect (∼10.2 %volume fraction contributes ∼ 685 MPa strength enhancement). The metastable γ′′ phase could abnormally transform to ε phase, and the morphology and distribution of ε phase shows great impacts on mechanical properties. A hetero-lamellae grain coupling with dual-precipitation (HLG + dual-P) structure was successfully constructed in this Nb-alloyed MEA, which could effectively combine precipitation hardening and hetero-deformation induced (HDI) hardening effects. Deformation characters investigations reveals that the absence of mechanical twinning in γ′′-strengthened MEA originates from the improved critical twinning stress related to the fine dislocation source size and the difficulty of high-energy complex SFs reordering. The combination of massive stacking-faults, Lomer-Cottrell locks and dynamically reinforced HDI hardening contribute to the excellent ductility and work-hardening capacity at high-level strength in the HLG + dual-P structural alloy. Our work provides a useful insight and helpful guidance for developing high-performance precipitation-hardened multi-principal element alloys. | Grain structures, phases and mechanical properties of Ni50Cr25Co25 and Nb4 MEAs under different treatments. | /home/shared/llm-extraction-pipeline/articles_all/10.1016.j.matdes.2022.111477/tables/Table 2.csv
./10.1016.j.matdes.2022.111571 | C3 | A great enhancement of both strength and plasticity in a dual-phase high-entropy alloy by multi-effects of high carbon addition | Interstitial elements such as C, N and B, which can influence the formation of crystal defects through lattice distortion, have been introduced to improve mechanical properties of HEAs[11-13]. Furthermore, interstitial carbon addition produces interstitial solid solution strengthening and precipitation strengthening, which plays an important role in strengthening HEAs[14-17]. Specifically, to avoid the plastic deterioration caused by the formation of coarse carbides, only less than 2 at.% content is added to enhance the strength of fcc phase HEAs[14,15]. Wu et al.[14]found that the yield strength of a single fcc phase CoCrFeMnNi HEA increased from 165 to 225 MPa by adding 0.5 at.% carbon, while the plasticity decreased from 65 % to 38 %. Similarly, Klimova et al.[15]reported 1 at.% carbon addition just increased the yield strength of a single fcc phase CoCr0.25FeMnNi HEA from 185 to 255 MPa. Excessive carbon (beyond 2 at.%) addition will induce precipitation strengthening to further increase the strength of HEAs[16,17]. Qin et al.[16]introduced precipitation strengthening into a single bcc phase AlCoCrFeNi HEA to increase the compressive strength from 3 to 3.2 GPa by adding 2 at.% carbon. Chen et al.[17]presented that 2 at.% carbon addition significantly increased ultimate tensile strength of CoCrFeMnNi HEA from 250 to 400 MPa, but decreased the fracture strain from 52 % to 46 % due to M7C3carbide precipitation strengthening. Moreover, carbon addition has the potential to cause different deformation mechanisms in HEAs, i.e. microband-induced plasticity (MBIP), twinning-induced plasticity (TWIP) and transformation-induced plasticity (TRIP)[18-20]. Wang et al.[18]reported that 1.1 at.% carbon addition increased the elongation of a single fcc phase Fe40.4Ni11.3Mn34.8Al7.5Cr6HEA from 40.8 % to 49.2 %, resulting from the formation of microbands. Li et al.[19]showed 200 MPa higher tensile strength and 5 % higher strain by joint TWIP and TRIP effects caused by 0.5 at.% carbon addition in comparison with the Fe50Mn30Co10Cr10HEA. | High-entropy alloys (HEAs) have become an interesting research area for the novel alloying design paradigm. Interstitial carbon has usually been introduced to enhance mechanical properties of HEAs. To achieve addition of high carbon, this work designed a dual-phase Al10(FeNiCoMn)90 HEA without strong carbide-forming elements. The results showed that adding 3 at.% carbon did not cause the precipitation of carbides in this HEA, and its yield strength and plasticity increased by 237 MPa and 26.2 %, respectively, which was due to the increase of fcc phase fraction, the distribution change of bcc phase and interstitial strengthening. Addition of 4 at.% carbon only caused the precipitation of nano-scale carbides in the matrix and the yield strength and plasticity increased by 455 MPa and 5.5 %, respectively, resulted from phase modulation, interstitial strengthening and precipitation strengthening. Simultaneously, the transition from wavy slip to planar slip and the formation of microbands after carbon addition, which also led to an increase of plasticity. This work provides a promising method that if coarse carbides can be avoided, high carbon addition enhances both strength and plasticity in a dual-phase HEA by multi-effects including phase modulation, interstitial strengthening, precipitation strengthening and deformation mechanism transition. | Computed SFE of the alloy at different carbon contents. | /home/shared/llm-extraction-pipeline/articles_all/10.1016.j.matdes.2022.111571/tables/Table 4.csv
./10.1016.j.matdes.2022.111571 | C0 | A great enhancement of both strength and plasticity in a dual-phase high-entropy alloy by multi-effects of high carbon addition | The content of carbon in the HEAs was measured by using the carbon/sulfur analyzer (Leco CS 600CR). The measured results are shown in Table 1 . According to the carbon content of 0, 1, 2, 3, 4 and 5 at.%, the as-cast HEAs are referred to as C0, C1, C2, C3, C4 and C5 strips. Phase characterization was performed by X-ray diffraction (XRD, Rigaku D/max-2200). Microstructure was characterized by scanning electron microscopy (SEM, Phenom Pro) with an energy dispersive spectrometer (EDS) after polishing and etching. The specimens for transmission electron microscope (TEM, JEOL-2010F) were prepared by using a twin-jet electrolytic polishing in a mixed solution of 10 vol.% perchloric acid and 90 vol% alcohol. Micro-hardness was determined by using a Vickers hardness tester to perform at least 20 measurements for each specimen. The tensile specimens with a gauge width of 4 mm and a gauge length of 12 mm were machined from the strips. At least three tensile tests were carried out for each strip at a strain rate of 2.5 × 10-4s-1. | High-entropy alloys (HEAs) have become an interesting research area for the novel alloying design paradigm. Interstitial carbon has usually been introduced to enhance mechanical properties of HEAs. To achieve addition of high carbon, this work designed a dual-phase Al10(FeNiCoMn)90 HEA without strong carbide-forming elements. The results showed that adding 3 at.% carbon did not cause the precipitation of carbides in this HEA, and its yield strength and plasticity increased by 237 MPa and 26.2 %, respectively, which was due to the increase of fcc phase fraction, the distribution change of bcc phase and interstitial strengthening. Addition of 4 at.% carbon only caused the precipitation of nano-scale carbides in the matrix and the yield strength and plasticity increased by 455 MPa and 5.5 %, respectively, resulted from phase modulation, interstitial strengthening and precipitation strengthening. Simultaneously, the transition from wavy slip to planar slip and the formation of microbands after carbon addition, which also led to an increase of plasticity. This work provides a promising method that if coarse carbides can be avoided, high carbon addition enhances both strength and plasticity in a dual-phase HEA by multi-effects including phase modulation, interstitial strengthening, precipitation strengthening and deformation mechanism transition. | Computed SFE of the alloy at different carbon contents. | /home/shared/llm-extraction-pipeline/articles_all/10.1016.j.matdes.2022.111571/tables/Table 4.csv
./10.1016.j.matdes.2023.111646 | C 14 Laves | Competition between solid solution and multi-component Laves phase in a dual-phase refractory high-entropy alloy CrHfNbTaTi | Solid solution phases dominate the thermodynamic competition with intermetallic phases in high-entropy alloys (HEAs), known as the high-entropy effect. However, owing to inevitable local substitutions in multi-component intermetallics (MCIMs), imposed thermodynamic changes are often overlooked. This study investigated a partially disordered MCIM, C 14 Laves phase, in a dual-phase CrHfNbTaTi refractory HEA. The chemical formula and site preferences were determined based on the observation of spatial atomic arrangement. Furthermore, a parameter k dis was proposed to describe the disorder degree of MCIMs. As k dis increased from 0 to 0.2 due to local substitutions, the formation enthalpy of the C 14 Laves phase significantly increased, resulting in higher energy and lower stability. Therefore, when feasible composition regulation and site occupancy design are adopted to manipulate the k dis of the potential MCIM, the high-entropy solid solution is able to be superior to the MCIM even at intermediate temperatures. The study provides insights into the high-entropy effect by considering MCIM enthalpies, providing a valuable phase-regulation strategy for future design of HEAs. | Solid solution phases dominate the thermodynamic competition with intermetallic phases in high-entropy alloys (HEAs), known as the high-entropy effect. However, owing to inevitable local substitutions in multi-component intermetallics (MCIMs), imposed thermodynamic changes are often overlooked. This study investigated a partially disordered MCIM, C 14 Laves phase, in a dual-phase CrHfNbTaTi refractory HEA. The chemical formula and site preferences were determined based on the observation of spatial atomic arrangement. Furthermore, a parameter k dis was proposed to describe the disorder degree of MCIMs. As k dis increased from 0 to 0.2 due to local substitutions, the formation enthalpy of the C 14 Laves phase significantly increased, resulting in higher energy and lower stability. Therefore, when feasible composition regulation and site occupancy design are adopted to manipulate the k dis of the potential MCIM, the high-entropy solid solution is able to be superior to the MCIM even at intermediate temperatures. The study provides insights into the high-entropy effect by considering MCIM enthalpies, providing a valuable phase-regulation strategy for future design of HEAs. | Measured and calculated compositions (in atomic percentage) of observed phases. | /home/shared/llm-extraction-pipeline/articles_all/10.1016.j.matdes.2023.111646/tables/Table 1.csv | {'NA': '(b) Calculated composition of matrix and Laves phase in equilibrium condition at high temperature (1500 degC), where the mole fraction of \n\nA\n2\n\n and \n\nC\n14\n\n are 0.85 and 0.15, respectively.'}
./10.1016.j.matdes.2023.111771 | DP-HEA | Understanding the microstructure refinement and mechanical strengthening of dual-phase high entropy alloy during ultrasonic shot peening | The ultrastrong gradient nanostructured dual-phase high entropy alloy (DP-HEA) Fe50Mn30Co10Cr10 has been fabricated by an efficient surface nanocrystallization method, e.g. ultrasonic shot peeing (USP) at room temperature. We investigated the effect of the USP duration on the microstructure of the DP-HEA Fe50Mn30Co10Cr10 by the advanced materials characterization methods, e.g. Electron Backscatter Diffraction (EBSD), X-ray Diffraction (XRD), and Transmission Electron Microscopy (TEM). We found that the microstructure of the USPed DP-HEA Fe50Mn30Co10Cr10 can be refined into several nanometers. Additionally, the FCC γ phase is transferred into the HCP ε phase during the USP process of the DP-HEA Fe50Mn30Co10Cr10 and the portion of the HCP ε phase increases gradually with the increase of the USP duration. Nanoindentation tests indicate that the nanohardness of the nanostructured DP-HEA Fe50Mn30Co10Cr10 can reach as high as 7.49 GPa, suggesting a yield strength of 2.49 GPa, which is 10 times higher than that of the coarse-grained materials. Additionally, nanocrystallization of the DP-HEA Fe50Mn30Co10Cr10 can be triggered with a short peening duration and the transformation-induced plasticity (TRIP) effect can benefit the formation of a thick gradient nano-grained layer during USP. Micro-tensile tests revealed that the gradient nano-grained layer can significantly improve the yield strength of the DP-HEA Fe50Mn30Co10Cr10 with sacrificing ductility. | The ultrastrong gradient nanostructured dual-phase high entropy alloy (DP-HEA) Fe50Mn30Co10Cr10 has been fabricated by an efficient surface nanocrystallization method, e.g. ultrasonic shot peeing (USP) at room temperature. We investigated the effect of the USP duration on the microstructure of the DP-HEA Fe50Mn30Co10Cr10 by the advanced materials characterization methods, e.g. Electron Backscatter Diffraction (EBSD), X-ray Diffraction (XRD), and Transmission Electron Microscopy (TEM). We found that the microstructure of the USPed DP-HEA Fe50Mn30Co10Cr10 can be refined into several nanometers. Additionally, the FCC γ phase is transferred into the HCP ε phase during the USP process of the DP-HEA Fe50Mn30Co10Cr10 and the portion of the HCP ε phase increases gradually with the increase of the USP duration. Nanoindentation tests indicate that the nanohardness of the nanostructured DP-HEA Fe50Mn30Co10Cr10 can reach as high as 7.49 GPa, suggesting a yield strength of 2.49 GPa, which is 10 times higher than that of the coarse-grained materials. Additionally, nanocrystallization of the DP-HEA Fe50Mn30Co10Cr10 can be triggered with a short peening duration and the transformation-induced plasticity (TRIP) effect can benefit the formation of a thick gradient nano-grained layer during USP. Micro-tensile tests revealed that the gradient nano-grained layer can significantly improve the yield strength of the DP-HEA Fe50Mn30Co10Cr10 with sacrificing ductility. | The nanohardness and Young's modulus of the as-received coarse-grained DP-HEA. | /home/shared/llm-extraction-pipeline/articles_all/10.1016.j.matdes.2023.111771/tables/Table 1.csv
./10.1016.j.matdes.2023.111795 | S3 ¦ S15 | An integrated simulation model towards laser powder bed fusion in-situ alloying technology | The microstructure of S3 has no obvious unmelted particles, but shows obvious component enrichment, as shown in the black area highlighted in the red box in Fig. 14(b) . The element enrichment area appears in the form of voids, which may be due to selective corrosion. The structure and composition of the S15 has no obvious element enrichment area, but element enrichment can still be observed at the boundary of the molten pools. The elemental composition analysis results of S3 and S15 are shown in Table 4 . S3 shows a large deviation between the measured chemical composition at the microscale and the designed chemical composition. The composition inhomogeneity of S3 is about 14.4 %. While, the composition inhomogeneity of S15 is only 1.2 %, which is consistent with the calculation results obtained from the powder bed via DEM model, suggesting this process has realized the composition homogenization on the micro-scale. | The Laser Powder Bed Fusion (LPBF) in-situ alloying is a novel technology for preparing novel alloys efficiently. However, the narrow process window limit its application. A micro-scale integrated simulation model is designed and constructed based on the Discrete Element Method (DEM), the Finite Element Method (FEM), and Calculation of phase diagram (CALPHAD) method in the work. The equation of the methods are introduced. By defining the parameters such as composition inhomogeneity ω , the forming performance of LPBF in-situ alloying FeCoCrNi medium entropy alloys are predicted. The calculation results show that the hysteresis diffusion effect makes the mixing powders more challenging to be in-situ alloyed than conventional main component alloys. For the mixed powder beds consisting of 15-53 μm particles with equal mass ratio, the composition deviation on the micro-scale is within 2.5%, and the composition homogeneity reaches 98.9 %. Under a laser power of 150 W and a scanning speed of 500 mm/s, several laser remelting process are indispensable to eliminate unmelted elements. Experiments are carried out to verify the accuracy of the integrated simulation model, and the high-efficiency preparation experiment of non-equiatomic ratio medium entropy alloy was carried out by using the technology. | EDS analysis results of S3 and S15. | /home/shared/llm-extraction-pipeline/articles_all/10.1016.j.matdes.2023.111795/tables/Table 4.csv
./10.1016.j.matdes.2023.111840 | 0AlS ¦ 4AlS ¦ 10AlS ¦ 0AlL ¦ 10AlL ¦ 4AlL | Fe-Mn-Al-C high-entropy steels with superior mechanical properties at 4.2 K | After the pre-deformation + aging (PA) treatment, the as-hot rolled steels with 0, 4, 10 and 15 at.% Al possess smaller grains and are designated as 0AlS, 4AlS, 10AlS and 15AlS, respectively. In comparison, the corresponding high-temperature heat-treated ones with larger grains are designated as 0AlL, 4AlL, 10AlL and 15AlL, respectively. The suffix letters “S” and “L” refer to small and large grain sizes, respectively, of the two sets of specimens. | There exist urgent demands to develop structural materials with superior mechanical properties at 4.2 K. Some high-entropy steels (HESs) show potentials as cryogenic materials, but their deformation behaviors and mechanical properties at 4.2 K have been rarely investigated. Moreover, the aging-induced embrittlement of HESs also severely restricts their applications. In this work, the Fe-Mn-Al-C HESs with different Al contents (0, 4, 10 or 15 at.%) and grain sizes were fabricated, and their deformation behaviors and mechanical properties at 4.2 K were systematically studied. With increasing the Al content, (Fe,Mn)23C6 carbides are effectively inhibited in 10%Al HES after aging at 923 K for 10 days. Therefore, the premature fracture of 10%Al HES is avoided, leading to the excellent combination of high strength (∼1.5 GPa) and high fracture toughness (255 MPa·m1/2) at 4.2 K. The deformation mechanisms shift from the extensive twinning and deformation bands in 0Al HES to the lesser twinning, Taylor lattices and deformation bands in 10%Al HES, which contribute to the high strength and ductility of the 10%Al HES. Furthermore, the 10%Al HES with larger grains displays a much higher fracture toughness at 4.2 K, and this inverse size effect on the cryogenic toughness was elaborately revealed. | The YS, UTS, uniform elongation strain (eu) and fracture strain (ef) of the HESs. | /home/shared/llm-extraction-pipeline/articles_all/10.1016.j.matdes.2023.111840/tables/Table 1.csv
./10.1016.j.matdes.2023.111928 | E | Shape memory and mechanical properties of a Fe-Mn-Si-based shape memory alloy: Effect of crystallographic texture generated during additive manufacturing | Commercially available shape memory alloys (SMAs) are mainly based on Nickel Titanium (NiTi) alloys. However, because of their high price and poor machinability[3], low cost Fe-Mn-Si-based SMAs have drawn much attention during the last two decades. Since the discovery of the shape memory properties on a Fe-30Mn-1Si single crystals[4], several Fe-Mn-Si alloy systems have been developed and investigated[5]. In all these studies, the formation of high concentration of stacking faults (SFs) within the austenite grain interior has been observed. Bergeon et al. investigated the formation mechanism of these SFs and their effect on the shape memory properties on a Fe-16Mn-5Si-9Cr-4Ni (wt.%) SMA[6]. Druker et al. showed that rolling the Fe-15Mn-5Si-9Cr-5Ni (wt.%) alloy at 800 °C followed by annealing at 650 °C induces a high density of SFs that promotes the shape memory functionalities of the manufactured parts[7]. Extensive studies have also been performed on a Fe-15Mn-5Si-9Cr-5Ni fabricated by casting, annealing and final forging. Transmission electron microscopy (TEM) investigations show the presence of high density of overlapped SFs after solution treatment and water quenching[5,8,9]. The occurrence of SFs prior to and during deformation is based on the fact that Fe-Mn-Si-Cr-Ni SMAs have low stacking fault energy (SFE)[10]. For example, a SFE of 2.9 mJ/m2was calculated for the Fe-30.7Mn-6.5Si SMA[11], whereas for the Fe-30.3Mn-6.06Si SMA in[12]the SFE accounts for 7.8 mJ/m2. In alloys with very low stacking fault energy (SFE) (<20 mJ/m2), Shockley partial dislocations (SPDs) dissociate easily, causing the formation of a high density of SFs and their accumulation in deformation bands during loading[13,14]. The creation of SPDs on every second (111) layer of the fcc-γ austenitic matrix and the associated regular arrangement of SFs change the crystal structure into a hexagonal crystal structure, which is identified as hcp-ε martensite[15]. The transformation of fcc-γ austenite to hcp-ε martensite during loading and its reversion upon unloading, pseudo-elasticity (PE), and heating, shape memory effect (SME), are the mechanisms underlying the shape recovery of Fe-Mn-Si SMAs[16]. SFs thus play a dominant role in improving the shape memory properties of SMAs by acting as nucleation sites for the hcp-ε phase[17]. | The fcc-γ → hcp-ε → bcc-α' martensitic transformation of a Fe-Mn-Si-based shape memory alloy fabricated by laser powder bed fusion (LPBF) is studied for the first time by in-situ neutron diffraction, in-situ high-resolution electron backscatter diffraction and digital image correlation during uniaxial tensile testing. The comparison between horizontal specimens (fabricated with no inclination on the build platform) and vertical specimens (fabricated with 90° inclination on the build platform) shows that sample orientation affects the deformation and transformation behavior of the material, considerably influencing alloy's shape memory and mechanical properties. The reason for the variation in the alloy's behavior is found in the distinct crystallographic texture generated during the LPBF process. In the vertical samples, the preferential 〈110〉 orientation of grains along the loading direction facilitates the martensitic transformation, resulting in enhanced shape memory properties and pronounced work hardening. | Grain orientation and Schmid factor of leading (LP) and trailing (TP) partial dislocations of type a/6 <112> dissociated from a perfect dislocation on the slip system {111} <110> with the highest Schmid factor; the average strain of the selected grains calculated by DIC is also reported; for the selected grains, grain orientation is defined by the plane normal to the LD; | /home/shared/llm-extraction-pipeline/articles_all/10.1016.j.matdes.2023.111928/tables/Table 3.csv
./10.1016.j.matdes.2023.111928 | A | Shape memory and mechanical properties of a Fe-Mn-Si-based shape memory alloy: Effect of crystallographic texture generated during additive manufacturing | Shape memory alloys (SMAs) are a class of materials that can recover their original shape after deformation. Thanks to their functionalities, SMAs are widely used in different engineering fields, e.g. civil and structural engineering, aerospace, automotive, biomedical, and robotics. For example, SMAs are very suitable for fabricating actuators, sealers, and vibration dampers[1,2]. | The fcc-γ → hcp-ε → bcc-α' martensitic transformation of a Fe-Mn-Si-based shape memory alloy fabricated by laser powder bed fusion (LPBF) is studied for the first time by in-situ neutron diffraction, in-situ high-resolution electron backscatter diffraction and digital image correlation during uniaxial tensile testing. The comparison between horizontal specimens (fabricated with no inclination on the build platform) and vertical specimens (fabricated with 90° inclination on the build platform) shows that sample orientation affects the deformation and transformation behavior of the material, considerably influencing alloy's shape memory and mechanical properties. The reason for the variation in the alloy's behavior is found in the distinct crystallographic texture generated during the LPBF process. In the vertical samples, the preferential 〈110〉 orientation of grains along the loading direction facilitates the martensitic transformation, resulting in enhanced shape memory properties and pronounced work hardening. | Grain orientation and Schmid factor of leading (LP) and trailing (TP) partial dislocations of type a/6 <112> dissociated from a perfect dislocation on the slip system {111} <110> with the highest Schmid factor; the average strain of the selected grains calculated by DIC is also reported; for the selected grains, grain orientation is defined by the plane normal to the LD; | /home/shared/llm-extraction-pipeline/articles_all/10.1016.j.matdes.2023.111928/tables/Table 3.csv
./10.1016.j.matdes.2023.112120 | Co0 ¦ Co0.5 ¦ Co1 | The evolution of dual-phase core-shell structure and mechanical properties induced by Co addition in as-cast high-entropy intermetallic | In this work, three as-cast L12-type HEIs with different content of Co element were carefully examined combined with TEM, SEM and XRD technologies. The main matrix of three alloys was L12 ordered phase, and Si,Ti-rich grain-boundary precipitate phase generated with the addition of Co. In Co1 alloy, distinct dual-phase core-shell structure was found within grain due to the precipitation of extra FCC disordered secondary phase, which leads to a better strength-plasticity combination (compressive strength of 3441 ± 50 MPa, and fracture strain of 46.0 ± 1.5%) than Co0 and Co0.5 alloy at room temperature. With the increase of temperature, particular anomalous yield effect was discovered in Co1 alloy. It is clear that SFs became main deformation substructure in Co1 alloy at elevated temperature, and the interaction between non-coplanar SFs motivated the generation of L-C Locks, which assists the K-W Locks to pin dislocations movement and enhance the yield strength from room temperature to about 650 °C. In addition, the interaction between SFs resulted in the formation of nano-spaced SF network, which contributes to the dynamic Hall-Petch effect. Finally, excellent high-temperature yield strength was achieved in as-cast Co1 alloy, which is higher than room-temperature yield strength until 950 °C. | In this work, three as-cast L12-type HEIs with different content of Co element were carefully examined combined with TEM, SEM and XRD technologies. The main matrix of three alloys was L12 ordered phase, and Si,Ti-rich grain-boundary precipitate phase generated with the addition of Co. In Co1 alloy, distinct dual-phase core-shell structure was found within grain due to the precipitation of extra FCC disordered secondary phase, which leads to a better strength-plasticity combination (compressive strength of 3441 ± 50 MPa, and fracture strain of 46.0 ± 1.5%) than Co0 and Co0.5 alloy at room temperature. With the increase of temperature, particular anomalous yield effect was discovered in Co1 alloy. It is clear that SFs became main deformation substructure in Co1 alloy at elevated temperature, and the interaction between non-coplanar SFs motivated the generation of L-C Locks, which assists the K-W Locks to pin dislocations movement and enhance the yield strength from room temperature to about 650 °C. In addition, the interaction between SFs resulted in the formation of nano-spaced SF network, which contributes to the dynamic Hall-Petch effect. Finally, excellent high-temperature yield strength was achieved in as-cast Co1 alloy, which is higher than room-temperature yield strength until 950 °C. | Volume fraction and chemical compositions of different structural constituents of three L12 HEIs in as-cast condition as determined by SEM-based EDS-analysis. (Corresponding EDS elemental maps are shown in Fig. S1-3 of supplementary materials.) Typical regions of the analysis are shown in Fig. 2. For comparison, nominal chemical compositions of the alloys are also given. | /home/shared/llm-extraction-pipeline/articles_all/10.1016.j.matdes.2023.112120/tables/Table 1.csv
./10.1016.j.matdes.2023.112294 | Ti0.3 | Investigation of the strain rate sensitivity of CoCrFeMnNiTix (x = 0, 0.3) high-entropy alloys using the shear punch test | High entropy alloys (HEAs) are a novel class of metallic materials that exhibit a unique blend of properties due to their chemical composition and atomic arrangement. This research aims to investigate the strain rate sensitivity (SRS) of two HEA CoCrFeMnNiTix (x = 0, 0.3) alloy compositions through the use of shear punch testing. This method has been proven to provide reliable results for both HEA materials, including the CoCrFeMnNiTi0.3 HEA composition which was found to be inherently brittle and contained both σ-phase and Laves phase compounds with a hardness close to 14 GPa and a soft FCC phase. Among all the testing temperatures (room temperature to 400 °C) and deflection rates (0.2, 2 and 10 mm.min-1) used, only the CoCrFeMnNi HEA alloy was found to exhibit SRS at room temperature (m = 0.0333), while for the other HEA alloy variant and testing conditions, the SRS was found to be zero. From empirical correlations and finite element analysis (FEA), the calculated value for m ranged from 0.0333 to 0.0359, thus evidencing that the FEA simulations provide an accurate and suitable means of capturing the deformation behaviour of such alloys when subjected to shearing. | High entropy alloys (HEAs) are a novel class of metallic materials that exhibit a unique blend of properties due to their chemical composition and atomic arrangement. This research aims to investigate the strain rate sensitivity (SRS) of two HEA CoCrFeMnNiTix (x = 0, 0.3) alloy compositions through the use of shear punch testing. This method has been proven to provide reliable results for both HEA materials, including the CoCrFeMnNiTi0.3 HEA composition which was found to be inherently brittle and contained both σ-phase and Laves phase compounds with a hardness close to 14 GPa and a soft FCC phase. Among all the testing temperatures (room temperature to 400 °C) and deflection rates (0.2, 2 and 10 mm.min-1) used, only the CoCrFeMnNi HEA alloy was found to exhibit SRS at room temperature (m = 0.0333), while for the other HEA alloy variant and testing conditions, the SRS was found to be zero. From empirical correlations and finite element analysis (FEA), the calculated value for m ranged from 0.0333 to 0.0359, thus evidencing that the FEA simulations provide an accurate and suitable means of capturing the deformation behaviour of such alloys when subjected to shearing. | Volume fraction of the crystalline phases for the Ti0.3 HEA. | /home/shared/llm-extraction-pipeline/articles_all/10.1016.j.matdes.2023.112294/tables/Table 1.csv
./10.1016.j.matdes.2023.112431 | WC-CoCr ¦ Cr3C2-NiCr | Corrosion behaviour of HVOF developed Mo-based high entropy alloy coating and selected hard coatings for high temperature geothermal applications | Thermal spray procedures typically high-velocity oxygen fuel (HVOF) is often a preferred option to produce high-quality coatings on plant equipment[13-15]. Tungsten and chromium carbides (WC/CrC) ceramic materials well known for their high hardness have been employed with metal matrices including cobalt (Co), nickel (Ni), and chromium (Cr) for high wear components. The WC-CoCr and CrC-NiCr coatings are customary to application temperatures up to 500 °C and 800 °C, respectively[14]. Co is reported to contribute to hardness properties, and in terms of corrosion, the Ni and/or Cr-rich matrix allows for passivation, which reduces the reported corrosion of the matrix and carbide particles in harsh conditions[16]. In an exposure test in steam from a deep production well at 150 °C and 0.5 MPa, a CR of 0.007 mm/yr was measured for a Cr3C2-NiCr coating[12]. The author reported that corrosion on the base metal was seen due to coating cracking[12], suggesting alternate or combined degradation mechanisms. Meanwhile, passive alloys have been shown to improve the stability of surface oxidized protective layers, with Ni usually recommended for high-temperature service. The compromise between wear and corrosion has been the subject of several studies, with most of the work focusing on the hard-passive alloy (Cr, Mo, and Ni) coatings[17]. Another promising candidate coating material group that has drawn attention over conventional alloys recently is high entropy alloys (HEAs). Recent studies have reported that HEA alloys with Co, Ni, Mo, and Cr composition have shown promising results for the development of corrosion and wear-resistant coatings for the geothermal environment[18-22]. Low CR was reported for an equiatomic CoCrFeNiMo alloy tested in-situ in two-phase geothermal steam containing corrosive H2S and CO2gases at 200 °C[21]. Similarly, microscopic analysis of an equiatomic CoCrNiFeMo alloy showed no corrosion damage after testing in a simulated superheated geothermal steam environment containing HCl at 350 °C[19]. In another research, electrochemical testing revealed that a CoCrFeNiMo alloy had a CR of less than 0.1 mm/yr at room temperature in a brine environment[18]. The results also showed the CoCrFeNiMo bulk material had high hardness (593 HV)[18]and higher wear resistance compared to CoCrFeNiMo0.85when produced as coatings[23]. However, Fanicchia et al. reported localized corrosion damage of CoCrFeNiMo0.85coating, when tested electrochemically at 25 °C in 3.5 wt% NaCl solution[22]. Based on these studies, it can be concluded that the corrosion behaviour of HEA coating materials in different high temperature geothermal environments is still not fully understood necessitating further research. | The corrosion behavior of High Entropy Alloy (HEA), wear-resistant cermets, self-fluxing Ni alloy, and Fe-based amorphous alloy coatings were investigated in simulated alkaline high-temperature geothermal environments with/without H2S and CO2 gases for geothermal applications. Phase density of the corrosive fluid (liquid/vapor) influenced the corrosion behavior in the test environments. The NiCrSiBFe self-fluxing coating formed a continuous corrosion surface film while the FeCrMoWMnBCSi amorphous coating was prone to localized corrosion in the liquid phase. The cermet coatings had pores and cracks that led to localized penetration while the CoCrFeNiMo0.85 HEA showed the highest corrosion resistance in all test environments with no localized corrosion damage. | The coating types and chemical composition of the feedstock or powder materials. | /home/shared/llm-extraction-pipeline/articles_all/10.1016.j.matdes.2023.112431/tables/Table 4.csv
./10.1016.j.matdes.2023.112431 | HEA | Corrosion behaviour of HVOF developed Mo-based high entropy alloy coating and selected hard coatings for high temperature geothermal applications | The corrosion behavior of High Entropy Alloy (HEA), wear-resistant cermets, self-fluxing Ni alloy, and Fe-based amorphous alloy coatings were investigated in simulated alkaline high-temperature geothermal environments with/without H2S and CO2 gases for geothermal applications. Phase density of the corrosive fluid (liquid/vapor) influenced the corrosion behavior in the test environments. The NiCrSiBFe self-fluxing coating formed a continuous corrosion surface film while the FeCrMoWMnBCSi amorphous coating was prone to localized corrosion in the liquid phase. The cermet coatings had pores and cracks that led to localized penetration while the CoCrFeNiMo0.85 HEA showed the highest corrosion resistance in all test environments with no localized corrosion damage. | The corrosion behavior of High Entropy Alloy (HEA), wear-resistant cermets, self-fluxing Ni alloy, and Fe-based amorphous alloy coatings were investigated in simulated alkaline high-temperature geothermal environments with/without H2S and CO2 gases for geothermal applications. Phase density of the corrosive fluid (liquid/vapor) influenced the corrosion behavior in the test environments. The NiCrSiBFe self-fluxing coating formed a continuous corrosion surface film while the FeCrMoWMnBCSi amorphous coating was prone to localized corrosion in the liquid phase. The cermet coatings had pores and cracks that led to localized penetration while the CoCrFeNiMo0.85 HEA showed the highest corrosion resistance in all test environments with no localized corrosion damage. | Average values of the coating properties of the HVOF-deposited coatings. | /home/shared/llm-extraction-pipeline/articles_all/10.1016.j.matdes.2023.112431/tables/Table 6.csv
./10.1016.j.matdes.2023.112431 | WC-CrCNi | Corrosion behaviour of HVOF developed Mo-based high entropy alloy coating and selected hard coatings for high temperature geothermal applications | The goal of this study is to evaluate the corrosion behaviour of HVOF-developed coatings; WC-CoCr, CrC-NiCr, WC-CrCNi, NiCrFeBSi, FeCrMoWMnBCSi, and CoCrFeNiMo0.85tested in simulated geothermal drilling environment. A high temperature and high pressure (HTHP) autoclave laboratory was used with a controlled selection of testing parameters to mimic the conditions found in the field. This study expands on previously reported work on wear-resistant coatings in dry sliding contact[23,24]and other selected anti-abrasion coatings available commercially. The HVOF composite and metallic coatings were tested in liquid phase or vapor phase conditions to evaluate the corrosion resistance for the possible application as wear and corrosion resistant coatings for components in geothermal environments. The performance of the HVOF coatings was studied with chemical and microstructural analysis to determine how the integrity of the coatings was affected by the liquid and vapor phase corrosion conditions. The study is expected to provide new insights into the application of such coatings in environments relevant to the geothermal industry. | The corrosion behavior of High Entropy Alloy (HEA), wear-resistant cermets, self-fluxing Ni alloy, and Fe-based amorphous alloy coatings were investigated in simulated alkaline high-temperature geothermal environments with/without H2S and CO2 gases for geothermal applications. Phase density of the corrosive fluid (liquid/vapor) influenced the corrosion behavior in the test environments. The NiCrSiBFe self-fluxing coating formed a continuous corrosion surface film while the FeCrMoWMnBCSi amorphous coating was prone to localized corrosion in the liquid phase. The cermet coatings had pores and cracks that led to localized penetration while the CoCrFeNiMo0.85 HEA showed the highest corrosion resistance in all test environments with no localized corrosion damage. | Average values of the coating properties of the HVOF-deposited coatings. | /home/shared/llm-extraction-pipeline/articles_all/10.1016.j.matdes.2023.112431/tables/Table 6.csv
./10.1016.j.matdes.2023.112431 | Flux ¦ Amor | Corrosion behaviour of HVOF developed Mo-based high entropy alloy coating and selected hard coatings for high temperature geothermal applications | The microstructure of coatings deposited from the HVOF process is shown in Fig. 2 , the WC, Flux, and Amor coatings have homogeneously mixed phases ( Fig. 2(a) , 2(d), 2(e)); however, Cr - and/or Mo - based rich phases seems to segregate at splat boundaries in the CrC, WC-CrCNi, Amor, and HEA coatings ( Fig. 2(b) , 2(c), 2(e) and 2(f)) which was verified by EDS analysis. The CrC is comprised of a metallic binder -NiCr region (bright areas) with carbide Cr3C2phases (dark areas) as shown in Fig. 2(b) . On the other hand, the heterogeneity in the layered structure seen in the HEA coating is generally of minor bright (marked as B in Fig. 2(f) ) and darker (marked as C) splats in the structure which were found to be Mo-rich and Fe-Cr rich areas, respectively. The surrounding phases (soft grey coloured in Fig. 2(f) ) were more homogenous (well-alloyed) zones (A in Fig. 2(f) ). The elemental segregation for the HEA can be explained by the mixing enthalpies of the components and the inherent cocktail effect that facilitates the dissolution of excess elements in a compatible matrix element/alloy[26,27]. | The corrosion behavior of High Entropy Alloy (HEA), wear-resistant cermets, self-fluxing Ni alloy, and Fe-based amorphous alloy coatings were investigated in simulated alkaline high-temperature geothermal environments with/without H2S and CO2 gases for geothermal applications. Phase density of the corrosive fluid (liquid/vapor) influenced the corrosion behavior in the test environments. The NiCrSiBFe self-fluxing coating formed a continuous corrosion surface film while the FeCrMoWMnBCSi amorphous coating was prone to localized corrosion in the liquid phase. The cermet coatings had pores and cracks that led to localized penetration while the CoCrFeNiMo0.85 HEA showed the highest corrosion resistance in all test environments with no localized corrosion damage. | Average values of the coating properties of the HVOF-deposited coatings. | /home/shared/llm-extraction-pipeline/articles_all/10.1016.j.matdes.2023.112431/tables/Table 6.csv
./10.1016.j.matdes.2023.112450 | MGC | Exceptional cryogenic tensile properties of K4169 superalloy by micro-grain casting process | K4169 was used as the raw material in this work, of which the chemical compositions are shown inTable1. The master alloys were cast into bars by conventional casting process and micro-grain casting process, respectively. For simplicity, the samples hereafter were named as ''CC'' and ''MGC'' according to their casting methods. After HIP and standard heat treatments [20], cylindrical specimens with the gauge dimensions of φ5 × 25 mm were fabricated for tensile tests. The tensile tests were performed using a strain rate of 0.5 mm/min at 23 °C and -196 °C on an electronic universal testing machine. | The simultaneous provision of strength and ductility of casting superalloy is challenging. In this work, a micro-grain casting process was applied to produce grain-refined K4169 alloy, which exhibited a superior combination of tensile ultimate strength, yield strength and elongation of 1204 MPa, 1041 MPa and 21.0 % at 23 °C. The tensile strengths were significantly enhanced without elongation weakened compared with the conventional casting one, which exhibited values of 947 MPa, 813 MPa and 20.0 %, respectively. As temperature decreased to -196 °C, the elongation of micro-grain K4169 further increased to 26.1 % while decreased to 13.5 % of the conventional one resulting from the different twinning tendencies related to grain refinement. This is because twinning occurs predominantly in grains orientated close to the 〈111〉 // tensile axis, and micro-grain casting process improves the probability for grains to meet this crystallography condition. The deformation twins together with stacking faults and Lomer-Cottrell locks ensured continuous work hardening, resulting in the delayed onset of necking and a better elongation. This work highlights the excellent mechanical properties of micro-grain K4169 and anticipates its enormous application potential. Moreover, the results of micromechanical behavior-microstructure-property relationship may improve the understanding of the plastic deformation of K4169 alloy and guide a further upgrading. | Quantitative statistical results of microstructure of CC and MGC. | /home/shared/llm-extraction-pipeline/articles_all/10.1016.j.matdes.2023.112450/tables/Table 2.csv
./10.1016.j.matdes.2023.112450 | CC | Exceptional cryogenic tensile properties of K4169 superalloy by micro-grain casting process | K4169 was used as the raw material in this work, of which the chemical compositions are shown inTable1. The master alloys were cast into bars by conventional casting process and micro-grain casting process, respectively. For simplicity, the samples hereafter were named as ''CC'' and ''MGC'' according to their casting methods. After HIP and standard heat treatments [20], cylindrical specimens with the gauge dimensions of φ5 × 25 mm were fabricated for tensile tests. The tensile tests were performed using a strain rate of 0.5 mm/min at 23 °C and -196 °C on an electronic universal testing machine. | The simultaneous provision of strength and ductility of casting superalloy is challenging. In this work, a micro-grain casting process was applied to produce grain-refined K4169 alloy, which exhibited a superior combination of tensile ultimate strength, yield strength and elongation of 1204 MPa, 1041 MPa and 21.0 % at 23 °C. The tensile strengths were significantly enhanced without elongation weakened compared with the conventional casting one, which exhibited values of 947 MPa, 813 MPa and 20.0 %, respectively. As temperature decreased to -196 °C, the elongation of micro-grain K4169 further increased to 26.1 % while decreased to 13.5 % of the conventional one resulting from the different twinning tendencies related to grain refinement. This is because twinning occurs predominantly in grains orientated close to the 〈111〉 // tensile axis, and micro-grain casting process improves the probability for grains to meet this crystallography condition. The deformation twins together with stacking faults and Lomer-Cottrell locks ensured continuous work hardening, resulting in the delayed onset of necking and a better elongation. This work highlights the excellent mechanical properties of micro-grain K4169 and anticipates its enormous application potential. Moreover, the results of micromechanical behavior-microstructure-property relationship may improve the understanding of the plastic deformation of K4169 alloy and guide a further upgrading. | Tensile properties of CC and MGC at 23 and -196. | /home/shared/llm-extraction-pipeline/articles_all/10.1016.j.matdes.2023.112450/tables/Table 3.csv
./10.1016.j.matdes.2023.112493 | CR40% | The nanocrystalline and high density dislocation-Enabled ultrahigh strength and ductility of Al0.4Co0.5V0.2FeNi high entropy alloy | In order to investigate further the microstructure differences of the CR samples, TEM experiments were conducted, and the images taken at the transverse direction (TD)-RD plane are displayed in Fig. 4 . Fig. 4(a) shows a series of BF images of the CR-30 % sample. The inset shows an SEAD pattern of the FCC matrix. Microscale deformation twins (DTs) and deformation bands (DBs) are observed in stretched FCC phases, as shown in Fig. 4(a) . High-density dislocations appear in the FCC phases and around the DBs, confirming that the grain DBs play a positive role in strengthening the alloy. At the CR40% reduction, the high-density planar slip of dislocations in the FCC planes is a dominant feature, as shown in Fig. 4(b) . Observation at high magnification of the area marked with a red square in Fig. 4(b) reveals that high-density stack faults (SFs) are generated in the L12 phase. The deformation characteristics of L12 phase are consistent with those reported in other studies[34,35]. Nanoprecipitates can impede the dislocation motion seen in Fig. 4(b) . By increasing the rolling extent to 50 %, SFs are found between the dislocations paths and DBs, which further accumulate the plastic deformation and suppress the expansion of dislocation paths, as seen in Fig. 4(c) . Dislocation cells appeared in the red region where a large number of nanometer precipitates had been generated, and a high-density slip zone appeared along with dislocation cells. The formation of dislocation cells and the high-density slip zone was due to the interaction of dislocation motion under CR. This feature indicates that local inhomogeneous plastic deformation occurs during heavy CR. Fig. 4(d) shows a series of BF-STEM images of the CR-60 % sample. A large number of high-density nanocrystals appeared in the FCC matrix. The diffraction results show the presence of polycrystalline rings, indicating that the local plastic deformation of the matrix under this deformation amount caused severe grain breakage. High-density dislocations and DTs could still be found in different views of the field. The images recorded from one of the twin variants reveal multiple DTs with varying thicknesses from 30 nm to 60 nm. | The evolution of the microstructure and mechanical properties of a vacuum arc melted non-equiatomic Al0.4Co0.5V0.2FeNi high-entropy alloy (HEA) subjected to severe plastic deformation was investigated experimentally and by simulations. The present work explored duplex HEAs, comprising a face-centered cubic (FCC) matrix and a body-centered cubic (BCC) phase, towards outstanding their mechanical responses. The Al0.4Co0.5V0.2FeNi alloys had a duplex structure, i.e., with dispersed B2-phase islands (with sizes of dozens of microns) in several hundred micron-, even millimeter-sized FCC grains. The mechanical properties of this HEA were strongly deformation dependent, i.e., when deformation increased from 30 % up to 60 %, the yield strength and ultimate strength tensile increased from ∼0.9 GPa and 1.0 GPa to ∼1.2 GPa and 1.3 GPa, respectively. During tensile deformation, initial fractures occurred in the FCC phase located close to the interface between the FCC and BCC phases. With an increase of deformation, the fracture degree in the FCC phase got larger, and fractures also appeared in the BCC phase. Combined with the geometric dislocation density calculation results from an electron backscatter diffraction (EBSD) analysis, it can be seen that the dislocation density near the phase interface of FCC was higher, making it more likely to produce defects. | Ultimate Tensile Strength (UTS), Yield Strength (YS), and Elongation (E)to Failure of the HEA samples. | /home/shared/llm-extraction-pipeline/articles_all/10.1016.j.matdes.2023.112493/tables/Table 1.csv
./10.1016.j.matdes.2023.112493 | CR50% ¦ CR30% ¦ CR60% | The nanocrystalline and high density dislocation-Enabled ultrahigh strength and ductility of Al0.4Co0.5V0.2FeNi high entropy alloy | The XRD results of the Al0.4Co0.5V0.2FeNi alloys in different CR states are presented in Fig. 1(a) . All samples were mainly composed of FCC and BCC phases. It is worth noting that as the deformation increases, the (111) and (220) diffraction peak of the FCC phase is higher than the (111) diffraction peak of the FCC phase. The higher peak intensity implies that alloys are FCC-dominated structures. The CR samples had a duplex structure, showing dispersed B2-phase islands (sizes of dozens of microns) in several hundred micron-, even millimeter-sized, FCC grains. Figs. 1 (b) and2(c) respectively show the microstructure and EDS map of the alloy after CR30% reduction. The CR process results in a refined microstructure of the FCC matrix, featured by randomly deformed grains. The deformation introduced noticeable changes to the microstructure of the CR50% and CR60% alloys, compared with the CR30% alloy. With an increase of deformation, the microstructure of the CR sample along the rolling direction (RD) view was characterized by a lath-shaped BCC phase ( Fig. 1(b) , 1(d), 1(f), and 1(h)). The CR-60 % sample shows a mixture of FCC (∼84.3 %) and BCC phases (∼15.7 %); see Fig. 1(j) . The EDS map results shown in Fig. 1(c) , 1(e), 1(g), and 1(i) reveal that the FCC phase is rich in V, Fe, and Co, while the BCC phase is rich in Al and Ni. The change of FCC morphology was indicative of its good plastic deformability, which did not crack during CR. Moreover, the nanohardness of the B2 phase was ∼8.6 GPa, while that of the FCC grains was ∼6.5 GPa ( Fig. 1 (I)). In this regard, the strength discrepancy between the FCC matrix and BCC phase would cause strain incompatibility so as to trigger the generation of massive geometrically necessary dislocations (GNDs) in the around the hard B2 phase to accommodate the strain gradient (see Fig. 1(k) ). | The evolution of the microstructure and mechanical properties of a vacuum arc melted non-equiatomic Al0.4Co0.5V0.2FeNi high-entropy alloy (HEA) subjected to severe plastic deformation was investigated experimentally and by simulations. The present work explored duplex HEAs, comprising a face-centered cubic (FCC) matrix and a body-centered cubic (BCC) phase, towards outstanding their mechanical responses. The Al0.4Co0.5V0.2FeNi alloys had a duplex structure, i.e., with dispersed B2-phase islands (with sizes of dozens of microns) in several hundred micron-, even millimeter-sized FCC grains. The mechanical properties of this HEA were strongly deformation dependent, i.e., when deformation increased from 30 % up to 60 %, the yield strength and ultimate strength tensile increased from ∼0.9 GPa and 1.0 GPa to ∼1.2 GPa and 1.3 GPa, respectively. During tensile deformation, initial fractures occurred in the FCC phase located close to the interface between the FCC and BCC phases. With an increase of deformation, the fracture degree in the FCC phase got larger, and fractures also appeared in the BCC phase. Combined with the geometric dislocation density calculation results from an electron backscatter diffraction (EBSD) analysis, it can be seen that the dislocation density near the phase interface of FCC was higher, making it more likely to produce defects. | Ultimate Tensile Strength (UTS), Yield Strength (YS), and Elongation (E)to Failure of the HEA samples. | /home/shared/llm-extraction-pipeline/articles_all/10.1016.j.matdes.2023.112493/tables/Table 1.csv
./10.1016.j.matdes.2023.112538 | 45# steel | The columnar to equiaxed transition of CoCrNi medium-entropy alloy fabricated by laser directed energy deposition | The CoCrNi MEA powders used in the present work were fabricated by a gas-atomization technique (Beijing Yanbang New Material Technology Co., Ltd, China). Fig. 1 shows the SEM image and size distribution of the gas-atomized powders. The powder particles have spherical shapes ( Fig. 1 a), and the D50 value of the used powders is 53.5 μm ( Fig. 1 b). For the LDED process, a 45# steel of a 50 × 50 × 15 mm3dimension was chosen as the substrate. Before the deposition, the working surface of the substrate was carefully polished with a sandpaper and cleaned in ethanol. | Understanding and revealing the evolution mechanism of the columnar to equiaxed transition (CET) that occurred in the medium-entropy alloys (MEAs) fabricated by laser directed energy deposition (LDED) is crucial for achieving the tunable microstructure and mechanical properties. In the present work, a CET map was established to explain the effect of the laser energy density (LED) on the CET of the LDED fabricated single tracks of the CoCrNi MEA. The results show that the CET observed in single tracks is related to the morphological transformation of cellular substructure, which is governed by constitutional undercooling. With the increase of LED, the maximum value of the constitutional undercooling exceeds the critical nucleation undercooling earlier, which facilitates the heterogeneous nucleation and inhibits the epitaxial growth of rod-like cells, and finally causes a promoted CET. The correlation among the average cell size, geometrically necessary dislocation density, and average hardness of single tracks was also discussed. The present work not only uncovers the mechanism of the CET and grain growth in the LDED-fabricated CoCrNi MEA but also provides theoretical guidance for fabricating other MEAs with ideal microstructure and performance. | Thermal physical properties of the 45# steel [26] and CoCrNi MEA (calculated by JMatPro@). | /home/shared/llm-extraction-pipeline/articles_all/10.1016.j.matdes.2023.112538/tables/Table 3.csv
./10.1016.j.matdes.2023.112538 | CoCrNi MEA | The columnar to equiaxed transition of CoCrNi medium-entropy alloy fabricated by laser directed energy deposition | Understanding and revealing the evolution mechanism of the columnar to equiaxed transition (CET) that occurred in the medium-entropy alloys (MEAs) fabricated by laser directed energy deposition (LDED) is crucial for achieving the tunable microstructure and mechanical properties. In the present work, a CET map was established to explain the effect of the laser energy density (LED) on the CET of the LDED fabricated single tracks of the CoCrNi MEA. The results show that the CET observed in single tracks is related to the morphological transformation of cellular substructure, which is governed by constitutional undercooling. With the increase of LED, the maximum value of the constitutional undercooling exceeds the critical nucleation undercooling earlier, which facilitates the heterogeneous nucleation and inhibits the epitaxial growth of rod-like cells, and finally causes a promoted CET. The correlation among the average cell size, geometrically necessary dislocation density, and average hardness of single tracks was also discussed. The present work not only uncovers the mechanism of the CET and grain growth in the LDED-fabricated CoCrNi MEA but also provides theoretical guidance for fabricating other MEAs with ideal microstructure and performance. | Understanding and revealing the evolution mechanism of the columnar to equiaxed transition (CET) that occurred in the medium-entropy alloys (MEAs) fabricated by laser directed energy deposition (LDED) is crucial for achieving the tunable microstructure and mechanical properties. In the present work, a CET map was established to explain the effect of the laser energy density (LED) on the CET of the LDED fabricated single tracks of the CoCrNi MEA. The results show that the CET observed in single tracks is related to the morphological transformation of cellular substructure, which is governed by constitutional undercooling. With the increase of LED, the maximum value of the constitutional undercooling exceeds the critical nucleation undercooling earlier, which facilitates the heterogeneous nucleation and inhibits the epitaxial growth of rod-like cells, and finally causes a promoted CET. The correlation among the average cell size, geometrically necessary dislocation density, and average hardness of single tracks was also discussed. The present work not only uncovers the mechanism of the CET and grain growth in the LDED-fabricated CoCrNi MEA but also provides theoretical guidance for fabricating other MEAs with ideal microstructure and performance. | Thermal physical properties of the 45# steel [26] and CoCrNi MEA (calculated by JMatPro@). | /home/shared/llm-extraction-pipeline/articles_all/10.1016.j.matdes.2023.112538/tables/Table 3.csv
./10.1016.j.matdes.2024.112653 | (Gd1/3Tb1/3Dy1/3)55Co17.5Al27.5 | Entropy tailoring of thermodynamic behaviors and magnetocaloric effects in (GdTbDy)CoAl metallic glasses | The effect of configuration entropy (ΔS conf) on thermal properties and magnetocaloric effects (MCE) of metallic glasses (MGs) remains vague. In this work, Tb55Co17.5Al27.5 low-, (Gd0.5Tb0.5)55Co17.5Al27.5 medium-, and (Gd1/3Tb1/3Dy1/3)55Co17.5Al27.5 high-entropy (LE, ME, and HE) MGs with critical diameters more than 5 mm were successfully fabricated. Systematic investigations into their thermodynamic behaviors suggest that high ΔS conf might deteriorate glass forming ability (GFA) along with reduced viscosity. Simultaneously, an improved thermal stability was observed in ME and HE MGs for their high activation energies for glass transition, crystal nucleation and growth, while the notable ordered structure in HE MG could accelerate glass transition and crystal growth by reducing activation energies. Studies of MCE indicate that the distinguished spin glass behaviors and higher structural order in HE MGs comprehensively contribute to an enhanced relative cooling power and a broader magnetic-transition temperature range, whereas the change of Curie temperature and maximum magnetic entropy more depends on the de Gennes factor rather than ΔS conf. All three designed MGs manifesting the competitive GFA and MCE could be candidates for magnetic refrigeration. Our studies show that entropy tailoring seems to play a dominant role in determining thermodynamic behaviors, which could help to design more stable MCE MGs. | The effect of configuration entropy (ΔS conf) on thermal properties and magnetocaloric effects (MCE) of metallic glasses (MGs) remains vague. In this work, Tb55Co17.5Al27.5 low-, (Gd0.5Tb0.5)55Co17.5Al27.5 medium-, and (Gd1/3Tb1/3Dy1/3)55Co17.5Al27.5 high-entropy (LE, ME, and HE) MGs with critical diameters more than 5 mm were successfully fabricated. Systematic investigations into their thermodynamic behaviors suggest that high ΔS conf might deteriorate glass forming ability (GFA) along with reduced viscosity. Simultaneously, an improved thermal stability was observed in ME and HE MGs for their high activation energies for glass transition, crystal nucleation and growth, while the notable ordered structure in HE MG could accelerate glass transition and crystal growth by reducing activation energies. Studies of MCE indicate that the distinguished spin glass behaviors and higher structural order in HE MGs comprehensively contribute to an enhanced relative cooling power and a broader magnetic-transition temperature range, whereas the change of Curie temperature and maximum magnetic entropy more depends on the de Gennes factor rather than ΔS conf. All three designed MGs manifesting the competitive GFA and MCE could be candidates for magnetic refrigeration. Our studies show that entropy tailoring seems to play a dominant role in determining thermodynamic behaviors, which could help to design more stable MCE MGs. | The thermal parameters including the configurational entropy (DSconf), glass transition temperature (Tg), on-set crystalline temperature (Tx), supercooled liquid region (DTx), melting temperature (Tm) and liquidus temperature (Tl), and GFA criteria including the reduced glass transition temperature (Trg), g and gm of LE, ME, and HE MGs. | /home/shared/llm-extraction-pipeline/articles_all/10.1016.j.matdes.2024.112653/tables/Table 1.csv
./10.1016.j.matdes.2024.112720 | V900 | Laser powder bed fusion of Fe60(CoCrNiMn)40 medium-entropy alloy with excellent strength-ductility balance | More detailed microstructure description involving texture and respective crystallographic texture of the samples are shown in Fig. 4 . According to Fig. 4 a1-e1, (001) crystal planes are widely present, which is due to the fact that the 〈100〉 directions of the face cubic center (FCC) structure grow more easily than the other directions during solidification[42]. By contrast, the grain growth of the V1000 sample is disturbed due to the excessive diffuse BCC phase. Moreover, The IPF figure and phase distribution of V2500 are shown inFig. S2. The V2500 sample has numbers of lack-of-fusion holes, and the orientation is random. The phase distribution maps, presented in Fig. 4 a2-b2, disclose the fraction of BCC phase content in the V600, V700, V800, V900, V1000 and V2500 (Fig. S2b) samples, which are 0.22 %, 0.76 %, 0.93 %, 4.2 %, 4.6 % and 22.5 %, respectively. Which indicated that as the VED decreases (scanning speed increases), the content of the BCC phase increases accordingly. Correspondingly, the grain size showed a decreasing trend. The averaged grain areas were 62.81, 48.94, 45.65, 42.53, 35.33 and 16.73 μm2, respectively. Further, the locally magnified IPF map, phase distribution and EDS diagram of the BCC phase region of the V1000 sample are shown in Fig. 4 f1, f2. The overall comparison shows that the grains in the BCC phase region are very fine (diameter 0.5 ∼ 2 μm), with random orientation, and highly correlated with Fe content. | In this study, Fe60(CoCrNiMn)40 medium-entropy alloy (MEA) was fabricated by laser powder bed fusion (LPBF) via mixing of pure Fe and FeCoCrNiMn powders, the processability, microstructure and mechanical properties were systematically investigated, and the mechanism of strengthening and toughening were revealed through combination of experiments and molecular dynamics (MD) simulations. Results show that fraction of BCC phase decreased gradually with increasing volume energy density (VED), and thus heterostructue with varying FCC and BCC phases were produced through regulating the VED. The Fe60(CoCrNiMn)40 MEA (with scanning speeds of 700 and 800 mm/s) showed excellent strength-plasticity balance (e.g. 476 MPa, 612 MPa and 63 %) compared to the equiatomic FeCoCrNiMn HEA, which is ascribed to the synergistic strengthening and toughening effects involving the twinning induced plasticity (TWIP) and the reinforcement caused by the BCC phase (act as reinforced particle) embedded in the FCC matrix. | Tensile mechanical properties of different samples. | /home/shared/llm-extraction-pipeline/articles_all/10.1016.j.matdes.2024.112720/tables/Table 1.csv
./10.1016.j.matdes.2024.112720 | V1000 | Laser powder bed fusion of Fe60(CoCrNiMn)40 medium-entropy alloy with excellent strength-ductility balance | Orthogonal scanning line strategy was used during LPBF, the microstructure is characterized by checkerboard shape on the solidified top surface and by columnar shape along the building direction, as shown in Fig. 3 a. Phase identification was conducted using XRD on the samples fabricated at different scanning speeds as shown in Fig. 3 b. Interestingly, the XRD pattern of the V600 sample presents only reflections which can be allocated to a single FCC phase, while the BCC phase formed for the samples fabricated at 800 mm/s and faster as well as for the powder. The reflections corresponding to the BCC phase intensified for samples fabricated at increasing scanning speed and were most pronounced for the initial powder. Next to the phase formation, the increase in the scanning speed also affects the morphology of the microstructure, as the SEM images of the V600, V800, V1000 and V2500 samples along their building direction in ( Fig. 3 c1-4) disclose. | In this study, Fe60(CoCrNiMn)40 medium-entropy alloy (MEA) was fabricated by laser powder bed fusion (LPBF) via mixing of pure Fe and FeCoCrNiMn powders, the processability, microstructure and mechanical properties were systematically investigated, and the mechanism of strengthening and toughening were revealed through combination of experiments and molecular dynamics (MD) simulations. Results show that fraction of BCC phase decreased gradually with increasing volume energy density (VED), and thus heterostructue with varying FCC and BCC phases were produced through regulating the VED. The Fe60(CoCrNiMn)40 MEA (with scanning speeds of 700 and 800 mm/s) showed excellent strength-plasticity balance (e.g. 476 MPa, 612 MPa and 63 %) compared to the equiatomic FeCoCrNiMn HEA, which is ascribed to the synergistic strengthening and toughening effects involving the twinning induced plasticity (TWIP) and the reinforcement caused by the BCC phase (act as reinforced particle) embedded in the FCC matrix. | Tensile mechanical properties of different samples. | /home/shared/llm-extraction-pipeline/articles_all/10.1016.j.matdes.2024.112720/tables/Table 1.csv
./10.1016.j.matdes.2024.112720 | V800 ¦ V700 ¦ V600 | Laser powder bed fusion of Fe60(CoCrNiMn)40 medium-entropy alloy with excellent strength-ductility balance | The samples were fabricated by LPBF at different volume energy density (VED) which is defined as follows:(1)VED=PvhtwherePis the laser power (W),vis the scanning velocity (mm/s),his the hatch spacing (μm) andtis the thickness of the powder layer (μm). Fig. 2 a displays the relative density of those samples. Samples produced at lower VED (30-50 J/mm3) showed the lowest relative density. Higher VED values led to the preparation of denser samples until a density-plateau for the VED ranging between 100 J/mm3and 150 J/mm3, which was hence a suitable processing window for the LPBF-fabrication of dense sample, and further increasing VED resulted in samples with lower relative density. The corresponding defect type is therefore termed lack of fusion and it occurred in the ‘1regime highlighted with the blue rectangle in Fig. 2 a. Then high VED creates unstable vapor depression that ultimately result in numerous gas pores[38]( Fig. 2 a: red rectangle and insert). Fig. 2 b displays the OM images at varying scanning speed, the corresponding samples were label as V600, V700, ... and V2500. The V2500 sample is characterized by a large number of large and irregular-shaped pores, while the V800 sample is mostly dense with only marginal porosity. | In this study, Fe60(CoCrNiMn)40 medium-entropy alloy (MEA) was fabricated by laser powder bed fusion (LPBF) via mixing of pure Fe and FeCoCrNiMn powders, the processability, microstructure and mechanical properties were systematically investigated, and the mechanism of strengthening and toughening were revealed through combination of experiments and molecular dynamics (MD) simulations. Results show that fraction of BCC phase decreased gradually with increasing volume energy density (VED), and thus heterostructue with varying FCC and BCC phases were produced through regulating the VED. The Fe60(CoCrNiMn)40 MEA (with scanning speeds of 700 and 800 mm/s) showed excellent strength-plasticity balance (e.g. 476 MPa, 612 MPa and 63 %) compared to the equiatomic FeCoCrNiMn HEA, which is ascribed to the synergistic strengthening and toughening effects involving the twinning induced plasticity (TWIP) and the reinforcement caused by the BCC phase (act as reinforced particle) embedded in the FCC matrix. | Tensile mechanical properties of different samples. | /home/shared/llm-extraction-pipeline/articles_all/10.1016.j.matdes.2024.112720/tables/Table 1.csv
./10.1016.j.matdes.2024.112726 | C103 | Rapid screening of single phase refractory alloys under laser melting conditions | Refractory alloys can be difficult to fabricate by laser-based manufacturing methods due to their high melting temperatures, high interstitial solubility, and propensity for low temperature brittleness. Laser-based processes, such as welding and additive manufacturing (AM), yield similar populations of defects, including microsegregation and solidification and solid-state cracking. Given the extreme challenges and cost associated with the production of refractory powders, this research aimed to develop a rapid screening methodology that combines predictive defect formation metrics with single track melting experiments. A flexible single laser track melting platform was designed to perform screening experiments on conventional and multi-principal element refractory alloys across a wide range of laser energy inputs. The platform was employed to investigate laser melting on solid substrates, or on a substrate with a single layer of powder feedstock, and is demonstrated with the highly fabricable Nb-base alloy C103. Preliminary investigations are performed on refractory multi-principal element alloys in the Hf-Mo-Nb-Ta-Ti family, and significant differences in cracking resistance and solidification morphology are observed. Implications for future alloy design and processing strategies for defect-resistant refractory alloys for AM are discussed. | Refractory alloys can be difficult to fabricate by laser-based manufacturing methods due to their high melting temperatures, high interstitial solubility, and propensity for low temperature brittleness. Laser-based processes, such as welding and additive manufacturing (AM), yield similar populations of defects, including microsegregation and solidification and solid-state cracking. Given the extreme challenges and cost associated with the production of refractory powders, this research aimed to develop a rapid screening methodology that combines predictive defect formation metrics with single track melting experiments. A flexible single laser track melting platform was designed to perform screening experiments on conventional and multi-principal element refractory alloys across a wide range of laser energy inputs. The platform was employed to investigate laser melting on solid substrates, or on a substrate with a single layer of powder feedstock, and is demonstrated with the highly fabricable Nb-base alloy C103. Preliminary investigations are performed on refractory multi-principal element alloys in the Hf-Mo-Nb-Ta-Ti family, and significant differences in cracking resistance and solidification morphology are observed. Implications for future alloy design and processing strategies for defect-resistant refractory alloys for AM are discussed. | Stress performance index calculations of the investigated alloy compositions. Room temperature thermophysical properties of the constituent elements are provided, along with their respective references. The thermophysical properties for the investigated alloy compositions were calculated by rule of mixtures. | /home/shared/llm-extraction-pipeline/articles_all/10.1016.j.matdes.2024.112726/tables/Table 3.csv
./10.1016.j.matdes.2024.112787 | Al15 | Development of FeCoMnAl multi-principal element alloys and soft magnetic powder cores with excellent magnetic properties and high temperature magnetic stability | In order to develop a multi-principal element alloy with outstanding soft magnetic properties and high thermal stability, a Fe35Co35Mn30-xAlx (x = 9, 12, 15, 18, 21, 24) alloy system was designed. The findings demonstrated that the optimal Al/Mn content ratio contributes to the formation of a BCC and B2 dual-phase structure, which leads to a significant increase in the saturation magnetic flux density (B s) and a considerable decrease in the coercivity of the alloy. The as-cast Fe35Co35Mn15Al15 alloy with a co-lattice structure exhibits exceptional soft magnetic properties, with a resistivity of 324 μΩ·cm, a B s of 1.46 T and a H c of 167.2 A/m. Corresponding soft magnetic powder cores (SMPCs) were fabricated and the impact of heat treatment temperature on the properties of the SMPCs was examined. The SMPCs after annealing at 660 °C exhibits high stable permeability (μ e) of 48 up to 10 MHz, a low core loss (P cv) of 1208 mW/cm3 (at 1 MHz, 20 mT), and excellent direct current bias performance. In addition, these SMPCs possess excellent high temperature magnetic stability, and the variation of both μ e and P cv at a high frequency (1 MHz) is less than 2 % over a wide temperature range of 25-150 °C. | In order to develop a multi-principal element alloy with outstanding soft magnetic properties and high thermal stability, a Fe35Co35Mn30-xAlx (x = 9, 12, 15, 18, 21, 24) alloy system was designed. The findings demonstrated that the optimal Al/Mn content ratio contributes to the formation of a BCC and B2 dual-phase structure, which leads to a significant increase in the saturation magnetic flux density (B s) and a considerable decrease in the coercivity of the alloy. The as-cast Fe35Co35Mn15Al15 alloy with a co-lattice structure exhibits exceptional soft magnetic properties, with a resistivity of 324 μΩ·cm, a B s of 1.46 T and a H c of 167.2 A/m. Corresponding soft magnetic powder cores (SMPCs) were fabricated and the impact of heat treatment temperature on the properties of the SMPCs was examined. The SMPCs after annealing at 660 °C exhibits high stable permeability (μ e) of 48 up to 10 MHz, a low core loss (P cv) of 1208 mW/cm3 (at 1 MHz, 20 mT), and excellent direct current bias performance. In addition, these SMPCs possess excellent high temperature magnetic stability, and the variation of both μ e and P cv at a high frequency (1 MHz) is less than 2 % over a wide temperature range of 25-150 °C. | Variation of r, Bs, Ms and Hc with the Al content. | /home/shared/llm-extraction-pipeline/articles_all/10.1016.j.matdes.2024.112787/tables/Table 1.csv
./10.1016.j.matdes.2024.112787 | Al9 ¦ Al12 ¦ Al24 ¦ Al18 ¦ Al21 | Development of FeCoMnAl multi-principal element alloys and soft magnetic powder cores with excellent magnetic properties and high temperature magnetic stability | In order to predict the phase evolution, the CALPHAD phase diagram for the Fe35Co35Mn30-xAlxalloy system, with Al content as a variable, was calculated using Thermo-Calc software in conjunction with the TCS alloy database[31], as shown in Fig. 1 . The results indicates that the phase structure of the alloy system changes with variations in Al content. Considering the rapid cooling rate during solidification, the outcomes of the high temperature zone in the phase diagram are primarily utilized to guide the design of the alloy composition. It can be seen in Fig. 1 that the alloy system tends to shift from the FCC phase to the BCC and B2 phases as the Al content increases. In addition, when the atomic ratio of Al element is greater than 10 %, the FCC phase in the phase diagram largely disappears and the system takes on a stable BCC/B2 structure. However, the calculated phase diagram is an equilibrium phase diagram whereas the fast cooling rate in the preparation process causes the alloy to deviate from equilibrium solidification, which may result in experimental results not matching well with the calculated phase diagram[21,32]. In order to obtain a BCC/B2 phase high entropy soft magnetic alloy with highBsand lowHcin a limited number of experiments, we designed an alloy gradient of Fe35Co35Mn30-xAlx(x = 9, 12, 15, 18, 21, 24). For convenience, the MPEAs of x = 9, 12, 15, 18, 21, and 24 are hereafter denoted as Al9, Al12, Al15, Al18, Al21, and Al24, respectively. | In order to develop a multi-principal element alloy with outstanding soft magnetic properties and high thermal stability, a Fe35Co35Mn30-xAlx (x = 9, 12, 15, 18, 21, 24) alloy system was designed. The findings demonstrated that the optimal Al/Mn content ratio contributes to the formation of a BCC and B2 dual-phase structure, which leads to a significant increase in the saturation magnetic flux density (B s) and a considerable decrease in the coercivity of the alloy. The as-cast Fe35Co35Mn15Al15 alloy with a co-lattice structure exhibits exceptional soft magnetic properties, with a resistivity of 324 μΩ·cm, a B s of 1.46 T and a H c of 167.2 A/m. Corresponding soft magnetic powder cores (SMPCs) were fabricated and the impact of heat treatment temperature on the properties of the SMPCs was examined. The SMPCs after annealing at 660 °C exhibits high stable permeability (μ e) of 48 up to 10 MHz, a low core loss (P cv) of 1208 mW/cm3 (at 1 MHz, 20 mT), and excellent direct current bias performance. In addition, these SMPCs possess excellent high temperature magnetic stability, and the variation of both μ e and P cv at a high frequency (1 MHz) is less than 2 % over a wide temperature range of 25-150 °C. | Variation of r, Bs, Ms and Hc with the Al content. | /home/shared/llm-extraction-pipeline/articles_all/10.1016.j.matdes.2024.112787/tables/Table 1.csv
./10.1016.j.matdes.2024.112922 | (CrNbTiAlV)CxNy | Controllable preparation of metal-based lubrication coatings in extreme environmental applications | By applying protective coatings with good friction and corrosion properties to the surfaces of the moving parts, the service life of marine moving parts could be extended. With the FeCrNiCoMoCuBSi HEA coating in the friction loading, the self-corrosion potential decreased and the corrosion resistance decreased. As the load increased, the corrosion promotion effect of the fused cladding layer was more obvious[115]. The COF, electrochemical corrosion resistance, and tribo-corrosion behavior of 304 stainless steel with three coatings were investigated: TiN, TiBN and TiBN/TiN. It was found that TiBN and multilayer TiBN/TiN coatings have better frictional corrosion resistance due to their denser structure than TiN[119]. The carbon content in high entropy carbon nitride coatings had an effect on their tribo-corrosion properties. By studying the tribo-corrosion response of (CrNbTiAlV)CxNycoatings in 3.5 wt% NaCl solution, it was found that carbon doping resulted in a dense coating structure ( Fig. 11 f and g). As the carbon content increased, the synergistic effect of wear-corrosion on the coating diminished and the COF decreased. The hardness of the coating reached its maximum value (20.21 GPa) and the best resistance to tribo-corrosion was achieved at 40 % carbon content ( Fig. 11 hand i). Fig. 11 j and k show the factors affecting material loss during tribo-corrosion, where the main factor in material loss of 316L during tribo-corrosion was the corrosion increment. While (CrNbTiAlV)CxNycoating surface was protected by carbon and nitride, the coating had little effect by corrosion, and its material loss was mainly due to wear and tear[120]. | Rapid advances in modern industrial tribo-systems under high temperatures and heavy loads generate a growing demand for lubricating materials used in extreme environmental conditions. Metal-based lubricant coatings with excellent mechanical properties and thermal stability are widely used on core parts to reduce friction in harsh environments. This paper reviews the progress on modulating the frictional properties of coatings by designing the components and preparation techniques to prolong the lifetime of metal-based lubrication coatings. The impacts of the microstructural changes on the mechanical performances, including hardness, plasticity, interfacial adhesion, and environmental stability, were essential for the deformation and crack propagation of the coatings. Their performances and lubrication mechanisms were concerned under heavy loads, in a wide range of temperatures, and in corrosive marine environments. Finally, the study concluded the basic requirements of metal-based coatings for extreme environments at this stage. The research challenges and potential problems of metal-based coatings for long-life applications were emphasized. In the future, more research and breakthroughs of lubricant coatings are needed in the areas of super-lubrication and long-life service in order to expand their applications in extreme environments. | The application environments, COFs, and lubrication mechanisms of different coatings | /home/shared/llm-extraction-pipeline/articles_all/10.1016.j.matdes.2024.112922/tables/Table 2.csv
./10.1016.j.matdes.2024.112922 | Ni60-Cu | Controllable preparation of metal-based lubrication coatings in extreme environmental applications | However, the layered solid lubricants would oxidize above 500 °C and lose lubrication function. Considering the oxidation reaction at high temperatures, soft metal solid lubricants like Cu and Ag are added to improve the coating properties. It has been indicated that soft metal solid lubricants could generate oxide protective layers above 500 °C and provide stable wear resistance and friction reduction. The preparation of HEA-based composite coating utilizing Ag as the solid lubricant and CrFeNiAl0.3Ti0.3as the matrix was reported to exhibit good wear resistance in harsh environments. Due to the sub-surface friction layer and oxide protective layer formed on the coating's wear surface, it exhibited good resistance to wear between RT and 600 °C[49]. The NiMoAl-Ag coatings underwent the friction chemical reaction at 900 °C to produce Ag2MoO4, which was beneficial for the formed lubricating layer to decrease the coating wear[50]. The coating's wear resistance was significantly impacted by the soft metal content. Liu et al.[51]examined Ni60-Cu composite coatings with various copper contents as the lubricating phase, and the coatings with 5 % Cu showed the optimum friction performance. The lubrication mechanism of the coating differed at 600 °C and RT, as displayed in Fig. 4 d. At room temperature, the lubrication of the composite coating containing the Cu phase was due to the film created by soft Cu. In contrast, the lubrication mechanism was mainly related to the self-lubricating layer formed by Cu and CuO at 600 °C. | Rapid advances in modern industrial tribo-systems under high temperatures and heavy loads generate a growing demand for lubricating materials used in extreme environmental conditions. Metal-based lubricant coatings with excellent mechanical properties and thermal stability are widely used on core parts to reduce friction in harsh environments. This paper reviews the progress on modulating the frictional properties of coatings by designing the components and preparation techniques to prolong the lifetime of metal-based lubrication coatings. The impacts of the microstructural changes on the mechanical performances, including hardness, plasticity, interfacial adhesion, and environmental stability, were essential for the deformation and crack propagation of the coatings. Their performances and lubrication mechanisms were concerned under heavy loads, in a wide range of temperatures, and in corrosive marine environments. Finally, the study concluded the basic requirements of metal-based coatings for extreme environments at this stage. The research challenges and potential problems of metal-based coatings for long-life applications were emphasized. In the future, more research and breakthroughs of lubricant coatings are needed in the areas of super-lubrication and long-life service in order to expand their applications in extreme environments. | The application environments, COFs, and lubrication mechanisms of different coatings | /home/shared/llm-extraction-pipeline/articles_all/10.1016.j.matdes.2024.112922/tables/Table 2.csv
./10.1016.j.matdes.2024.112922 | Si-DLC | Controllable preparation of metal-based lubrication coatings in extreme environmental applications | In practical engineering applications, when the COF is less than 0.01, the friction system is considered to reach a state of super-lubrication. The DLC coating and the MoS2coating were among those that could reach super-lubrication under some special conditions. For example, by combining PECVD with magnetron sputtering, hydrogenated Si-DLC coatings was deposited with a low COF of 0.005[106]. In a vacuum environment of 3.5 × 10-3Pa, the researchers found that spherical MoS2nanoparticles can be formed in situ at the friction interface by the reciprocal shear stress. At this point, an ultra-low friction state with a COF of 0.004 ∼ 0.006 could be easily realized[107]. | Rapid advances in modern industrial tribo-systems under high temperatures and heavy loads generate a growing demand for lubricating materials used in extreme environmental conditions. Metal-based lubricant coatings with excellent mechanical properties and thermal stability are widely used on core parts to reduce friction in harsh environments. This paper reviews the progress on modulating the frictional properties of coatings by designing the components and preparation techniques to prolong the lifetime of metal-based lubrication coatings. The impacts of the microstructural changes on the mechanical performances, including hardness, plasticity, interfacial adhesion, and environmental stability, were essential for the deformation and crack propagation of the coatings. Their performances and lubrication mechanisms were concerned under heavy loads, in a wide range of temperatures, and in corrosive marine environments. Finally, the study concluded the basic requirements of metal-based coatings for extreme environments at this stage. The research challenges and potential problems of metal-based coatings for long-life applications were emphasized. In the future, more research and breakthroughs of lubricant coatings are needed in the areas of super-lubrication and long-life service in order to expand their applications in extreme environments. | The application environments, COFs, and lubrication mechanisms of different coatings | /home/shared/llm-extraction-pipeline/articles_all/10.1016.j.matdes.2024.112922/tables/Table 2.csv
./10.1016.j.matdes.2024.112922 | FeCoNiCrMnMox | Controllable preparation of metal-based lubrication coatings in extreme environmental applications | Moreover, the HEA-based coating also maintained better hardness and high-temperature oxidation resistance[40]. For example, the AlCoCrFeNi HEA coating acted as an antioxidant at 800 °C due to the uneven surface coverage of Al2O3and some spinel oxides. At 900 °C, the oxidization of aluminum would create a continuous Al2O3layer, which was presented in Fig. 3 a and b. At a temperature of 1000 °C, the ratio of (Fe + Co + Cr + Ni) was much lower than that at 900°C, and the Al2O3layer appeared to thicken due to the enhanced oxidation. The oxidized surface had a lower (Al + O) content at 800 °C than at higher temperatures (900 to 1000 °C). This suggested that the HEA coating maight be more effective in an environment with temperatures below 800 °C, considering its antioxidant capacity[41]. The resistance of the coating to oxidation and abrasion at high temperatures was related to the proportion of elements in the HEAs. Adding Mo increased the hardness and reduced the friction of FeCoNiCrMnMox(x= 0, 0.25, 0.6, 0.8, 1) coatings, due to the finer grain size and higher film density[42]. The coating exhibited the maximum hardness and best lubricity whenx= 1. The atomic size difference of the layers (δ) along with the lattice constant of FCC structure were both enhanced, leading to the lattice distortion and instability ( Fig. 3 c and d). In CoCr2FeNiTix(x= 0,0.5, 1) HEA coatings, whenx= 1, the coating's hardness was greater than three times that of the substrate, and its wear quality was about 1/3 that of the substrate[43]. It could be concluded that when the elemental content of HEA was evenly distributed, coatings with HEA as the primary phase would exhibit high hardness and outstanding wear resistance. The matrix phase's thermostability also affected a coating's ability to resist softening in high-temperature applications. Mixing different metals in HEA could create metal oxides that effectively improve wear resistance. | Rapid advances in modern industrial tribo-systems under high temperatures and heavy loads generate a growing demand for lubricating materials used in extreme environmental conditions. Metal-based lubricant coatings with excellent mechanical properties and thermal stability are widely used on core parts to reduce friction in harsh environments. This paper reviews the progress on modulating the frictional properties of coatings by designing the components and preparation techniques to prolong the lifetime of metal-based lubrication coatings. The impacts of the microstructural changes on the mechanical performances, including hardness, plasticity, interfacial adhesion, and environmental stability, were essential for the deformation and crack propagation of the coatings. Their performances and lubrication mechanisms were concerned under heavy loads, in a wide range of temperatures, and in corrosive marine environments. Finally, the study concluded the basic requirements of metal-based coatings for extreme environments at this stage. The research challenges and potential problems of metal-based coatings for long-life applications were emphasized. In the future, more research and breakthroughs of lubricant coatings are needed in the areas of super-lubrication and long-life service in order to expand their applications in extreme environments. | The application environments, COFs, and lubrication mechanisms of different coatings | /home/shared/llm-extraction-pipeline/articles_all/10.1016.j.matdes.2024.112922/tables/Table 2.csv
./10.1016.j.matdes.2024.112922 | Cu-Sn | Controllable preparation of metal-based lubrication coatings in extreme environmental applications | Most current research reported on wear-resistant coatings under heavy loads had been carried out at pin-disc tests with loads lower than 25 MPa. The better plasticity of coating provided a larger plastic zone at the crack tip, contributing to crack passivation and improved fracture toughness ( Fig. 8 a and b)[58,84]. At the test load of 52 MPa, the Cu-Sn coating could also exhibit a low wear rate and excellent abrasion resistance due to its increased fracture toughness. However, the coating underwent significant plastic deformation during continuous wear under heavy loads, increasing the surface friction, as seen in Fig. 8 c-e. In addition, due to the friction caused by its local temperature rising under heavy load, to retain strong abrasion resistance over a wide temperature range, the coating required an exceptional resistance to high-temperature oxidation[85]. | Rapid advances in modern industrial tribo-systems under high temperatures and heavy loads generate a growing demand for lubricating materials used in extreme environmental conditions. Metal-based lubricant coatings with excellent mechanical properties and thermal stability are widely used on core parts to reduce friction in harsh environments. This paper reviews the progress on modulating the frictional properties of coatings by designing the components and preparation techniques to prolong the lifetime of metal-based lubrication coatings. The impacts of the microstructural changes on the mechanical performances, including hardness, plasticity, interfacial adhesion, and environmental stability, were essential for the deformation and crack propagation of the coatings. Their performances and lubrication mechanisms were concerned under heavy loads, in a wide range of temperatures, and in corrosive marine environments. Finally, the study concluded the basic requirements of metal-based coatings for extreme environments at this stage. The research challenges and potential problems of metal-based coatings for long-life applications were emphasized. In the future, more research and breakthroughs of lubricant coatings are needed in the areas of super-lubrication and long-life service in order to expand their applications in extreme environments. | The application environments, COFs, and lubrication mechanisms of different coatings | /home/shared/llm-extraction-pipeline/articles_all/10.1016.j.matdes.2024.112922/tables/Table 2.csv
./10.1016.j.matdes.2024.112922 | Ti3SiC2-Ni | Controllable preparation of metal-based lubrication coatings in extreme environmental applications | The MAX phases are a kind of new ternary layered transition metal carbonitrides with outstanding frictional properties and high-temperature oxidation resistance, along with high damage tolerance and fracture toughness compared with the conventional ceramics[60]. The Ti3SiC2was a layered ceramic material with interlayer van der Waals interactions, and weak metallic bonds between Si and Ti atoms, which endowed it with self-lubricating properties. The schematic representation of the self-lubrication mechanism at 600 °C was displayed in Fig. 5 g. The formation of a continuous dense oxide film on the coating surface and the lubricating film together promoted self-lubrication. In the Ti3SiC2-Ni-based composite coating, the self-lubricating properties of the Ti3SiC2and the homogeneous distribution of hard phase were essential to the excellent wear resistance[61]. As the temperature rose locally during friction, some Ti3SiC2phase could decompose into TiC phases and Si atoms. A SiO2layer would develop on the wear surface as a result of the Si atoms' reaction with ambient oxygen, reducing the COF of the composite coating. The presence of TiC would function as the reinforcing phase, which further enhanced the coating's hardness and wear resistance[62]. Moreover, Ti3SiC2partially dissolved to form the TiC-reinforced phase in a high-temperature environment, which significantly increased the coating's thermostability and microhardness[63]. As a result, the self-lubricating properties of the MAX phase and the reinforcing phase produced by its high-temperature decomposition enabled the excellent wear resistance and lubrication properties of coatings. | Rapid advances in modern industrial tribo-systems under high temperatures and heavy loads generate a growing demand for lubricating materials used in extreme environmental conditions. Metal-based lubricant coatings with excellent mechanical properties and thermal stability are widely used on core parts to reduce friction in harsh environments. This paper reviews the progress on modulating the frictional properties of coatings by designing the components and preparation techniques to prolong the lifetime of metal-based lubrication coatings. The impacts of the microstructural changes on the mechanical performances, including hardness, plasticity, interfacial adhesion, and environmental stability, were essential for the deformation and crack propagation of the coatings. Their performances and lubrication mechanisms were concerned under heavy loads, in a wide range of temperatures, and in corrosive marine environments. Finally, the study concluded the basic requirements of metal-based coatings for extreme environments at this stage. The research challenges and potential problems of metal-based coatings for long-life applications were emphasized. In the future, more research and breakthroughs of lubricant coatings are needed in the areas of super-lubrication and long-life service in order to expand their applications in extreme environments. | The application environments, COFs, and lubrication mechanisms of different coatings | /home/shared/llm-extraction-pipeline/articles_all/10.1016.j.matdes.2024.112922/tables/Table 2.csv
./10.1016.j.matdes.2024.112925 | CP-Ti | Design and characterization of (TiZr)95-xHfxMo5 multi-principal element alloys with excellent properties for biomedical applications | Developing new bio-metallic materials with improved performance has attracted intensive research focus over the last decades. In the present work, a new series of (TiZr)95-xHfxMo5 (x = 0, 10, 15, 20, 25, 31.67) multi-principal elements alloys (MPEAs) have been designed for potential implant materials. The mechanical properties, deformation characteristics, tribological properties, corrosion resistance, and in vitro biocompatibility of the MPEAs were characterized. All the TiZrHfMo alloys possess a high yield strength (913---1083 MPa) and tensile strength (931---1118 MPa) and a large microhardness (296---333 Hv). The addition of Hf into the alloys induced severe lattice distortion, which increased the solid-solution strengthening effect. It also resulted in a finer grain size and led to excellent wear resistance. Meanwhile, the results showed that the dislocation glide mode transformed from planar slip to cross-slip and the transformation became apparent with the decrease of Hf. Also, the MPEAs showed a good corrosion resistance compared to CP-Ti, which was credited to the superior passivation films. The in vitro biocompatibility experiments displayed that the TiZrHfMo alloys exhibited high cell viability ratios, which were close to that of CP-Ti. The present work demonstrates the huge potential of TiZrHfMo MPEAs as implant material for biomedical applications. | Developing new bio-metallic materials with improved performance has attracted intensive research focus over the last decades. In the present work, a new series of (TiZr)95-xHfxMo5 (x = 0, 10, 15, 20, 25, 31.67) multi-principal elements alloys (MPEAs) have been designed for potential implant materials. The mechanical properties, deformation characteristics, tribological properties, corrosion resistance, and in vitro biocompatibility of the MPEAs were characterized. All the TiZrHfMo alloys possess a high yield strength (913---1083 MPa) and tensile strength (931---1118 MPa) and a large microhardness (296---333 Hv). The addition of Hf into the alloys induced severe lattice distortion, which increased the solid-solution strengthening effect. It also resulted in a finer grain size and led to excellent wear resistance. Meanwhile, the results showed that the dislocation glide mode transformed from planar slip to cross-slip and the transformation became apparent with the decrease of Hf. Also, the MPEAs showed a good corrosion resistance compared to CP-Ti, which was credited to the superior passivation films. The in vitro biocompatibility experiments displayed that the TiZrHfMo alloys exhibited high cell viability ratios, which were close to that of CP-Ti. The present work demonstrates the huge potential of TiZrHfMo MPEAs as implant material for biomedical applications. | The fitted Ecorr, icorr, and the electrochemical impedance parameters. | /home/shared/llm-extraction-pipeline/articles_all/10.1016.j.matdes.2024.112925/tables/Table 4.csv
./10.1016.j.matdes.2024.112925 | Hf10 ¦ Hf25 | Design and characterization of (TiZr)95-xHfxMo5 multi-principal element alloys with excellent properties for biomedical applications | Through controlling alloying composition, it is possible to achieve intrinsic ductility by limiting the valence electron concentration (VEC ≤ 4.4).[27-29]. Based on this, we designed a series of TiZrHfMo MPEAs with BCC single phase by VEC method. Enriching Ti and Zr contents in the alloys proves effective in decreasing the VEC values, thereby increasing their intrinsic ductility. This series of MPEAs all have a value of 4.1 for VEC. Previous work showed that the alloys with a VEC lower than 4.2 were able to guarantee BCC single phase, while enhancing the strength by utilizing the inherent lattice distortion of the alloy design[30,31]. However, this approach inevitably decrease the stability of BCC phase and the occurrence of a'/a'' phase[32,33]. In the current work, biocompatibility BCC stabilizing element Hf was added to the alloy to achieve strength, ductility and low Young's modulus trade-off. Six MPEAs were designed, namely Ti47.5Zr47.5Mo5, Ti42.5Zr42.5Hf10Mo5, Ti40Zr40Hf15Mo5, Ti37.5Zr37.5Hf20Mo5, Ti35Zr35Hf25Mo5, Ti31.67Zr31.67Hf31.67Mo5. Hereinafter the alloys were referred to as Hf0, Hf10, Hf15, Hf20, Hf25, and Hf32 alloys respectively. The microstructure, mechanical properties, corrosion behavior and biocompatibility were systematically studied. | Developing new bio-metallic materials with improved performance has attracted intensive research focus over the last decades. In the present work, a new series of (TiZr)95-xHfxMo5 (x = 0, 10, 15, 20, 25, 31.67) multi-principal elements alloys (MPEAs) have been designed for potential implant materials. The mechanical properties, deformation characteristics, tribological properties, corrosion resistance, and in vitro biocompatibility of the MPEAs were characterized. All the TiZrHfMo alloys possess a high yield strength (913---1083 MPa) and tensile strength (931---1118 MPa) and a large microhardness (296---333 Hv). The addition of Hf into the alloys induced severe lattice distortion, which increased the solid-solution strengthening effect. It also resulted in a finer grain size and led to excellent wear resistance. Meanwhile, the results showed that the dislocation glide mode transformed from planar slip to cross-slip and the transformation became apparent with the decrease of Hf. Also, the MPEAs showed a good corrosion resistance compared to CP-Ti, which was credited to the superior passivation films. The in vitro biocompatibility experiments displayed that the TiZrHfMo alloys exhibited high cell viability ratios, which were close to that of CP-Ti. The present work demonstrates the huge potential of TiZrHfMo MPEAs as implant material for biomedical applications. | The fitted Ecorr, icorr, and the electrochemical impedance parameters. | /home/shared/llm-extraction-pipeline/articles_all/10.1016.j.matdes.2024.112925/tables/Table 4.csv
./10.1016.j.matdes.2024.112928 | CR | Influence of vanadium-carbide precipitation on the deformation behavior of Fe-30Mn-10Co-10Cr-2.5 V-1.5C multi-principal element alloy | The Fe30Mn10Co10Cr2.5V1.5C MPEA was produced by ingot casting followed by solution annealing under an argon atmosphere for 5 h at 1150 °C. Subsequently, hot-rolling was applied at 1150 °C to reduce the material thickness to 4 mm. After air cooling, the material was cold-rolled to a thickness of 2 mm (50 % cold-rolling degree). The cold-rolled (CR) state was then subjected to multiple different heat treatments, as displayed in Fig. 2 . | Multi-principal element alloys represent a compelling avenue for the development of innovative alloys that have the potential to surpass conventional alloys in various applications, owing to the extensive compositional space they offer. For structural application though, this potential has not yet been realized, mostly because of hardly superior mechanical properties and elevated alloying costs. To overcome this hurdle, efforts have been made to increase mechanical properties using individual strengthening mechanisms, such as grain refinement, prior plastic deformation, precipitation hardening, and solid solution strengthening. In this study, we aim to combine multiple of these mechanisms into a singular alloy by adding V and C to the Fe30Mn10Co10Cr (at.-%) alloy. Using a custom calphad database, thermodynamic calculations were carried out to determine a suitable chemical composition which was subsequently cast and thermo-mechanically processed. Aging treatments above 700 °C for 4-24 h led to vanadium carbide precipitation, increasing the yield strength by up to 450 MPa to nearly 1GPa. Extensive aging times were necessary to facilitate precipitation, thereby indicating slow diffusion processes. A transition from twinning-induced to transformation-induced plasticity by vanadium carbide precipitation was observed and attributed to the reduction of C-content and stacking fault energy in the matrix as well as twin-precipitate interactions. | YS, UTS, UE, and TE of all samples. | /home/shared/llm-extraction-pipeline/articles_all/10.1016.j.matdes.2024.112928/tables/Table A1.csv
./10.1016.j.matdes.2024.112928 | RX | Influence of vanadium-carbide precipitation on the deformation behavior of Fe-30Mn-10Co-10Cr-2.5 V-1.5C multi-principal element alloy | The first annealing strategy (RX+A) comprised a recrystallization treatment at 1150 °C for 10 min followed by aging with varying temperature (600 - 900 °C) and time (0.5 -24 h), as shown in Fig. 2(a) . In the second annealing strategy (CR+A), the aging treatments were performed after cold-rolling without recrystallization for 15 min to 16 h at temperatures in the range between 500 and 1000 °C ( Fig. 2(b) ). The chemical composition of the specimens is given in Table 1 . | Multi-principal element alloys represent a compelling avenue for the development of innovative alloys that have the potential to surpass conventional alloys in various applications, owing to the extensive compositional space they offer. For structural application though, this potential has not yet been realized, mostly because of hardly superior mechanical properties and elevated alloying costs. To overcome this hurdle, efforts have been made to increase mechanical properties using individual strengthening mechanisms, such as grain refinement, prior plastic deformation, precipitation hardening, and solid solution strengthening. In this study, we aim to combine multiple of these mechanisms into a singular alloy by adding V and C to the Fe30Mn10Co10Cr (at.-%) alloy. Using a custom calphad database, thermodynamic calculations were carried out to determine a suitable chemical composition which was subsequently cast and thermo-mechanically processed. Aging treatments above 700 °C for 4-24 h led to vanadium carbide precipitation, increasing the yield strength by up to 450 MPa to nearly 1GPa. Extensive aging times were necessary to facilitate precipitation, thereby indicating slow diffusion processes. A transition from twinning-induced to transformation-induced plasticity by vanadium carbide precipitation was observed and attributed to the reduction of C-content and stacking fault energy in the matrix as well as twin-precipitate interactions. | YS, UTS, UE, and TE of all samples. | /home/shared/llm-extraction-pipeline/articles_all/10.1016.j.matdes.2024.112928/tables/Table A1.csv
./10.1016.j.matdes.2024.113057 | ASCV ¦ ASTV | Heat-resistant aluminum alloy design using explainable machine learning | Fig. 5 shows the engineering strain-stress curves for four alloys, as proposed by the machine learning model, tested at 300 °C in the as-cast state. The ASCV alloy exhibited the best performance, with a high average UTS of 175 MPa, yield strength of 111 MPa, and elongation of 16.5 %. Thus, the ASCV alloy shows exceptional high-temperature strength and good ductility at 300 °C. The ACTV and ASTV alloys have comparable strengths of 153 and 158 MPa, respectively. Although the ANTV alloy showing the lowest strength of 131 MPa in these testing conditions, all the alloys proposed by the machine learning model exhibited satisfactory performance for high-temperature applications. | The high-temperature strength of aluminum alloys must be enhanced for improving their applicability across industries. This study proposes a machine learning approach for developing heat-resistant aluminum alloys. Using a combination of correlation-based screening and genetic algorithms, feature selection was performed on descriptors derived from the atomic compositions of alloys. Then, alloy compositions and descriptors were used as input variables of the model to improve its robustness and applicability due to the richness of information. Four distinct alloys were discovered by employing Bayesian optimization within the framework of a quaternary alloy system. The best alloy demonstrated an exceptional high-temperature strength of 175 MPa at 300 °C in the absence of heat treatment. Microstructural analyses of these alloys indicated the critical role of vanadium-rich intermetallics in enhancing the high-temperature strength of aluminum alloys. Furthermore, the output of the model was explained using the SHapley Additive exPlanations method. The findings emphasize the critical importance of titanium and vanadium in enhancing the high-temperature strength of aluminum alloys tailored for environments with high thermal stress. | Nominal compositions of the proposed alloys (wt.%), measured compositions are shown in parentheses. | /home/shared/llm-extraction-pipeline/articles_all/10.1016.j.matdes.2024.113057/tables/Table 1.csv
./10.1016.j.matdes.2024.113057 | ACTV ¦ ANTV | Heat-resistant aluminum alloy design using explainable machine learning | Fig. 5 shows the engineering strain-stress curves for four alloys, as proposed by the machine learning model, tested at 300 °C in the as-cast state. The ASCV alloy exhibited the best performance, with a high average UTS of 175 MPa, yield strength of 111 MPa, and elongation of 16.5 %. Thus, the ASCV alloy shows exceptional high-temperature strength and good ductility at 300 °C. The ACTV and ASTV alloys have comparable strengths of 153 and 158 MPa, respectively. Although the ANTV alloy showing the lowest strength of 131 MPa in these testing conditions, all the alloys proposed by the machine learning model exhibited satisfactory performance for high-temperature applications. | The high-temperature strength of aluminum alloys must be enhanced for improving their applicability across industries. This study proposes a machine learning approach for developing heat-resistant aluminum alloys. Using a combination of correlation-based screening and genetic algorithms, feature selection was performed on descriptors derived from the atomic compositions of alloys. Then, alloy compositions and descriptors were used as input variables of the model to improve its robustness and applicability due to the richness of information. Four distinct alloys were discovered by employing Bayesian optimization within the framework of a quaternary alloy system. The best alloy demonstrated an exceptional high-temperature strength of 175 MPa at 300 °C in the absence of heat treatment. Microstructural analyses of these alloys indicated the critical role of vanadium-rich intermetallics in enhancing the high-temperature strength of aluminum alloys. Furthermore, the output of the model was explained using the SHapley Additive exPlanations method. The findings emphasize the critical importance of titanium and vanadium in enhancing the high-temperature strength of aluminum alloys tailored for environments with high thermal stress. | Comparison of predicted and experimental values. | /home/shared/llm-extraction-pipeline/articles_all/10.1016.j.matdes.2024.113057/tables/Table 3.csv
./10.1016.j.matdes.2024.113062 | RHEA | Influence of high-strain-rate compression and subsequent heat treatment on (TiNbZr)89(AlTa)11 refractory high-entropy alloys: Dynamic-mechanical behavior and microstructural changes | This study explored the dynamic-mechanical behavior of a novel low-density (TiNbZr)89(AlTa)11 refractory high-entropy alloy (RHEA) across strain rates ranging from 1.0 × 103 to 3.5 × 103 s-1. A significant increase in the yield and ultimate compressive strengths with rising strain rates up to 3.0 × 103 s-1 was observed and attributed to enhanced dislocation activities and stress-induced microstructural transformations. The formation of the B2 phase and Zr5Al3 precipitates was found to be crucial in bolstering the alloy strength at high strain rates. Beyond strain rates of 3.0 × 103 s-1, a decrease in strength occurred due to thermal softening and strain localization. Microstructural analyses at 3.5 × 103 s-1 revealed grain refinement, the development of micro shear bands, and dislocation tangles, which were indicative of dynamic recrystallization. Besides, the findings also revealed that the post-dynamic compression heat treatment further enhanced the hardness and microstructural stability of the alloy. These results highlight the potential of the (TiNbZr)89(AlTa)11 RHEA for applications requiring materials with high strength-to-weight ratios, particularly in dynamically loaded environments. It is expected that the results of this study will further advance our fundamental understanding of the behavior of RHEAs under extreme conditions, thereby opening new avenues for material innovation. | This study explored the dynamic-mechanical behavior of a novel low-density (TiNbZr)89(AlTa)11 refractory high-entropy alloy (RHEA) across strain rates ranging from 1.0 × 103 to 3.5 × 103 s-1. A significant increase in the yield and ultimate compressive strengths with rising strain rates up to 3.0 × 103 s-1 was observed and attributed to enhanced dislocation activities and stress-induced microstructural transformations. The formation of the B2 phase and Zr5Al3 precipitates was found to be crucial in bolstering the alloy strength at high strain rates. Beyond strain rates of 3.0 × 103 s-1, a decrease in strength occurred due to thermal softening and strain localization. Microstructural analyses at 3.5 × 103 s-1 revealed grain refinement, the development of micro shear bands, and dislocation tangles, which were indicative of dynamic recrystallization. Besides, the findings also revealed that the post-dynamic compression heat treatment further enhanced the hardness and microstructural stability of the alloy. These results highlight the potential of the (TiNbZr)89(AlTa)11 RHEA for applications requiring materials with high strength-to-weight ratios, particularly in dynamically loaded environments. It is expected that the results of this study will further advance our fundamental understanding of the behavior of RHEAs under extreme conditions, thereby opening new avenues for material innovation. | The yield and ultimate strengths of the RHEA tested at strain rates ranging from 1.0 x 103 to 3.5 x 103S-1. | /home/shared/llm-extraction-pipeline/articles_all/10.1016.j.matdes.2024.113062/tables/Table 1.csv
./10.1016.j.matdes.2024.113112 | FNPAT | Ultrastrong and ductile FeNi-based alloys through Pd-containing multicomponent L12-type precipitates | The specific elemental ratios of the designed alloy were determined by considering the atomic ratios of the (Ni, Pd)3(Al, Ti) multicomponent precipitates, as well as the requirements for a high number density (≥1022m-3) with an average size of about 10 nm within the FeNi matrix. The volume fraction of precipitates was calculated to be approximately 0.4. These calculations indicate that the total proportion of Al and Ti required to form these precipitates is approximately 7 at.%, with the combined proportions Ni and Pd needing to exceed 21 at.%. Consequently, the proportions of Al and Ti in the designed alloy were initially set at 4.8 at.% and 2.7 at.%, respectively. To ensure the FCC structure of the matrix, where the Ni content in the Fe-Ni alloy should exceed 10 at.%, it is necessary for the Ni content in the designed alloy to be at least 31 at.%. This requirement primarily motivated selecting 69Fe-31Ni as the matrix alloy in this study. Additionally, 3 at.% of Ni intended for precipitate formation was substituted with Pd, and an extra 1 at.% of Pd was added to the matrix for solid solution strengthening, resulting in approximately 4 at.% of Pd in the designed alloy. Furthermore, the addition of 0.1-0.25 at.% of Zr can be effected to purify the alloy of C, N, and O impurities[22], while 0.05 at.% of Mo is incorporated into the alloy for improving corrosion resistance. Based on the above alloy design strategy, the two types of FeNi-based alloys, which have the compositions (in at.%) of 69Fe-31Ni (denoted henceforth as FeNi alloy) and Fe-30.2Ni-4.0Pd-4.8Al-2.7Ti (denoted henceforth as FNPAT alloy), were designed and used in this study. Table 1 displays both the nominal compositions and the actual chemical compositions of the designed alloys, as measured by optical emission spectroscopy (OES, SPECTRO MAXx). The OES test data presented are the averages from three random locations on each ingot. The results indicate that the actual chemical compositions of the three FeNi-based alloys conform to expectations, with the total contents of impurities such as C, S, and P less than 0.2 at.%. The impact of these impurities on the mechanical properties can be considered negligible in this study. These designed samples were prepared from the constituent elements (>99.99% purity) via arc melting in an Ar atmosphere. Before melting, the furnace chamber was evacuated to 1 × 10-4Pa and then backfilled with high-purity Ar gas. Additionally, a pure Ti ingot was pre-emptively melted to remove residual nitrogen and oxygen. To ensure the good homogeneity, the alloy ingots were flipped and re-melted at least 10 times before being casted into a copper mould. The weight differences between as-recived ingots and raw materials was less than 0.2% (the total mass of raw material is 30.0 g, the mass of the ingot is 29.95 g). Afterwards, the ingots were homogenized at 1323 K for 8 h, followed by hot rolling at ∼1323 K to reduce the thickness by ∼70%. | Precipitation strengthening stands as a paramount strategy for enhancing the mechanical properties of FeNi-based alloys. Conventional precipitates used for strengthening typically contain only two major constituent elements selected from Ni, Al, and Ti. However, knowledge about the intrinsic properties and strengthening mechanisms of multicomponent precipitates remains limited. Here, we propose introducing novel multicomponent L12-type precipitates containing palladium (Pd) to strengthen FeNi-based alloys. The strengthened FeNi alloy achieves an eightfold increase in strength compared to the FeNi matrix while maintaining good ductility. Using meticulous micro-characterization and energy-dispersive X-ray spectroscopy (EDS) techniques, in conjunction with first-principles calculations, this study investigated the effects of Pd addition on the thermodynamic stability, morphology, coherency, and strengthening mechanisms of the precipitates. Results indicate that the addition of Pd induces the nucleation of L12-type precipitates, increases their ductility, and eliminates anisotropy in the shear modulus of the precipitates. Excessive Pd content can alter the shape of precipitates from spherical to acicular due to increased interfacial mismatch between the precipitates and the FeNi matrix. These insights shed light on the impact of Pd addition on the intrinsic properties of L12-type precipitates, offering a promising pathway for the design of advanced FeNi-based alloys with optimized mechanical performance. | The chemical compositions (in at.%) of the matrix and the three types of precipitates in FNPAT alloy based on the EDS results, as well as the empirical formula of the L12 compounds deduced from the elemental ratios. | /home/shared/llm-extraction-pipeline/articles_all/10.1016.j.matdes.2024.113112/tables/Table 3.csv
./10.1016.j.matdes.2024.113146 | Ti-HEA ¦ O-HEA ¦ Si-HEA ¦ Al-HEA | Design of corrosion-resistant alloys for preventing oxidation-induced nanoscale Cr-depletion by inclusion engineering | The original CoCrFeMnNi and the other three modified CoCrFeMnNi alloys, namely O-HEA, Si-HEA, Al-HEA, and Ti-HEA, are considered in this study. First, the water-quenched samples ( Fig. 1 a) were ground and polished to expose inner inclusions, followed by structural and morphological characterizations using XRD and SEM. The XRD results in Fig. 1 b show that O-HEA, Si-HEA, and Al-HEA have a full FCC structure, whereas Ti-HEA, despite having the same FCC matrix, seems to contain a certain amount of the other phases (see the dashed square). According to PDF cards, this new phase is primarily identified as Ti nitrides, which will be disclosed in the following sections. Surface morphologies ( Fig. 2 a) indicate the presence of inclusions in all alloys, whereas the inclusion amount of Ti-HEA is significantly higher compared to the other alloys. To roughly quantify inclusions, a statistical analysis of the inclusion area ratio based on ten images at 500x magnification was conducted. The results ( Fig. 2 b) show that the inclusion area ratio in Ti-HEA is as high as 3.01 %, far more than those in the other HEAs, which provides a sufficient signal for XRD detection by a common source ( Fig. 1 b). | Due to the preferential oxidation of Cr in various corrosion-resistant alloys, Cr-depletion extensively forms around the oxides and impairs passivation ability. This harmful effect has been widely recognized, but available solutions are limited. Here, to prevent such oxidation-induced Cr-depletion in corrosion-resistant alloys, we proposed a general strategy based on inclusion engineering using oxygen-preferred elements in alloy design. The inclusion-Cr depletion-passivation relationship was systematically studied in 3.5 wt% NaCl using commercially cast original, Si-modified, Al-modified, and Ti-modified CoCrFeMnNi alloys, in which the prominent inclusions were identified as MnCr2O4, MnO-SiO2, AlN, and TiN, respectively. Unlike the original alloy, all modified alloys prevented Cr-depletion with improved corrosion resistance; however, the Si-modified alloy exhibited the most remarkable improvement due to few nitride by-products. Thermodynamic analysis on the free energy changes of potential reactions revealed that all the additives were preferential to be oxidized over Cr, whereas Al and Ti nitridation reactions have the most negative free energies compared to all oxidation reactions, which validated experimental results. From experiments and thermodynamics, an effective method was proposed, and its application was discussed with three newly-designed alloys prepared using arc melting. We believe the proposed strategy can be widely used in designing alloys to prevent oxidation-induced Cr-depletion. | Chemical compositions of O-HEA, Si-HEA, Al-HEA, and Ti-HEA in the present study. X represents Si, Al, and Ti in Si-HEA, Al-HEA, and Ti-HEA, respectively. | /home/shared/llm-extraction-pipeline/articles_all/10.1016.j.matdes.2024.113146/tables/Table 1.csv
./10.1016.j.materresbull.2022.111873 | Alloy 5-3 ¦ Alloy 5-2 ¦ Alloy 5-4 | From quaternary to senary high entropy antimonide nanoparticles by a facile and scalable thermal treatment method | Copper has the highest standard reduction potential among the metal elements in the quinary samples, and, consequently, was reduced preferentially at the beginning of the reaction. The resulting overabundance of copper monomers during the early part of the reaction could result in the production of copper-rich compounds, which would also affect the product composition over the course of the reaction. Moreover, the enthalpy of mixing of Cu with the other three elements (Ni, Co, and Fe) is positive, while those between the other three elements are negative. So, the difficulty of mixing Cu with other elements is leading to less contribution of the Cu element in the main phase[12]. Accordingly, attempts were made to minimize impurities in the product by varying the nominal composition of samples (Table 1). First, by decreasing the initial atomic percentage of copper to 7.5 and increasing the atomic percentage of nickel and cobalt to 15 (Alloy 5-2). This reduces the amount of copper-rich phase but leads to the formation of iron-rich phase as the second impurity (Fig. 6) which is likely due to competing kinetics. Another sample was prepared by adjusting the initial molar ratio according to the average atomic composition obtained from the EDX-STEM analysis of the main phase NPs (Alloy 5-3). The obtained result for this sample was similar to the previous one. Finally, the initial composition of 50 at.% Sb, 25 at.% Ni, 12 at.% Co, 8 at.% Fe and 5 at.% Cu was selected as the optimal combination (Alloy 5-4) which can produce almost a single-phase product by applying the fast heating and quenching rates in hydrogen reduction to prevent the multicomponent NPs from reaching their favorable thermodynamically phase-separation state[11]. The estimated crystallite sizes of antimonide NPs in different quinary samples from the (101) reflection of the XRD patterns and lattice parameters are listed inTable 1showing a slight difference depending on composition. | Transition metal antimonides form a class of intermetallic compounds, which has drawn considerable attention due to their potential applications in various fields. However, the formation of nanostructures containing multiple transition metal elements has been a challenge. Here, a new class of multicomponent antimonide nanoparticles with chemical composition ranging from quaternary to senary were synthesized via a simple, reproducible, and scalable thermal treatment method. This method allows uniform elemental distributions in a single nanoparticle, demonstrating the ability to obtain medium- and high-entropy antimonide nanostructures. The mechanism of formation was proposed and the characteristics of obtained nanoparticles were investigated by X-ray diffraction, field emission scanning electron microscopy, and high-resolution transmission electron microscopy. Under the achieved optimal synthesis conditions, the formation of a single-phase with a hexagonal structure (P63/mmc) was observed for the quaternary and quinary samples, whereas in the case of the senary samples, a trace of minor impurity can be observed. | The nominal atomic percentage of elements in the quinary samples, the crystallite size of the main phase derived from the (101) reflection of the XRD patterns and lattice parameters. | /home/shared/llm-extraction-pipeline/articles_all/10.1016.j.materresbull.2022.111873/tables/Table 1.csv
./10.1016.j.materresbull.2022.111873 | Alloy 5-1 | From quaternary to senary high entropy antimonide nanoparticles by a facile and scalable thermal treatment method | For quinary samples synthesized with a nominal composition of 50 at.% Sb and equimolar proportions of the other elements (Ni, Co, Fe, and Cu), it is observed that the optimal calcination conditions (Alloy 5-1) produce major crystallographic phases which are the same as those for the quaternary sample. The strongest lines shown inFig. 4(b) are from the tetragonal phase (rutile type, P42/mnm symmetry, and space group 136). The configurational entropy of this phase would be higher for quinary samples than for quaternary samples, and the free energy would be less for the quinary sample if a rutile type pseudu-solid-solution is formed. That would be favorable for the production of quinary samples. The dominant diffraction peaks in the XRD profiles of Alloy 5-1 inFig. 6(b) can be indexed as the hexagonal phase (P63/mmc symmetry, and space group 194) which is in accordance with the observed phase in the quaternary sample. The formation of minor impurities for both calcined samples in air (Fig. 4) and in hydrogen (Fig. 6) indicate that entropy alone does not explain the observed product distributions in the intermetallic compounds and the kinetics of the reduction reaction and the thermodynamics of product formation may be more important for determining the product distributions. | Transition metal antimonides form a class of intermetallic compounds, which has drawn considerable attention due to their potential applications in various fields. However, the formation of nanostructures containing multiple transition metal elements has been a challenge. Here, a new class of multicomponent antimonide nanoparticles with chemical composition ranging from quaternary to senary were synthesized via a simple, reproducible, and scalable thermal treatment method. This method allows uniform elemental distributions in a single nanoparticle, demonstrating the ability to obtain medium- and high-entropy antimonide nanostructures. The mechanism of formation was proposed and the characteristics of obtained nanoparticles were investigated by X-ray diffraction, field emission scanning electron microscopy, and high-resolution transmission electron microscopy. Under the achieved optimal synthesis conditions, the formation of a single-phase with a hexagonal structure (P63/mmc) was observed for the quaternary and quinary samples, whereas in the case of the senary samples, a trace of minor impurity can be observed. | The nominal atomic percentage of elements in the quinary samples, the crystallite size of the main phase derived from the (101) reflection of the XRD patterns and lattice parameters. | /home/shared/llm-extraction-pipeline/articles_all/10.1016.j.materresbull.2022.111873/tables/Table 1.csv
./10.1016.j.materresbull.2022.111873 | Alloy 6-2 ¦ Alloy 6-3 ¦ Alloy 6-4 | From quaternary to senary high entropy antimonide nanoparticles by a facile and scalable thermal treatment method | Further optimization to minimize impurities in the product was performed by varying the nominal composition of samples (Table 3). First, by increasing the molar percentage of nickel to 20 and decreasing the initial concentration of other elements to 7.5 at.% (Alloy 6-2). This reduces the amount of copper-zinc compound but leads to the formation of copper-rich phase corresponding to Cu2Sb as the other impurity phase (Fig. 9). Moreover, the content of oxygen in this sample is 12 at.% which is a relatively large amount compared to the zinc content. Another sample was prepared by further decreasing the Cu and Zn initial molar ratio (Alloy 6-3). In addition to the main phase and ZnO, an extra peak is observed in the XRD pattern of this sample. The content of oxygen in this sample is 4.5 at.%, which is comparable with the zinc amount and confirms the low contribution of Zn in the main phase. Finally, by re-increasing the zinc amount, the initial composition of 50 at.% Sb, 16 at.% Ni, 10 at.% Co, 7 at.% Fe, 7 at,% Cu, and 10 at.% Zn was selected as the optimal combination (Alloy 6-4) showing only ZnO as an impurity. The estimated crystallite sizes of antimonide NPs in different senary samples from the (101) reflection of the XRD patterns (Table 3) are in the range of 31.6 to 42.5 nm depending on composition and calcination temperature and time. The lattice parameters also show a slight difference depending on composition. | Transition metal antimonides form a class of intermetallic compounds, which has drawn considerable attention due to their potential applications in various fields. However, the formation of nanostructures containing multiple transition metal elements has been a challenge. Here, a new class of multicomponent antimonide nanoparticles with chemical composition ranging from quaternary to senary were synthesized via a simple, reproducible, and scalable thermal treatment method. This method allows uniform elemental distributions in a single nanoparticle, demonstrating the ability to obtain medium- and high-entropy antimonide nanostructures. The mechanism of formation was proposed and the characteristics of obtained nanoparticles were investigated by X-ray diffraction, field emission scanning electron microscopy, and high-resolution transmission electron microscopy. Under the achieved optimal synthesis conditions, the formation of a single-phase with a hexagonal structure (P63/mmc) was observed for the quaternary and quinary samples, whereas in the case of the senary samples, a trace of minor impurity can be observed. | The nominal atomic percentage of elements in the senary samples, the crystallite size of the main phase derived from the (101) reflection of the XRD patterns and lattice parameters. | /home/shared/llm-extraction-pipeline/articles_all/10.1016.j.materresbull.2022.111873/tables/Table 3.csv
./10.1016.j.materresbull.2022.112129 | ASR_FC ¦ ASR_WQ ¦ ASR_AC | Effect of the post annealing cooling rate on the martensitic transformation and the magnetocaloric effect in Ni-Mn-Sn ribbons | The master alloy ingot of 10 g with a nominal composition of Ni50Mn37Sn13(at. %) was prepared by arc-melting of high purity (99.9 %) Ni, Mn, Sn elements in a Ti gettered Ar- atmosphere. Mn was added in excess of 1 at. % due to its volatility during melting. The initially formed ingot was flipped and re-melted five times to ensure chemical homogeneity. In order to produce refined microstructure, the melt spinning technique was adopted. A section of the ingot was re-melted by induction melting, and the liquid melt was ejected on a water-cooled copper wheel rotating at a speed of 1100 rpm with surface speed of 19.5 m/s. The distance between the crucible tip and the wheel surface was 3 mm and the Ar gas overpressure was 2.4 bar. The as-spun ribbons (ASR) possessed a thickness of ∼ 24 μm, a width of ∼5 mm and a length of a few centimetres. The characteristic order → disorder transformation (ODT) and melting temperatures of the alloy were determined to be at 700 K and 1402 K, respectively [Fig. S1]. Subsequently, some of the ASR was sealed in quartz tubes under vacuum, annealed at 1173 K for 24 h, and cooled down following 3 different routes. The crucibles were cooled by quenching in ice water (ASR_WQ), air cooling (ASR_AC) and furnace cooling (ASR_FC), respectively. The cooling rates for the three cooling paths were approximately ∼1000 K/s, ∼100 K/s and ∼0.01 K/s [16,24]. | We report the modification of the martensitic transformation in Ni-Mn-Sn ribbons by controlling the post annealing cooling rate. Isothermal holding above the order-disorder temperature for 24 h ensured homogeneous grain growth and uniform microstructural features in all the samples. However the atomic order was tailored by varying the cooling rate. The furnace-cooled sample exhibited the highest austenite stabilization and the lowest martensitic transformation temperature of 200.2 K, whereas the air-cooled sample exhibited the highest transformation temperature of 298.5 K. The martensite evolved as ferromagnetic clusters in an anti-ferromagnetic matrix in the samples with high atomic disorder, whereas long-range anti-ferromagnetic co-relations developed in the highly ordered samples. The martensitic transformation in the as-spun ribbons generated a significant magnetocaloric effect and a large entropy change of 4.02 J/kg/K, for a ΔH of 2 T. Furthermore, furnace cooling increased the relative cooling power of the ribbons by 23.3 J/kg over the as-spun specimens. | Structural parameters of the samples as obtained by Rietveld refinement. | /home/shared/llm-extraction-pipeline/articles_all/10.1016.j.materresbull.2022.112129/tables/Table 1.csv
./10.1016.j.materresbull.2022.112129 | ASR | Effect of the post annealing cooling rate on the martensitic transformation and the magnetocaloric effect in Ni-Mn-Sn ribbons | In the present work, the effect of the post-annealing cooling rate on MT, magnetic ground state and ordering of Ni50.2Mn36.7Sn13.1ribbons upon annealing above the ODT temperature have been studied. The as spun ribbons (ASR) were annealed at 1173 K for 24 h and cooled down following three different routes with a decreasing order of the cooling rate (1000 K/s →0.01 K/s). While previous researchers have investigated the effects of the grain size and the atomic ordering by varying the cooling rates from different annealing temperatures and holding times, reports detailing the influence of the cooling rate post identical annealing conditions are few. The MT temperature was studied using differential scanning calorimetry and thermo-magnetization experiments. AC susceptibility measurements were employed to probe the magnetic ground state of the samples after rapid quenching. The microstructure and microtexture of the ribbons at room temperature were studied by electron microscopy and electron backscattered diffraction and correlated with the MT behaviour. Finally, the MCE of the samples were also assessed from the isothermal magnetization data recorded by the discontinuous method. | We report the modification of the martensitic transformation in Ni-Mn-Sn ribbons by controlling the post annealing cooling rate. Isothermal holding above the order-disorder temperature for 24 h ensured homogeneous grain growth and uniform microstructural features in all the samples. However the atomic order was tailored by varying the cooling rate. The furnace-cooled sample exhibited the highest austenite stabilization and the lowest martensitic transformation temperature of 200.2 K, whereas the air-cooled sample exhibited the highest transformation temperature of 298.5 K. The martensite evolved as ferromagnetic clusters in an anti-ferromagnetic matrix in the samples with high atomic disorder, whereas long-range anti-ferromagnetic co-relations developed in the highly ordered samples. The martensitic transformation in the as-spun ribbons generated a significant magnetocaloric effect and a large entropy change of 4.02 J/kg/K, for a ΔH of 2 T. Furthermore, furnace cooling increased the relative cooling power of the ribbons by 23.3 J/kg over the as-spun specimens. | Characteristic transformation temperatures (K) and enthalpy change (J/g) summarized from DSC and magnetization vs temperature scans. | /home/shared/llm-extraction-pipeline/articles_all/10.1016.j.materresbull.2022.112129/tables/Table 2.csv
./10.1016.j.materresbull.2023.112338 | S0.5 ¦ S0 ¦ S4 ¦ S8 ¦ S12 ¦ S24 | Synthesis and properties of La-Fe-Si/La-Co magnetocaloric composites | The preparation of optimized LaFe11.8Si1.2(LFS) strip-casting flakes followed the same procedures (HT@1373K×10h) described earlier[12]. Raw materials of pure La (≥99.5wt%) and Co (≥99.9wt%) were re-melted five times to obtain the homogenous stoichiometric composition La65Co35(in at%) ingots by arc-melting under an Ar atmosphere. The La65Co35ingots were melted and sprayed on the surface of a copper roll with a roller speed of 15 m/s under an Ar atmosphere. The optimized LFS flakes and La65Co35ribbons were hand-ground into fine powders with particle size of 100-200 μm and ≤75 μm, respectively. 8 g mixed powders (LaFe11.8Si1.2:La65Co35=21:4, mass ratio) were poured into a graphite die and sintered into cylindrical bulk samples (Φ15mm×6mm) at 1123 K for 5 min under a uniaxial pressure of 50 MPa by a SPS apparatus (LABOXTM-1575F, SINTER LAND INC., Japan). The SPS LaFe11.8Si1.2/16wt%La65Co35samples were cut into Φ5mm×6mm cylinders and annealed at 1323 K for 0, 0.5, 4, 8, 12 and 24 h, denoted as S0, S0.5, S4, S8, S12 and S24, respectively. | LaFe11.8Si1.2/16wt%La65Co35 samples were prepared by spark plasma sintering (SPS) and subsequent annealing. The La65Co35 binder increased the desired 1:13 phase content in these samples during annealing at 1323 K. Interestingly, the α-Fe phase formed between the LaFe11.8Si1.2 particles and the La65Co35 binder and then disappeared as the annealing time extended. The sample annealed for 0.5 h had a distinct core-shell structure with Co in the shell, a desirable table-like (-∆S M)-T curve was obtained and its RC (153 J·kg-1) was 107% higher compared to the sample before annealing. The diffusion of Co from La3Co to the 1:13 phase was hampered by the growth of La5Si3 phase. Relatively large (-∆S M)max of 8.51 J·kg-1·K-1 (Δμ0 H=2 T) and (σ bc)max of 374 MPa for the sample annealed for 24 h were obtained. These results indicated that the method combining SPS and diffusion annealing is promising to prepare La-Fe-Si based magnetocaloric composites with good properties. | Lattice constant of 1:13 phase, mass fraction of 1:13 phase, a-Fe phase, and impurity phases (La3Co, La5Si3, La(OH)3) and fit coefficient from Rietveld analysis of XRD patterns. | /home/shared/llm-extraction-pipeline/articles_all/10.1016.j.materresbull.2023.112338/tables/Table 1.csv
./10.1016.j.materresbull.2023.112338 | LaFe11.8Si1.2/16wt%La65Co35 | Synthesis and properties of La-Fe-Si/La-Co magnetocaloric composites | LaFe11.8Si1.2/16wt%La65Co35 samples were prepared by spark plasma sintering (SPS) and subsequent annealing. The La65Co35 binder increased the desired 1:13 phase content in these samples during annealing at 1323 K. Interestingly, the α-Fe phase formed between the LaFe11.8Si1.2 particles and the La65Co35 binder and then disappeared as the annealing time extended. The sample annealed for 0.5 h had a distinct core-shell structure with Co in the shell, a desirable table-like (-∆S M)-T curve was obtained and its RC (153 J·kg-1) was 107% higher compared to the sample before annealing. The diffusion of Co from La3Co to the 1:13 phase was hampered by the growth of La5Si3 phase. Relatively large (-∆S M)max of 8.51 J·kg-1·K-1 (Δμ0 H=2 T) and (σ bc)max of 374 MPa for the sample annealed for 24 h were obtained. These results indicated that the method combining SPS and diffusion annealing is promising to prepare La-Fe-Si based magnetocaloric composites with good properties. | LaFe11.8Si1.2/16wt%La65Co35 samples were prepared by spark plasma sintering (SPS) and subsequent annealing. The La65Co35 binder increased the desired 1:13 phase content in these samples during annealing at 1323 K. Interestingly, the α-Fe phase formed between the LaFe11.8Si1.2 particles and the La65Co35 binder and then disappeared as the annealing time extended. The sample annealed for 0.5 h had a distinct core-shell structure with Co in the shell, a desirable table-like (-∆S M)-T curve was obtained and its RC (153 J·kg-1) was 107% higher compared to the sample before annealing. The diffusion of Co from La3Co to the 1:13 phase was hampered by the growth of La5Si3 phase. Relatively large (-∆S M)max of 8.51 J·kg-1·K-1 (Δμ0 H=2 T) and (σ bc)max of 374 MPa for the sample annealed for 24 h were obtained. These results indicated that the method combining SPS and diffusion annealing is promising to prepare La-Fe-Si based magnetocaloric composites with good properties. | The EDS results of the selected region for LaFe11.8Si1.2/16wt%La65Co35 bulk composites in Fig. 4. | /home/shared/llm-extraction-pipeline/articles_all/10.1016.j.materresbull.2023.112338/tables/Table 3.csv
./10.1016.j.materresbull.2024.112681 | Ag-Bi | One-step microwave synthesis of self-supported NiCoMn medium-entropy alloy with long cycling stability for supercapacitors and oxygen evolution reaction | This work reports the preparation of NiCoMn medium-entropy alloys and Ag-Bi bimetallic alloys grown on nickel foam using the microwave method. X-ray diffraction confirms the single face-centered cubic phase organization of NiCoMn. Electrochemical analyses show that it has a high capacitance of 3206 F g-1 at 1 A g-1 and remarkable cycle stability (83.0 % retention over 70,000 cycles). The Ag-Bi alloys manifest a decent storage capacity of 2462.5 F g-1. To meet the demand for high energy density, the prepared NiCoMn and Ag-Bi are used as positive and negative electrodes to assemble an asymmetric supercapacitor, respectively. The energy density of 218.8 Wh kg-1 is exhibited when the operating voltage is set to 1.5. The NiCoMn alloys also show favorable oxygen evolution reaction catalytic activity, with a low overpotential (186.6 mV) at 10 mA cm-2 and a small Tafel slope (79.6 mV dec-1). | This work reports the preparation of NiCoMn medium-entropy alloys and Ag-Bi bimetallic alloys grown on nickel foam using the microwave method. X-ray diffraction confirms the single face-centered cubic phase organization of NiCoMn. Electrochemical analyses show that it has a high capacitance of 3206 F g-1 at 1 A g-1 and remarkable cycle stability (83.0 % retention over 70,000 cycles). The Ag-Bi alloys manifest a decent storage capacity of 2462.5 F g-1. To meet the demand for high energy density, the prepared NiCoMn and Ag-Bi are used as positive and negative electrodes to assemble an asymmetric supercapacitor, respectively. The energy density of 218.8 Wh kg-1 is exhibited when the operating voltage is set to 1.5. The NiCoMn alloys also show favorable oxygen evolution reaction catalytic activity, with a low overpotential (186.6 mV) at 10 mA cm-2 and a small Tafel slope (79.6 mV dec-1). | Ag-Bi under different microwave conditions. | /home/shared/llm-extraction-pipeline/articles_all/10.1016.j.materresbull.2024.112681/tables/Table 2.csv | {'NA': 'T: different microwave times. P: different microwave powers.'}
./10.1016.j.materresbull.2024.112681 | NiCo@GC | One-step microwave synthesis of self-supported NiCoMn medium-entropy alloy with long cycling stability for supercapacitors and oxygen evolution reaction | To assess the potential value of the NiCoMn electrode in practical situations, we tested and analyzed the ASC.Fig. 8(b) reveals the CV curves for the S2 and T2 electrodes at 5 mV s-1. The CV curves of the NiCoMn//Ag-Bi device at 30 mV s-1under different operating windows are recorded inFig. 8(c). The front end of the CV curve was polarized when the potential was adjusted above 1.6 V. Therefore, the optimum CV voltage window for the ASC was adjusted to 0-1.6 V, and the voltage range of the GCD curve was set to 0-1.5 V.Fig. 8(d) plots the cyclic voltammetric curves of the ASC at 10-50 mV s-1. The shape of the curve remained unchanged as the scan rate increased, which confirmed its good reversibility. The GCD curves for different voltage ranges and current densities are indicated inFig. 8(e) and (f), respectively. The capacitance values of ASC calculated fromEq. (1)were 698.0, 634.4, 589.4, 528.3, 421.2 F g-1at 1, 2, 3, 5 and 10 A g-1, respectively. As shown inFig. 8(g), the device was tested for stability at 10 A g-1and the results revealed the capacitance value loss of 14.7 % after 10,000 circles. The EIS patterns before and after 10,000 circles are shown inFig. 8(h). According to the equivalent circuit simulation, the values of Rs and Rct before cycling of the ASC device are 0.99 Ω and 6.24 Ω, respectively. After the long-term cycle, the electrolyte content decreased, the Rs increased to 2.41 Ω, and the Rct increased to 7.63 Ω. Meanwhile, the slope of the impedance curve was observed to reduce in the low-frequency region, which indicates that the electrolyte diffusion rate tends to decrease.Fig. 8(i) shows the Ragone diagram for NiCoMn//Ag-Bi and its comparable electrode materials (Table 4). The P-value reached 753.7 W kg-1at an E-value of 218.8 Wh kg-1, and 131.6 Wh kg-1at a P-value of 7520.0 W kg-1, which is significantly superior to those of NiCo@GC//AC[13], Ni-Co@PGC//AC[60], CC/CoNi-MOF//g-CNT[61], NiCo-LDH@NC//NiCo2S4@NC[62], Co-Mn sulfides//RGO[63], CF@NiCo-A-S//FexOy@CNS[64], and Zn-Co-O/NiCo-LDH//AC[65]. | This work reports the preparation of NiCoMn medium-entropy alloys and Ag-Bi bimetallic alloys grown on nickel foam using the microwave method. X-ray diffraction confirms the single face-centered cubic phase organization of NiCoMn. Electrochemical analyses show that it has a high capacitance of 3206 F g-1 at 1 A g-1 and remarkable cycle stability (83.0 % retention over 70,000 cycles). The Ag-Bi alloys manifest a decent storage capacity of 2462.5 F g-1. To meet the demand for high energy density, the prepared NiCoMn and Ag-Bi are used as positive and negative electrodes to assemble an asymmetric supercapacitor, respectively. The energy density of 218.8 Wh kg-1 is exhibited when the operating voltage is set to 1.5. The NiCoMn alloys also show favorable oxygen evolution reaction catalytic activity, with a low overpotential (186.6 mV) at 10 mA cm-2 and a small Tafel slope (79.6 mV dec-1). | Electrochemical performance of NiCoMn compared with other Ni-Co complexes. | /home/shared/llm-extraction-pipeline/articles_all/10.1016.j.materresbull.2024.112681/tables/Table 3.csv
./10.1016.j.materresbull.2024.112681 | NiCo@GC//AC ¦ Zn-Co-O/NiCo-LDH//AC ¦ CC/CoNi-MOF//g-CNT ¦ NiCo-LDH@NC//NiCo2S4@NC ¦ Ni-Co@PGC//AC ¦ Co-Mn sulfides//RGO ¦ NiCoMn//Ag-Bi ¦ CF@NiCo-A-S//FexOy@CNS | One-step microwave synthesis of self-supported NiCoMn medium-entropy alloy with long cycling stability for supercapacitors and oxygen evolution reaction | To assess the potential value of the NiCoMn electrode in practical situations, we tested and analyzed the ASC.Fig. 8(b) reveals the CV curves for the S2 and T2 electrodes at 5 mV s-1. The CV curves of the NiCoMn//Ag-Bi device at 30 mV s-1under different operating windows are recorded inFig. 8(c). The front end of the CV curve was polarized when the potential was adjusted above 1.6 V. Therefore, the optimum CV voltage window for the ASC was adjusted to 0-1.6 V, and the voltage range of the GCD curve was set to 0-1.5 V.Fig. 8(d) plots the cyclic voltammetric curves of the ASC at 10-50 mV s-1. The shape of the curve remained unchanged as the scan rate increased, which confirmed its good reversibility. The GCD curves for different voltage ranges and current densities are indicated inFig. 8(e) and (f), respectively. The capacitance values of ASC calculated fromEq. (1)were 698.0, 634.4, 589.4, 528.3, 421.2 F g-1at 1, 2, 3, 5 and 10 A g-1, respectively. As shown inFig. 8(g), the device was tested for stability at 10 A g-1and the results revealed the capacitance value loss of 14.7 % after 10,000 circles. The EIS patterns before and after 10,000 circles are shown inFig. 8(h). According to the equivalent circuit simulation, the values of Rs and Rct before cycling of the ASC device are 0.99 Ω and 6.24 Ω, respectively. After the long-term cycle, the electrolyte content decreased, the Rs increased to 2.41 Ω, and the Rct increased to 7.63 Ω. Meanwhile, the slope of the impedance curve was observed to reduce in the low-frequency region, which indicates that the electrolyte diffusion rate tends to decrease.Fig. 8(i) shows the Ragone diagram for NiCoMn//Ag-Bi and its comparable electrode materials (Table 4). The P-value reached 753.7 W kg-1at an E-value of 218.8 Wh kg-1, and 131.6 Wh kg-1at a P-value of 7520.0 W kg-1, which is significantly superior to those of NiCo@GC//AC[13], Ni-Co@PGC//AC[60], CC/CoNi-MOF//g-CNT[61], NiCo-LDH@NC//NiCo2S4@NC[62], Co-Mn sulfides//RGO[63], CF@NiCo-A-S//FexOy@CNS[64], and Zn-Co-O/NiCo-LDH//AC[65]. | This work reports the preparation of NiCoMn medium-entropy alloys and Ag-Bi bimetallic alloys grown on nickel foam using the microwave method. X-ray diffraction confirms the single face-centered cubic phase organization of NiCoMn. Electrochemical analyses show that it has a high capacitance of 3206 F g-1 at 1 A g-1 and remarkable cycle stability (83.0 % retention over 70,000 cycles). The Ag-Bi alloys manifest a decent storage capacity of 2462.5 F g-1. To meet the demand for high energy density, the prepared NiCoMn and Ag-Bi are used as positive and negative electrodes to assemble an asymmetric supercapacitor, respectively. The energy density of 218.8 Wh kg-1 is exhibited when the operating voltage is set to 1.5. The NiCoMn alloys also show favorable oxygen evolution reaction catalytic activity, with a low overpotential (186.6 mV) at 10 mA cm-2 and a small Tafel slope (79.6 mV dec-1). | The electrochemical properties of other types of supercapacitors are compared with this work. | /home/shared/llm-extraction-pipeline/articles_all/10.1016.j.materresbull.2024.112681/tables/Table 4.csv
./10.1016.j.matlet.2015.11.016 | Al0.15 ¦ Al0.60 | The influence of Al elements on the structure and the creep behavior of Al x CoCrFeNi high entropy alloys | The microstructure, crystal structure, creep behavior and mechanism of Al x CoCrFeNi (x is in molar ratio) high entropy alloys were examined. The low Al content of Al0.15CoCrFeNi alloy had single FCC structure with columnar cell microstructure, while the high Al content of Al0.60CoCrFeNi alloy contained FCC+BCC duplex crystal structure with columnar dendrite microstructure. The creep property, evaluated by stress relaxation test, showed that the Al0.15CoCrFeNi alloy had a higher creep resistant property than that of the Al0.60CoCrFeNi alloy. The creep constitutive equation for the Al0.15CoCrFeNi alloy was established with an average stress exponent of 5.56 and an average activation energy of 385kJmol-1, while it was with a larger average stress exponent of 8.82 and a smaller average activation energy of 334kJmol-1 for the Al0.60CoCrFeNi alloy. The analysis of apparent activation volume reveals that both alloys were in a rate limiting mechanism of cross-slip. Then, the higher stacking fault energy of the Al0.60CoCrFeNi alloy was considered to result in its higher creep rate. Therefore, it was concluded that the increased Al element tended to reduce the creep resistant property of the Al x CoCrFeNi alloys by increasing the stacking fault energy. | The microstructure, crystal structure, creep behavior and mechanism of Al x CoCrFeNi (x is in molar ratio) high entropy alloys were examined. The low Al content of Al0.15CoCrFeNi alloy had single FCC structure with columnar cell microstructure, while the high Al content of Al0.60CoCrFeNi alloy contained FCC+BCC duplex crystal structure with columnar dendrite microstructure. The creep property, evaluated by stress relaxation test, showed that the Al0.15CoCrFeNi alloy had a higher creep resistant property than that of the Al0.60CoCrFeNi alloy. The creep constitutive equation for the Al0.15CoCrFeNi alloy was established with an average stress exponent of 5.56 and an average activation energy of 385kJmol-1, while it was with a larger average stress exponent of 8.82 and a smaller average activation energy of 334kJmol-1 for the Al0.60CoCrFeNi alloy. The analysis of apparent activation volume reveals that both alloys were in a rate limiting mechanism of cross-slip. Then, the higher stacking fault energy of the Al0.60CoCrFeNi alloy was considered to result in its higher creep rate. Therefore, it was concluded that the increased Al element tended to reduce the creep resistant property of the Al x CoCrFeNi alloys by increasing the stacking fault energy. | Parameters of n, V* (10-4m3mol-1) and SFE (MJm-2) of the two alloys under various temperatures. | /home/shared/llm-extraction-pipeline/articles_all/10.1016.j.matlet.2015.11.016/tables/Table 1.csv
./10.1016.j.matlet.2015.12.064 | VCA ¦ CPA | An ab initio investgation of ideal tensile and shear strength of TiVNbMo high-entropy alloy | We investigate the elastic constants, ideal tensile strength, and ideal shear strength of single-phase TiVNbMo high entropy alloy (HEA) via a combination of the density functional theory (DFT) with the vitural lattice approximation (VCA). The coherent potential approximation (CPA) was employed to confirm the reliability of VCA for TiVNbMo by comparing the calculated elastic moduli. The tensile strength σ of TiVNbMo is about 10GPa at the strain ε=0.14 along the orthorhombic path, while σ=19GPa at the strain ε=0.18 along the tetragonal path. The ideal shear strength is σ=8.5GPa at ε=0.20 under {110}<111> shear, while σ=1.25GPa at strain ε=0.10 for {211}<111> shear. The results imply that the alloying formation of TiVNbMo does not enhance the inherent ductility, while the inherent strengh is also low compared to the pure metals V, Nb and Mo. | We investigate the elastic constants, ideal tensile strength, and ideal shear strength of single-phase TiVNbMo high entropy alloy (HEA) via a combination of the density functional theory (DFT) with the vitural lattice approximation (VCA). The coherent potential approximation (CPA) was employed to confirm the reliability of VCA for TiVNbMo by comparing the calculated elastic moduli. The tensile strength σ of TiVNbMo is about 10GPa at the strain ε=0.14 along the orthorhombic path, while σ=19GPa at the strain ε=0.18 along the tetragonal path. The ideal shear strength is σ=8.5GPa at ε=0.20 under {110}<111> shear, while σ=1.25GPa at strain ε=0.10 for {211}<111> shear. The results imply that the alloying formation of TiVNbMo does not enhance the inherent ductility, while the inherent strengh is also low compared to the pure metals V, Nb and Mo. | The lattice parameter a (in A), elastic constants c11, c12, c44, (c12-c44) (in GPa) and elastic moduli (B, G, E) (in GPa), Poisson ratio v, and B/G, c'=(c11-c12)/2, and AZ. All calculations were performed using VCA and CPA. Experimental lattice parameter is 3.212A [3] and Young's modulus is 167GPa [26]. | /home/shared/llm-extraction-pipeline/articles_all/10.1016.j.matlet.2015.12.064/tables/Table 1.csv
./10.1016.j.matlet.2016.03.133 | HfMoxNbTaTiZr | Solution strengthening of ductile refractory HfMo x NbTaTiZr high-entropy alloys | The crystal structure, microstructure, and mechanical properties of HfMoxNbTaTiZr (x≤1) alloys were investigated by X-ray diffraction, scanning electron microscopy, and compression testing. All the as-solidified HfMoxNbTaTiZr alloys possess a simple body-centered cubic structure. Lattice parameters of the HfMoxNbTaTiZr alloys decrease with an increase in Mo concentration, but the corresponding densities show an opposite trend. The yield strength of the HfMoxNbTaTiZr alloys increases from 1015MPa to 1512MPa as x increases from 0 to 1. The solid solution strengthening is linearly proportional to a Mo concentration suggesting that the strengthening effect from each Mo atom is additive. Except for the HfMoNbTaTiZr alloy, HfMoxNbTaTiZr (x<1) alloys exhibit excellent room-temperature plasticity (>50%). The material with x=0.75 is a new ductile refractory high-entropy alloy with promising mechanical properties. | The crystal structure, microstructure, and mechanical properties of HfMoxNbTaTiZr (x≤1) alloys were investigated by X-ray diffraction, scanning electron microscopy, and compression testing. All the as-solidified HfMoxNbTaTiZr alloys possess a simple body-centered cubic structure. Lattice parameters of the HfMoxNbTaTiZr alloys decrease with an increase in Mo concentration, but the corresponding densities show an opposite trend. The yield strength of the HfMoxNbTaTiZr alloys increases from 1015MPa to 1512MPa as x increases from 0 to 1. The solid solution strengthening is linearly proportional to a Mo concentration suggesting that the strengthening effect from each Mo atom is additive. Except for the HfMoNbTaTiZr alloy, HfMoxNbTaTiZr (x<1) alloys exhibit excellent room-temperature plasticity (>50%). The material with x=0.75 is a new ductile refractory high-entropy alloy with promising mechanical properties. | Lattice constant, density and Vickers hardness of the HfMoxNbTaTiZr alloys. | /home/shared/llm-extraction-pipeline/articles_all/10.1016.j.matlet.2016.03.133/tables/Table 1.csv
./10.1016.j.matlet.2017.03.109 | CuNiTiZr MCACs | Preparation and microstructure of CuNiTiZr medium-entropy alloy coatings on TC11 substrate via electrospark - computer numerical control deposition process | The XRD patterns of the CuNiTiZr MCA coatings (MCACs) and the phases detected from the XRD data are shown in Fig. 1 . It indicates that the microstructure of the CuNiTiZr MCACs varies with the deposition layer number. The microstructure of 1-layer and 3-layer coatings is composed of BCC SS phase. It should be noted that the HCP diffraction peaks in 1-layer coating results from a very small amount of uncovered TC11 substrate. With the increase of the layer number, the microstructure of the coatings changes from BCC SS to amorphous. All coatings are dense and uniform without microcracks as shown inFig.2a-e. The content of individual element changes gradually from the coating to the substrate (as shown inFig.2f). This indicates that the bonding between the coating and substrate is metallurgical bonding. | The CuNiTiZr medium-entropy alloy coatings were produced on TC11 titanium alloy substrate using the electrospark - computer numerical control deposition (ES-CNCD) process. The microstructure of the deposited coatings transforms from a BCC solid solution into an amorphous phase with the increase of the deposition layer number. The transformation is attributed to the high cooling rate of ES-CNCD and the increased atomic size difference (δ) of the coatings. The hardness of the 1/3/5/7/9-layer CuNiTiZr coatings are 614.1HV, 484.2HV, 588.5HV, 709.1HV and 581.2HV, respectively, which are far greater than the hardness of TC11 (378.6HV). | The thermodynamic parameter values of DHmix, Tm, DSmix, DGmix, O, and d of CuNiTiZr MCACs. | /home/shared/llm-extraction-pipeline/articles_all/10.1016.j.matlet.2017.03.109/tables/Table 1.csv
./10.1016.j.matlet.2018.02.065 | 0.75C-alloyed ¦ Mo/C-free ¦ 1.0Mo-alloyed ¦ 1.0C-alloyed ¦ 1.0Mo/1.0C-alloyed ¦ 1.0Mo/0.75C-alloyed | Strengthening of Fe40Mn40Co10Cr10 high entropy alloy via Mo/C alloying | 1.0Mo, 0.75C, 1.0Mo/0.75C, 1.0C and 1.0Mo/1.0C (wt.%) were added in Fe40Mn40Co10Cr10HEA, and the corresponding alloys were labeled as 1.0Mo-alloyed, 0.75C-alloyed, 1.0Mo/0.75C-alloyed, 1.0C-alloyed and 1.0Mo/1.0C-alloyed, respectively. The undoped HEA was labeled as Mo/C-free HEA. Alloy ingots were melted in an arc melting furnace from metals with purity above 99.8 wt.%. To ensure the homogeneity, each alloy was arc-melted and flipped five times under an argon atmosphere and then drop into a steel mould. The size of cast samples was 60 mm × 30 mm × 5 mm. The crystal structures of theses as-cast plates were identified by X-ray diffraction using Cu-Kα. Dog-bone shape specimens had a gauge of 10 mm × 2.5 mm × 1 mm were cut from these as-cast plates. The axial tensile tests were conducted on MTS 810 testing machine at a strain rate of 1 × 10-3s-1at room temperature. At least three specimens for each alloy were tested and the average value was adopted. As-cast and fractured specimens were examined using scanning electron microscope (SEM) in secondary electron (SE) and electron backscatter diffraction (EBSD). | The effects of the addition of Mo and C elements on the microstructure and room-temperature mechanical properties of Fe40Mn40Co10Cr10 high-entropy alloy (HEA) were investigated. The yield strength of the HEA increased from 240 MPa to 560 MPa through the addition of 1 wt.% Mo and 1 wt.% C. The strengthening mechanism of the HEA was found to be mainly attributed to the solid-solution strengthening. Surprisingly, the addition of Mo and C also prompt the deformation twinning in the HEA, which enhances the working hardening ability and basically maintains the large plasticity. | The yield strength (YS), ultimate tensile strength (UTS), elongation (EL) and UTS x EL for the as-cast HEAs. | /home/shared/llm-extraction-pipeline/articles_all/10.1016.j.matlet.2018.02.065/tables/Table 1.csv
./10.1016.j.matlet.2019.126729 | V0.1 | Excellent mechanical properties of in-situ TiC/FeCrNiCuV0.1 high entropy alloy matrix composites | It remains a challenge to enhance strength without sacrificing ductility for high entropy alloys. Here, we prepared in-situ TiC/FeCrNiCuV0.1 high entropy alloy matrix composites using vacuum induction smelting. The new composites exhibit an excellent combination of high tensile strength (1006.5 MPa) and good ductility (15.6%). The improved mechanical properties, as compared to the V-free composites, are attributed to a synergy of solid solution strengthening and grain size refinement. | It remains a challenge to enhance strength without sacrificing ductility for high entropy alloys. Here, we prepared in-situ TiC/FeCrNiCuV0.1 high entropy alloy matrix composites using vacuum induction smelting. The new composites exhibit an excellent combination of high tensile strength (1006.5 MPa) and good ductility (15.6%). The improved mechanical properties, as compared to the V-free composites, are attributed to a synergy of solid solution strengthening and grain size refinement. | Mechanical properties of the HEAC and V0.1 composites. | /home/shared/llm-extraction-pipeline/articles_all/10.1016.j.matlet.2019.126729/tables/Table 1.csv
./10.1016.j.matlet.2019.126729 | HEAC | Excellent mechanical properties of in-situ TiC/FeCrNiCuV0.1 high entropy alloy matrix composites | The powders of Ti, Ni, C and V (purity > 99.9%) were milled in a vacuum steel jar at a speed of 250 r/min for 8 h. The mixed powders were pressured into form a compact block under 150 MPa. The block was placed in a ceramic crucible filled with the powders of iron, copper and chrome (purity > 99.5%), and then subjected to induction smelting. The molten alloy was poured into a copper mould after mixing. The resulting composites are denoted as HEAC (V-free) and V0.1(V-doped), respectively. | It remains a challenge to enhance strength without sacrificing ductility for high entropy alloys. Here, we prepared in-situ TiC/FeCrNiCuV0.1 high entropy alloy matrix composites using vacuum induction smelting. The new composites exhibit an excellent combination of high tensile strength (1006.5 MPa) and good ductility (15.6%). The improved mechanical properties, as compared to the V-free composites, are attributed to a synergy of solid solution strengthening and grain size refinement. | Mechanical properties of the HEAC and V0.1 composites. | /home/shared/llm-extraction-pipeline/articles_all/10.1016.j.matlet.2019.126729/tables/Table 1.csv
./10.1016.j.matlet.2019.126769 | SMRT | Microstructure and corrosion properties of FeCoNiCrMn high entropy alloy coatings prepared by high speed laser cladding and ultrasonic surface mechanical rolling treatment | The FeCoNiCrMn high-entropy alloy (HEA) coatings were prepared by high-speed laser cladding (HSLC) technology, and the surface was subjected to ultrasonic surface mechanical rolling treatment (SMRT). After SMRT, the surface of the coatings show a gradient structure. The coatings consist of planar crystal, columnar dendrites and equiaxed crystals from inside to outside. Corrosion behavior in a 3.5% NaCl solution indicates that SMRTed coatings exhibit higher corrosion resistance than the coatings without SMRT. Anti-corrosion mechanism was discussed based on grain refinement, grain boundary wetting phase transitions and compressive residual stress. | The FeCoNiCrMn high-entropy alloy (HEA) coatings were prepared by high-speed laser cladding (HSLC) technology, and the surface was subjected to ultrasonic surface mechanical rolling treatment (SMRT). After SMRT, the surface of the coatings show a gradient structure. The coatings consist of planar crystal, columnar dendrites and equiaxed crystals from inside to outside. Corrosion behavior in a 3.5% NaCl solution indicates that SMRTed coatings exhibit higher corrosion resistance than the coatings without SMRT. Anti-corrosion mechanism was discussed based on grain refinement, grain boundary wetting phase transitions and compressive residual stress. | Corrosion potential (Ecorr) and current density (icorr) of coatings and substrate in 3.5 wt% NaCl solution. | /home/shared/llm-extraction-pipeline/articles_all/10.1016.j.matlet.2019.126769/tables/Table 1.csv
./10.1016.j.matlet.2020.127629 | MSi2 | A novel of MSi2 high-entropy silicide: Be expected to improve mechanical properties of MoSi2 | A novel of MSi2 high entropy silicide, (Mo0.2W0.2Cr0.2Ta0.2Nb0.2)Si2, was successfully synthesized by in-situ reactive synthesis with spark plasma sintering. The microstructure, sintering behavior and mechanical properties of this product were investigated in this study. X-ray diffraction confirmed that the main phase is C40 hexagonal structure. The distribution of the existent elements is basically uniform at the micrometer scale. The (Mo0.2W0.2Cr0.2Ta0.2Nb0.2)Si2 exhibits higher Vickers hardness and fracture toughness than the average by rule of mixture due to the high entropy effect. These studies will significantly promote the improvement of low temperature toughness and high temperature strength of MoSi2 for aero-engine. | A novel of MSi2 high entropy silicide, (Mo0.2W0.2Cr0.2Ta0.2Nb0.2)Si2, was successfully synthesized by in-situ reactive synthesis with spark plasma sintering. The microstructure, sintering behavior and mechanical properties of this product were investigated in this study. X-ray diffraction confirmed that the main phase is C40 hexagonal structure. The distribution of the existent elements is basically uniform at the micrometer scale. The (Mo0.2W0.2Cr0.2Ta0.2Nb0.2)Si2 exhibits higher Vickers hardness and fracture toughness than the average by rule of mixture due to the high entropy effect. These studies will significantly promote the improvement of low temperature toughness and high temperature strength of MoSi2 for aero-engine. | Comparison of the Vickers hardness and fracture toughness of (Mo0.2W0.2Cr0.2Ta0.2Nb0.2)Si2 with binary silicides WSi2, MoSi2, CrSi2 , TaSi2 and NbSi2. | /home/shared/llm-extraction-pipeline/articles_all/10.1016.j.matlet.2020.127629/tables/Table 1.csv
./10.1016.j.matlet.2020.128183 | HEA-3N ¦ HEA ¦ HEA-1N ¦ HEA-1C ¦ HEA-3C | On the difference in carbon- and nitrogen-alloying of equiatomic FeMnCrNiCo high-entropy alloy | Five ingots with chemical compositions Fe20Mn20Cr20Ni20Co20(HEA, at. %), Fe20Mn20Cr20Ni20Co19C1(HEA-1C), Fe20Mn20Cr20Ni20Co17C3(HEA-3C), Fe20Mn20Cr20Ni20Co19N1(HEA-1N) and Fe20Mn20Cr20Ni20Co17N3(HEA-3N) were produced by vacuum induction melting and casting in pure Ar atmosphere. Rectangular dumb-bell shaped flat tensile specimens of 12 × 2.6 × 1.4 mm in gauge section were cut from the cast (as-solidified) material by electrical discharge machining. Tensile specimens were mechanically grinded and electrolytically polished. The specimens were tensile tested at room temperature and a strain rate of 5 × 10-4s-1using electromechanical machine LFM-125 (Walter and Bai). The X-ray diffraction (XRD) analysis was done using DRON7 diffractometer with Co-Kαradiation. Analysis of the microstructure was performed with a Philips SEM-515 scanning electron microscope (SEM) equipped with energy dispersive X-ray analysis (EDS) unit. | Microstructure and tensile properties of Fe20Mn20Cr20Ni20Co20, Fe20Mn20Cr20Ni20Co20-xCx and Fe20Mn20Cr20Ni20Co20-xNx (x = 1 at.% and 3 at.%) high-entropy cast alloys have been studied. Interstitial-doped alloys possess an austenitic structure with expanded crystal lattice and dendritic segregations of the alloying elements. Alloying with 1 at.% of C or N provides high solid-solution strengthening effects. Despite inhomogeneous dendritic microstructure, a yield strength and an elongation (349 MPa and 59%) in Fe20Mn20Cr20Ni20Co17N3 alloy exceed those for N-free alloy (163 MPa and 55%). Carbon-alloying produces more inhomogeneous microstructure and a precipitate hardening as compared to nitrogen-alloying and is accompanied with embrittlement of Fe20Mn20Cr20Ni20Co17C3 alloy. | Tensile properties and the lattice parameter of austenitic phase (a) in cast alloys. YS - the yield strength, UTS - the ultimate tensile stress, d - elongation. The nominal concentrations of carbon and nitrogen in alloys are specified in column "Notations". | /home/shared/llm-extraction-pipeline/articles_all/10.1016.j.matlet.2020.128183/tables/Table 1.csv
./10.1016.j.matlet.2020.128405 | W-HEA | Achieving fine-grain tungsten heavy alloys by selecting a high entropy alloy matrix with low W grain growth rate | It is difficult to prepare fine-grain tungsten heavy alloys (WHAs), e.g. W-NiFe, by liquid phase sintering (LPS) mainly because of high solubility of W in the NiFe matrix. To obtain fine W grains, this work proposes to reduce W grain growth rate by selecting a high entropy alloy (HEA) with low diffusivity and solubility of W as the matrix of WHA. The results show that the LPS W-HEA has a fine W grain size of ~9.7 μm, which is about a third of the value in the conventional LPS W-NiFe. The fine W grains in the as-sintering W-HEA contribute to high yield strength and ultimate tensile strength of 840.8 MPa and 1267.3 MPa, respectively. These results suggest a new pathway for obtaining a fine-grain WHA by tailoring the matrix composition. | It is difficult to prepare fine-grain tungsten heavy alloys (WHAs), e.g. W-NiFe, by liquid phase sintering (LPS) mainly because of high solubility of W in the NiFe matrix. To obtain fine W grains, this work proposes to reduce W grain growth rate by selecting a high entropy alloy (HEA) with low diffusivity and solubility of W as the matrix of WHA. The results show that the LPS W-HEA has a fine W grain size of ~9.7 μm, which is about a third of the value in the conventional LPS W-NiFe. The fine W grains in the as-sintering W-HEA contribute to high yield strength and ultimate tensile strength of 840.8 MPa and 1267.3 MPa, respectively. These results suggest a new pathway for obtaining a fine-grain WHA by tailoring the matrix composition. | Effects of holding time on W-HEA density, W grain size, W-W contiguity, and mechanical properties. | /home/shared/llm-extraction-pipeline/articles_all/10.1016.j.matlet.2020.128405/tables/Table 1.csv
./10.1016.j.matlet.2020.128746 | Si0.5 | Microstructure and dislocation density of AlCoCrFeNiSix high entropy alloy coatings by laser cladding | Laser cladding of AlCoCrFeNiSix(x: molar ratio, x = 0, 0.1, 0.2, 0.3, 0.4 and 0.5, denoted as Si0, Si0.1, Si0.2, Si0.3, Si0.4and Si0.5, respectively) HEAs coatings on AISI 304 stainless steel was carried out using a fiber laser (IPG YLS-4000). The chemical composition of the AISI 304 stainless steel in wt% is 0.08C, 11 Ni, 19 Cr, 2.0 Mn, 1.0 Si, 0.035 P, 0.03 S, and Fe balance. The elemental powders of Al, Co, Cr, Fe, Ni, and Si powder with purity higher than 99.5% were mixed as the raw material. The processing parameters were set to a laser power of 2000 W, a spot diameter of 4 mm, and a scanning speed of 5 mm/s. | AlCoCrFeNiSix high-entropy alloy coatings were synthesized by laser cladding. The effect of Si element on the phase constitution, microstructure, and microhardness of the coating was investigated. The results show that the main phase in the coatings are disordered solid solution with a body-center cubic (BCC) structure. A small quantity of nano-sized precipitates of ordered BCC AlNi phase are distributed in the grain. The dislocation density and the microhardness increase linearly with the increase of the Si content. The improvement of the microhardness is due to the solid-solution strengthening, precipitation strengthening, and dislocation strengthening, and the quantitative analysis reveals that dislocation strengthening plays a dominant role. | Chemical composition (at. %) of the Si0.5 HEA coating. | /home/shared/llm-extraction-pipeline/articles_all/10.1016.j.matlet.2020.128746/tables/Table 1.csv
./10.1016.j.matlet.2020.128979 | Al0.2MoNbTaTiW/MC RHEA composite | Forming and characterization of Al0.2MoNbTaTiW/MC refractory high-entropy alloy composite by spark plasma sintering and hot extrusion | Refractory high-entropy alloys (RHEAs) are considered as a new class of potential high-temperature structural materials, because they could be used at much higher temperatures than conventional nickel-based superalloys[1,2]. A great challenge for the application of RHEAs in engineering is that they are difficult to be further processed because most of them are very brittle and have poor ductility and limited formability at room temperature[3,4]. However, at high temperatures (over 800 °C), RHEAs have good ductility[5,6]. Therefore, it is a strategy worth exploring to enhance the properties and formability of RHEAs by high-temperature plastic deformation[7]. Temperature, stress and deformation enable alloys to undergo grain refinement, diffusion, phase transition, and second phase precipitation during high temperature plastic deformation. As a result, the microstructure, phase composition and properties of the alloys change[8,9]. Spark plasma sintering (SPS) is a fast and efficient method for preparing RHEAs[10]. The aim of this paper is to present the hot extrusion process of Al0.2MoNbTaTiW/MC RHEA composite from SPSed RHEAs. The microstructure and mechanical properties of the composite sample were studied. | This paper presents a novel method for forming Al0.2MoNbTaTiW/MC refractory high-entropy alloy (RHEA) composite by spark plasma sintering and hot extrusion. The RHEA composite has a dual phase structure: a RHEA matrix (BCC) and a complex carbide (FCC). The hot extrusion process not only introduces the carbide phase in the RHEA matrix, but also significantly improves the mechanical properties of the SPSed Al0.2MoNbTaTiW RHEA. Interlocking grain boundaries are formed between the matrix and the carbide. The crystalline orientation relationship between the matrix with the 〈110〉 fibre texture and the carbide with the 〈001〉 fibre texture is {001}BCC//{110}FCC. Hot extrusion is a feasible process for forming and enhancing properties of RHEAs. | Chemical compositions of the BCC and FCC phases in the Al0.2MoNbTaTiW/MC RHEA composite. | /home/shared/llm-extraction-pipeline/articles_all/10.1016.j.matlet.2020.128979/tables/Table 1.csv
./10.1016.j.matlet.2020.129286 | 8Al alloy | Novel beta-type high entropy shape memory alloys with low magnetic susceptibility and high biocompatibility | Fig. 2 c shows the strain increment cyclic loading-unloading tensile curves for the 8Al alloy. The cyclic test was done by elongating the specimen up to 2.5% strain at the first cycle and then removing the load. The test was repeated with an increase of 1.0% strain for each following cycle. At each cycle, plastic strain (εp), elastic recovery strain (εel), superelastic recovery strain (εse) and total recovery strain (εr) are evaluated to characterize superelastic properties, and the results are plotted in Fig. 2 d as a function of applied strain. The 8Al alloy reached a large εseof 3.2% and εrof 4.6% at an applied strain of 7.5%, indicating prospective potentials of TiZrHf-based HEAs as superelastic alloys. | In order to develop novel superelastic alloys with low magnetic susceptibility and high biocompatibility, (TiZrHf)-NbTaAl alloys with multi principal elements were designed and the effect of Al content on shape memory properties was investigated. The stress induced martensitic transformation was confirmed to occur upon loading. Both superelasticity and shape memory effect could be achieved by the adjustment of Al content. A (TiZrHf)82Nb5Ta5Al8 alloy exhibited a large superelastic strain of 3.2%. The (TiZrHf)82Nb5Ta5Al8 alloy revealed a low magnetic susceptibility less than half of those of Ti-Ni and Ti-based alloys. The (TiZrHf)82Nb5Ta5Al8 alloy also showed excellent corrosion resistance and biocompatibility similar to those of pure Ti. | Corrosion parameters of potentiodynamic measurements under cell culture condition. | /home/shared/llm-extraction-pipeline/articles_all/10.1016.j.matlet.2020.129286/tables/Table 1.csv | {'*': 'vs Ag/AgCl (3 M NaCl).'}
./10.1016.j.matlet.2020.129286 | cp-Ti | Novel beta-type high entropy shape memory alloys with low magnetic susceptibility and high biocompatibility | Fig. 3 a shows the magnetization variation of the 8Al alloy as a function of the applied magnetic field. For comparison the results of the cp-Ti are also plotted in Fig. 3 a. The magnetization has a good linear correlation with the applied magnetic field in both the 8Al alloy and cp-Ti, and it is evident that the slope of theM-Hline of the 8Al alloy is much smaller than that of cp-Ti. The slopes of the magnetic susceptibilities of the 8Al alloy and cp-Ti were determined to be 1.5 × 10-6cm3/g and 3.2 × 10-6cm3/g, respectively. The low magnetic susceptibility of the 8Al is supposed to be due to high concentration of Zr and Hf which have low magnetic susceptibility. The magnetic susceptibility of the 8Al alloy is compared in Fig. 3 b with typical biomedical alloys. As expected the 8Al alloy has a low value of magnetic susceptibility when compared with typical biomedical alloys such as Co-Cr-Mo and Ti-6Al-4V. It is also noticed that the magnetic susceptibility of the 8Al alloy is less than half those of the conventional Ti-Ni alloy and newly developed Ti-based biomedical superelastic alloy. | In order to develop novel superelastic alloys with low magnetic susceptibility and high biocompatibility, (TiZrHf)-NbTaAl alloys with multi principal elements were designed and the effect of Al content on shape memory properties was investigated. The stress induced martensitic transformation was confirmed to occur upon loading. Both superelasticity and shape memory effect could be achieved by the adjustment of Al content. A (TiZrHf)82Nb5Ta5Al8 alloy exhibited a large superelastic strain of 3.2%. The (TiZrHf)82Nb5Ta5Al8 alloy revealed a low magnetic susceptibility less than half of those of Ti-Ni and Ti-based alloys. The (TiZrHf)82Nb5Ta5Al8 alloy also showed excellent corrosion resistance and biocompatibility similar to those of pure Ti. | Corrosion parameters of potentiodynamic measurements under cell culture condition. | /home/shared/llm-extraction-pipeline/articles_all/10.1016.j.matlet.2020.129286/tables/Table 1.csv | {'*': 'vs Ag/AgCl (3 M NaCl).'}
./10.1016.j.matlet.2021.129642 | 0.5 ¦ 1 ¦ 1.5 ¦ 2 ¦ 0 ¦ Q235 | Microstructure and corrosion properties of AlCr x NiCu0.5Mo (x = 0, 0.5, 1.0, 1.5, 2.0) high entropy alloy coatings on Q235 steel by electrospark - Computer numerical control deposition | The AlCr x NiCu0.5Mo (x = 0, 0.5, 1.0, 1.5, 2.0) HEAs were prepared via arc melting. The x = 0 HEA is composed of BCC1 + BCC2, while x = 0.5, 1.0, 1.5 and 2.0 HEAs are comprised of FCC + BCC2. With the increasement of x, their brittleness decreases, while their plasticity increases. The HEA coatings were deposited using the as-cast HEA electrodes via electrospark - computer numerical control deposition. All HEA coatings contain BCC solid solution. The electrochemical corrosion test in 3.5%NaCl solution and salt spray corrosion test show that the produced HEA coatings can obviously improve the corrosion resistance of Q235 substrate. | The AlCr x NiCu0.5Mo (x = 0, 0.5, 1.0, 1.5, 2.0) HEAs were prepared via arc melting. The x = 0 HEA is composed of BCC1 + BCC2, while x = 0.5, 1.0, 1.5 and 2.0 HEAs are comprised of FCC + BCC2. With the increasement of x, their brittleness decreases, while their plasticity increases. The HEA coatings were deposited using the as-cast HEA electrodes via electrospark - computer numerical control deposition. All HEA coatings contain BCC solid solution. The electrochemical corrosion test in 3.5%NaCl solution and salt spray corrosion test show that the produced HEA coatings can obviously improve the corrosion resistance of Q235 substrate. | Average chemical compositions (at%), thermodynamic parameters of DHmix(kJ mol-1), Tm, DSmix(JK-1 mol-1), DGmix(kJ mol-1), O and d, and Tafel polarization curve parameters in 3.5%NaCl solution of the produced coatings. | /home/shared/llm-extraction-pipeline/articles_all/10.1016.j.matlet.2021.129642/tables/Table 2.csv
./10.1016.j.matlet.2021.130202 | C1 | Development of competitive high-entropy alloys using commodity powders | Once we assess the prediction that the proposed alloy compositions can form a simple solid solution, we have fabricated one of the alloys (C1) as a bulk material by manual mixing followed by field-assisted hot pressing and annealing. The three commodity powders were used as the raw materials (the quantity of each powder in the mix are shown in Table 1 ). Field-assisted hot pressing was performed using a Gleeble3800 at 50 MPa and 1000 °C for 15 min. The obtained density of the sintered samples was 94% of the theoretical density. Annealing was performed in vacuum at 1200 °C for 24 h. A phase analysis was performed using the PANalytical X-ray diffractometer with a Cu Kα source. The microstructures were observed via double-beam scanning electron microscopy (Helios Nanolab 600i) equipped with an electron backscatter diffraction (EBSD) device. | One of the main drawbacks of the powder metallurgy route for High-Entropy Alloys (HEAs) is the unavailability of fully pre-alloyed powders in the market. Using commodity powders (commercial Ni, Fe and Co base fully pre-alloyed powders, fully available in large quantities and at competitive prices) to produce HEAs presents a completely new and competitive scenario for obtaining viable alloys for high-performance applications. | Different assessment parameters for HEAs. | /home/shared/llm-extraction-pipeline/articles_all/10.1016.j.matlet.2021.130202/tables/Table 3.csv
./10.1016.j.matlet.2021.130202 | C3 ¦ C2 | Development of competitive high-entropy alloys using commodity powders | Table 3 shows the calculated values of the aforementioned parameters for the proposed alloys, as well as the threshold values. The calculated parameter values for the proposed alloys suggest that PMHEAs can be feasibly obtained using mixes of commodity powders, and according these predictions the alloys C1 and C3 will produce a FCC single phase and C2 a mix of BCC and FCC. | One of the main drawbacks of the powder metallurgy route for High-Entropy Alloys (HEAs) is the unavailability of fully pre-alloyed powders in the market. Using commodity powders (commercial Ni, Fe and Co base fully pre-alloyed powders, fully available in large quantities and at competitive prices) to produce HEAs presents a completely new and competitive scenario for obtaining viable alloys for high-performance applications. | Different assessment parameters for HEAs. | /home/shared/llm-extraction-pipeline/articles_all/10.1016.j.matlet.2021.130202/tables/Table 3.csv
./10.1016.j.matlet.2021.130503 | HEA ¦ HEA-TiC composite | TiC-reinforced CoCrFeMnNi composite processed by cold-consolidation and subsequent annealing | Nanostructured CoCrFeMnNi high-entropy alloy (HEA) reinforced with TiC nanoparticles was fabricated through cold-consolidation using high-pressure torsion followed by annealing. The microstructural and hardness evolutions of the HEA-TiC composite have been compared with the monolithic HEA sample (without TiC) fabricated by a similar route. The HEA-TiC composite with high densification of 99.5% and uniform distribution of TiC nanoparticles showed retarded grain growth due to the pinning effect and enhanced hardness compared to monolithic HEA. The HPT cold consolidation fabrication route can be utilized to produce various HEA-matrix composites. | Nanostructured CoCrFeMnNi high-entropy alloy (HEA) reinforced with TiC nanoparticles was fabricated through cold-consolidation using high-pressure torsion followed by annealing. The microstructural and hardness evolutions of the HEA-TiC composite have been compared with the monolithic HEA sample (without TiC) fabricated by a similar route. The HEA-TiC composite with high densification of 99.5% and uniform distribution of TiC nanoparticles showed retarded grain growth due to the pinning effect and enhanced hardness compared to monolithic HEA. The HPT cold consolidation fabrication route can be utilized to produce various HEA-matrix composites. | The density and relative density of the consolidated HEA and HEA-TiC composite. | /home/shared/llm-extraction-pipeline/articles_all/10.1016.j.matlet.2021.130503/tables/Table 1.csv
./10.1016.j.matlet.2021.130548 | 531 ¦ 532 ¦ 533 | Positron annihilation studies of defect structure of (TiZrHfNbV)N nitride coatings under Xe14+ 200 MeV ion irradiation | The cathodes of high-entropy alloy (HEA) with composition Ti35Zr25Hf15Hf20V5was prepared by vacuum arc melting in an atmosphere of high purity argon. To ensure chemical homogeneity, alloys were re-melted at least 7 times with a cooling rate 50 K s-1. The nitride coatings based on HEA were synthesized on fixed steel substrates (12H18N9T steel - C ≤0.12 wt%; Si ≤0.8 wt%; Mn ≤2.0 wt%; Cr -17÷20 wt%; Ni - 8÷11 wt%; Ti < 0.8 wt%) in a Bulat-3T vacuum-arc system at a total pressure of working gas of 0.5 Pa and arc current - 85 A. Hereafter in the text, the sample 531 refers to (TiZrHfNbV)N coatings deposited at substrate bias of -200 V, 532 - at -100 V and 533 - -45 V, respectively. The thickness of coatings was varied from 5.5 μm for 531 sample, 7 μm for 532 and to 11 μm for 533. | A study of defect structure in (TiZrHfNbV)N coatings irradiated with 200 MeV high energy Xe14+ ions with different fluences by positron annihilation spectroscopy (PAS) was carried out. Positron lifetime studies showed that the vacancy-defects are the dominant defects type in investigated specimens. Although (TiZrHfNbV)N coatings were irradiated with high energy Xe+ ions with different fluences: 5 × 1011, 5 × 1012 and 5 × 1013 ions/cm2, no amorphous or intermetallic phase are detected. | Calculated values of the lattice parameter, grain size, dislocation density and macrostresses. | /home/shared/llm-extraction-pipeline/articles_all/10.1016.j.matlet.2021.130548/tables/Table 1.csv
./10.1016.j.matlet.2021.130628 | SLM-600 | Excellent strengthening effect of L12 precipitates on the selective laser melting Al0.3CoCrFeNiCu high entropy alloy via annealing treatment | The engineering compressive stress-strain curves of the original as-built and subsequent annealing (termed as SLM-600) Al0.3CoCrFeNiCu HEA are presented in Fig. 1(a) , and the detailed data are listed in Table 1 . The as-built specimen exhibits a lower yield strength of 419 MPa, whereas the counterpart of the SLM-600 specimen is dramatically elevated to 647 MPa. Meanwhile, the SLM-600 sample shows a higher microhardness of 357 HV than that (255 HV) of as-built specimen (table 1). The results demonstrate that annealing treatment is an effective method to further enhance the mechanical strength of as-built Al0.3CoCrFeNiCu alloy. Fig. 1(b) exhibits the XRD patterns of the as-built and SLM-600 Al0.3CoCrFeNiCu HEAs, indicating a single FCC structure existing in the two specimens. The ordered L12precipitates in the matrix after annealing treatment are not detected by XRD due to their limited size. The high-magnified XRD patterns show that the (111) and (200) peaks slightly shift towards large angles, indicating a slight decrease in the interplanar spacing after annealing treatment. In general, a large number of dislocations can be observed in metallic materials manufactured by SLM, leading to lattice distortion[10]. The result herein suggests the possibility of fewer lattice defects in SLM-600 specimen due to the annealing treatment. | The influence of annealing treatment on the microstructure and mechanical properties of single phase structural Al0.3CoCrFeNiCu high entropy alloy (HEA) fabricated by selective laser melting (SLM) were investigated. The results indicated that the L12 precipitates were dispersed in matrix and also enriched at sub-grain boundaries of the SLM specimens annealed at 600 °C for 10 h. Besides, wetting transition was observed at the sub-grain boundary. Meanwhile, the microhardness and room compressive yield strength of this as-built HEA were dramatically enhanced from 255 HV and 419 MPa to 357 HV and 647 MPa after annealing treatment, respectively. Besides, the as-annealed HEA still possessed considerable ductility. Based on the microstructure analysis, the strength mechanism of as-annealed alloy was ascribed to the nano-sized L12 precipitates in sub-grains and also their enrichment at the sub-grain boundaries. | Yield strength and microhardness of as-built and annealing (SLM-600) specimens. | /home/shared/llm-extraction-pipeline/articles_all/10.1016.j.matlet.2021.130628/tables/Table 1.csv
./10.1016.j.matlet.2021.131560 | (Co1/3Fe1/3Cu1/6Ni1/15Mn1/10)Al ¦ (Cu1/4Fe1/4Ni1/4Ti1/4)3Al | High entropy intermetallic coatings fabricated by detonation spraying | (Co1/3Fe1/3Cu1/6Ni1/15Mn1/10)Al and (Cu1/4Fe1/4Ni1/4Ti1/4)3Al high entropy intermetallic compound (HEIC) coatings were deposited on low alloy steel substrate by detonation spraying (DS) using pre-alloyed powders. The (Co1/3Fe1/3Cu1/6Ni1/15Mn1/10)Al and (Cu1/4Fe1/4Ni1/4Ti1/4)3Al HEIC powders fabricated by induction melting followed by ball milling had a single B2-ordered and a double B2 + FCC phase structures, respectively, which exhibited excellent stability during DS. The coatings exhibited sound bonding with substrate, and consisted of lamellar microstructure with low porosities. DS is anticipated to be a high throughput technique to fabricate HEIC coatings with dense microstructure for use in different industries. | (Co1/3Fe1/3Cu1/6Ni1/15Mn1/10)Al and (Cu1/4Fe1/4Ni1/4Ti1/4)3Al high entropy intermetallic compound (HEIC) coatings were deposited on low alloy steel substrate by detonation spraying (DS) using pre-alloyed powders. The (Co1/3Fe1/3Cu1/6Ni1/15Mn1/10)Al and (Cu1/4Fe1/4Ni1/4Ti1/4)3Al HEIC powders fabricated by induction melting followed by ball milling had a single B2-ordered and a double B2 + FCC phase structures, respectively, which exhibited excellent stability during DS. The coatings exhibited sound bonding with substrate, and consisted of lamellar microstructure with low porosities. DS is anticipated to be a high throughput technique to fabricate HEIC coatings with dense microstructure for use in different industries. | Chemical composition of HEIC powders and DSed coatings. | /home/shared/llm-extraction-pipeline/articles_all/10.1016.j.matlet.2021.131560/tables/Table 1.csv
./10.1016.j.matlet.2022.132035 | A | Phase composition and its effect on the mechanical performance of an AlCoCrFeNiTi high-entropy alloy | The concept of High-Entropy Alloy (HEA) expanded the research field of advanced metallic materials for various applications, like the development of ultra-hardness ballistic protection materials for national security. Although there can be hundreds of compositions, carefully selecting the constituent is mandatory to improve their mechanical behavior, keeping in mind their microstructural array based on chemical composition. In the present study, the AlCoCrCuFeNi HEA was modified, replacing copper with titanium, looking for the formation of a Ti-rich BCC phase for hardening effects. Samples were prepared following the powder metallurgy route, including mechanical alloying favoring the generation of a nanocrystalline microstructure. Studies based on structure, microstructure and nanoindentation testing on each phase of the alloy were performed to determine the correlation between their composition, crystalline structure and mechanical properties. Evidence showed the formation of three main micrometric phases (two BCC and one tetragonal) coexisting with a nanometric dispersion of rounded precipitates. Nanoindentation testing shows that the main hardening effect was related to the tetragonal phase formation by a solid-solution strengthening mechanism. This phase reached the highest hardness (14.9 GPa); meanwhile, the richest Ti phase showed the lowest elastic modulus, titanium favors the material ductility. | The concept of High-Entropy Alloy (HEA) expanded the research field of advanced metallic materials for various applications, like the development of ultra-hardness ballistic protection materials for national security. Although there can be hundreds of compositions, carefully selecting the constituent is mandatory to improve their mechanical behavior, keeping in mind their microstructural array based on chemical composition. In the present study, the AlCoCrCuFeNi HEA was modified, replacing copper with titanium, looking for the formation of a Ti-rich BCC phase for hardening effects. Samples were prepared following the powder metallurgy route, including mechanical alloying favoring the generation of a nanocrystalline microstructure. Studies based on structure, microstructure and nanoindentation testing on each phase of the alloy were performed to determine the correlation between their composition, crystalline structure and mechanical properties. Evidence showed the formation of three main micrometric phases (two BCC and one tetragonal) coexisting with a nanometric dispersion of rounded precipitates. Nanoindentation testing shows that the main hardening effect was related to the tetragonal phase formation by a solid-solution strengthening mechanism. This phase reached the highest hardness (14.9 GPa); meanwhile, the richest Ti phase showed the lowest elastic modulus, titanium favors the material ductility. | Chemical composition and mechanical properties of individual phases. | /home/shared/llm-extraction-pipeline/articles_all/10.1016.j.matlet.2022.132035/tables/Table 1.csv
./10.1016.j.matlet.2022.132669 | Zr-Nb-V-Ti-Al | Effect of Laser re-melting on the microstructure of High Entropy Alloys | Most of the preliminary studies on HEAs are generally carried out on as-solidified (or as cast) structure[4-6]. These strutcures, however, show substantial chemical inhomogeneity, which may lead to the formation of multiple phases and undesirable mechanical properties[7]. Traditionally, homogenization of the cast structure is achieved through thermo-mechanical processing treatments[8]. These processes are however slow and may involve multiple steps. The present study explores a new idea of using Laser re-melting as a direct method to modify the as-solidfied structure of an equiatomic Zr-Nb-V-Ti-Al HEA which is being developed indigenously as a light weight HEA for nuclear reactor applications The microstructural evolution subsequent to Laser re-melting and its effect on mechanical properties have been discussed in this paper. | A low density equiatomic High Entropy Alloy of composition Nb-Zr-V-Ti-Al was synthesized for nuclear reactor applications. The alloy in as-cast condition showed a coarse dendritic structure with a major BCC/B2 type dendritic phase while segregation of Zr and Al in the form of intermetallics was noted in the inter-dendrtitic region. Re-melting a part of the alloy surface with an Nd-YAG Laser resulted in formation of very fine grains (∼500 nm) with a significant reduction in compositional segregations with respect to Zr and Al. The microhardness of the Laser melted region was found to be similar to the BCC phase in the as - cast microstrucure. This indicates that Laser melting could be an effective method in reducing compositional and microstructural inhomogeneities and push the multiphase structure towards single phase. | Composition of the as-cast and Laser melted Zr-Nb-V-Ti-Al HEA (number in brackets gives the standard deviation). | /home/shared/llm-extraction-pipeline/articles_all/10.1016.j.matlet.2022.132669/tables/Table 2.csv
./10.1016.j.matlet.2022.132706 | Fe-Cu-Ni-Mo-Ti HEA | In situ synthesis of carbide reinforced Fe-Cu-Ni-Mo-Ti high entropy alloy coatings using GTAW cladding with cable-type welding wire | GTAW is a widely used welding process, and has been used to prepare HEA coatings by some scientists[5-8]. However, these HEA coatings were produced using HEA filler rod or multicomponent filler. This approach is traditional and inconvenient. Fortunately, the appearance of cable-type welding wire (CWW) provides a new value preparation process for HEA coatings[9-11]. The CWW is obtained by stranding wires of different components, and can be used to prepare HEA coatings conveniently. In this work, the Fe-Cu-Ni-Mo-Ti HEA coating and its in situ synthesis carbide reinforced HEA coating were prepared using GTAW cladding with CWWs. The preparation, microstructure, and wear properties of the produced coatings were investigated. | The Fe-Cu-Ni-Mo-Ti high entropy alloy (HEA) coating and its in situ synthesis carbide reinforced HEA coating were prepared via GTAW cladding using the FeCuNiMoTi and FeCuNiMoTiC cable-type welding wires. Both coatings are comprised of BCC (major phase) and FCC (minor phase). Due to the addition of carbon fiber, the carbide reinforced phase formed in situ in the Fe-Cu-Ni-Mo-Ti-C HEA coating. This greatly enhances the hardness of the coating and improves the wear resistance of the coating. | Chemical compositions of the produced coatings (at.%). | /home/shared/llm-extraction-pipeline/articles_all/10.1016.j.matlet.2022.132706/tables/Table 1.csv
./10.1016.j.matlet.2022.132706 | Fe-Cu-Ni-Mo-Ti-C HEA | In situ synthesis of carbide reinforced Fe-Cu-Ni-Mo-Ti high entropy alloy coatings using GTAW cladding with cable-type welding wire | The Fe-Cu-Ni-Mo-Ti high entropy alloy (HEA) coating and its in situ synthesis carbide reinforced HEA coating were prepared via GTAW cladding using the FeCuNiMoTi and FeCuNiMoTiC cable-type welding wires. Both coatings are comprised of BCC (major phase) and FCC (minor phase). Due to the addition of carbon fiber, the carbide reinforced phase formed in situ in the Fe-Cu-Ni-Mo-Ti-C HEA coating. This greatly enhances the hardness of the coating and improves the wear resistance of the coating. | The Fe-Cu-Ni-Mo-Ti high entropy alloy (HEA) coating and its in situ synthesis carbide reinforced HEA coating were prepared via GTAW cladding using the FeCuNiMoTi and FeCuNiMoTiC cable-type welding wires. Both coatings are comprised of BCC (major phase) and FCC (minor phase). Due to the addition of carbon fiber, the carbide reinforced phase formed in situ in the Fe-Cu-Ni-Mo-Ti-C HEA coating. This greatly enhances the hardness of the coating and improves the wear resistance of the coating. | Chemical compositions of the produced coatings (at.%). | /home/shared/llm-extraction-pipeline/articles_all/10.1016.j.matlet.2022.132706/tables/Table 1.csv
./10.1016.j.matlet.2022.132905 | Inconel 625 | A multi-principal element alloy combining high specific strength and good ductility | Al8Nb27Ti29V28Zr8 multi-principal element alloy (MPEA) was prepared via arc melting. In the homogenized + heat treated condition the alloy is composed essentially of a matrix possessing A2 disordered BCC structure and nanometer-sized particles of Al3Zr5 and Laves AlZrV phases. The alloy demonstrated high yield strength (1250 MPa) and good compressive ductility (38 % until fracture) at room temperature, and maintained a high yield strength at 700 °C (720 MPa). The density was measured as 6.34 g.cm -3, resulting in a specific strength at 700 °C of 113.6 kPa.m3/kg, near twice that of Ti6Al4V (67.7 kPa.m3/kg) and Inconel 625 (46.2 kPa.m3/kg) alloys, and more than three times higher than that of Ti-β21S (35.4 kPa.m3/kg). However, the tests performed and results obtained were not sufficient to explain the simultaneous high yield stress and ductility at room temperature. | Al8Nb27Ti29V28Zr8 multi-principal element alloy (MPEA) was prepared via arc melting. In the homogenized + heat treated condition the alloy is composed essentially of a matrix possessing A2 disordered BCC structure and nanometer-sized particles of Al3Zr5 and Laves AlZrV phases. The alloy demonstrated high yield strength (1250 MPa) and good compressive ductility (38 % until fracture) at room temperature, and maintained a high yield strength at 700 °C (720 MPa). The density was measured as 6.34 g.cm -3, resulting in a specific strength at 700 °C of 113.6 kPa.m3/kg, near twice that of Ti6Al4V (67.7 kPa.m3/kg) and Inconel 625 (46.2 kPa.m3/kg) alloys, and more than three times higher than that of Ti-β21S (35.4 kPa.m3/kg). However, the tests performed and results obtained were not sufficient to explain the simultaneous high yield stress and ductility at room temperature. | Compression properties at elevated temperatures of homogenized + heat treated alloy and traditional superalloys. | /home/shared/llm-extraction-pipeline/articles_all/10.1016.j.matlet.2022.132905/tables/Table 1.csv | {'NA': 'N/A: not assessed.'}
./10.1016.j.matlet.2022.133299 | Co-0 ¦ Co-0.6 ¦ Co-1.0 | Effect of potential difference in CoXCrNiMoCB high-entropy alloy coatings on corrosion resistance improvement | Based on our previous research[15], all the coatings were consisted of FCC matrix, rich in Ni and Co, and M23(C,B)6, rich in Mo, Cr, B and C. As shown in Fig. 1 , the grain size was refined and the content of M23(C,B)6increased with more Co added. Based on EDS line scanning results, it can be seen that the concentration differences of each element were greatly reduced from the Co-0 coating to the Co-0.6 coating, and the differences for Mo and Co increased again for the Co-1.0 coating. | CoCrNiMoCB high-entropy alloy composite coatings were made by laser cladding, then the effects of Co concentration on corrosion resistance were studied. The addition of Co can reduce the composition difference between the FCC matrix and strengthening phase, thus reducing the potential difference and the driving force for galvanic corrosion. Through first-principle calculation, it was concluded that the addition of Co can increase the electronic work function and reduce the interface bonding energy, thus, enhancing the corrosion resistance and improving the interface bonding strength. | Nominal elemental content of the coatings. | /home/shared/llm-extraction-pipeline/articles_all/10.1016.j.matlet.2022.133299/tables/Table 1.csv
./10.1016.j.matlet.2023.134932 | SS 304 | Effect of Au addition on the corrosion behavior of Al0.25CoCrFeNiCu0.25 high-entropy alloy in 0.5 M H2SO4 solution | The polarization curves of the samples obtained in 0.5 M H2SO4solution are shown in Fig. 2 a and c. The corrosion potential (Ecorr), corrosion current density (Icorr), passivation interval (ΔE) and passivation current density (Ipas) in comparison with literature data are given in Table 2 . It can be noted that both Al0.25CoCrFeNiCu0.25and Al0.25CoCrFeNiCu0.25Au0.1HEAs demonstrate the best corrosion resistance in comparison with the corrosion behavior of SS 304 stainless steel in a sulfuric acid solution[6](see Table 2 ). | The microstructure, phase composition, and corrosion behavior of Al0.25CoCrFeNiCu0.25 and Al0.25CoCrFeNiCu0.25Au0.1 high-entropy alloys (HEAs) in a 0.5 M H2SO4 solution have been studied. The Al0.25CoCrFeNiCu0.25Au0.1 HEA demonstrates a high corrosion resistance with a corrosion current density of I corr = (8.46 ± 0.05) μA/cm2. Introducing a small amount of gold is a promising method for obtaining corrosion-resistant HEAs. | Potentials and current densities of alloys in 0.5 M H2SO4 solution. | /home/shared/llm-extraction-pipeline/articles_all/10.1016.j.matlet.2023.134932/tables/Table 2.csv
./10.1016.j.matlet.2024.135906 | Fe-Mn-C | Superior damping capacity of a C-containing FCC medium-entropy alloy | Construction machinery noise not only affects its service life, but also brings hazards to people's physical and mental health. Achieving a high and stable internal friction characteristic to eliminate noise and mechanical vibrations is always the desired goal in the design of damping alloys. In the study, we present a C-containing Fe-Mn-Cr-Ni medium entropy alloy that exhibits a superior damping capacity with an internal friction peak value of 0.083. The Finkelstein-Rosin relaxation peak appears at 550 K in the internal friction spectrum, which is attributed to the reorientation of C-C pairs and C substitutional atom pairs under stress, with the diffusion activation energy are 155.172 kJ·mol-1 and 166.711 kJ·mol-1, respectively. The relaxation of Finkelstein-Rosin peak enhances the damping capacity of the alloy, which provides an effective method for regulating the damping properties of medium entropy alloys. | Construction machinery noise not only affects its service life, but also brings hazards to people's physical and mental health. Achieving a high and stable internal friction characteristic to eliminate noise and mechanical vibrations is always the desired goal in the design of damping alloys. In the study, we present a C-containing Fe-Mn-Cr-Ni medium entropy alloy that exhibits a superior damping capacity with an internal friction peak value of 0.083. The Finkelstein-Rosin relaxation peak appears at 550 K in the internal friction spectrum, which is attributed to the reorientation of C-C pairs and C substitutional atom pairs under stress, with the diffusion activation energy are 155.172 kJ·mol-1 and 166.711 kJ·mol-1, respectively. The relaxation of Finkelstein-Rosin peak enhances the damping capacity of the alloy, which provides an effective method for regulating the damping properties of medium entropy alloys. | Activation energy of the F-R peak in the FCC alloy reported in reference. | /home/shared/llm-extraction-pipeline/articles_all/10.1016.j.matlet.2024.135906/tables/Table 1.csv
./10.1016.j.matlet.2024.135906 | SS-MEA | Superior damping capacity of a C-containing FCC medium-entropy alloy | Nonequiatomic Fe49Mn21Cr15Ni10.5Cu4C0.5powders (at. %) with diameters of 15 ∼ 53 μm were prepared by the argon gas atomization method. The powders were sintered at 1000 °C for 10 min under 40 MPa byspark plasma sintering (SPS). Bulk MEA samples with porosity lower than 0.25 % were successfully fabricated, followed by solution treatment at 1050 °C and then aging at 800 °C for various durations (30, 60, 90 and 120 min). In the article, solid solution MEA is denoted as SS-MEA, and aging 150 min MEA is denoted as A-MEA. | Construction machinery noise not only affects its service life, but also brings hazards to people's physical and mental health. Achieving a high and stable internal friction characteristic to eliminate noise and mechanical vibrations is always the desired goal in the design of damping alloys. In the study, we present a C-containing Fe-Mn-Cr-Ni medium entropy alloy that exhibits a superior damping capacity with an internal friction peak value of 0.083. The Finkelstein-Rosin relaxation peak appears at 550 K in the internal friction spectrum, which is attributed to the reorientation of C-C pairs and C substitutional atom pairs under stress, with the diffusion activation energy are 155.172 kJ·mol-1 and 166.711 kJ·mol-1, respectively. The relaxation of Finkelstein-Rosin peak enhances the damping capacity of the alloy, which provides an effective method for regulating the damping properties of medium entropy alloys. | Activation energy of the F-R peak in the FCC alloy reported in reference. | /home/shared/llm-extraction-pipeline/articles_all/10.1016.j.matlet.2024.135906/tables/Table 1.csv
./10.1016.j.matlet.2024.136216 | B16 ¦ B24 | Influence of metalloid element B on the microstructure and performances of novel FeCoNiVB high-entropy amorphous alloys | Fig. 3(a) displays the DSC curves of HEAA ribbons with different B content at a 20 K/min heating rate. With the increase of B content, we can find the values ofTgandTxbecome higher. When B content reaches 32 at.%, the maximum values ofTgandTxand the width of supercooled liquid region ΔTxcould be up to 788.0 K, 840.0 K and 52.0 K, respectively. This phenomenon suggests the HEAA ribbons with 32 at.% B possess the best glass-forming ability and highest thermal stability among our investigated alloy ribbons. TheTgandTxvalues of (Fe1/4Co1/4Ni1/4V1/4)68B32alloy are 120 K and 100 K higher than those of Fe-based amorphous alloys, such as Fe80P11C9and Fe80P9B2C9alloys[14]. Besides, we observe that there are three crystallization peaks as for (Fe1/4Co1/4Ni1/4V1/4)84B16and (Fe1/4Co1/4Ni1/4V1/4)76B24samples, inferring their crystallization reactions are a multi-stage process and there are at least three kinds of crystallization products in the course of rising temperature.Table S2presents the detailed thermal parameters of HEAA ribbons. Fig. 3(b) exhibits the microhardness values of HEAA ribbons with various B contents. As can be seen from this figure, the hardness of alloy ribbons gradually enhances with increasing B content, ranging from 958 HV0.2to 1143 HV0.2. This can be accounted for the solid solution strengthening of small-radius B element, which can fill the interstitial sites of HEAA ribbons[15]. | The influence of metalloid element B content on the microstructure, microhardness, thermal stability and anti-corrosion properties of (Fe1/4Co1/4Ni1/4V1/4)100- x B x (x = 16 ∼ 32 at.%) high-entropy amorphous alloys was studied systematacially. Results showed that the investigated alloy ribbons owned fully glassy nature. The average microhardness and crystallization onset temperature of these glassy ribbons were over 958 HV0.2 and 757 K, respectively. The self-corrosion potentials of samples were -0.541 ∼ -0.484 V and the most positive potential could reach -0.484 V for the Fe20Co20Ni20V20B20 alloy ribbons. Besides, this equiatomic specimen also owned the smallest corrosion current density of 5.87 × 10-6 A/cm2 and the largest polarization resistance of 9635.7 Ω·cm2. The experimental characterization analysis of alloy ribbons’ immersion tests further proved the credibility of measurement results. Therefore, it is indicated that the equiatomic FeCoNiVB high-entropy amorphous alloy possesses the best corrosion resistance in 3.5 wt% NaCl solution among studied samples and this alloy can be also viewed as a potential functional protective material combined with the anti-corrosion performance, wear resistance and thermal stability. | The electrochemical parameters of HEAA ribbons and common metal materials in 3.5 wt% NaCl solution. | /home/shared/llm-extraction-pipeline/articles_all/10.1016.j.matlet.2024.136216/tables/Table 1.csv | {'NA': 'Notes: The self corrosion potential (E\ncorr), corrosion current density (I\ncorr) and polarization resistance(R\np).'}
./10.1016.j.matlet.2024.136216 | B32 | Influence of metalloid element B on the microstructure and performances of novel FeCoNiVB high-entropy amorphous alloys | The XRD patterns of as-spun HEAA ribbons are presented in Fig. 1(a) . The results showed that a broad diffusive peak at 40°<2θ<52° can be observed, implying the studied alloy ribbons owned the glassy structure without distinct diffraction peaks corresponding to crystal phases. Fig. 1(b) is the HRTEM image and the corresponding selected area electron diffraction (SAED) patterns of (Fe1/4Co1/4Ni1/4V1/4)68B32specimen. The HRTEM image of this specimen display featureless contrast and the corresponding SAED patterns also have no diffraction spots and present diffused diffraction rings, further confirming that this type of ribbons are in fully glassy state. The formation of amorphous nature in compositionally complex alloys is mainly due to high cooling rate of preparation and four core effects of high-entropy alloys, namely, high entropy, sluggish diffusion, severe lattice distortion, and cocktail effects[12]. Meanwhile, some vital thermodynamic parameters such as ΔHmix, ΔSmix,δand VEC are listed inTable S1. From this table, we can know these parameters meet the requirements of forming glassy nature in high-entropy alloy systems[13]. | The influence of metalloid element B content on the microstructure, microhardness, thermal stability and anti-corrosion properties of (Fe1/4Co1/4Ni1/4V1/4)100- x B x (x = 16 ∼ 32 at.%) high-entropy amorphous alloys was studied systematacially. Results showed that the investigated alloy ribbons owned fully glassy nature. The average microhardness and crystallization onset temperature of these glassy ribbons were over 958 HV0.2 and 757 K, respectively. The self-corrosion potentials of samples were -0.541 ∼ -0.484 V and the most positive potential could reach -0.484 V for the Fe20Co20Ni20V20B20 alloy ribbons. Besides, this equiatomic specimen also owned the smallest corrosion current density of 5.87 × 10-6 A/cm2 and the largest polarization resistance of 9635.7 Ω·cm2. The experimental characterization analysis of alloy ribbons’ immersion tests further proved the credibility of measurement results. Therefore, it is indicated that the equiatomic FeCoNiVB high-entropy amorphous alloy possesses the best corrosion resistance in 3.5 wt% NaCl solution among studied samples and this alloy can be also viewed as a potential functional protective material combined with the anti-corrosion performance, wear resistance and thermal stability. | The electrochemical parameters of HEAA ribbons and common metal materials in 3.5 wt% NaCl solution. | /home/shared/llm-extraction-pipeline/articles_all/10.1016.j.matlet.2024.136216/tables/Table 1.csv | {'NA': 'Notes: The self corrosion potential (E\ncorr), corrosion current density (I\ncorr) and polarization resistance(R\np).'}
./10.1016.j.matlet.2024.136216 | B20 | Influence of metalloid element B on the microstructure and performances of novel FeCoNiVB high-entropy amorphous alloys | The influence of metalloid element B content on the microstructure, microhardness, thermal stability and anti-corrosion properties of (Fe1/4Co1/4Ni1/4V1/4)100- x B x (x = 16 ∼ 32 at.%) high-entropy amorphous alloys was studied systematacially. Results showed that the investigated alloy ribbons owned fully glassy nature. The average microhardness and crystallization onset temperature of these glassy ribbons were over 958 HV0.2 and 757 K, respectively. The self-corrosion potentials of samples were -0.541 ∼ -0.484 V and the most positive potential could reach -0.484 V for the Fe20Co20Ni20V20B20 alloy ribbons. Besides, this equiatomic specimen also owned the smallest corrosion current density of 5.87 × 10-6 A/cm2 and the largest polarization resistance of 9635.7 Ω·cm2. The experimental characterization analysis of alloy ribbons’ immersion tests further proved the credibility of measurement results. Therefore, it is indicated that the equiatomic FeCoNiVB high-entropy amorphous alloy possesses the best corrosion resistance in 3.5 wt% NaCl solution among studied samples and this alloy can be also viewed as a potential functional protective material combined with the anti-corrosion performance, wear resistance and thermal stability. | The influence of metalloid element B content on the microstructure, microhardness, thermal stability and anti-corrosion properties of (Fe1/4Co1/4Ni1/4V1/4)100- x B x (x = 16 ∼ 32 at.%) high-entropy amorphous alloys was studied systematacially. Results showed that the investigated alloy ribbons owned fully glassy nature. The average microhardness and crystallization onset temperature of these glassy ribbons were over 958 HV0.2 and 757 K, respectively. The self-corrosion potentials of samples were -0.541 ∼ -0.484 V and the most positive potential could reach -0.484 V for the Fe20Co20Ni20V20B20 alloy ribbons. Besides, this equiatomic specimen also owned the smallest corrosion current density of 5.87 × 10-6 A/cm2 and the largest polarization resistance of 9635.7 Ω·cm2. The experimental characterization analysis of alloy ribbons’ immersion tests further proved the credibility of measurement results. Therefore, it is indicated that the equiatomic FeCoNiVB high-entropy amorphous alloy possesses the best corrosion resistance in 3.5 wt% NaCl solution among studied samples and this alloy can be also viewed as a potential functional protective material combined with the anti-corrosion performance, wear resistance and thermal stability. | The electrochemical parameters of HEAA ribbons and common metal materials in 3.5 wt% NaCl solution. | /home/shared/llm-extraction-pipeline/articles_all/10.1016.j.matlet.2024.136216/tables/Table 1.csv | {'NA': 'Notes: The self corrosion potential (E\ncorr), corrosion current density (I\ncorr) and polarization resistance(R\np).'}
./10.1016.j.matlet.2024.136870 | PNRE | An effective and innovative application of rare-earth plasma nitriding on high entropy alloy CoCrCuFeNi | The microstructure images of specimens treated with Plasma Nitriding (PN) and Plasma Nitriding with Rare-Earth (PNRE) are displayed in Fig. 1(a) and (b). The compound layer thickness of PNRE (23.7 μm) is greater than that of PN (18.3 μm), resulting in a 29.5 % increase. The microhardness profiles of PN and PNRE treated specimens are shown in Fig. 1(c) . After PNRE, the specimen exhibits a surface hardness of 1666 HV0.05, which is 271 HV0.05 higher than that of PN treated specimen. Fig. 1(c) Fig. 1(c) shows that both treatments result in an effective hardening layer for PN (22.5 μm) and PNRE (29.6 μm), with an approximate 32 % increase in effective hardening layer thickness for PNRE. The inset image in Fig. 1(a) and (b) exhibit a distribution of N element in the nitrided layer, that indicate PN has a higher concentration of N element compare to PNRE. This may be due to the formation of many anti-trap zones after the entry of the La atoms into the specimen, which can repel the N atoms to reduce the maximum N concentration required for diffusion to overcome the sluggish diffusion effect. Fig. 1(d) displays the X-ray diffraction patterns of the specimens treated by PNRE and PN. The modified layer of PNRE and PN are mainly composed of FCC,γ′-Fe4N, and CrN. Based on the intensity of the diffraction peaks, the proportion of Fe4N (200) to FCC (200) increased by 32 %, and the proportion of CrN (111) to FCC (200) increased by 21 % in the nitrided layer after the addition of RE. The distribution of CrN andγ′-Fe4N on the surface of PNRE specimen was characterized in the HRTEM image of Fig. 1(e) . The image revealed a more uniform distribution ofγ′-Fe4N. The CrN phase is distributed as nanoparticles on the specimen surface. | The addition of rare-earth (RE) element (La) can improve the surface performance of high entropy alloy (HEA) nitrided at 520 °C for 12 h by overcoming the nature of sluggish diffusion. The effective hardening layer thickness increased by 32 % compared to common plasma nitriding. Additionally, there was a 13 % increase in the H/E ratio and a 49 % increase in the H3/E2 ratio after the addition of La. The surface hardness of the RE nitrided layer increased from 1395 HV0.05 to 1666 HV0.05, while the wear rate decreased from 5.57 × 10-7 g·N-1·m-1 to 1.15 × 10-7 g·N-1·m-1. These results demonstrate a significant improvement in the wear resistance of the HEA This study provides new insights into plasma nitriding techniques for high entropy alloys. | Nanoindentation results of PN, PNRE, untreated specimens and Fe4N. | /home/shared/llm-extraction-pipeline/articles_all/10.1016.j.matlet.2024.136870/tables/Table 1.csv
./10.1016.j.mattod.2021.03.018 | 0.2 | Accelerated and conventional development of magnetic high entropy alloys | High saturation magnetization (Ms) and low coercivity (Hc) can be obtained in HEA by suitable selection of alloy composition, e.g., FeCoxNiAlCr1-x[16,17], FeCoNiAl0.2Si0.2[18,19], with these properties being sensitive to the identity of the alloying elements and the crystal structures of the phases in the resulting alloy[12,16,20,21]. For example,Msis significantly reduced by adding Si and (or) Al to FeCoNi, or the replacement of Co with Cr. This trend is expected: Cr, Al and Si are antiferromagnetic, paramagnetic and diamagnetic, respectively; the other elements (Fe, Co and Ni) are ferromagnetic. On the other hand, surprisingly, addition of Al to paramagnetic FeCoCrNi alloy can make the alloy ferromagnetic at room temperature[20]. Adding non-magnetic Cu to FeCoNiCr or FeCoNiMn unexpectedly resulted in an increase in total exchange interactions, raising theTcandMs[22,23]. This is unlike the effect of alloying of Fe[24,25], Co[26]and Ni[27]by Cu. | High-entropy alloys (HEA) are of high current interest due to their unique and attractive combination of structural, physical, chemical or magnetic properties. HEA comprise multiple principal elements, unlike conventional alloys. The composition space of HEA is enormous and only a minuscule fraction has been studied. Magnetic HEA are a promising alternative to conventional soft magnetic metallic materials, which typically exhibit poor mechanical properties. We review the progress in the development of magnetic HEA. The influence of alloy composition, crystal structure, phase fraction and processing parameters on the magnetic properties are discussed. Magnetic HEA processed by advanced experimental high throughput techniques such as additive manufacturing, co-sputtering, diffusion multiples, rapid prototyping, and designed via combinatorial computational techniques, such as thermodynamic and phase diagram calculations, density functional theory, machine learning etc. are reviewed. Conventional processing techniques are also discussed. Future trends in magnetic HEA are outlined. | Phases, saturation magnetization (Ms), coercivity (Hc), Curie temperature (Tc) and electrical resistivity of high entropy alloys. Ms in Tesla is converted to emu/g assuming a density of 7.5 g/cm3. Abbreviations: As cast (AC), hours (h), cold rolled (CR), unknown (uk). | /home/shared/llm-extraction-pipeline/articles_all/10.1016.j.mattod.2021.03.018/tables/Table 1.csv
./10.1016.j.mcat.2024.113832 | Mn-Co-P | A review with transition-metal phosphide electrocatalysts in hydrogen evolution reaction: Doping perspective | Doping Mn atoms is one of the common methods for modifying TMPs. The researchers[88]synthesized the Mn-CoP on NF (Ni Foam), as shown inFig. 1a. Due to the different diffusion rates, the phosphine after NaH2PO2decomposition diffuses to the surface of the precursor, and reacts with Co atoms. Many holes are formed on the surface, and finally form to be the porous cobalt phosphide nanorods, as shown inFig. 1b. In the experiment, the result showed that when the manganese doping amount was 10 %, the catalytic activity of CoP was the best. According to the calculation of DFT. An appropriate amount of Mn doping can effectively reduce the overall d-band center of the CoP and provide good H* adsorption and fast reaction kinetics. In general, almost all the best HER catalysts work well only in acidic media, but nearly all the best OER works well in alkaline media, so it is important to find catalysts can work well in all the pH ranges. For example, the manganese-doped CoP (Mn-Co-P) nanosheet array has synthesized by electrodeposition on the Ti network[89], and the synthesized catalyst has good catalytic activity under acidity, alkalinity and neutrality. According to the study[90], the ΔGH*on the surface of the original CoP(101) is -0.14 eV, and when Mn is incorporated into the CoP, the ΔGH*decreases to only -0.11 eV, and the doping of Mn shows that it is easier to replace the Co atoms under the surface, as shown inFig. 1c. DFT calculations showed that Mn doping reduces the ΔGH*of the CoP, as shown inFig. 1d. Electrochemical experiments also prove that the excellent effect of doping. Mn-CoP only needs 49 mV, 76 mV, 86 mV to reach 10 mA·cm-2in sulfuric acid solution, potassium hydroxide solution and phosphate-buffered saline (PBS), which is far less than the passing point of CoP. | With the soaring price of traditional energy and environmental pollution, it is important to find reliable and environmentally friendly clean energy. Transition Metal Phosphides (TMPs) have been shown to perform well compared to other non-precious metal catalysts for hydrogen evolution reaction (HER) electrocatalysts. The modifications of transition metal phosphides can obtain better catalytic performance. Among that, metal doping has become a commonly used method for modifying transition metal phosphides, because it can control the amount of doping and the synthesis method is simple. Metal atom doping greatly changes the intrinsic properties of transition metal phosphides, such as adding Electrochemical Active Surface Area (ESCA), adjusting the electronic structure, etc. Transition metal phosphides can also improve catalytic activity by constructing composite materials such as NiCoP/rGO. Polymetallic doping can also improve the catalytic performance of TMPs, such as CoMo(Al)-P. Through the synergy between polymetals, the catalytic activity of the catalyst is greatly improved. Therefore, it can be developed in the direction of high-entropy alloys to produce catalysts with excellent performance. And TMPs also have good catalytic activity in seawater, such as Fe-Co2P BNRs. A series of modification methods such as metal doping will greatly tap the hydrogen evolution reaction potential of transition metal phosphides, and are expected to be applied in industry. | Effects of Mn doped TMPs. | /home/shared/llm-extraction-pipeline/articles_all/10.1016.j.mcat.2024.113832/tables/Table 3.csv
./10.1016.j.mcat.2024.113832 | Mn-NiP2 | A review with transition-metal phosphide electrocatalysts in hydrogen evolution reaction: Doping perspective | Manganese incorporation into other TMPs also produces excellent catalytic properties. Mn-Ni NSs precursors are obtained on CC by hydrothermal method, and then phosphorylated Mn-Ni NSs precursors can be formed Mn-NiP2nanosheets, as shown inFig. 2b[96]. According to the XPS consequences, it can be known that after Mn doping, the electron shift from Ni to P becomes smaller [97,98], which promotes the performance of HER. This catalyst has good catalytic activity in all pH ranges, only needing 69 mV, 97 mV, 107 mV to drive 10 mA·cm-2in sulfuric acid, potassium hydroxide and phosphate-buffered saline (PBS). As we all know, the catalytic activity of iron phosphide HER is very low, much less than that of Pt, but doping Mn with iron phosphide will have a miraculous effect. For example, Mn-doped FeP (Mn-FeP) catalyst is prepared by a simple and controlled composite path[99]. After doping with Mn dopant, the obtained Mn-FeP and FeP both exhibit mesoporous structures, and the mesopores of Mn-FeP decrease by 0.37 compared to FeP, reaching to 11.79 nm, as shown inFig. 2c. And the specific surface area of Mn-FeP is much larger than the specific surface area when it is not doped. This shows that Mn doping can offer more active site, thereby facilitating anion and cation exchange during electrocatalysis. Indeed, Mn-FeP catalysts only needs 69, 157, and 173 mV to reach 10 mA·cm-2in sulfuric acid, PBS, and potassium hydroxide electrolytes solutions, respectively, which is much lower than those of the FeP. When Mn is incorporated into MoP, the electrocatalytic performance is also improved. And the amount of Mn can also affect the electrocatalytic performance. When 0.01, 0.05, 0.1 mol or greater amounts of Mn are incorporated into MoP in acidic media. The results show that 0.05 mol Mn-MoP NSs has the best catalytic activity, only 199 mV can reach 10 mA·cm-2, which is much lower than the doping amount of other Mn, as described inFig. 2d.[100]These experimental outcomes confirm the incorporation of Mn into TMPs can improve HER performance. | With the soaring price of traditional energy and environmental pollution, it is important to find reliable and environmentally friendly clean energy. Transition Metal Phosphides (TMPs) have been shown to perform well compared to other non-precious metal catalysts for hydrogen evolution reaction (HER) electrocatalysts. The modifications of transition metal phosphides can obtain better catalytic performance. Among that, metal doping has become a commonly used method for modifying transition metal phosphides, because it can control the amount of doping and the synthesis method is simple. Metal atom doping greatly changes the intrinsic properties of transition metal phosphides, such as adding Electrochemical Active Surface Area (ESCA), adjusting the electronic structure, etc. Transition metal phosphides can also improve catalytic activity by constructing composite materials such as NiCoP/rGO. Polymetallic doping can also improve the catalytic performance of TMPs, such as CoMo(Al)-P. Through the synergy between polymetals, the catalytic activity of the catalyst is greatly improved. Therefore, it can be developed in the direction of high-entropy alloys to produce catalysts with excellent performance. And TMPs also have good catalytic activity in seawater, such as Fe-Co2P BNRs. A series of modification methods such as metal doping will greatly tap the hydrogen evolution reaction potential of transition metal phosphides, and are expected to be applied in industry. | Effects of Mn doped TMPs. | /home/shared/llm-extraction-pipeline/articles_all/10.1016.j.mcat.2024.113832/tables/Table 3.csv
./10.1016.j.mcat.2024.113832 | Fe1V3-PC | A review with transition-metal phosphide electrocatalysts in hydrogen evolution reaction: Doping perspective | In addition to Co-based phosphides, vanadium phosphides are also used in hydrogen evolution reaction. For example, FexVy-MOF is used as the precursor to create Fe-VyP by combining hydrothermal and Chemical Vapor Deposition (CVD)[108]. Compared with Fe3V1-PC/NF nanoparticles, Fe1V3-PC/NF prepared when the Fe to V ratio is low is smaller in size and denser in dispersion, which proves that latter has a strong electrochemcial active surface area (ESCA), being conducive to improve the catalytic performance, as described inFig. 5a. Fe1V3-PC/NF only needs 66 mV to reach 10 mA cm-2, which is much smaller than other catalysts. The incorporation of Fe into NiP can also obtain excellent hydrogen evolution reaction performance. Before the experiment, DFT simulation is carried out, and then carbon nanotubes embedded in doped Ni2P nanoparticles are prepared adopting metal organic framework (MOF) arrays as framework templates for experimental verification. DFT calculation compares the ΔGH*values of nickel, dinickel phosphide, and iron doped with dinickel phosphide[109]. Fe doping can effectively regulate the ΔGH*of Ni2P (111) and Ni (111), which significantly favors the hydrogen conversion kinetics, as shown inFig. 5c. The experimental results are exactly this: NF@Fe2-Ni/C hydrogen evolution reaction activity is the best of all the test agents. η10is 33 mV. However, NF@Fe2-Ni2P/C shows smaller overpotentials than NF@Fe2-Ni/C at high current densities, showing NF@Fe2-Ni2P/C can be well used in industry, as shown inFig. 5d. These experiments confirm that Fe-doped TMPs have the potential to be applied in industry. | With the soaring price of traditional energy and environmental pollution, it is important to find reliable and environmentally friendly clean energy. Transition Metal Phosphides (TMPs) have been shown to perform well compared to other non-precious metal catalysts for hydrogen evolution reaction (HER) electrocatalysts. The modifications of transition metal phosphides can obtain better catalytic performance. Among that, metal doping has become a commonly used method for modifying transition metal phosphides, because it can control the amount of doping and the synthesis method is simple. Metal atom doping greatly changes the intrinsic properties of transition metal phosphides, such as adding Electrochemical Active Surface Area (ESCA), adjusting the electronic structure, etc. Transition metal phosphides can also improve catalytic activity by constructing composite materials such as NiCoP/rGO. Polymetallic doping can also improve the catalytic performance of TMPs, such as CoMo(Al)-P. Through the synergy between polymetals, the catalytic activity of the catalyst is greatly improved. Therefore, it can be developed in the direction of high-entropy alloys to produce catalysts with excellent performance. And TMPs also have good catalytic activity in seawater, such as Fe-Co2P BNRs. A series of modification methods such as metal doping will greatly tap the hydrogen evolution reaction potential of transition metal phosphides, and are expected to be applied in industry. | Effects of Fe doped TMPs. | /home/shared/llm-extraction-pipeline/articles_all/10.1016.j.mcat.2024.113832/tables/Table 4.csv
./10.1016.j.mcat.2024.113832 | Fe-CoP UNSs | A review with transition-metal phosphide electrocatalysts in hydrogen evolution reaction: Doping perspective | The incorporation of Fe atoms in TMPs can regulate the electronic structure of metal atoms and P atoms at the same time, thereby greatly reducing ΔGH*and promoting hydrogen evolution reaction. The researchers[102]have successfully synthesized Fe-CoP UNSs/NF. Firstly, using the one-pot method to synthesize Fe-Co3O4UNSs on NF (Ni Foam) substrates, and then combining Fe-Co3O4UNSs/NFs with NaH2PO2·annealed to generate Fe-CoP UNSs/NF, as shown inFig. 3a. Fe-CoP UNSs has a rougher surface compared to the superficial of the NF basal, indicating that nanoparticles grow on the NF surface, as shown inFig. 3b. The three-dimensional framework of this Fe-CoP UNSs can not only expose more active spots, but also quicken the diffusion of electrolytes. Therefore, the prepared catalyst has good catalytic activity. The proportion of metal organic framework (MOF) can be changed by the content of Fe to further control the hydrogen evolution reaction performance. For example, a high-efficiency hydrogen evolution reaction electrocatalyst is designed and synthesized by the simple phosphating CoFe MOF[103]. After phosphating, it is still a polyhedral structure, but it exhibits a higher porosity, as shown inFig. 3c. In electrochemical tests, the porous Co0.68Fe0.32P polyhedron requires only 116 mV to reach 10 mA·cm-2, which has surpassed other CoFeP catalysts with Fe content[104]. | With the soaring price of traditional energy and environmental pollution, it is important to find reliable and environmentally friendly clean energy. Transition Metal Phosphides (TMPs) have been shown to perform well compared to other non-precious metal catalysts for hydrogen evolution reaction (HER) electrocatalysts. The modifications of transition metal phosphides can obtain better catalytic performance. Among that, metal doping has become a commonly used method for modifying transition metal phosphides, because it can control the amount of doping and the synthesis method is simple. Metal atom doping greatly changes the intrinsic properties of transition metal phosphides, such as adding Electrochemical Active Surface Area (ESCA), adjusting the electronic structure, etc. Transition metal phosphides can also improve catalytic activity by constructing composite materials such as NiCoP/rGO. Polymetallic doping can also improve the catalytic performance of TMPs, such as CoMo(Al)-P. Through the synergy between polymetals, the catalytic activity of the catalyst is greatly improved. Therefore, it can be developed in the direction of high-entropy alloys to produce catalysts with excellent performance. And TMPs also have good catalytic activity in seawater, such as Fe-Co2P BNRs. A series of modification methods such as metal doping will greatly tap the hydrogen evolution reaction potential of transition metal phosphides, and are expected to be applied in industry. | Effects of Fe doped TMPs. | /home/shared/llm-extraction-pipeline/articles_all/10.1016.j.mcat.2024.113832/tables/Table 4.csv
./10.1016.j.mcat.2024.113832 | Fe-Co2P BNRs | A review with transition-metal phosphide electrocatalysts in hydrogen evolution reaction: Doping perspective | With the soaring price of traditional energy and environmental pollution, it is important to find reliable and environmentally friendly clean energy. Transition Metal Phosphides (TMPs) have been shown to perform well compared to other non-precious metal catalysts for hydrogen evolution reaction (HER) electrocatalysts. The modifications of transition metal phosphides can obtain better catalytic performance. Among that, metal doping has become a commonly used method for modifying transition metal phosphides, because it can control the amount of doping and the synthesis method is simple. Metal atom doping greatly changes the intrinsic properties of transition metal phosphides, such as adding Electrochemical Active Surface Area (ESCA), adjusting the electronic structure, etc. Transition metal phosphides can also improve catalytic activity by constructing composite materials such as NiCoP/rGO. Polymetallic doping can also improve the catalytic performance of TMPs, such as CoMo(Al)-P. Through the synergy between polymetals, the catalytic activity of the catalyst is greatly improved. Therefore, it can be developed in the direction of high-entropy alloys to produce catalysts with excellent performance. And TMPs also have good catalytic activity in seawater, such as Fe-Co2P BNRs. A series of modification methods such as metal doping will greatly tap the hydrogen evolution reaction potential of transition metal phosphides, and are expected to be applied in industry. | With the soaring price of traditional energy and environmental pollution, it is important to find reliable and environmentally friendly clean energy. Transition Metal Phosphides (TMPs) have been shown to perform well compared to other non-precious metal catalysts for hydrogen evolution reaction (HER) electrocatalysts. The modifications of transition metal phosphides can obtain better catalytic performance. Among that, metal doping has become a commonly used method for modifying transition metal phosphides, because it can control the amount of doping and the synthesis method is simple. Metal atom doping greatly changes the intrinsic properties of transition metal phosphides, such as adding Electrochemical Active Surface Area (ESCA), adjusting the electronic structure, etc. Transition metal phosphides can also improve catalytic activity by constructing composite materials such as NiCoP/rGO. Polymetallic doping can also improve the catalytic performance of TMPs, such as CoMo(Al)-P. Through the synergy between polymetals, the catalytic activity of the catalyst is greatly improved. Therefore, it can be developed in the direction of high-entropy alloys to produce catalysts with excellent performance. And TMPs also have good catalytic activity in seawater, such as Fe-Co2P BNRs. A series of modification methods such as metal doping will greatly tap the hydrogen evolution reaction potential of transition metal phosphides, and are expected to be applied in industry. | Effects of Fe doped TMPs. | /home/shared/llm-extraction-pipeline/articles_all/10.1016.j.mcat.2024.113832/tables/Table 4.csv
./10.1016.j.mcat.2024.113832 | Ni-FeP ¦ Co-Ni-P ¦ Ni-FeP/TiN | A review with transition-metal phosphide electrocatalysts in hydrogen evolution reaction: Doping perspective | There are also electrodeposition methods to incorporate nickel into cobalt phosphide, such as the preparation of Ni-CoP films by electrodeposition[112]. The hydrogen evolution of these thin films is very effective, and the deposition time is considered as a key factor affecting the catalytic activity. At the optimal deposition time, the obtained Co-Ni-P-2 catalyst has a significant effect on HER in basic media, which needs 103 mV overpotential to reach 10 mA·cm-2, as shown inFig. 7a. Co-Ni-P-2 has a low Tafel slope, much smaller than when undoped, further proving that it is an excellent catalyst, as shown inFig. 7b. There also nickel incorporated into other metal phosphides with good results, such as Ni-FeP/TiN/CC[113]. Ni-FeP/TiN/CC is a layered structure,Fig. 7c shows how nickel can be incorporated into this layered structure. Titanium nitride NWs are firstly produced on CC carbon fiber by solvothermal reaction and ammonia processing. Then, FeP NPs are coated on titanium nitride. Finally, plasma ions are injected to dope FeP NPs.Fig. 7d is an HR-TEM image of nickel incorporated into a hierarchical structure, and it can be seen that the hierarchy remains unchanged after Ni ion implantation. But the nanoparticles and surface layers of titanium nitride become amorphous. Crystalline titanium nitride hastens electron transfer and the amorphous surface improves catalytic activity, so the structure shows excellent HER performance[114-116]. Lu et al.[117]also incorporates nickel into iron phosphide to modify and improve the catalytic performance. And Fourier transform infrared (FTIR) spectroscopy shows that the doping course don't cause abundantly variation in the crystal structure and synthetic of MIL-88A, as shown inFig. 7e. The passing point decreases with increasing doping, as shown inFig. 7f. NFP/C-3 hollow nanorods have an overpotential of only 72 mV at 10 mA·cm-2. In conclusion, Ni doping effectively improves the electrocatalytic activity, and thus enhancing the performance of HER. | With the soaring price of traditional energy and environmental pollution, it is important to find reliable and environmentally friendly clean energy. Transition Metal Phosphides (TMPs) have been shown to perform well compared to other non-precious metal catalysts for hydrogen evolution reaction (HER) electrocatalysts. The modifications of transition metal phosphides can obtain better catalytic performance. Among that, metal doping has become a commonly used method for modifying transition metal phosphides, because it can control the amount of doping and the synthesis method is simple. Metal atom doping greatly changes the intrinsic properties of transition metal phosphides, such as adding Electrochemical Active Surface Area (ESCA), adjusting the electronic structure, etc. Transition metal phosphides can also improve catalytic activity by constructing composite materials such as NiCoP/rGO. Polymetallic doping can also improve the catalytic performance of TMPs, such as CoMo(Al)-P. Through the synergy between polymetals, the catalytic activity of the catalyst is greatly improved. Therefore, it can be developed in the direction of high-entropy alloys to produce catalysts with excellent performance. And TMPs also have good catalytic activity in seawater, such as Fe-Co2P BNRs. A series of modification methods such as metal doping will greatly tap the hydrogen evolution reaction potential of transition metal phosphides, and are expected to be applied in industry. | Effects of Ni doped TMPs. | /home/shared/llm-extraction-pipeline/articles_all/10.1016.j.mcat.2024.113832/tables/Table 5.csv
./10.1016.j.mcat.2024.113832 | Ni-CoP | A review with transition-metal phosphide electrocatalysts in hydrogen evolution reaction: Doping perspective | With nickel doped in TMPs, it can also change the electronic structure, and it is better in some transition metal phosphides than in other metal atoms. For example, Ni, Mn, Fe metals are incorporated into the CoP through self-template conversion (STT) strategies[28]. ZIF-67 has been used to seal the metal precursors, and then oxidized and phosphorylated them, and finally obtained the products, as shown inFig. 6a. In electrochemical tests, the catalytic activity of Metal-CoP/HPFs is enhanced compared to ZIF-67-derived CoP/HPFs, indicating that metal doping has a positive effect.Fig. 6b shows that Ni-CoP/HPFs have good catalytic activity, requiring only 144 mV and 92 mV to reach 10 mA·cm-2in acidic and basic solutions, which is far better than the doped cobalt phosphide of Mn and Fe atoms. The results show that Ni-CoP/HPFs are excellent hydrogen evolution reaction electrocatalysts, especially in basic media. It can be concluded that different metals have different degrees of influence on TMPs. There are also many researchers who determine the active sites of efficient hydrolysis catalysts at the atomic size. For example, Ni-CoP with atomic metal sites are prepared by boron-assisted method[110]. This is mainly because the existence of B induces a release-oxidation mechanism that can produce the progressive peeling off of hydroxide nanosheets, exposing more active spots, which greatly promotes hydrogen evolution performance[111]. In-plane pores on Ni-CoP nanosheets produce rich edge structures and reveal additional active sites, as shown inFig. 6c. Performance is as the structure shows. Ni-CoP has a passing point of 88mV at 10 mA·cm-2. DFT calculations are subsequently performed.Fig. 6d shows that when Ni is doped, the ΔGH*of CoP is greatly reduced, and the H adsorption capacity becomes stronger. | With the soaring price of traditional energy and environmental pollution, it is important to find reliable and environmentally friendly clean energy. Transition Metal Phosphides (TMPs) have been shown to perform well compared to other non-precious metal catalysts for hydrogen evolution reaction (HER) electrocatalysts. The modifications of transition metal phosphides can obtain better catalytic performance. Among that, metal doping has become a commonly used method for modifying transition metal phosphides, because it can control the amount of doping and the synthesis method is simple. Metal atom doping greatly changes the intrinsic properties of transition metal phosphides, such as adding Electrochemical Active Surface Area (ESCA), adjusting the electronic structure, etc. Transition metal phosphides can also improve catalytic activity by constructing composite materials such as NiCoP/rGO. Polymetallic doping can also improve the catalytic performance of TMPs, such as CoMo(Al)-P. Through the synergy between polymetals, the catalytic activity of the catalyst is greatly improved. Therefore, it can be developed in the direction of high-entropy alloys to produce catalysts with excellent performance. And TMPs also have good catalytic activity in seawater, such as Fe-Co2P BNRs. A series of modification methods such as metal doping will greatly tap the hydrogen evolution reaction potential of transition metal phosphides, and are expected to be applied in industry. | Effects of Ni doped TMPs. | /home/shared/llm-extraction-pipeline/articles_all/10.1016.j.mcat.2024.113832/tables/Table 5.csv
./10.1016.j.mcat.2024.113832 | Co-Cu3P | A review with transition-metal phosphide electrocatalysts in hydrogen evolution reaction: Doping perspective | The incorporation of Co into CuP also yields excellent catalytic properties, such as a simple strategy to create pigment-like Co-Cu3P structures grown on porous copper foam[120], as shown inFig. 9a. After phosphorylation of Co-CuO, the obtained Co-Cu3P still retains its initial form, but the surface is rough due to structural shrinkage and phase change during annealing, as shown inFig. 9b. This rough surface may provide more active sites, Co-Cu3P/CF exhibits excellent catalytic activity for HER. The fine performance of Co-Cu3P/CF can be attributed to its architecture, which provides abundant active spots, and the existence of Co dopants can also reasonably change its electronic characteristics, thereby producing synergistic effects. Co have also been incorporated into iron phosphide. Cho and et al.[121]have incorporated Mn, Co, Ni groups into FeP NPs and compared the changes in HER activity after doping with different elements. As shown inFig. 9c, Co-FeP/Ti (126 mV) has higher HER activity than that of FeP (139 mV), showing that doping Co in FeP can greatly improve the catalytic performance. Doping Ni and Mn atoms did not change the catalytic activity of FeP, because Ni-FeP and Mn-FeP require higher overpotentials than FeP/Ti to reach a current density of 100 mA·cm-2[122]. It also shows that FeP has a stable structure regardless of the doped elements. | With the soaring price of traditional energy and environmental pollution, it is important to find reliable and environmentally friendly clean energy. Transition Metal Phosphides (TMPs) have been shown to perform well compared to other non-precious metal catalysts for hydrogen evolution reaction (HER) electrocatalysts. The modifications of transition metal phosphides can obtain better catalytic performance. Among that, metal doping has become a commonly used method for modifying transition metal phosphides, because it can control the amount of doping and the synthesis method is simple. Metal atom doping greatly changes the intrinsic properties of transition metal phosphides, such as adding Electrochemical Active Surface Area (ESCA), adjusting the electronic structure, etc. Transition metal phosphides can also improve catalytic activity by constructing composite materials such as NiCoP/rGO. Polymetallic doping can also improve the catalytic performance of TMPs, such as CoMo(Al)-P. Through the synergy between polymetals, the catalytic activity of the catalyst is greatly improved. Therefore, it can be developed in the direction of high-entropy alloys to produce catalysts with excellent performance. And TMPs also have good catalytic activity in seawater, such as Fe-Co2P BNRs. A series of modification methods such as metal doping will greatly tap the hydrogen evolution reaction potential of transition metal phosphides, and are expected to be applied in industry. | Effects of Co doped TMPs. | /home/shared/llm-extraction-pipeline/articles_all/10.1016.j.mcat.2024.113832/tables/Table 6.csv
./10.1016.j.mcat.2024.113832 | NiCoP/rGO | A review with transition-metal phosphide electrocatalysts in hydrogen evolution reaction: Doping perspective | With the soaring price of traditional energy and environmental pollution, it is important to find reliable and environmentally friendly clean energy. Transition Metal Phosphides (TMPs) have been shown to perform well compared to other non-precious metal catalysts for hydrogen evolution reaction (HER) electrocatalysts. The modifications of transition metal phosphides can obtain better catalytic performance. Among that, metal doping has become a commonly used method for modifying transition metal phosphides, because it can control the amount of doping and the synthesis method is simple. Metal atom doping greatly changes the intrinsic properties of transition metal phosphides, such as adding Electrochemical Active Surface Area (ESCA), adjusting the electronic structure, etc. Transition metal phosphides can also improve catalytic activity by constructing composite materials such as NiCoP/rGO. Polymetallic doping can also improve the catalytic performance of TMPs, such as CoMo(Al)-P. Through the synergy between polymetals, the catalytic activity of the catalyst is greatly improved. Therefore, it can be developed in the direction of high-entropy alloys to produce catalysts with excellent performance. And TMPs also have good catalytic activity in seawater, such as Fe-Co2P BNRs. A series of modification methods such as metal doping will greatly tap the hydrogen evolution reaction potential of transition metal phosphides, and are expected to be applied in industry. | With the soaring price of traditional energy and environmental pollution, it is important to find reliable and environmentally friendly clean energy. Transition Metal Phosphides (TMPs) have been shown to perform well compared to other non-precious metal catalysts for hydrogen evolution reaction (HER) electrocatalysts. The modifications of transition metal phosphides can obtain better catalytic performance. Among that, metal doping has become a commonly used method for modifying transition metal phosphides, because it can control the amount of doping and the synthesis method is simple. Metal atom doping greatly changes the intrinsic properties of transition metal phosphides, such as adding Electrochemical Active Surface Area (ESCA), adjusting the electronic structure, etc. Transition metal phosphides can also improve catalytic activity by constructing composite materials such as NiCoP/rGO. Polymetallic doping can also improve the catalytic performance of TMPs, such as CoMo(Al)-P. Through the synergy between polymetals, the catalytic activity of the catalyst is greatly improved. Therefore, it can be developed in the direction of high-entropy alloys to produce catalysts with excellent performance. And TMPs also have good catalytic activity in seawater, such as Fe-Co2P BNRs. A series of modification methods such as metal doping will greatly tap the hydrogen evolution reaction potential of transition metal phosphides, and are expected to be applied in industry. | Effects of Co doped TMPs. | /home/shared/llm-extraction-pipeline/articles_all/10.1016.j.mcat.2024.113832/tables/Table 6.csv
./10.1016.j.mcat.2024.113832 | Al-CoP ¦ Ru-NiCoP | A review with transition-metal phosphide electrocatalysts in hydrogen evolution reaction: Doping perspective | There are other metal atoms also doping into TMPs, such as Mo, Al, Ru, etc. For example, Mo-doped CoP synthesized by typical synthesis method, and then phosphated in tubular furnaces, as shown inFig. 10a[123]. The introduction of Mo atoms and Al atoms greatly prevented the aggregation of cobalt phosphide crystals and was conducive to the formation of porous CoP nanosheets. The final product has excellent electrochemical performance, CoMo(Al)-P/NF only needs 78 mV to reach 10 mA·cm-2, which is smaller than CoP/NF and CoMo-P/NF, as shown inFig. 10b. Although CoMo(Al)-P/NF has higher over-point than Pt/C/, the overpotential of it increases faster. This means that CoMo(Al)-P/NF electrocatalysts are more suitable than costly Pt/C electrocatalysts in industrial electrolytic water. Al atoms doped into TMPs can also play well for HER performance. Al-doped CoP is prepared with CoAl-LDH as a precursor. Al-CoP has the same nano arrays as CoAl-LDH/CC, but with a relatively rough surface, as shown inFig. 10c[124]. Rough surfaces can provide more active sites, increasing catalytic activity. After Al doping, the Co 2p are negatively shifted compared to in CoP [125,126]. Because there is a intense electron interaction after Al doping, which may be of great significance for regulating the electronic environment in Al-CoP to promote HER catalysis[127]. DFT calculations show that Al atoms can supply charges to Co and P atoms[128]. And the d-band center of Co atoms reduces, getting the weakened interactions between Co and H atoms and decreasing ¦ΔGH*¦[129]. Ru doping can also well catalyze HER performance, such as the construction of a Ru-doped 3D NiCoP, as shown inFig. 10d[130]. The catalyst is petal-shaped and has a large electrochemical active area. DFT calculations show that Ru atoms at the Ru-NiCoP site exhibit higher density states near the Fermi level, which means that catalytic electron transfer has better conductivity, that is, Ru atoms doped at the Ni site of NiCoP can easily become the catalytic site of HER. | With the soaring price of traditional energy and environmental pollution, it is important to find reliable and environmentally friendly clean energy. Transition Metal Phosphides (TMPs) have been shown to perform well compared to other non-precious metal catalysts for hydrogen evolution reaction (HER) electrocatalysts. The modifications of transition metal phosphides can obtain better catalytic performance. Among that, metal doping has become a commonly used method for modifying transition metal phosphides, because it can control the amount of doping and the synthesis method is simple. Metal atom doping greatly changes the intrinsic properties of transition metal phosphides, such as adding Electrochemical Active Surface Area (ESCA), adjusting the electronic structure, etc. Transition metal phosphides can also improve catalytic activity by constructing composite materials such as NiCoP/rGO. Polymetallic doping can also improve the catalytic performance of TMPs, such as CoMo(Al)-P. Through the synergy between polymetals, the catalytic activity of the catalyst is greatly improved. Therefore, it can be developed in the direction of high-entropy alloys to produce catalysts with excellent performance. And TMPs also have good catalytic activity in seawater, such as Fe-Co2P BNRs. A series of modification methods such as metal doping will greatly tap the hydrogen evolution reaction potential of transition metal phosphides, and are expected to be applied in industry. | Effects of other atoms doped TMPs. | /home/shared/llm-extraction-pipeline/articles_all/10.1016.j.mcat.2024.113832/tables/Table 7.csv
./10.1016.j.mcat.2024.113832 | CoMo(Al)-P | A review with transition-metal phosphide electrocatalysts in hydrogen evolution reaction: Doping perspective | With the soaring price of traditional energy and environmental pollution, it is important to find reliable and environmentally friendly clean energy. Transition Metal Phosphides (TMPs) have been shown to perform well compared to other non-precious metal catalysts for hydrogen evolution reaction (HER) electrocatalysts. The modifications of transition metal phosphides can obtain better catalytic performance. Among that, metal doping has become a commonly used method for modifying transition metal phosphides, because it can control the amount of doping and the synthesis method is simple. Metal atom doping greatly changes the intrinsic properties of transition metal phosphides, such as adding Electrochemical Active Surface Area (ESCA), adjusting the electronic structure, etc. Transition metal phosphides can also improve catalytic activity by constructing composite materials such as NiCoP/rGO. Polymetallic doping can also improve the catalytic performance of TMPs, such as CoMo(Al)-P. Through the synergy between polymetals, the catalytic activity of the catalyst is greatly improved. Therefore, it can be developed in the direction of high-entropy alloys to produce catalysts with excellent performance. And TMPs also have good catalytic activity in seawater, such as Fe-Co2P BNRs. A series of modification methods such as metal doping will greatly tap the hydrogen evolution reaction potential of transition metal phosphides, and are expected to be applied in industry. | With the soaring price of traditional energy and environmental pollution, it is important to find reliable and environmentally friendly clean energy. Transition Metal Phosphides (TMPs) have been shown to perform well compared to other non-precious metal catalysts for hydrogen evolution reaction (HER) electrocatalysts. The modifications of transition metal phosphides can obtain better catalytic performance. Among that, metal doping has become a commonly used method for modifying transition metal phosphides, because it can control the amount of doping and the synthesis method is simple. Metal atom doping greatly changes the intrinsic properties of transition metal phosphides, such as adding Electrochemical Active Surface Area (ESCA), adjusting the electronic structure, etc. Transition metal phosphides can also improve catalytic activity by constructing composite materials such as NiCoP/rGO. Polymetallic doping can also improve the catalytic performance of TMPs, such as CoMo(Al)-P. Through the synergy between polymetals, the catalytic activity of the catalyst is greatly improved. Therefore, it can be developed in the direction of high-entropy alloys to produce catalysts with excellent performance. And TMPs also have good catalytic activity in seawater, such as Fe-Co2P BNRs. A series of modification methods such as metal doping will greatly tap the hydrogen evolution reaction potential of transition metal phosphides, and are expected to be applied in industry. | Effects of other atoms doped TMPs. | /home/shared/llm-extraction-pipeline/articles_all/10.1016.j.mcat.2024.113832/tables/Table 7.csv
./10.1016.j.mechmat.2023.104806 | NT | Atomistic insights into the synergistic effect of nanotwins and nano-precipitates on the mechanical behavior of superalloys | As one of the typical nanostructures, nanotwins (NTs) have been utilized to evade the trade-off between strength and ductility, which is also applicable to improve the mechanical properties of superalloys. However, the optimization capability of mechanical properties by tailoring NTs has encountered bottleneck for the reasons such as inverse Hall-Petch effect and anisotropic effect. Based on the experimental observation of a special distribution pattern of NTs and nano-precipitates (NPs) in superalloys, that is, NPs are located at the twin boundaries (TBs), our work aims to study the distinctive synergistic deformation mechanism between NTs and NPs, which could become a new microstructure design strategy to optimize the mechanical properties of superalloys. Specifically, molecular dynamic (MD) method was employed to unveil the synergistic deformation mechanism of NTs and NPs in a model Ni-based superalloy. As expected, the introduction of NPs onto TBs can inhibit dislocation motion along or parallel to TBs, despite the softening deformation mode of NTs is activated. Moreover, the existence of NPs onto TBs can greatly improve the strengthening efficiency of NTs by impeding twin thickening/thinning. On the other hand, both phase boundaries and NPs interior have obstructive effect on dislocation motion, which could also be beneficial for material strengthening. More interestingly, anti-phase boundary (APB) structure will form along with the dislocations cutting through NPs. Subsequently, the APB structure can act as channels for dislocation slip and dislocation nucleation site induced by a kind of TB confinement effect, which may effectively accommodate plastic deformation. Our research outcomes could be utilized to facilitate the development of high-performance superalloys via rational collaborative design of NTs and NPs. | As one of the typical nanostructures, nanotwins (NTs) have been utilized to evade the trade-off between strength and ductility, which is also applicable to improve the mechanical properties of superalloys. However, the optimization capability of mechanical properties by tailoring NTs has encountered bottleneck for the reasons such as inverse Hall-Petch effect and anisotropic effect. Based on the experimental observation of a special distribution pattern of NTs and nano-precipitates (NPs) in superalloys, that is, NPs are located at the twin boundaries (TBs), our work aims to study the distinctive synergistic deformation mechanism between NTs and NPs, which could become a new microstructure design strategy to optimize the mechanical properties of superalloys. Specifically, molecular dynamic (MD) method was employed to unveil the synergistic deformation mechanism of NTs and NPs in a model Ni-based superalloy. As expected, the introduction of NPs onto TBs can inhibit dislocation motion along or parallel to TBs, despite the softening deformation mode of NTs is activated. Moreover, the existence of NPs onto TBs can greatly improve the strengthening efficiency of NTs by impeding twin thickening/thinning. On the other hand, both phase boundaries and NPs interior have obstructive effect on dislocation motion, which could also be beneficial for material strengthening. More interestingly, anti-phase boundary (APB) structure will form along with the dislocations cutting through NPs. Subsequently, the APB structure can act as channels for dislocation slip and dislocation nucleation site induced by a kind of TB confinement effect, which may effectively accommodate plastic deformation. Our research outcomes could be utilized to facilitate the development of high-performance superalloys via rational collaborative design of NTs and NPs. | The quantitative comparison of the contribution of NTs and/or NPs to the flow stress. | /home/shared/llm-extraction-pipeline/articles_all/10.1016.j.mechmat.2023.104806/tables/Table 1.csv | {'NA': '*NT, NP and NT&NP represent the strength contribution of NTs, NPs and synergy between NTs and NPs, respectively. NT + NP represents the sum of the contributions of NTs and NPs. All data have subtracted the flow stress of the pure Ni model.'}
./10.1016.j.mechmat.2023.104806 | NT + NP | Atomistic insights into the synergistic effect of nanotwins and nano-precipitates on the mechanical behavior of superalloys | By analyzing the flow stress of these models when the NT or NP spacing changes in the range of 4.93-11.10 nm, it can be found that the NT&NP model showed a significant strengthening effect ( Fig. 5(b) ). By comparing the NT, NP, or NT&NP models with the pure Ni models, the contribution of the microstructures to the flow stress was further clarified. As shown in Table 1 , the flow stress of the NT models was improved compared with the pure Ni model, regardless of the change of twin spacing. The flow stress of NP models showed a large fluctuation of precipitation strengthening effect, which could be due to inefficient interaction between dislocations and NPs because of the low volume fraction of NPs in our models. Predictably, the flow stress can be further improved in the NT&NP model by utilizing the NPs acting as barriers to block dislocation motions along or parallel to TBs, suppressing the inverse Hall-Petch effect caused by too small twin spacing. In addition, the individual contribution of NTs and NPs to materials strengthening were superposed and compared with that of the NT&NP model (NT + NPvs.NT&NP). As shown in Fig. 5(c) , the strengthening effect of NT&NP models is much greater than NT + NP. The synergistic effect is more pronounced in the NT&NP model with smaller twin spacing, which may be due to the enhanced stress field induced by the interplay between the local lattice distortion regions around the NPs (Bacon, 2009;Li et al., 2020). By comparing the Mises stress distribution of the models with different twin spacings during the plastic flow stage ( Fig. 6(a) -(f)), it is clearly shown that local stress concentration appeared at the regions between NPs and increased with the decrease of twin spacing. The lattice distortion induced by NP, NT and NT&NP is further analyzed by the following equation (Song et al., 2017):(2)Δd=(1N)∑i=1N[(xi-xi′)2+(yi-yi′)2+(zi-zi′)2]1/2WhereΔdis adopted to describe the degree of lattice distortion;(xi,yi,zi)and(xi′,yi′,zi′)are the reduced coordinates of the unrelaxed and relaxed positions of atomi, respectively;Nis the number of atoms. | As one of the typical nanostructures, nanotwins (NTs) have been utilized to evade the trade-off between strength and ductility, which is also applicable to improve the mechanical properties of superalloys. However, the optimization capability of mechanical properties by tailoring NTs has encountered bottleneck for the reasons such as inverse Hall-Petch effect and anisotropic effect. Based on the experimental observation of a special distribution pattern of NTs and nano-precipitates (NPs) in superalloys, that is, NPs are located at the twin boundaries (TBs), our work aims to study the distinctive synergistic deformation mechanism between NTs and NPs, which could become a new microstructure design strategy to optimize the mechanical properties of superalloys. Specifically, molecular dynamic (MD) method was employed to unveil the synergistic deformation mechanism of NTs and NPs in a model Ni-based superalloy. As expected, the introduction of NPs onto TBs can inhibit dislocation motion along or parallel to TBs, despite the softening deformation mode of NTs is activated. Moreover, the existence of NPs onto TBs can greatly improve the strengthening efficiency of NTs by impeding twin thickening/thinning. On the other hand, both phase boundaries and NPs interior have obstructive effect on dislocation motion, which could also be beneficial for material strengthening. More interestingly, anti-phase boundary (APB) structure will form along with the dislocations cutting through NPs. Subsequently, the APB structure can act as channels for dislocation slip and dislocation nucleation site induced by a kind of TB confinement effect, which may effectively accommodate plastic deformation. Our research outcomes could be utilized to facilitate the development of high-performance superalloys via rational collaborative design of NTs and NPs. | The quantitative comparison of the contribution of NTs and/or NPs to the flow stress. | /home/shared/llm-extraction-pipeline/articles_all/10.1016.j.mechmat.2023.104806/tables/Table 1.csv | {'NA': '*NT, NP and NT&NP represent the strength contribution of NTs, NPs and synergy between NTs and NPs, respectively. NT + NP represents the sum of the contributions of NTs and NPs. All data have subtracted the flow stress of the pure Ni model.'}
./10.1016.j.mechmat.2023.104806 | NT&NP | Atomistic insights into the synergistic effect of nanotwins and nano-precipitates on the mechanical behavior of superalloys | Intriguingly, when the L12precipitates were introduced on the TBs, the dislocation line significantly curved when slipping along the TBs due to the presence of NPs (the inset in Fig. 4(a) ), which did not occur in the model without NPs (the inset in Fig. 4(b) ). It indicated that the motion of Shockley partials along or parallel to the TBs were hindered by NPs. But the slip pattern of dislocations remains highly similar as the models without NPs ( Fig. 4(c) and (d)). To further explore whether there is a synergistic effect between the TBs and NPs, three groups of polycrystalline models with different twin spacings were constructed: (1) only with NTs (denoted as NT model); (2) only with NPs (denoted as NP model); (3) with NTs and NPs (denoted as NT&NP model). By comparing the stress-strain curves of these models ( Fig. 5(a) ), it can be found that both the maximum stress and flow stress of NT&NP model are higher than NT and NP models, although the strengthening effect is insignificant which may be on account of the low volume fraction of NPs. | As one of the typical nanostructures, nanotwins (NTs) have been utilized to evade the trade-off between strength and ductility, which is also applicable to improve the mechanical properties of superalloys. However, the optimization capability of mechanical properties by tailoring NTs has encountered bottleneck for the reasons such as inverse Hall-Petch effect and anisotropic effect. Based on the experimental observation of a special distribution pattern of NTs and nano-precipitates (NPs) in superalloys, that is, NPs are located at the twin boundaries (TBs), our work aims to study the distinctive synergistic deformation mechanism between NTs and NPs, which could become a new microstructure design strategy to optimize the mechanical properties of superalloys. Specifically, molecular dynamic (MD) method was employed to unveil the synergistic deformation mechanism of NTs and NPs in a model Ni-based superalloy. As expected, the introduction of NPs onto TBs can inhibit dislocation motion along or parallel to TBs, despite the softening deformation mode of NTs is activated. Moreover, the existence of NPs onto TBs can greatly improve the strengthening efficiency of NTs by impeding twin thickening/thinning. On the other hand, both phase boundaries and NPs interior have obstructive effect on dislocation motion, which could also be beneficial for material strengthening. More interestingly, anti-phase boundary (APB) structure will form along with the dislocations cutting through NPs. Subsequently, the APB structure can act as channels for dislocation slip and dislocation nucleation site induced by a kind of TB confinement effect, which may effectively accommodate plastic deformation. Our research outcomes could be utilized to facilitate the development of high-performance superalloys via rational collaborative design of NTs and NPs. | The quantitative comparison of the contribution of NTs and/or NPs to the flow stress. | /home/shared/llm-extraction-pipeline/articles_all/10.1016.j.mechmat.2023.104806/tables/Table 1.csv | {'NA': '*NT, NP and NT&NP represent the strength contribution of NTs, NPs and synergy between NTs and NPs, respectively. NT + NP represents the sum of the contributions of NTs and NPs. All data have subtracted the flow stress of the pure Ni model.'}
./10.1016.j.memsci.2023.121513 | Ruthenium ¦ Palladium | Relationship between hydrogen permeability and the physical-chemical characteristics of metal alloy membranes | Pd-Ru membranes were the last Pd-based binary alloy that was considered in this investigation.Ru8 ̃, an early platinum-group metal with a slightly lower VEC thanPd10 ̃, is another option for reducing the amount of valence electrons in a Pd-alloy membrane. In comparison with the previous alloy systems, there is a relatively moderate body of literature on the Pd-Ru alloy membrane for hydrogen separation. At present, only a few pieces of literature have focused on Pd-Ru for H2permeation measurements in an extended metallic ratio because Pd and Ru cannot mix with more than 16.5 wt% Ru, as indicated by the equilibrium phase diagram of the Palladium-Ruthenium system [53,54]. In the present work, the bond characteristics of Pd-Ru alloy membranes was calculated between 3 wt% and 11 wt% Ru content [55,56]. Compositions of Pd-Ru alloy membranes, bond parameters, and H2permeances are given in Table 5 . It should be mentioned that the VEC values vary between 9.78 for the Pd90Ru10alloy membrane [56] and 9.94 for the Pd97Ru3alloy membrane [56], which is very close to the VEC of purePd10 ̃. | Due to the vast compositional range of advanced hydrogen-selective alloys, quantitative and well-targeted development are extremely challenging. This paper examines a wide range of bond properties related to high-H2 permeability metal membranes. An investigation of the relationships between hydrogen (H2) permeability and physical-chemical characteristics, namely, atomic radius difference (δ), mixed entropy (ΔS), electronegativity difference (Δχ), and valence electron concentration (VEC), was proposed using a data set of 170H2 permeation experiments at 673 K collected from about 70 scientific literature references regarding Pd-, Ni-, Nb-, Ti-, V-, and Zr-based binary, ternary, or more complex alloy membranes. The following conclusions can be drawn from the selected experimental data collected in the literature: It seems that for the metal alloy membranes, the H2 permeation properties have a close correlation to bond parameters. On the whole, the H2 permeability increased as the VEC decreased, regardless of alloy membranes and other characteristics. If light VEC metals are considered to consist of any metal having a relatively low valence electron concentration, light VEC alloys are seen to be the greatest options for achieving high H2 permeability. Our physical-chemical criterion, which is based on the bond properties of metal alloy membranes, can be utilized to both create new H2-selective alloy membranes and improve the efficiency of currently studied membranes. | Bond parameters for the single alloy element used in this work [7]. | /home/shared/llm-extraction-pipeline/articles_all/10.1016.j.memsci.2023.121513/tables/Table 1.csv
./10.1016.j.micron.2017.06.007 | HEA | Effects of annealing on the microstructural evolution and phase transition in an AlCrCuFeNi2 high-entropy alloy | An AlCrCuFeNi2 high entropy alloy (HEA) was prepared by arc melting, followed by annealing at different temperatures. The elemental distributions, phase formation, morphology and microstructural evolution of the HEA in both the as-cast state and annealed state were investigated. The results indicate that the HEA undergoes elements segregation, precipitation and spinodal decomposition. The as-cast alloy consists of Cr-Fe-Ni rich FCC dendritic (DR) phase and BCC interdendritic (ID) phase. Spherical Fe-Cr rich BCC precipitates were found to disperse in Al-Ni rich B2 (ordered BCC) matrix. After heat treatments, the distribution of elements clearly changes, along with changes of the constituent phase and morphology. After annealing at 600°C, the DR region remains Cr-Fe-Ni rich phase, while some spherical precipitates transform into the needle-like structure within the ID region. The L12 (ordered FCC) nanorod-shaped phase ((Ni,Cu)3Al) and plate-like Al-Ni rich phase form within the DR region when annealing up to 900°C. The L12 phase almost dissolves in the FCC matrix due to the order-disorder transition and an obvious coarsening of the Fe-Cr rich phase occurs after annealing at 1100°C. The segregation of Cu atoms at the interface between DR and ID regions is found at the as-cast state, while a uniform distribution of Cu atoms in DR and ID regions was observed after annealing at 1100°C. | An AlCrCuFeNi2 high entropy alloy (HEA) was prepared by arc melting, followed by annealing at different temperatures. The elemental distributions, phase formation, morphology and microstructural evolution of the HEA in both the as-cast state and annealed state were investigated. The results indicate that the HEA undergoes elements segregation, precipitation and spinodal decomposition. The as-cast alloy consists of Cr-Fe-Ni rich FCC dendritic (DR) phase and BCC interdendritic (ID) phase. Spherical Fe-Cr rich BCC precipitates were found to disperse in Al-Ni rich B2 (ordered BCC) matrix. After heat treatments, the distribution of elements clearly changes, along with changes of the constituent phase and morphology. After annealing at 600°C, the DR region remains Cr-Fe-Ni rich phase, while some spherical precipitates transform into the needle-like structure within the ID region. The L12 (ordered FCC) nanorod-shaped phase ((Ni,Cu)3Al) and plate-like Al-Ni rich phase form within the DR region when annealing up to 900°C. The L12 phase almost dissolves in the FCC matrix due to the order-disorder transition and an obvious coarsening of the Fe-Cr rich phase occurs after annealing at 1100°C. The segregation of Cu atoms at the interface between DR and ID regions is found at the as-cast state, while a uniform distribution of Cu atoms in DR and ID regions was observed after annealing at 1100°C. | The crystal structures and the chemical compositions (calculated from SEM-EDS) of the DR, ID and precipitates of HEAs at four states. | /home/shared/llm-extraction-pipeline/articles_all/10.1016.j.micron.2017.06.007/tables/Table 1.csv
./10.1016.j.micron.2021.103031 | Zr0.8 ¦ Zr1.0 ¦ Zr0.6 | Effect of Zr content on microstructure and mechanical properties of lightweight Al2NbTi3V2Zrx high entropy alloy | Al, Nb, Ti, V and Zr elemental powders with diameter ≤ 200 mesh and high-purity (≥99.5 wt%) were used as starting materials and mixed according to the molar ratio of 2:1:3:2:x. The characteristics of these elements are listed in Table 1 . The mixed powders were milled in a planetary ball mill (QM-WX4) with stainless grinding media under argon atmosphere for 12 h at 350 rpm (based on our previous studies (Tan et al., 2016a,b), the mixed powder has begun alloying with 12 h milling time but the extent of alloying was not increased with prolonged milling time). The ball-to-powder weight ratio was 10:1. After 12 h milling process, ethyl alcohol (20 ml) was added into the grinder through aeration vent and milled for another 30 min to remove the mixed powder from the ball and grinder. The milled powder was dired in vaccum oven and then held in a 12.5 mm diameter graphite die for compaction at room temperature. The compacted billets were sintered for 2 h under a pressure of 40 MPa at 1250 °C in ZT-25-20YVHP equipment. Subsequently, the samples were cooled down to room temperature in the furnace. Thus, compact Al2NbTi3V2Zrxspecimens (x = 1.0, 0.8, 0.6, 0.4, 0.2, 0) with a diameter of 12.5 mm and a height of 12 mm were obtained, these alloys were denoted as as Zr1.0, Zr0.8, Zr0.6, Zr0.4, Zr0.2 and Zr0, respectively. | Lightweight Al2NbTi3V2Zrx (x = 1.0, 0.8, 0.6, 0.4, 0.2, 0) high entropy alloys are produced by mechanical milling and vacuum hot pressing. The microstructure, phase evolution and mechanical properties of the alloys are analyzed. The microstructure of the alloys with x = 1.0, 0.8, 0.6 consists of BCC solid solution matrix and two intermetallics (i.e., α and β), and then β phase disappears in Al2NbTi3V2Zr0.4 alloy. Further decreasing Zr content to below 0.2, α phase vanishes and γ and δ intermetallics emerge in Al2NbTi3V2Zr0.2 and Al2NbTi3V2 alloys. The Al2NbTi3V2Zrx alloys cannot obtain a single phase structure by decreasing Zr content with current fabrication process, which is likely because that the mixing entropy of the HEA system is not large enough to prohibit the formation of the secondary phases at hot pressing temperature of 1250 °C. All the bulks possess low density ranging from 4.93 to 5.21 g/cm3. Hardness of the Al2NbTi3V2Zrx alloys decreases from 781 HV to 697 HV and then increases to 814 HV with the decrease of Zr from x = 1 to 0. This varying tendency is closely related with the content of secondary intermetallic phases. The compressive test shows the Al2NbTi3V2Zr0.4 alloy has a yield strength of 1742 MPa, fracture strength of 2420 MPa, compressive strain of 38.2 %, which is probably related to its simplest microstructure. The comprehensive mechanical property of Al2NbTi3V2Zr0.4 alloy is superior to the majority of other HEAs and Ti64 alloy. | Mechanical properties of the Al2NbTi3V2Zrx alloy obtained during the compression test. | /home/shared/llm-extraction-pipeline/articles_all/10.1016.j.micron.2021.103031/tables/Table 5.csv
./10.1016.j.micron.2021.103031 | Zr0 ¦ Zr0.4 ¦ Zr0.2 | Effect of Zr content on microstructure and mechanical properties of lightweight Al2NbTi3V2Zrx high entropy alloy | Lightweight Al2NbTi3V2Zrx (x = 1.0, 0.8, 0.6, 0.4, 0.2, 0) high entropy alloys are produced by mechanical milling and vacuum hot pressing. The microstructure, phase evolution and mechanical properties of the alloys are analyzed. The microstructure of the alloys with x = 1.0, 0.8, 0.6 consists of BCC solid solution matrix and two intermetallics (i.e., α and β), and then β phase disappears in Al2NbTi3V2Zr0.4 alloy. Further decreasing Zr content to below 0.2, α phase vanishes and γ and δ intermetallics emerge in Al2NbTi3V2Zr0.2 and Al2NbTi3V2 alloys. The Al2NbTi3V2Zrx alloys cannot obtain a single phase structure by decreasing Zr content with current fabrication process, which is likely because that the mixing entropy of the HEA system is not large enough to prohibit the formation of the secondary phases at hot pressing temperature of 1250 °C. All the bulks possess low density ranging from 4.93 to 5.21 g/cm3. Hardness of the Al2NbTi3V2Zrx alloys decreases from 781 HV to 697 HV and then increases to 814 HV with the decrease of Zr from x = 1 to 0. This varying tendency is closely related with the content of secondary intermetallic phases. The compressive test shows the Al2NbTi3V2Zr0.4 alloy has a yield strength of 1742 MPa, fracture strength of 2420 MPa, compressive strain of 38.2 %, which is probably related to its simplest microstructure. The comprehensive mechanical property of Al2NbTi3V2Zr0.4 alloy is superior to the majority of other HEAs and Ti64 alloy. | Lightweight Al2NbTi3V2Zrx (x = 1.0, 0.8, 0.6, 0.4, 0.2, 0) high entropy alloys are produced by mechanical milling and vacuum hot pressing. The microstructure, phase evolution and mechanical properties of the alloys are analyzed. The microstructure of the alloys with x = 1.0, 0.8, 0.6 consists of BCC solid solution matrix and two intermetallics (i.e., α and β), and then β phase disappears in Al2NbTi3V2Zr0.4 alloy. Further decreasing Zr content to below 0.2, α phase vanishes and γ and δ intermetallics emerge in Al2NbTi3V2Zr0.2 and Al2NbTi3V2 alloys. The Al2NbTi3V2Zrx alloys cannot obtain a single phase structure by decreasing Zr content with current fabrication process, which is likely because that the mixing entropy of the HEA system is not large enough to prohibit the formation of the secondary phases at hot pressing temperature of 1250 °C. All the bulks possess low density ranging from 4.93 to 5.21 g/cm3. Hardness of the Al2NbTi3V2Zrx alloys decreases from 781 HV to 697 HV and then increases to 814 HV with the decrease of Zr from x = 1 to 0. This varying tendency is closely related with the content of secondary intermetallic phases. The compressive test shows the Al2NbTi3V2Zr0.4 alloy has a yield strength of 1742 MPa, fracture strength of 2420 MPa, compressive strain of 38.2 %, which is probably related to its simplest microstructure. The comprehensive mechanical property of Al2NbTi3V2Zr0.4 alloy is superior to the majority of other HEAs and Ti64 alloy. | Mechanical properties of the Al2NbTi3V2Zrx alloy obtained during the compression test. | /home/shared/llm-extraction-pipeline/articles_all/10.1016.j.micron.2021.103031/tables/Table 5.csv
./10.1016.j.micron.2022.103291 | Cr0 | Microstructure and oxidation behavior of CoCrxCuFeMnNi high-entropy alloys fabricated by vacuum hot-pressing sintering | CoCrxCufeMnNi (x = 0, 0.5, 1.0, 1.5, 2.0, in molar ratio, named as Cr0, Cr0.5, Cr1.0, Cr1.5, and Cr2.0, respectively) HEAs were prepared by vacuum hot-pressing furnace (ZT-25-20YVHP). The experimental materials were HEA powders that have been milled by high-energy balls for 50 h, and their particle size was less than 30 μm (Zhao et al., 2019). During hot press sintering, the background vacuum was 1 × 10-3Pa, the heating rate was 15 °C/min, the sintering temperature was 950 °C, the sintering pressure was 50 MPa, and the holding time was 2 h. After cooling with the furnace, a cylindrical sample of a size of Φ12.5 mm × 6 mm was obtained. The ground and polished samples were Φ10 mm × 2 mm in size for microstructure analysis and oxidation performance testing. | Herein, CoCrxCuFeMnNi (x = 0, 0.5, 1.0, 1.5, and 2.0, in molar ratio) high-entropy alloys (HEAs) are fabricated by vacuum hot-pressing sintering (VHPS). The effect of Cr content on the microstructure and oxidation behavior are studied. When x ≤ 1.5 mol, the phases of the four alloys were all composed of FCC2 major phase and FCC1 secondary phase, while Cr2.0 alloy consisted of a small amount of FCC1 phase and ρ phase in addition to FCC2 main phase. The elemental segregation increased with the increase of Cr content. Cr2.0 alloy exhibited the lowest oxidation rate constants in the oxidation stage and the slow oxidation stage, which were 2.29 × 10-11 and 3.46 × 10-12 g2 cm-4 s-1, respectively, showing the best oxidation resistance. The oxidation products of CoCrxCuFeMnNi HEA system were mainly Mn4O3, Mn3O2, Cr2O3 and (M,Cr)3O4-type spinel oxides. The oxidation mechanism is mainly selective oxidation, that is, the outward diffusion of metal cations and the inward diffusion of oxygen ions. The oxidation resistance of the Cr-rich FCC1 and ρ phases is better than that of the copper-rich FCC2 phase. | EDS results of Cr0 bulk HEA (at%). | /home/shared/llm-extraction-pipeline/articles_all/10.1016.j.micron.2022.103291/tables/Table 3.csv
./10.1016.j.microrel.2021.114066 | Sn-30wt.%Bi ¦ Sn-47wt.%Bi ¦ DiEl ¦ Dielectric | Effect of solder joint size and composition on liquid-assisted healing | Table A1Material parameters used in linear solder array modelTable A1ParameterValueUnitγ120.438[N/m]rG17.0[μm]Elastic Modulus Sn-30wt.%Bi42.1[GPa]Elastic Modulus Sn-47wt.%Bi41.0[GPa]Elastic Modulus Dielectric16.0[GPa]A / B / n2631/0.0155/5[1/s]/[1/MPa]/[-]Q45[kJ/mol]m ̄s328.65[g/mol]C12[-]C240[-]Thermal exp. coeff. Sn22.0∙10-6[1/K]Thermal exp. coeff. Al23.1∙10-6[1/K]Thermal exp. coeff. Cu17.0∙10-6[1/K]Thermal exp. Coeff DiEl26.0∙10-6[1/K]Heat cap. SnBi232.0∙106[J/kg K]Heat cap. Al897.0∙106[J/kg K]Heat cap. Cu400.0∙106[J/kg K]Heat cap. DiEl232.0∙106[J/kg K]Heat cond. SnBi58.0[W/m K]Heat cond. Al235.0[W/mK]Heat cond. Cu400.0[W/mK]Heat cond. DiEl220.0[W/mK] | This work presents an experimental and numerical investigation of liquid-assisted healing with respect to solder joint composition and size. A damage-healing model is formulated based on entropy generation of damage and viscous material transport during healing. The model accounts for a composition-dependency of healing by introducing the liquid film thickness, the liquid viscosity and a microstructural mobility parameter. The size dependencies enter the healing model in form of the local capillary pressure of the solder joint. A viscous flow experiment illustrates the compositional dependency of local material transport and a cyclic tensile experiment shows the regain of mechanical properties, such as, stiffness and strength after healing. The flow experiment shows that material transport is retarded for solders of low liquid fraction and crack healing is limited due to partial filling of the crack. Simulation results of a solder array suggest the capillary pressure as the driving force for healing, which leads to a size-dependency of the healing evolution. The required time for complete healing increases with reduced solder dimensions due to higher capillary pressures. Microstructural mobility due to high liquid fractions also promotes healing. | Material parameters used in linear solder array model | /home/shared/llm-extraction-pipeline/articles_all/10.1016.j.microrel.2021.114066/tables/Table A1.csv
./10.1016.j.molliq.2021.116071 | Pb-Sb-Bi | Thermodynamic characteristics of liquid metallic alloys containing lead, antimony and bismuth | The Pb-Bi-Sb ternary system is less studied. Some thermodynamic parameters have been evaluated by optimizing experimental data on phase boundary compositions and thermochemical properties[20]. A comparative thermodynamic analysis of the Sb-PbBieutsystem was carried out using experimental calorimetric measurements according to the Oelsen’s method and a thermodynamic prediction by Chou’s general solution model; slight deviations from ideal behavior were found in the whole concentration range at 873 and 973 K[21]. The EMF method was applied to determine the thermodynamic functions[22,23]and activity[2,22]of lead in the Pb-Sb-Bi alloy in the temperature range from 723 to 973 K in our works. Insignificant negative deviations from the law of ideal mixtures were found. | An improved construction of the electrochemical cell and optimized technique for measuring the electromotive forces (EMF) of liquid metallic Pb-Bi-Sb, Pb-Bi and Pb-Sb alloys in the KCl-PbCl2 melt are described in this paper. Proposed extensions allowed studying alloys of three different compositions simultaneously and increasing the reliability of the experimental EMF values. A simplified procedure for calculating integral molar thermodynamic functions of binary and ternary systems by the Darken method using only standard Excel tools is described in detail. Dependences of the integral excess Gibbs energy and entropy, integral molar Gibbs energy, mixing entropy and mixing enthalpy on the antimony mole fraction are calculated at 973 K for the Bi-Sb system, which cannot be studied by the EMF method due to the proximity of Bi and Sb potentials in the electrochemical series. The results confirm that the developed techniques are promising for determining thermodynamic characteristics of one of the binary systems without experimental study. | Measurement results of the equilibrium potentials of ternary Pb-Sb-Bi alloys in the KCl-PbCl2 melt. | /home/shared/llm-extraction-pipeline/articles_all/10.1016.j.molliq.2021.116071/tables/Table 2.csv | {'NA': 'Uncertainties (u) are equal to u(E) = 0.0001 V, u(T) = 0.5 K.'}
./10.1016.j.molliq.2021.116071 | Pb-Bi ¦ Pb-Sb | Thermodynamic characteristics of liquid metallic alloys containing lead, antimony and bismuth | An improved construction of the electrochemical cell and optimized technique for measuring the electromotive forces (EMF) of liquid metallic Pb-Bi-Sb, Pb-Bi and Pb-Sb alloys in the KCl-PbCl2 melt are described in this paper. Proposed extensions allowed studying alloys of three different compositions simultaneously and increasing the reliability of the experimental EMF values. A simplified procedure for calculating integral molar thermodynamic functions of binary and ternary systems by the Darken method using only standard Excel tools is described in detail. Dependences of the integral excess Gibbs energy and entropy, integral molar Gibbs energy, mixing entropy and mixing enthalpy on the antimony mole fraction are calculated at 973 K for the Bi-Sb system, which cannot be studied by the EMF method due to the proximity of Bi and Sb potentials in the electrochemical series. The results confirm that the developed techniques are promising for determining thermodynamic characteristics of one of the binary systems without experimental study. | An improved construction of the electrochemical cell and optimized technique for measuring the electromotive forces (EMF) of liquid metallic Pb-Bi-Sb, Pb-Bi and Pb-Sb alloys in the KCl-PbCl2 melt are described in this paper. Proposed extensions allowed studying alloys of three different compositions simultaneously and increasing the reliability of the experimental EMF values. A simplified procedure for calculating integral molar thermodynamic functions of binary and ternary systems by the Darken method using only standard Excel tools is described in detail. Dependences of the integral excess Gibbs energy and entropy, integral molar Gibbs energy, mixing entropy and mixing enthalpy on the antimony mole fraction are calculated at 973 K for the Bi-Sb system, which cannot be studied by the EMF method due to the proximity of Bi and Sb potentials in the electrochemical series. The results confirm that the developed techniques are promising for determining thermodynamic characteristics of one of the binary systems without experimental study. | Dependences of excess partial molar Gibbs energy (DG-Pbex) and entropy (DS-Pbex), and functions of DG-Pbex/(1-NPb)2 and DS-Pbex/(1-NPb)2 on the mole fraction of lead (NPb) calculated from smoothed values of partial molar Gibbs energy (DG-Pbs) and entropy (DS-Pbs) at 973 K. | /home/shared/llm-extraction-pipeline/articles_all/10.1016.j.molliq.2021.116071/tables/Table 3.csv
./10.1016.j.msea.2004.04.045 | Ti-45Nb-4Ni ¦ Ti-45Nb-4Al | Effect of ternary Al, Ni additions on hydrogen absorption behaviour of Ti-45Nb alloys | A binary Ti-45Nb (wt.%) and two ternary Ti-45Nb-4Ni and Ti-45Nb-4Al alloys were used in the present study. Ti-45Nb was obtained from Wah Chang Co., USA, in the form of an extruded rod of 3cm diameter. The alloy was β-solution treated. The two ternary alloys were prepared by arc-melting in water-cooled copper crucibles into ingots of 4cm diameter and 1.5cm height. In order to obtain a uniform composition, specimens were melted and solidified at least five times and turned over from one side to the other after each melting-solidification cycle. The compositions of the alloys were verified by EDX analysis and are listed in Table 1 . | The present study investigates the hydrogen absorption behaviour of a binary Ti-45Nb alloy and the effect of ternary additions of Ni and Al on the pressure-composition-temperature (i.e. p-c-T) behaviour of this alloy. It is found that at a given temperature and partial pressure, the Al-containing alloy has the lowest hydrogen content, followed by the Ni-containing alloy, and that the binary alloy exhibits maximum hydrogen absorption capacity. A comparison of the enthalpy of solution as a function of hydrogen content of the three alloys shows that the enthalpy minimum for the Al-containing alloy occurs at the lowest hydrogen content, followed by that for the binary alloy, and the enthalpy minimum for the Ni-containing alloy occurs at the highest hydrogen content. Enthalpy of solution at infinite dilution of hydrogen shows a linear dependence on the lattice parameter of the host alloys. X-ray analysis of the hydrogen containing samples reveals suppression of the α-phase and the Ti2Ni-phase in the presence of hydrogen. | Types of phases, their amounts and lattice parameters in the different alloys before and after hydrogenation | /home/shared/llm-extraction-pipeline/articles_all/10.1016.j.msea.2004.04.045/tables/Table 2.csv
./10.1016.j.msea.2004.04.045 | Ti-45Nb | Effect of ternary Al, Ni additions on hydrogen absorption behaviour of Ti-45Nb alloys | The present study investigates the hydrogen absorption behaviour of a binary Ti-45Nb alloy and the effect of ternary additions of Ni and Al on the pressure-composition-temperature (i.e. p-c-T) behaviour of this alloy. It is found that at a given temperature and partial pressure, the Al-containing alloy has the lowest hydrogen content, followed by the Ni-containing alloy, and that the binary alloy exhibits maximum hydrogen absorption capacity. A comparison of the enthalpy of solution as a function of hydrogen content of the three alloys shows that the enthalpy minimum for the Al-containing alloy occurs at the lowest hydrogen content, followed by that for the binary alloy, and the enthalpy minimum for the Ni-containing alloy occurs at the highest hydrogen content. Enthalpy of solution at infinite dilution of hydrogen shows a linear dependence on the lattice parameter of the host alloys. X-ray analysis of the hydrogen containing samples reveals suppression of the α-phase and the Ti2Ni-phase in the presence of hydrogen. | The present study investigates the hydrogen absorption behaviour of a binary Ti-45Nb alloy and the effect of ternary additions of Ni and Al on the pressure-composition-temperature (i.e. p-c-T) behaviour of this alloy. It is found that at a given temperature and partial pressure, the Al-containing alloy has the lowest hydrogen content, followed by the Ni-containing alloy, and that the binary alloy exhibits maximum hydrogen absorption capacity. A comparison of the enthalpy of solution as a function of hydrogen content of the three alloys shows that the enthalpy minimum for the Al-containing alloy occurs at the lowest hydrogen content, followed by that for the binary alloy, and the enthalpy minimum for the Ni-containing alloy occurs at the highest hydrogen content. Enthalpy of solution at infinite dilution of hydrogen shows a linear dependence on the lattice parameter of the host alloys. X-ray analysis of the hydrogen containing samples reveals suppression of the α-phase and the Ti2Ni-phase in the presence of hydrogen. | Types of phases, their amounts and lattice parameters in the different alloys before and after hydrogenation | /home/shared/llm-extraction-pipeline/articles_all/10.1016.j.msea.2004.04.045/tables/Table 2.csv
./10.1016.j.msea.2006.02.052 | 1 ¦ 3 ¦ 2 | Effect of intermartensitic reaction on the co-occurrence of the magnetic and structural transition in Ni-Mn-Ga alloys | The interest in Ni-Mn-Ga alloys has been increasing ever since the special magneto-elastic properties of their certain martensitic phases were discovered (for example, see review[1]). In addition to the magnetic shape memory (MSM) behaviour, the magnetocaloric[2-11]and the special transport properties[12-14]of this alloy group have been discovered. The latter two phenomena are enhanced when a material showing the simultaneous occurrence of structural and magnetic transitions. Consequently, the study of the alloys with simultaneous structural and magnetic transitions is needed[15-23]. The transformation temperatures, the Curie temperatures and the possible martensitic structures of the Ni-Mn-Ga alloys depend strongly on the chemical composition of the alloy. The parent phase of the near Heusler alloys has a cubic structure (P). The most important martensitic structures - crystal structures given in the cubic coordinates - are the five-layered tetragonal martensite (5M) havingc/a<1, the seven-layered near-orthorhombic martensite (7M) also havingc/a<1 and the non-modulated tetragonal martensite (T) havingc/a>1 (for example, see review[1]). The most stable of these martensites seems to be the non-modulated one, since it tends to be the final result of the intermartensitic transitions such as P→5M→7M→T or P→7M→T. When the magnetic transition between the ferromagnetic and paramagnetic states occurs in the same structural phase during heating and cooling, the Curie point is the same. This applies if the single-step martensite transformation takes place either well below or clearly above the magnetic transition. In the first case, the Curie point is that of the cubic parent phase, and in the second case, it is connected to the certain martensite structure[22]. However, the situation is much more complex, if the structural and magnetic transitions occur in the same temperature range. Then the alloy may show different magnetic transition temperatures during heating and cooling[15-22]. Khovailo et al.[15]and Chernenko et al.[16,23]suggested that this difference is connected to different crystal structures which affect the Mn-Mn atom distances as well as the electronic structures. In their studies a difference of the Curie point was observed between the cubic parent phase and the non-layered tetragonal martensite structure. This approach is expanded in the present work where a multi-step martensite transformation occurs in the same temperature region as the magnetic transition. Now, the difference of the Curie point is studied in the alloys showing the magnetic transition both in the T and 7M martensitic phases. It is noteworthy that this difference cannot be explained with the change of the chemical composition, since the studied alloy is the same both during cooling and heating. | The different magnetic transition temperatures during heating and cooling in certain Ni-Mn-Ga alloys have recently gained interest, since they may be beneficial for the giant magneto-calorimetric effect. Khovailo et al. and Chernenko et al. have suggested that this dissimilarity is connected to the different Curie points of the cubic parent phase and the non-layered tetragonal martensite as the magnetic transition is delayed due to the structural transformation. The present work extends this approach to the alloys exhibiting the intermartensitic transformation with the seven-layered orthorhombic martensite (7M) in the co-occurrent magnetic and structural transition region. We confirm the previous results that the Curie point of the tetragonal martensite is higher than the one of the parent cubic phase. It is also confirmed that in certain alloys the magnetic transition occurs in the 7M structure and, consequently, the magnetic transition temperature should be the Curie point of the 7M martensite. We verify that in the same alloy the Curie point of the 7M martensite is lower than the one of the tetragonal martensite. | The crystal structure data of the studied alloys obtained in the X-ray study | /home/shared/llm-extraction-pipeline/articles_all/10.1016.j.msea.2006.02.052/tables/Table 2.csv
./10.1016.j.msea.2006.11.049 | Al40HEA60 ¦ Al20HEA80 | Microstructure and compressive properties of multicomponent Al x (TiVCrMnFeCoNiCu)100-x high-entropy alloys | Fig. 2 shows the SEM backscattered electron images of the alloys. The chemical compositions derived from EDS analysis are listed in Table 1 . All the alloys exhibit a typical cast dendrite structure, with the dendrite size and morphology similar to each other. The dendrites are round and irregular with an average primary arm width of 8-14μm. As shown in Fig. 2(a) , the dendrites of Al0HEA100alloy contain multiphases. For Al11.1HEA88.9alloy, dendrites consist of bcc single phase, while interdendrites exhibit eutectic structure obviously (as shown in Fig. 2(b) ), that is, fcc and bcc coexist. For Al20HEA80alloy, both the dendrites and interdendrites are composed of bcc single phase as shown in Fig. 2(c) . For the three alloys above, Cu segregates preferentially to the interdendrites, it is reasonable to deduce that the interdendrites are mainly composed of solid solution in which Cu is solvent. The serious Cu segregation should be attributed to the small bonding energies of Cu with other atoms for which Cu is rejected into the interdendrite region. The interdendrites of Al40HEA60alloy show multiphases, both needle-like phase and some other order phases precipitated can be observed in Fig. 2(d) . According to XRD and EDS analysis, these phases are identified to be Al3Ti and an ordered intermetallic phase. | The microstructure and compressive properties of Al x (TiVCrMnFeCoNiCu)100-x (x =0, 11.1, 20 and 40at.%) high-entropy alloys were studied. With the increase of Al content, the number of phases in the alloys gradually decreases. When Al content is 20at.%, only bcc solid-solution structure is found in the alloy. The effect of high mixing entropy does facilitate the formation of simple solid solutions, making the total number of phases well below the maximum equilibrium number allowed by the Gibbs phase rule. The solid-solution strengthening mechanism and the structure transformation from fcc to bcc make the alloys have fairly high compressive strength; among them the compressive strength of Al11.1(TiVCrMnFeCoNiCu)88.9 alloy reaches 2.431GPa. | Chemical compositions of as-cast Al-HEA alloy system (at.%) | /home/shared/llm-extraction-pipeline/articles_all/10.1016.j.msea.2006.11.049/tables/Table 1.csv
./10.1016.j.msea.2006.11.049 | Al11.1HEA88.9 ¦ Al0HEA100 | Microstructure and compressive properties of multicomponent Al x (TiVCrMnFeCoNiCu)100-x high-entropy alloys | The XRD patterns of the as-cast alloys are presented in Fig. 1 . The structure of Al0HEA100alloy is rather complex. Both fcc and bcc solid-solution structures, together with σ phase and a few unknown phases are found in this alloy. The broad diffraction peak at2θ=42-47° in its pattern indicates that amorphous phase exists in Al0HEA100alloy. With the increase of Al content, the number of phases gradually decreases. For Al11.1HEA88.9alloy, except for fcc and bcc reflections, no other phases can be found. From the strongest XRD peak, the lattice parameters of fcc and bcc are estimated to be 0.3673 and 0.2934nm, respectively. When Al content reaches 20at.%, only bcc solid-solution structure can be found in the alloy. As Al content increases to 40at.%, intermetallic phases, such as Al3Ti and some other unknown ordered phases, present besides bcc solid solution. Thus, the addition of Al makes the alloys gradually transform from fcc into stabilized bcc, but too much Al leads to the precipitation of brittle intermetallic phases such as Al3Ti. | The microstructure and compressive properties of Al x (TiVCrMnFeCoNiCu)100-x (x =0, 11.1, 20 and 40at.%) high-entropy alloys were studied. With the increase of Al content, the number of phases in the alloys gradually decreases. When Al content is 20at.%, only bcc solid-solution structure is found in the alloy. The effect of high mixing entropy does facilitate the formation of simple solid solutions, making the total number of phases well below the maximum equilibrium number allowed by the Gibbs phase rule. The solid-solution strengthening mechanism and the structure transformation from fcc to bcc make the alloys have fairly high compressive strength; among them the compressive strength of Al11.1(TiVCrMnFeCoNiCu)88.9 alloy reaches 2.431GPa. | Chemical compositions of as-cast Al-HEA alloy system (at.%) | /home/shared/llm-extraction-pipeline/articles_all/10.1016.j.msea.2006.11.049/tables/Table 1.csv
./10.1016.j.msea.2008.05.020 | Co1.5 ¦ Co2 ¦ Co3 | Effect of Co addition on crystal structure and mechanical properties of Ti0.5CrFeNiAlCo high entropy alloy | Alloy ingots with nominal composition of Ti0.5CrFeNiAlCox(x: molar ratio,x=1, 1.5, 2, 3, denoted by Co1, Co1.5, Co2and Co3, respectively) were prepared by arc melting mixtures of commercial-purity metals (purity better than 99wt%) in a Ti-gettered high-purity argon atmosphere. The alloys were re-melted several times to improve homogeneity. The ingots were then re-melted under high vacuum (10-3Pa) and suction cast into a water-cooled copper mould to obtain cylindrical rods of Ø5×70mm. The microstructure of as-cast samples was characterized by X-ray diffraction (XRD). Samples of Ø5×10mm for compressive tests were prepared and investigated at room temperature with a strain rate of 1×10-4s-1. The fracture surface and the morphology of alloys were examined by scanning electron microscope (SEM) equipped with energy-dispersive X-ray spectrometer (EDX). | A high entropy alloy of Ti0.5CrFeNiAlCo can form two BCC crystal structures, one is with larger lattice parameter, and another with smaller one. In this paper, more Co was added in the Ti0.5CrFeNiAlCo alloy to detect the crystal structure and the properties changes. It is found that, with the increase of Co addition, the smaller BCC prefers to transit to FCC firstly, and the compressive strength deceased slightly. | Chemical composition of as-cast Co1.5, Co2 and Co3 alloys (at%) | /home/shared/llm-extraction-pipeline/articles_all/10.1016.j.msea.2008.05.020/tables/Table 1.csv
./10.1016.j.msea.2011.01.072 | Cr-2.0 ¦ T-800 ¦ In 718 H ¦ Cr-1.5 ¦ In 718 | On the superior hot hardness and softening resistance of AlCoCr x FeMo0.5Ni high-entropy alloys | Effects of Cr content on microstructures and hot hardness of AlCoCr x FeMo0.5Ni high-entropy alloys (x =0-2.0) were investigated. The cast microstructure of AlCoCr x FeMo0.5Ni consists of B2 and σ phases, both being multi-element solid solutions. Increasing Cr content increases the volume fraction of σ phase and causes the matrix phase of the dendrite to change from B2 phase to σ phase. The alloy hardness increases from Hv 601 at x =0 to Hv 867 at x =2.0 as a result of increasing amount of hard σ phase. A phase diagram for the AlCoCr x FeMo0.5Ni alloy system is constructed based on SEM, HTXRD and DTA analyses, providing useful information for understanding and designing high-entropy alloys. All the AlCoCr x FeMo0.5Ni alloys possess higher hot-hardness level than that of Ni-based superalloys, In 718 and In 718 H, from room temperature to 1273K. Cr-1.5 and Cr-2.0 alloys exhibit a transition temperature higher than that of Co-based alloy T-800 by about 200K and have respective hardness values, Hv 374 and Hv 450 at 1273K, being much higher than those, around Hv 127, of In 718 and In 718 H. The mechanism of larger strengthening and softening resistance is related with B2 and σ phases, both having multi-principal-element effect. The AlCoCr x FeMo0.5Ni alloy system has a potential in high-temperature applications. | Effects of Cr content on microstructures and hot hardness of AlCoCr x FeMo0.5Ni high-entropy alloys (x =0-2.0) were investigated. The cast microstructure of AlCoCr x FeMo0.5Ni consists of B2 and σ phases, both being multi-element solid solutions. Increasing Cr content increases the volume fraction of σ phase and causes the matrix phase of the dendrite to change from B2 phase to σ phase. The alloy hardness increases from Hv 601 at x =0 to Hv 867 at x =2.0 as a result of increasing amount of hard σ phase. A phase diagram for the AlCoCr x FeMo0.5Ni alloy system is constructed based on SEM, HTXRD and DTA analyses, providing useful information for understanding and designing high-entropy alloys. All the AlCoCr x FeMo0.5Ni alloys possess higher hot-hardness level than that of Ni-based superalloys, In 718 and In 718 H, from room temperature to 1273K. Cr-1.5 and Cr-2.0 alloys exhibit a transition temperature higher than that of Co-based alloy T-800 by about 200K and have respective hardness values, Hv 374 and Hv 450 at 1273K, being much higher than those, around Hv 127, of In 718 and In 718 H. The mechanism of larger strengthening and softening resistance is related with B2 and σ phases, both having multi-principal-element effect. The AlCoCr x FeMo0.5Ni alloy system has a potential in high-temperature applications. | Transition temperature (TT), intrinsic hardness (A) and softening coefficient (B) of AlCoCrxFeMo0.5Ni alloys and compared superalloys [20]. | /home/shared/llm-extraction-pipeline/articles_all/10.1016.j.msea.2011.01.072/tables/Table 3.csv | {'a': 'Composition of T-800: Co: 47.6%; Mo: 28%; Cr: 18%; Si: 3.4%; Fe: 1.5% and Ni: 1.5%.', 'b': 'Composition of In 718: Ni: 53%; Cr: 19%; Fe: 18.5%; Nb: 5.1%; Mo: 3%; Ti: 0.9% and Al: 0.5%.', 'c': 'Annealed at 1253K for 30min, air cooled, and aged at 1033K for 8h, furnace cooled at a rate of 55K, heated to 893K for 8h, air cooled.'}
./10.1016.j.msea.2011.01.072 | Cr-0 | On the superior hot hardness and softening resistance of AlCoCr x FeMo0.5Ni high-entropy alloys | Fig. 2 shows the SEM backscattered electron images of the as-cast AlCoCrxFeMo0.5Ni alloys. The chemical compositions of different regions and phases were obtained by EDS and listed in Table 2 . Fig. 2(a) shows the microstructure of the Cr-0 alloy, which has dendrite phase (labeled as A) and interdendrite phase with eutectic structure (labeled as B). Table 2 indicates that the dendrite phase has higher Al and Ni contents than those of the overall composition whereas the interdendrite phase has higher Mo content. Since the small gray phase in the eutectic region is the same as the dendrite phase, it is expected the white phase would contain even higher amount of Mo. Therefore, from the XRD and composition analysis of constituent phases, it leads to that the gray phase of Cr-0 alloy is a B2 phase and the white phase in the interdendrite eutectic structure is σ phase. | Effects of Cr content on microstructures and hot hardness of AlCoCr x FeMo0.5Ni high-entropy alloys (x =0-2.0) were investigated. The cast microstructure of AlCoCr x FeMo0.5Ni consists of B2 and σ phases, both being multi-element solid solutions. Increasing Cr content increases the volume fraction of σ phase and causes the matrix phase of the dendrite to change from B2 phase to σ phase. The alloy hardness increases from Hv 601 at x =0 to Hv 867 at x =2.0 as a result of increasing amount of hard σ phase. A phase diagram for the AlCoCr x FeMo0.5Ni alloy system is constructed based on SEM, HTXRD and DTA analyses, providing useful information for understanding and designing high-entropy alloys. All the AlCoCr x FeMo0.5Ni alloys possess higher hot-hardness level than that of Ni-based superalloys, In 718 and In 718 H, from room temperature to 1273K. Cr-1.5 and Cr-2.0 alloys exhibit a transition temperature higher than that of Co-based alloy T-800 by about 200K and have respective hardness values, Hv 374 and Hv 450 at 1273K, being much higher than those, around Hv 127, of In 718 and In 718 H. The mechanism of larger strengthening and softening resistance is related with B2 and σ phases, both having multi-principal-element effect. The AlCoCr x FeMo0.5Ni alloy system has a potential in high-temperature applications. | Transition temperature (TT), intrinsic hardness (A) and softening coefficient (B) of AlCoCrxFeMo0.5Ni alloys and compared superalloys [20]. | /home/shared/llm-extraction-pipeline/articles_all/10.1016.j.msea.2011.01.072/tables/Table 3.csv | {'a': 'Composition of T-800: Co: 47.6%; Mo: 28%; Cr: 18%; Si: 3.4%; Fe: 1.5% and Ni: 1.5%.', 'b': 'Composition of In 718: Ni: 53%; Cr: 19%; Fe: 18.5%; Nb: 5.1%; Mo: 3%; Ti: 0.9% and Al: 0.5%.', 'c': 'Annealed at 1253K for 30min, air cooled, and aged at 1033K for 8h, furnace cooled at a rate of 55K, heated to 893K for 8h, air cooled.'}
./10.1016.j.msea.2011.01.072 | Cr-1.0 ¦ Cr-0.5 | On the superior hot hardness and softening resistance of AlCoCr x FeMo0.5Ni high-entropy alloys | Fig. 2(b) and (c) shows that the Cr-0.5 and Cr-1.0 alloys contain no eutectic regions but exhibit a simple dendritic structure composing of dendrite (labeled as A) and interdendrite (labeled as B). It can be seen that both dendrite and interdendrite display modulated structure like the spinodal decomposition structure as reported for AlxCoCrCuFeNi alloys[17]. The characteristic width and spacing in the modulated structure are in the order of submicron meter. Table 2 shows that the overall composition of dendrites is rich in Al and Ni whereas that of the interdendrites is rich in Cr and Mo. This suggests that the Al- and Ni-rich dendrite with B2 structure first forms and then due to the partitioning of more Cr and Mo to liquid phase upon subsequent cooling, Cr- and Mo-rich interdendrite with B2 structure forms as the outer envelope of the cored dendrite. Because of the difference in Cr and Mo contents, the B2 dendrite precipitates out a smaller volume fraction of fine σ phase (white phases) but the B2 interdendrite precipitates out larger volume fraction of σ phase in the cooling stage after solidification. The precipitation results in modulated structures (white phase is σ and gray phase is B2) both in dendrite and interdendrite. | Effects of Cr content on microstructures and hot hardness of AlCoCr x FeMo0.5Ni high-entropy alloys (x =0-2.0) were investigated. The cast microstructure of AlCoCr x FeMo0.5Ni consists of B2 and σ phases, both being multi-element solid solutions. Increasing Cr content increases the volume fraction of σ phase and causes the matrix phase of the dendrite to change from B2 phase to σ phase. The alloy hardness increases from Hv 601 at x =0 to Hv 867 at x =2.0 as a result of increasing amount of hard σ phase. A phase diagram for the AlCoCr x FeMo0.5Ni alloy system is constructed based on SEM, HTXRD and DTA analyses, providing useful information for understanding and designing high-entropy alloys. All the AlCoCr x FeMo0.5Ni alloys possess higher hot-hardness level than that of Ni-based superalloys, In 718 and In 718 H, from room temperature to 1273K. Cr-1.5 and Cr-2.0 alloys exhibit a transition temperature higher than that of Co-based alloy T-800 by about 200K and have respective hardness values, Hv 374 and Hv 450 at 1273K, being much higher than those, around Hv 127, of In 718 and In 718 H. The mechanism of larger strengthening and softening resistance is related with B2 and σ phases, both having multi-principal-element effect. The AlCoCr x FeMo0.5Ni alloy system has a potential in high-temperature applications. | Transition temperature (TT), intrinsic hardness (A) and softening coefficient (B) of AlCoCrxFeMo0.5Ni alloys and compared superalloys [20]. | /home/shared/llm-extraction-pipeline/articles_all/10.1016.j.msea.2011.01.072/tables/Table 3.csv | {'a': 'Composition of T-800: Co: 47.6%; Mo: 28%; Cr: 18%; Si: 3.4%; Fe: 1.5% and Ni: 1.5%.', 'b': 'Composition of In 718: Ni: 53%; Cr: 19%; Fe: 18.5%; Nb: 5.1%; Mo: 3%; Ti: 0.9% and Al: 0.5%.', 'c': 'Annealed at 1253K for 30min, air cooled, and aged at 1033K for 8h, furnace cooled at a rate of 55K, heated to 893K for 8h, air cooled.'}
./10.1016.j.msea.2012.03.080 | x=0 | Microstructure and the properties of FeCoCuNiSnx high entropy alloys | Fig. 1 shows X-ray analysis results of the alloys with different Sn contents. Whenx=0, the alloy is a single FCC crystal structure. Cu81Sn22phase appears with increasing of Sn contents. Because Cu81Sn22is hard and brittle phase, which will decrease the tensile strength and the toughness of the alloys. Fig. 2 shows the lattice constant of the alloys with different Sn contents. It can find that the lattice constant increases with the increasing Sn contents from 0.3586nm to 0.3606nm because Sn is larger than the other elements in the alloys. The adding of Sn content not only introduces the lattice strain, but also affects the microstructure of the alloys. | FeCoCuNiSnx high-entropy alloys (x denotes the adding the elements amount in atomic percentage) are prepared by an arc furnace. Their microstructure and mechanical properties are investigated. The results show that the alloys have a single FCC solution when Sn content is small, the microstructure of the alloys with increasing Sn content is FCC solution and Cu81Sn22 intermetallic compounds. The alloys possess the high strength and the plasticity. When Sn content is between 0.05 and 0.07, the maximum elongation strain and the maximum tensile strength can reach 19.8% and 633MPa, respectively. The adding of Sn leads to the increase of tensile strength. | Dendritic (De) and interdendritic (In) compositions determined by EDS (at.%). | /home/shared/llm-extraction-pipeline/articles_all/10.1016.j.msea.2012.03.080/tables/Table 2.csv
./10.1016.j.msea.2012.07.003 | Fe-Cu ¦ Fe-Nd | Effect of elemental interaction on microstructure and mechanical properties of FeCoNiCuAl alloys | Fig.3gives the back-scattering electron images of the as-cast FeCoNiCuAl and FeCoNiCuAlX alloys. The alloys excluding the FeCoNiCuAlZr exhibit a typical cast dendrite microstructure with different morphologies of dendrite (DR) and interdendrite (ID), while the FeCoNiCuAlZr alloy displays a microstructure with a white plate-like structure and smaller black region (marked asAandBin Fig. 3(e) , respectively). The obvious elemental segregations are clearly observed in all the alloys. Table 2 lists the distributions of elements in the different regions marked inFig.3. It has been found that the Cu element is enriched in the ID region in the FeCoNiCuAl, FeCoNiCuAlSi, FeCoNiCuAlCr and FeCoNiCuAlTi alloys. The addition of Si, Cr or Ti element enhances the Cu segregation in the ID regions, and the added element (Si, Cr or Ti) segregates in the DR region of the alloys. Combining with XRD patterns of the four alloys, we can conclude that these alloys have a dominated BCC dendrite phase and a small amount of FCC interdendrite phase with Cu enrichment. It should be noted that the finer microstructure can be found in the dendrite of the FeCoNiCuAlTi alloy, and the grey region (marked asAin Fig. 3(d) ), which has higher Fe content, exists around the core of the dendrite (DR region). However, the third phase has not been detected in the XRD pattern of the alloy, which might indicate that the phase has similar lattice constant and structure with the other phases. The FeCoNiCuAlZr alloy has different microstructure with that of the FeCoNiCuAl alloy. It can be seen from the back-scattering electron image that the FeCoNiCuAlZr alloy mainly consists of a Zr-enriched region and a Zr-depleted region (marked asAandBin Fig. 3(e) , respectively). When the rare earth Nd is added into the FeCoNiCuAl alloy, the typical cast dendrite microstructure remains unchanged. However, the finer structure can be found. The core of the dendrite, i.e. theαphase is enriched with (Fe, Co) and depleted with (Nd, Cu); the interdendrite phase, i.e. theγphase is enriched with Nd and Cu elements, and theβphase has a composition between them. It could be deduced that the (Fe, Co)-enriched phase will solidify first. The mixing entropy of Fe-Nd and Fe-Cu are 1 and 15kJ/mol, thus the Nd and Cu will remain in the residual liquid phase, and finally go to the latest solidified interdendriteγphase. | FeCoNiCuAlX (X refers to Si, Cr, Ti, Zr and Nd) alloys were prepared using a suck-casting method. The effect of various elements on phase constituents, microstructures and mechanical properties of the alloys was investigated using X-ray diffraction (XRD), scanning electron microscopy, and compressive tests. It has been found that the microstructure and phase constituents remain unchanged when the Si, Cr and Ti are added into the FeCoNiCuAl alloy, which have a typical cast dendrite microstructure consisting of a dominated body-centered-cubic (BCC) solid solution and a face-centered-cubic (FCC) solid solution. However, the intermetallic compounds are formed in the alloys with the addition of Zr or Nd element. The compressive strength and plasticity of the alloys are enhanced by the addition of the Si, Cr and Ti, and retarded by the addition of the Zr or Nd element. The results have been discussed in aspects of atomic size difference, electronegativity difference, valance electron concentration and the mixing enthalpy among the elements in the alloys. | Atomic radii of different elements [23] and mixing enthalpies of atomic pairs (kJ/mol) [24]. | /home/shared/llm-extraction-pipeline/articles_all/10.1016.j.msea.2012.07.003/tables/Table 4.csv
./10.1016.j.msea.2012.10.007 | HEAGFE | Melt separation phenomena in CoNiCuAlCr high entropy alloy containing silver | Similar to the HEAG alloy, the HEAGFE alloy also exhibited clear evidence of both primary and secondary liquid phase separation during arc melting, namely (a) Ag-Cu rich L2 at the bottom of the button, (b) Ag-Cu lean L1 at the top, (c) secondary L1 spheres in the L2 region and vice-versa, and (d) a slight concentration of L2 spheres at the melt/solid interface in the L1 region ( Fig. 2 ). Also evident in the bottom of the L1 region that was not melted during the last arc-melting cycle are channels of L2 that connect to the lower L2 region; these appear to be alternative paths for the phase-separated liquid to flow to the bottom region of the button. | The effects of Ag additions to AlCoCrCuNi or AlCoCrCuFeNi high entropy (HE) alloys are described. It is shown that Ag additions to these HE alloys results in liquid phase separation (LPS) into two melts, namely, an AlCoCr(Fe) rich liquid (L1) and a second liquid enriched in Ag and Cu (L2). Further, since the L2 has a higher density and a lower melting temperature, it tends to flow to the bottom of the arc melted buttons due to liquid flow (a) along the outer surface of the unmelted L1 and (b) through the interdendritic channels. In addition to the primary macroscopic LPS, secondary (within the different primary liquids) melt separation was observed in the two melts: the upper L1 layer contained L2 spheres which tended to sink to the fusion line while the L2 melt layer found at the bottom of the buttons contained L1 spheres which tended to float to the top of the L2 layer. The L1 microstructure and microhardness resembles that of an Ag-free AlCoCrCuFeNi HE alloy. In spite of the melt separation, relatively simple microstructures were obtained from the two different liquids; these are described in light of the current understanding of this class of alloys. Finally, the possibility of metastable LPS in a Cu-rich HE alloy using electron beam surface melting, which is known to produce significant dynamic undercoolings on the order of 150°C, was investigated but was not observed. | Summary of the compositions (at. pct.) of the different phases in the bottom portion of the HEAGFE button in the as-arc-melted condition. | /home/shared/llm-extraction-pipeline/articles_all/10.1016.j.msea.2012.10.007/tables/Table 6.csv
./10.1016.j.msea.2013.01.006 | Al-Fe ¦ Co-Cr ¦ Co-Cu ¦ Fe-Ni ¦ Cr-Ni | Microstructural characterization and mechanical properties of an Al0.5CoCrFeCuNi high-entropy alloy in as-cast and heat-treated/quenched conditions | As well known, many intermetallic compounds or terminal solid-solution phases are expected to form in conventional binary or multicomponent alloy systems. For instance, aluminides such as Fe3Al, FeAl, Ni3Al and NiAl are usually present in Fe-Al and Ni-Al systems[21,22]. However, the present six-component alloy exhibits superiority in formation of simple solid solutions over that of intermetallic compounds and terminal solid solutions. In general, enhanced mutual solubility is required to form simple solid solutions in HEAs. Thus, according to Hume-Rothery rules[23], small differences in the atomic size (≤15%) and the chemical valence (≤1), identical type of crystal structures and nearly equal electronegativities between two elements help to achieve the goal. Nevertheless, several pairs of elements such as Al-Fe, Co-Cr, Co-Cu, Cr-Ni, and Fe-Ni have different crystal structures and chemical valences as shown in Table 1 [24]. Accordingly, the resultant simple solution phases in the Al0.5CoCrFeCuNi alloy are indeed attributed to the significant lowering of free energy by the high mixing entropy with multiprincipal elements (ΔG=ΔH-TΔS). As a result, the mutual solubility between elements can be extended to prevent the formation of intermetallic compounds and terminal solid solutions. | The crystal structures, microstructural evolution and mechanical properties of as-cast and heat-treated/quenched Al0.5CoCrFeCuNi high-entropy alloy are investigated. The as-cast alloy exhibits a structure of (Co, Cr, Fe)-rich FCC1 dendrite and Cu-rich FCC2 interdendrite without the formation of ordered intermetallic compounds. The parameters representing simple solid-solution formation ability in multi-component alloy systems are estimated. The AlNi-rich BCC phase and AlCu-rich nanophases precipitate during annealing up to 800°C. Age hardening and improved compressive properties are achieved after the alloy is heat-treated/quenched at 600°C for 24h. However, age softening and strength drop occur in case of annealing at 1000°C as the BCC phase and nanoprecipitates are dissolved into the coarsening matrix. | Mixing enthalpies of the possible unlike atom pairs (kJ/mol) [29]. | /home/shared/llm-extraction-pipeline/articles_all/10.1016.j.msea.2013.01.006/tables/Table 2.csv
./10.1016.j.msea.2013.01.006 | Al-Ni | Microstructural characterization and mechanical properties of an Al0.5CoCrFeCuNi high-entropy alloy in as-cast and heat-treated/quenched conditions | Fig. 6 and Table 5 show the variation of the Vicker's hardness as a function of annealing temperature. The as-cast alloy has a hardness value ofHV211. After annealed at 600°C for 24h and water-quenched, the hardness reaches the maximum value ofHV252. It indicates that the present alloy possesses an obvious ageing hardening capacity, even at 800°C (HV219). The hardness increment results from the formation of the stronger Al-Ni-rich BCC phase and second Cu-rich FCC precipitates. However, AQ treatment at 1000°C causes ageing softening and the hardness (HV160) is lower than those for the AQ-600 and AQ-800 samples. The hardness drop is ascribed to the disappearance of BCC phase, dissolution of second Cu-rich phase, and coarsening of dendrites. | The crystal structures, microstructural evolution and mechanical properties of as-cast and heat-treated/quenched Al0.5CoCrFeCuNi high-entropy alloy are investigated. The as-cast alloy exhibits a structure of (Co, Cr, Fe)-rich FCC1 dendrite and Cu-rich FCC2 interdendrite without the formation of ordered intermetallic compounds. The parameters representing simple solid-solution formation ability in multi-component alloy systems are estimated. The AlNi-rich BCC phase and AlCu-rich nanophases precipitate during annealing up to 800°C. Age hardening and improved compressive properties are achieved after the alloy is heat-treated/quenched at 600°C for 24h. However, age softening and strength drop occur in case of annealing at 1000°C as the BCC phase and nanoprecipitates are dissolved into the coarsening matrix. | Mixing enthalpies of the possible unlike atom pairs (kJ/mol) [29]. | /home/shared/llm-extraction-pipeline/articles_all/10.1016.j.msea.2013.01.006/tables/Table 2.csv
./10.1016.j.msea.2013.01.006 | Cu-Ni | Microstructural characterization and mechanical properties of an Al0.5CoCrFeCuNi high-entropy alloy in as-cast and heat-treated/quenched conditions | The chemical compositions of the dendrite, interdendrite and precipitates in different states calculated from the EDS results are listed in Table 3 . The dendrites are rich in Co, Cr and Fe whereas the concentration of Cu in the interdendrite clearly exceeds that in the dendrite in all the four states. In contrast, the distribution of Ni is much more uniform in the whole samples. The Cu segregation at the interdendrite regions can be interpreted in terms of the mixing enthalpy between Cu and the other atoms[30]. As shown in Table 2 , the mixing enthalpies of Cu-Co, Cu-Cr, Cu-Fe and Cu-Ni pairs are 6, 12, 13, and 4kJ/mol, respectively. These values are positive and the mixing enthalpy of Cu-Ni pair is obviously lower than the other three pairs. Accordingly, Cu tends to segregate in the interdendrite regions instead of mixing with Co, Cr and Fe. The interdendrite regions in the AQ samples contain more Al atoms than those in the dendrite areas. It can also be found that the concentrations of aluminum and nickel in the precipitates (nanorods and ellipsoid particles) are higher than those in the interdendrite matrix, particularly in AQ-600. Combined with the XRD results, it is reasonable to deduce that the interdendrite region in the AQ samples consists of (Cu,Al,Ni)- rich phase. In addition, most of the precipitates are dissolved into the interdendrite matrix after annealed/quenched at 1000°C for 2h, thus resulting in higher Cu and Al in these regions. The changes in atomic solid solubility during AQ treatment are attributed to the shifts of XRD peak as shown in Fig. 2 . | The crystal structures, microstructural evolution and mechanical properties of as-cast and heat-treated/quenched Al0.5CoCrFeCuNi high-entropy alloy are investigated. The as-cast alloy exhibits a structure of (Co, Cr, Fe)-rich FCC1 dendrite and Cu-rich FCC2 interdendrite without the formation of ordered intermetallic compounds. The parameters representing simple solid-solution formation ability in multi-component alloy systems are estimated. The AlNi-rich BCC phase and AlCu-rich nanophases precipitate during annealing up to 800°C. Age hardening and improved compressive properties are achieved after the alloy is heat-treated/quenched at 600°C for 24h. However, age softening and strength drop occur in case of annealing at 1000°C as the BCC phase and nanoprecipitates are dissolved into the coarsening matrix. | Mixing enthalpies of the possible unlike atom pairs (kJ/mol) [29]. | /home/shared/llm-extraction-pipeline/articles_all/10.1016.j.msea.2013.01.006/tables/Table 2.csv
./10.1016.j.msea.2013.01.006 | AQ-600 ¦ AQ-800 | Microstructural characterization and mechanical properties of an Al0.5CoCrFeCuNi high-entropy alloy in as-cast and heat-treated/quenched conditions | Fig. 1 shows the XRD profiles of the alloy in four states. It is obvious that the constituent phases are quite simple. Only two cubic structures, FCC and BCC or their coexistence are observed depending on the AQ conditions. According to the Gibbs phase ruleF=C-P+1 (F-degree of freedom,C-number of components, andP-number of phases)[20], the value ofFequals to six for single phase or five for the two-phase region in the present six-component alloy system. It means that the maximum equilibrium phase number of Al0.5CoCrCuFeNi alloy allowed by the Gibbs phase rule is much higher than the total number of phases. In the as-cast alloy, two simple FCC1 and FCC2 solid solutions phases are found. Additional XRD peaks corresponding to a BCC phase are observed in the samples after subjection to annealing and water quenching treatment (AQ-600, AQ-800). | The crystal structures, microstructural evolution and mechanical properties of as-cast and heat-treated/quenched Al0.5CoCrFeCuNi high-entropy alloy are investigated. The as-cast alloy exhibits a structure of (Co, Cr, Fe)-rich FCC1 dendrite and Cu-rich FCC2 interdendrite without the formation of ordered intermetallic compounds. The parameters representing simple solid-solution formation ability in multi-component alloy systems are estimated. The AlNi-rich BCC phase and AlCu-rich nanophases precipitate during annealing up to 800°C. Age hardening and improved compressive properties are achieved after the alloy is heat-treated/quenched at 600°C for 24h. However, age softening and strength drop occur in case of annealing at 1000°C as the BCC phase and nanoprecipitates are dissolved into the coarsening matrix. | Vicker's hardness and room temperature compressive yield strength for the four samples. | /home/shared/llm-extraction-pipeline/articles_all/10.1016.j.msea.2013.01.006/tables/Table 5.csv
./10.1016.j.msea.2013.01.006 | AQ-1000 | Microstructural characterization and mechanical properties of an Al0.5CoCrFeCuNi high-entropy alloy in as-cast and heat-treated/quenched conditions | Fig. 2(a) and (b) shows the enlarged XRD peaks of (111)FCC1, (111)FCC2and (110)BCCin a narrow angle range, respectively to reveal the effect of AQ treatment on their individual peak shift. The shifts are toward higher angle sides in AQ-600 and AQ-800 while toward lower angle sides in AQ-1000 compared with the original peak position for the as-cast sample. In addition, the as-cast sample contains the highest volume fraction of FCC1 phase while more FCC2 phases are formed in the AQ-1000 sample. The volume fraction of BCC phase decreases with annealing temperature. In particular, the peaks of BCC phase are invisible under AQ-1000 condition, which indicates that the dissolution of BCC phase into FCC2 phase occurs during heat treatment. Fig. 3 shows the corresponding variations of lattice constants with annealing temperatures, where the lattice constants are calculated from the measured XRD peak positions by extrapolating the data toθ=90°. Due to the peak shift, the lattice parameters of all the three phases take values with a small range: 3.5846-3.5945Å for FCC1, 3.6161-3.6263Å for FCC2, and 2.8672-2.8715Å for BCC. It is worthwhile to note that both the peak shifts and fluctuation of lattice constants are ascribed to the changes in atomic solid solubility in the corresponding phase during AQ treatment as will be addressed in the subsequent section. | The crystal structures, microstructural evolution and mechanical properties of as-cast and heat-treated/quenched Al0.5CoCrFeCuNi high-entropy alloy are investigated. The as-cast alloy exhibits a structure of (Co, Cr, Fe)-rich FCC1 dendrite and Cu-rich FCC2 interdendrite without the formation of ordered intermetallic compounds. The parameters representing simple solid-solution formation ability in multi-component alloy systems are estimated. The AlNi-rich BCC phase and AlCu-rich nanophases precipitate during annealing up to 800°C. Age hardening and improved compressive properties are achieved after the alloy is heat-treated/quenched at 600°C for 24h. However, age softening and strength drop occur in case of annealing at 1000°C as the BCC phase and nanoprecipitates are dissolved into the coarsening matrix. | Vicker's hardness and room temperature compressive yield strength for the four samples. | /home/shared/llm-extraction-pipeline/articles_all/10.1016.j.msea.2013.01.006/tables/Table 5.csv
./10.1016.j.msea.2014.01.044 | (FeCrNiCo)AlxCuy | The microstructure and properties of (FeCrNiCo)Al x Cu y high-entropy alloys and their TiC-reinforced composites | In this paper, (FeCrNiCo)AlxCuy(x,yvalues are in molar ratio, andx=0.7, 0.75,y=0.5, 0.25, respectively.) were designed, using the designing idea based on high entropy, equalmolar ratio, lattice distortion and second phase strengthen mechanism. Different from former reported high-entropy alloys, (FeCrNiCo)AlxCuyalloys have excellent plastic properties. Meanwhile, TiC-reinforced and (FeCrNiCo)AxCuy-based high-entropy alloy composites were first prepared, with higher hardness and yield strength than the matrix. | The microstructure and mechanical properties of (FeCrNiCo)Al x Cu y high-entropy alloys and their TiC-reinforced composites were investigated. The high-entropy alloys with excellent mechanical properties are mainly composed of FCC solid solutions and spinodal decomposition tissues. With incorporation of composite preforms made of Al, Ti and C elemental powders into the molten materials, TiC-reinforced high-entropy alloy composites were prepared, which greatly increased the comprehensive mechanical properties of the high-entropy alloy matrix. Particularly for (FeCrNiCo)Al0.75Cu0.25+10vol%TiC composite, the hardness, yield stress and fracture stress were as high as 621HV, 1637MPa and 2972MPa, respectively. | EDS analysis results of (FeCrNiCo)AlxCuy alloys (at%). | /home/shared/llm-extraction-pipeline/articles_all/10.1016.j.msea.2014.01.044/tables/Table 1.csv
./10.1016.j.msea.2014.01.044 | (FeCrNiCo)Al0.75Cu0.25+10vol%TiC | The microstructure and properties of (FeCrNiCo)Al x Cu y high-entropy alloys and their TiC-reinforced composites | The microstructure and mechanical properties of (FeCrNiCo)Al x Cu y high-entropy alloys and their TiC-reinforced composites were investigated. The high-entropy alloys with excellent mechanical properties are mainly composed of FCC solid solutions and spinodal decomposition tissues. With incorporation of composite preforms made of Al, Ti and C elemental powders into the molten materials, TiC-reinforced high-entropy alloy composites were prepared, which greatly increased the comprehensive mechanical properties of the high-entropy alloy matrix. Particularly for (FeCrNiCo)Al0.75Cu0.25+10vol%TiC composite, the hardness, yield stress and fracture stress were as high as 621HV, 1637MPa and 2972MPa, respectively. | The microstructure and mechanical properties of (FeCrNiCo)Al x Cu y high-entropy alloys and their TiC-reinforced composites were investigated. The high-entropy alloys with excellent mechanical properties are mainly composed of FCC solid solutions and spinodal decomposition tissues. With incorporation of composite preforms made of Al, Ti and C elemental powders into the molten materials, TiC-reinforced high-entropy alloy composites were prepared, which greatly increased the comprehensive mechanical properties of the high-entropy alloy matrix. Particularly for (FeCrNiCo)Al0.75Cu0.25+10vol%TiC composite, the hardness, yield stress and fracture stress were as high as 621HV, 1637MPa and 2972MPa, respectively. | Room-temperature mechanical properties of high-entropy alloys and their composites. | /home/shared/llm-extraction-pipeline/articles_all/10.1016.j.msea.2014.01.044/tables/Table 4.csv
./10.1016.j.msea.2014.07.059 | Precipitate 1 ¦ Precipitate 2 | Phase equilibria of an Al0.5CrFeCoNiCu High Entropy Alloy | The elemental distribution map following exposure at 700°C is shown in Fig. 5 , from which four distinct microstructural constituents of different composition can be identified. The dendrites remained a multi-component phase dominated by Cr, Fe, Co and Ni. The composition of this phase was similar to that in the as-cast, although there was a greater concentration of Cu. In contrast, the composition of the interdendritic material had changed markedly when compared to the as-cast material. Following heat treatment the interdendritic material had become significantly enriched in Cu and exhibited limited solubility for all the other constituent elements, particularly Cr, Fe and Co. Correspondingly, at the interfaces between the dendrites and the interdendritic material, two new phases had formed. The black precipitates seen in the BSEI image were a Ni and Al rich phase (identified as Precipitate 1 in Table 1 ), whilst regions of a Cr rich phase, which contained significant levels of Fe and Co, could also be observed (identified as Precipitate 2 in Table 1 ). | The phase equilibria of an Al0.5CrFeCoNiCu High Entropy Alloy has been studied following 1000h exposures at 700, 850 and 1000°C. Above 1000°C, the material comprised of two fcc solid solutions, one a multi-element phase and the other a Cu rich phase. Below 1000°C, the fcc phases persisted, but were accompanied by the formation of two intermetallic compounds. In contrast to previous reports, the L12 phase was also found to precipitate through a solvus at~850°C. The results indicated that a solid state single phase field does not exist in this material at any temperature and all of the observed phases could be rationalised with reference to existing phase diagrams. This suggests that configurational entropy does not overcome the enthalpic contribution to the Gibbs energy, which governs phase equilibria of this alloy. | Phase compositions in at% determined using EDX. | /home/shared/llm-extraction-pipeline/articles_all/10.1016.j.msea.2014.07.059/tables/Table 1.csv
./10.1016.j.msea.2014.08.046 | Al-Co ¦ Co-Cu ¦ Cu-Zn ¦ Zn-Ni | Sinter ageing of equiatomic Al20Co20Cu20Zn20Ni20 high entropy alloy via mechanical alloying | The present investigation reports the formation of novel microstructures during consolidation of equimolar single phase Al-Co-Cu-Zn-Ni HEA using the spark plasma sintering (SPS) process. It will be shown that the supersaturated solid solution formed by the MA process undergoes ageing during consolidation at different temperatures and thus leads to precipitation hardening. The detailed correlation between the hardness of the sintered specimens and the microstructural evolution will be described and discussed in the light of currently available literature. It is to be noted that the SPS is known as field assisted sintering technique (FAST), which allows obtaining of faster densification at lower sintering temperature as compared to the conventional sintering processes[14]due to the application of current (500-1000A) during sintering. Thus, it leads to highly localized temperature increases and subsequent spark discharge between the powder particles, activating the particle surfaces by the removal of the oxide films, if present during sintering[14]. The present investigation, for the first time, reports the sinter ageing of equimolar Al-Co-Cu-Zn-Ni HEA. | The present investigation reports for the first time, the sinter ageing of equiatomic Al20Co20Cu20Ni20Zn20 high entropy alloy (HEA), being synthesized by high energy ball milling of elemental powder blend under protective argon atmosphere, followed by consolidation of the milled powder by spark plasma sintering at different temperatures and applied pressure of 50MPa. The detailed X-ray diffraction and transmission electron microscopy (TEM) studies indicate the presence of single phase, FCC β supersaturated solid solution in the ball milled powder. However, the sintering of the as-milled powder reveals the formation of α with ordered FCC (L12) structure within the grains of FCC γ. The microstructural analysis using TEM shows the precipitation of near cuboidal shaped α phase within the grains of γ. The size and shape of the precipitates depend on the sintering temperature. Hardness measurement of the sintered alloys suggests age hardening of the as-milled powder during sintering. The sinter age hardening of HEA is attributed to the fine scale precipitation of α phase. Detailed variation of the hardness and microstructural evolution are reported here to elucidate this novel finding. | The size factor and the enthalpy mixing for various binary equiatomic (or equimolar) alloys in the multicomponent Al-Co-Cu-Zn-Ni HEA [25]. | /home/shared/llm-extraction-pipeline/articles_all/10.1016.j.msea.2014.08.046/tables/Table 2.csv
./10.1016.j.msea.2015.02.072 | Al0.6 ¦ Al0.85 ¦ Al0.3 | Comparative study of the microstructures and mechanical properties of direct laser fabricated and arc-melted Al x CoCrFeNi high entropy alloys | Three alloys were fabricated using direct laser sintering and arc melting: Al0.3CoCrFeNi, Al0.6CoCrFeNi and Al0.85CoCrFeNi, hereafter referred to as Al0.3, Al0.6, and Al0.85. | High entropy alloys (HEA) are a relatively new metal alloy system that have promising potential in high temperature applications. These multi-component alloys are typically produced by arc-melting, requiring several remelts to achieve chemical homogeneity. Direct laser fabrication (DLF) is a rapid prototyping technique, which produces complex components from alloy powder by selectively melting micron-sized powder in successive layers. However, studies of the fabrication of complex alloys from simple elemental powder blends are sparse. In this study, DLF was employed to fabricate bulk samples of three alloys based on the Al x CoCrFeNi HEA system, where x was 0.3, 0.6 and 0.85M fraction of Al. This produced FCC, FCC/BCC and BCC crystal structures, respectively. Corresponding alloys were also produced by arc-melting, and all microstructures were characterised and compared longitudinal and transverse to the build/solidification direction by x-ray diffraction, glow discharge optical emission spectroscopy and scanning electron microscopy (EDX and EBSD). Strong similarities were observed between the single phase FCC and BCC alloys produced by both techniques, however the FCC/BCC structures differed significantly. This has been attributed to a difference in the solidification rate and thermal gradient in the melt pool between the two different techniques. Room temperature compression testing showed very similar mechanical behaviour and properties for the two different processing routes. DLF was concluded to be a successful technique to manufacture bulk HEA׳s. | Bulk chemical composition of (a) direct laser fabricated and (b) arc-melted HEA systems determined by glow-discharge optical emission spectroscopy. | /home/shared/llm-extraction-pipeline/articles_all/10.1016.j.msea.2015.02.072/tables/Table 1.csv
./10.1016.j.msea.2015.08.078 | AlCoCrFeNi-HP ¦ AlCoCrFeNi-AC | Tensile ductility of an AlCoCrFeNi multi-phase high-entropy alloy through hot isostatic pressing (HIP) and homogenization | The microstructure and phase composition of an AlCoCrFeNi high-entropy alloy (HEA) were studied in as-cast (AlCoCrFeNi-AC, AC represents as-cast) and homogenized (AlCoCrFeNi-HP, HP signifies hot isostatic pressed and homogenized) conditions. The AlCoCrFeNi-AC ally has a dendritric structure in the consisting primarily of a nano-lamellar mixture of A2 (disordered body-centered-cubic (BCC)) and B2 (ordered BCC) phases, formed by an eutectic reaction. The homogenization heat treatment, consisting of hot isostatic pressed for 1h at 1100°C, 207MPa and annealing at 1150°C for 50h, resulted in an increase in the volume fraction of the A1 phase and formation of a Sigma (σ) phase. Tensile properties in as-cast and homogenized conditions are reported at 700°C. The ultimate tensile strength was virtually unaffected by heat treatment, and was 396±4MPa at 700°C. However, homogenization produced a noticeable increase in ductility. The AlCoCrFeNi-AC alloy showed a tensile elongation of only 1.0%, while after the heat-treatment, the elongation of AlCoCrFeNi-HP was 11.7%. Thermodynamic modeling of non-equilibrium and equilibrium phase diagrams for the AlCoCrFeNi HEA gave good agreement with the experimental observations of the phase contents in the AlCoCrFeNi-AC and AlCoCrFeNi-HP. The reasons for the improvement of ductility after the heat treatment and the crack initiation subjected to tensile loading were discussed. | The microstructure and phase composition of an AlCoCrFeNi high-entropy alloy (HEA) were studied in as-cast (AlCoCrFeNi-AC, AC represents as-cast) and homogenized (AlCoCrFeNi-HP, HP signifies hot isostatic pressed and homogenized) conditions. The AlCoCrFeNi-AC ally has a dendritric structure in the consisting primarily of a nano-lamellar mixture of A2 (disordered body-centered-cubic (BCC)) and B2 (ordered BCC) phases, formed by an eutectic reaction. The homogenization heat treatment, consisting of hot isostatic pressed for 1h at 1100°C, 207MPa and annealing at 1150°C for 50h, resulted in an increase in the volume fraction of the A1 phase and formation of a Sigma (σ) phase. Tensile properties in as-cast and homogenized conditions are reported at 700°C. The ultimate tensile strength was virtually unaffected by heat treatment, and was 396±4MPa at 700°C. However, homogenization produced a noticeable increase in ductility. The AlCoCrFeNi-AC alloy showed a tensile elongation of only 1.0%, while after the heat-treatment, the elongation of AlCoCrFeNi-HP was 11.7%. Thermodynamic modeling of non-equilibrium and equilibrium phase diagrams for the AlCoCrFeNi HEA gave good agreement with the experimental observations of the phase contents in the AlCoCrFeNi-AC and AlCoCrFeNi-HP. The reasons for the improvement of ductility after the heat treatment and the crack initiation subjected to tensile loading were discussed. | Tensile properties at 700degC for AlCoCrFeNi-AC, AlCoCrFeNi-HP, and some other high-temperature structural materials (all of these data were tested in tension at 700degC): elongation to fracture (e), yield strength (sy), ultimate tensile strength (sUTS), and specific strength (sUTS/r). Densities of all materials are also listed. Note that density (r) values of the present work (AlCoCrFeNi-AC and AlCoCrFeNi-HP) were measured with a helium pycnometer, while density values of other HEAs are calculated by the theoretical density of a disordered solid solution [5]. | /home/shared/llm-extraction-pipeline/articles_all/10.1016.j.msea.2015.08.078/tables/Table 1.csv
./10.1016.j.msea.2015.09.010 | 27Mn ¦ 21Mn ¦ 24Mn ¦ 38Mn ¦ 34Mn | Non-equiatomic high entropy alloys: Approach towards rapid alloy screening and property-oriented design | In order to meet the above mentioned objectives, one of the previously introduced non-equiatomic alloys, namely, Fe40Mn27Ni26Co5Cr2(at%), is used as a starting material system. A detailed analysis by CALPHAD approach predicted that this multi-component system could retain the high temperature FCC phase upon quenching to room temperature[23]. Hence, compositional variations of the Fe(64-x)MnxNi27.7±1.3Co5.6±0.3Cr2.3±0.1(at%) system with 5 different variants inx=21, 24, 27, 34, 38 are investigated and are designated as 21Mn, 24Mn, 27Mn, 34Mn and 38Mn alloys, as shown in Table 1 respectively. Note that various physical, thermodynamic and electronic parameters are also shown here, which will be discussed later in the discussion. | The high entropy alloy (HEA) concept has triggered a renewed interest in alloy design, even though some aspects of the underlying thermodynamic concepts are still under debate. This study addresses the short-comings of this alloy design strategy with the aim to open up new directions of HEA research targeting specifically non-equiatomic yet massively alloyed compositions. We propose that a wide range of massive single phase solid solutions could be designed by including non-equiatomic variants. It is demonstrated by introducing a set of novel non-equiatomic multi-component CoCrFeMnNi alloys produced by metallurgical rapid alloy prototyping. Despite the reduced configurational entropy, detailed characterization of these materials reveals a strong resemblance to the well-studied equiatomic single phase HEA: The microstructure of these novel alloys exhibits a random distribution of alloying elements (confirmed by Energy-Dispersive Spectroscopy and Atom Probe Tomography) in a single face-centered-cubic phase (confirmed by X-ray Diffraction and Electron Backscatter Diffraction), which deforms through planar slip (confirmed by Electron-Channeling Contrast Imaging) and leads to excellent ductility (confirmed by uniaxial tensile tests). This approach widens the field of HEAs to non-equiatomic multi-component alloys since the concept enables to tailor the stacking fault energy and associated transformation phenomena which act as main mechanisms to design useful strain hardening behavior. | Physical, thermodynamic and electronic parameters calculated for x-Mn alloys in comparison with the equiatomic composition. | /home/shared/llm-extraction-pipeline/articles_all/10.1016.j.msea.2015.09.010/tables/Table 1.csv
./10.1016.j.msea.2015.09.010 | EA | Non-equiatomic high entropy alloys: Approach towards rapid alloy screening and property-oriented design | The high entropy alloy (HEA) concept has triggered a renewed interest in alloy design, even though some aspects of the underlying thermodynamic concepts are still under debate. This study addresses the short-comings of this alloy design strategy with the aim to open up new directions of HEA research targeting specifically non-equiatomic yet massively alloyed compositions. We propose that a wide range of massive single phase solid solutions could be designed by including non-equiatomic variants. It is demonstrated by introducing a set of novel non-equiatomic multi-component CoCrFeMnNi alloys produced by metallurgical rapid alloy prototyping. Despite the reduced configurational entropy, detailed characterization of these materials reveals a strong resemblance to the well-studied equiatomic single phase HEA: The microstructure of these novel alloys exhibits a random distribution of alloying elements (confirmed by Energy-Dispersive Spectroscopy and Atom Probe Tomography) in a single face-centered-cubic phase (confirmed by X-ray Diffraction and Electron Backscatter Diffraction), which deforms through planar slip (confirmed by Electron-Channeling Contrast Imaging) and leads to excellent ductility (confirmed by uniaxial tensile tests). This approach widens the field of HEAs to non-equiatomic multi-component alloys since the concept enables to tailor the stacking fault energy and associated transformation phenomena which act as main mechanisms to design useful strain hardening behavior. | The high entropy alloy (HEA) concept has triggered a renewed interest in alloy design, even though some aspects of the underlying thermodynamic concepts are still under debate. This study addresses the short-comings of this alloy design strategy with the aim to open up new directions of HEA research targeting specifically non-equiatomic yet massively alloyed compositions. We propose that a wide range of massive single phase solid solutions could be designed by including non-equiatomic variants. It is demonstrated by introducing a set of novel non-equiatomic multi-component CoCrFeMnNi alloys produced by metallurgical rapid alloy prototyping. Despite the reduced configurational entropy, detailed characterization of these materials reveals a strong resemblance to the well-studied equiatomic single phase HEA: The microstructure of these novel alloys exhibits a random distribution of alloying elements (confirmed by Energy-Dispersive Spectroscopy and Atom Probe Tomography) in a single face-centered-cubic phase (confirmed by X-ray Diffraction and Electron Backscatter Diffraction), which deforms through planar slip (confirmed by Electron-Channeling Contrast Imaging) and leads to excellent ductility (confirmed by uniaxial tensile tests). This approach widens the field of HEAs to non-equiatomic multi-component alloys since the concept enables to tailor the stacking fault energy and associated transformation phenomena which act as main mechanisms to design useful strain hardening behavior. | Physical, thermodynamic and electronic parameters calculated for x-Mn alloys in comparison with the equiatomic composition. | /home/shared/llm-extraction-pipeline/articles_all/10.1016.j.msea.2015.09.010/tables/Table 1.csv
./10.1016.j.msea.2016.09.062 | Cr-Ni | Powder metallurgical processing of equiatomic AlCoCrFeNi high entropy alloy: Microstructure and mechanical properties | An extensive literature survey indicates that most of the HEAs prepared by rapid solidification (arc melting cum suction casting or drop casting route) consist of multiple phases rather than single-phase solid solutions[17-25]. It is important to note that some of HEAs prepared by casting route, such as AlCoCrCuFeNi[18-20], CoCrCuFeNiAl0.5[21], AlCoCuZnNi[11], TiFeNiCoCu[13], AlCoCrFeNi[12,22]exhibit phase separated microstructure. In fact, this is considered as a unique feature in these novel multi-component alloys. The secondary phases in these HEAs are reported to exhibit distinct crystal structure and chemical composition having size of the order of tens of nanometers in the matrix. In the case of equiatomic AlCoCrCuFeNi alloy, rapid solidification leads to the formation of a dendritic microstructure. The spinodal decomposition in dendrites is reported to lead to a modulated plate like structure[18]. It has been shown that modulated plates are composed of ordered BCC plates (B2 structure) enriched in Al-Ni, whereas disordered BCC inter-plates are enriched in Cr-Fe[19,20]. Xu et al.[21]have reported nano-scale phase separation in FCC based CoCrCuFeNiAl0.5HEA prepared by arc-melting due to chemical segregation with the formation of Cu-rich and local L12ordering in Fe-Co-Cr-Ni-rich domain. AlCoCuNiZn HEA revealed the formation of ordered L12structure within the grains of FCC HEA. Most importantly, the formation of coherent nanophase particles results in an increase in the hardness[11]. On the other hand, the evidence of the phase separated microstructures in the HEAs processed by MA followed by sintering are very few. Earlier work on the equiatomic CoCrFeNiAl HEA prepared by MA shows the formation of single solid solution phase[12]. The subsequent consolidation of the MA powder at 1173K reveals the existence of FCC and BCC solid solution phases[12]. The phase transformation during sintering has been associated with non-equilibrium processing. The cast equiatomic AlCoCrFeNi alloy reveals the phase separated microstructure consisting of Al-Ni-rich L12matrix with σ precipitates both in the dendrites as well as in the interdendritic regions[13]. | Phase formation, microstructural evolution and the mechanical properties of novel multi-component equiatomic AlCoCrFeNi high entropy alloy synthesized by high energy ball milling followed by spark plasma sintering have been reported here. The microstructure of the mechanically alloyed (MA) powder and sintered samples were studied using X-ray diffraction, scanning electron and transmission electron microscopy, whereas the detailed investigation of the mechanical properties of the sintered samples were measured using micro and nano hardness techniques. The fracture toughness measurements were performed by applying single edge V notch beam (SEVNB) technique. The MA powder shows the presence of FCC (τ) and BCC (κ) solid solution phases. Extended ball milling (up to 60h) does not change the phases present in MA powder. The sintered pellets show phase-separated microstructure consisting of Al-Ni rich L12 phase, α′ and tetragonal Cr-Fe-Co based σ phase along with Al-Ni-Co-Fe FCC solid solution phase (ε) for sample sintered from 973 to 1273K. The experimental evidences indicate that BCC (κ) solid solution undergoes eutectoid transformation during sintering leading to the formation of L12 ordered α′ and σ phases, whereas FCC (τ) phase remains unaltered with a slight change in the lattice parameter. The hardness of the sample increases with sintering temperature and a sudden rise in hardness is observed 1173K. The sample sintered at 1273K shows the highest hardness of ~8GPa. The elastic modulus mapping clearly indicates the presence of three phases having elastic moduli of about 300, 220 and 160GPa. The fracture toughness obtained using SEVNB test shows a maximum value of 3.9MPam1/2, which is attributed to the presence of brittle nanosized σ phase precipitates. It is proposed that significant increase in the fraction of σ phase precipitates and eutectoid transformation of the τ phase contribute to increase in hardness along with better densification at higher sintering temperatures. | The size factor and the enthalpy mixing of various binary equiatomic (or equimolar) alloys in the multi-component Al-Co-Cr-Fe-Ni HEA [25]. | /home/shared/llm-extraction-pipeline/articles_all/10.1016.j.msea.2016.09.062/tables/Table 3.csv
./10.1016.j.msea.2016.09.062 | Al-Co ¦ Fe-Ni | Powder metallurgical processing of equiatomic AlCoCrFeNi high entropy alloy: Microstructure and mechanical properties | Figs. 1 and 2show the detailed characterization of mechanically alloyed (MA) powder. Fig. 1 a presents the XRD patterns obtained from the mechanically alloyed (MA) powder during the course of ball milling. The pattern obtained using the starting powder (Al, Co, Cr, Fe and Ni) (also termed as 0h) is shown at the bottom of the figure for comparison. Predominant peaks correspond to FCC solid solution (τ) (lattice parameter, aτ=0.356±0.002nm) along with another BCC phase (κ) (lattice parameter, aκ=0.289±0.005nm) after 25h of ball milling has been observed within the detectable limit of resolution of the XRD. It is to be noted that further ball milling up to 60h does not lead to any perceptible change in the XRD pattern (see theSupplementary file). Fig. 1(b) shows an enlarged view of the most intense peak, indicating the overlapping peaks of τ and κ phases. One can also observe the decrease in the intensity and broadening of the peaks, indicating nanocrystalline nature of grains of the phases. Fig. 2 depicts the results of the SEM investigation. The back scattered electron (BSE) micrograph of the MA powder, as in Fig. 2 a, shows a large number of rounded particles, each of which shows typical two-phase (gray and white) contrast. The inset in Fig. 2 a reveals a high magnification micrograph of a typically MA powder particle showing two-phase contrast thus, indicating the presence of two phases in these MA powder particles. Fig. 2 b is a typical bright field TEM micrograph of the MA powder, ball milled for 25h. The inset shows higher magnification micrograph of one of the particles, revealing a typical grain of the MA powder. The nature of the particles has been confirmed by obtaining selected area diffraction (SAD) patterns. Fig. 2 c shows the SAD pattern from one such MA particle. This pattern can be indexed due to FCC solid solution phase, τ. Fig. 2 d presents a typical SAD pattern from another particle, which can be indexed due to BCC solid solution phase, κ. In addition, the compositional analysis of the MA powder was carried out using EPMA. Table 1 lists the elemental composition of the MA powder. Thus, it has been possible to obtain high entropy alloy phases in the equiatomic Al-Co-Cr-Fe-Ni by MA. | Phase formation, microstructural evolution and the mechanical properties of novel multi-component equiatomic AlCoCrFeNi high entropy alloy synthesized by high energy ball milling followed by spark plasma sintering have been reported here. The microstructure of the mechanically alloyed (MA) powder and sintered samples were studied using X-ray diffraction, scanning electron and transmission electron microscopy, whereas the detailed investigation of the mechanical properties of the sintered samples were measured using micro and nano hardness techniques. The fracture toughness measurements were performed by applying single edge V notch beam (SEVNB) technique. The MA powder shows the presence of FCC (τ) and BCC (κ) solid solution phases. Extended ball milling (up to 60h) does not change the phases present in MA powder. The sintered pellets show phase-separated microstructure consisting of Al-Ni rich L12 phase, α′ and tetragonal Cr-Fe-Co based σ phase along with Al-Ni-Co-Fe FCC solid solution phase (ε) for sample sintered from 973 to 1273K. The experimental evidences indicate that BCC (κ) solid solution undergoes eutectoid transformation during sintering leading to the formation of L12 ordered α′ and σ phases, whereas FCC (τ) phase remains unaltered with a slight change in the lattice parameter. The hardness of the sample increases with sintering temperature and a sudden rise in hardness is observed 1173K. The sample sintered at 1273K shows the highest hardness of ~8GPa. The elastic modulus mapping clearly indicates the presence of three phases having elastic moduli of about 300, 220 and 160GPa. The fracture toughness obtained using SEVNB test shows a maximum value of 3.9MPam1/2, which is attributed to the presence of brittle nanosized σ phase precipitates. It is proposed that significant increase in the fraction of σ phase precipitates and eutectoid transformation of the τ phase contribute to increase in hardness along with better densification at higher sintering temperatures. | The size factor and the enthalpy mixing of various binary equiatomic (or equimolar) alloys in the multi-component Al-Co-Cr-Fe-Ni HEA [25]. | /home/shared/llm-extraction-pipeline/articles_all/10.1016.j.msea.2016.09.062/tables/Table 3.csv
./10.1016.j.msea.2016.09.062 | Cr-Fe ¦ Fe-Co ¦ Al-Ni | Powder metallurgical processing of equiatomic AlCoCrFeNi high entropy alloy: Microstructure and mechanical properties | Phase formation, microstructural evolution and the mechanical properties of novel multi-component equiatomic AlCoCrFeNi high entropy alloy synthesized by high energy ball milling followed by spark plasma sintering have been reported here. The microstructure of the mechanically alloyed (MA) powder and sintered samples were studied using X-ray diffraction, scanning electron and transmission electron microscopy, whereas the detailed investigation of the mechanical properties of the sintered samples were measured using micro and nano hardness techniques. The fracture toughness measurements were performed by applying single edge V notch beam (SEVNB) technique. The MA powder shows the presence of FCC (τ) and BCC (κ) solid solution phases. Extended ball milling (up to 60h) does not change the phases present in MA powder. The sintered pellets show phase-separated microstructure consisting of Al-Ni rich L12 phase, α′ and tetragonal Cr-Fe-Co based σ phase along with Al-Ni-Co-Fe FCC solid solution phase (ε) for sample sintered from 973 to 1273K. The experimental evidences indicate that BCC (κ) solid solution undergoes eutectoid transformation during sintering leading to the formation of L12 ordered α′ and σ phases, whereas FCC (τ) phase remains unaltered with a slight change in the lattice parameter. The hardness of the sample increases with sintering temperature and a sudden rise in hardness is observed 1173K. The sample sintered at 1273K shows the highest hardness of ~8GPa. The elastic modulus mapping clearly indicates the presence of three phases having elastic moduli of about 300, 220 and 160GPa. The fracture toughness obtained using SEVNB test shows a maximum value of 3.9MPam1/2, which is attributed to the presence of brittle nanosized σ phase precipitates. It is proposed that significant increase in the fraction of σ phase precipitates and eutectoid transformation of the τ phase contribute to increase in hardness along with better densification at higher sintering temperatures. | Phase formation, microstructural evolution and the mechanical properties of novel multi-component equiatomic AlCoCrFeNi high entropy alloy synthesized by high energy ball milling followed by spark plasma sintering have been reported here. The microstructure of the mechanically alloyed (MA) powder and sintered samples were studied using X-ray diffraction, scanning electron and transmission electron microscopy, whereas the detailed investigation of the mechanical properties of the sintered samples were measured using micro and nano hardness techniques. The fracture toughness measurements were performed by applying single edge V notch beam (SEVNB) technique. The MA powder shows the presence of FCC (τ) and BCC (κ) solid solution phases. Extended ball milling (up to 60h) does not change the phases present in MA powder. The sintered pellets show phase-separated microstructure consisting of Al-Ni rich L12 phase, α′ and tetragonal Cr-Fe-Co based σ phase along with Al-Ni-Co-Fe FCC solid solution phase (ε) for sample sintered from 973 to 1273K. The experimental evidences indicate that BCC (κ) solid solution undergoes eutectoid transformation during sintering leading to the formation of L12 ordered α′ and σ phases, whereas FCC (τ) phase remains unaltered with a slight change in the lattice parameter. The hardness of the sample increases with sintering temperature and a sudden rise in hardness is observed 1173K. The sample sintered at 1273K shows the highest hardness of ~8GPa. The elastic modulus mapping clearly indicates the presence of three phases having elastic moduli of about 300, 220 and 160GPa. The fracture toughness obtained using SEVNB test shows a maximum value of 3.9MPam1/2, which is attributed to the presence of brittle nanosized σ phase precipitates. It is proposed that significant increase in the fraction of σ phase precipitates and eutectoid transformation of the τ phase contribute to increase in hardness along with better densification at higher sintering temperatures. | The size factor and the enthalpy mixing of various binary equiatomic (or equimolar) alloys in the multi-component Al-Co-Cr-Fe-Ni HEA [25]. | /home/shared/llm-extraction-pipeline/articles_all/10.1016.j.msea.2016.09.062/tables/Table 3.csv
./10.1016.j.msea.2017.02.064 | CrFeCoNiMo0.2 HEA | Flow behavior and microstructures of powder metallurgical CrFeCoNiMo0.2 high entropy alloy during high temperature deformation | Dynamic recrystallization (DRX) refine grains of high entropy alloys (HEAs) and significant improve the mechanical property of HEAs, but the effect of high melting point element molybdenum (Mo) on high temperature deformation behavior has not been fully understood. In the present study, flow behavior and microstructures of powder metallurgical CrFeCoNiMo0.2 HEA were investigated by hot compression tests performed at temperatures ranging from 700 to 1100°C with strain rates from 10-3 to 1s-1. The Arrhenius constitutive equation with strain-dependent material constants was used for modeling and prediction of flow stress. It was found that at 700°C, the dynamic recovery is the dominant softening mechanism, whilst with the increase in compression testing temperature, the DRX becomes the dominant mechanism of softening. In the present HEA, the addition of Mo results in the high activation energy (463kJmol-1) and the phase separation during hot deformation. The formation of Mo-rich σ phase particles pins grain boundary migration during DRX, and therefore refines the size of recrystallized grains. | Dynamic recrystallization (DRX) refine grains of high entropy alloys (HEAs) and significant improve the mechanical property of HEAs, but the effect of high melting point element molybdenum (Mo) on high temperature deformation behavior has not been fully understood. In the present study, flow behavior and microstructures of powder metallurgical CrFeCoNiMo0.2 HEA were investigated by hot compression tests performed at temperatures ranging from 700 to 1100°C with strain rates from 10-3 to 1s-1. The Arrhenius constitutive equation with strain-dependent material constants was used for modeling and prediction of flow stress. It was found that at 700°C, the dynamic recovery is the dominant softening mechanism, whilst with the increase in compression testing temperature, the DRX becomes the dominant mechanism of softening. In the present HEA, the addition of Mo results in the high activation energy (463kJmol-1) and the phase separation during hot deformation. The formation of Mo-rich σ phase particles pins grain boundary migration during DRX, and therefore refines the size of recrystallized grains. | Calculated results d and er for different HEAs. | /home/shared/llm-extraction-pipeline/articles_all/10.1016.j.msea.2017.02.064/tables/Table 1.csv
./10.1016.j.msea.2017.02.068 | ODS HEA | Oxide dispersion strengthened CoCrFeNiMn high-entropy alloy | One phase equiatomic CoCrFeMiMn high entropy alloy was prepared using mechanical alloying method from pure elements (Sigma Aldrich, USA). The 100g blend of powders was mechanically alloyed using a planetary ball mill (Pulverisette P-6, Fritsch). The milling process was carried out in a hardened steel vial with steel balls for 24h under vacuum. The ball-to-powder ratio was kept to be 15:1 and rotational speed of a main disc was 350rpm. The ODS variant of the HEA (hereafter ODS HEA) was prepared by adding of O2gas, Y and Ti to the blend during mechanical alloying. The amount of Y, Ti and O2added was fixed to form approximately 0.3wt% of oxides in the alloyed powder. The alloyed powders were compacted (SPSed) using spark plasma technique on a TT SPS 10-4 (Thermal Technology LLC, USA) at temperature of 1150°C, pressure of 50MPa with dwell 5min and heating/cooling rate 100°C/min. The fully dense pellets with a diameter of 30mm were machined to the shape appropriate for testing using an electro discharge machining (EDM). A scanning electron microscope LYRA 3 XMU FEG/SEM (Tescan, Czech Republic) equipped with an EDS X-Max80 analyser and an EBSD camera (Oxford Instruments, UK). A transmission electron microscope JEM-2100F (Jeol, Japan) was used for microstructural analyses. The scanning transmission electron microscopy (STEM) mode has been employed in order to characterize the microstructure of the ODS quinary alloy in detail. The TEM worked at the 200kV accelerating voltage. STEM images were recorded using a High Angular Annular Dark Field detector (HAADF) and the corresponding diffraction patterns were obtained by the conventional TEM Selected Area Diffraction (SAD) technique. Numerical simulations of diffracted intensities were performed by means of a JEMS software[25]. The phase composition was determined on both alloyed powders and SPSed compacts using a X-ray powder diffraction with CoKα radiation (XRD, X ́Pert Pro PanAlytical, The Netherlands). The density of prepared materials was determined using Archimedes method and it was further used for calculation of the elastic modulus using an impulse excitation technique on HT1600 (IMCE, Belgium). Tensile properties were determined at room and 800°C using a flat dog bone shape specimen with nominal cross-section of 0.8×3mm and a gauge length of 10mm. Compression tests were realised at room temperature and at 800°C using cylindrical shape samples with nominal dimensions of 4.5×7mm (d × h). An electromechanical testing system Z50 (Zwick/Roell, Germany) equipped with an atmospheric high temperature furnace MayTec and a high temperature testing system Kappa 100 equipped with a vacuum high temperature furnace (Zwick/Roell, Germany) was employed for tensile and compression testing, respectively. Stress levels between 10MPa and 30MPa at temperature of 800°C were tested using a creep mechanical single-lever test machine (IPM, Czech Republic) to evaluate creep resistance. For creep measurement the cylindrical shape samples with dimensions of 5×12mm (d×h) were used. Both creep strain rates and stress creep exponents were determined from recorded creep curves using a CRTES1 software (IPM, Czech Republic). | The CoCrFeNiMn high entropy alloy and its strengthened version by in-situ formed dispersion of yttria nano-oxides prepared via mechanical alloying were investigated. The grain refinement of the one phase FCC alloy by presence of oxides was determined by microstructural analyses to be 50%. The positive effect of oxide dispersion on the strength properties was found to be between 30% and 70% for room and elevated temperatures, respectively. The resulting creep strain rates for the strengthened alloy were significantly lower, i.e., three orders for 30MPa stress level, comparing the initial one, therefore, the pining mechanism was among others very effective. | Density, grain size and mechanical properties of SPSed HEA and ODS HEA. | /home/shared/llm-extraction-pipeline/articles_all/10.1016.j.msea.2017.02.068/tables/Table 1.csv | {'NA': "RT - room temperature (22degC); d50 - median grain size; HV0.1- Vickers hardness at load 0.1kg; E - Young's modulus; sYt, sYc - yield strength in tension and compression, respectively; s UTS - ultimate tensile strength; n.a. - not analysed."}
./10.1016.j.msea.2017.02.068 | HEA | Oxide dispersion strengthened CoCrFeNiMn high-entropy alloy | The concept of high-entropy alloys (HEA) based on multiple principal elements in roughly equal proportions was suggested by Cantor and Yeh[1,2]in 2004. The main principle of the concept can be pointed in overcoming enthalpies of compounds formation and phase separation by increased configuration entropy when the number of alloying elements increases[3]. Many researchers have been excited in exploring this new and wide material group; at least 30 elements have been used to prepare more than 300 recently reported HEAs[2,4,5]. Although the mechanical response of single phase HEAs is like that of the conventional metals at room temperature when the temperature is lowered to -196°C (liquid nitrogen environment) the yield strength and ultimate tensile strength were found to be simultaneously increasing but accompanied by a decrease of the elongation to the fracture[3]. Compare to other metallic alloys, the fracture toughness of some HEAs is independent on the temperature. Very high fracture toughness of the CoCrFeNiMn HEA was reported at low temperatures (KJIc=219MPam-1/2at -196°C, 221MPam-1/2at -93°C and 217MPam-1/2at 0°C)[6]. Increase in the yield strength, ultimate tensile strength, decrease in elongation to the fracture and high fracture toughness of the CoCrFeNiMn HEA are related to observed change in the deformation mechanism from the conventional dislocation plasticity at room temperature to the nano-twinning at cryogenic temperatures[3]. Deformation mechanisms of the CoCrFeNiMn HEA differ from that of conventional metallic alloys at high temperatures. The highly distorted atomic lattice of this HEA pins dislocations at lower temperatures and prevents thermal vibrations from destroying the pinning effect. When the temperature increases, the alloy displays serrations at a tensile curve caused by avalanches of the dislocation slipping. The serration is a temperature dependent effect whose temperature range depends on the HEA composition, e.g., the CoCrFeNiMn HEA displays serration in the temperature interval 300-620°C. An increase of the number of alloying elements extends the temperature range over which serrations are observed. Binary alloy CoNi has no serration phenomena. The CoFeNi and CoCrFeNi display serration behaviours in the temperature range from 400°C to 500°C and between 300°C and 600°C, respectively[7]. Within the serration temperature interval, the yield strength and the ultimate tensile strength of the HEA substantially decrease due to weakening of the pinning effect[8]. There is a lack of information about creep behaviour of the HEAs. It can be hypothesized that creep behaviour will be also influenced by the serration phenomena. Thanks to their excellent mechanical properties at both low and high temperatures, the high entropy alloys represent a promising alternative structural material for vacuum vessels and for the plasma-facing components of future fusion reactors. The major limitation of the current state-of-the-art fusion structural materials, i.e., ferritic-martensitic steels, is their strength reduction at higher temperatures, which imposes an operation limit of about 500-600°C[9]. The high-temperature embrittlement of ferritic-martensitic steels is generally connected to the precipitation of unwanted phases (tungsten rich precipitates), coarsening of carbides, alpha phase formation (Cr-rich ferrite) and recrystallization of ferrite grains[10-13]. There are ongoing developments to rise this limit up to ~750°C, e.g., using oxide-dispersion strengthened (ODS) steels containing small amount (about 0.25wt%) of homogeneously dispersed nano-size yttria particles[9]. The yttrium-rich nanoparticles effectively suppress softening annealing by blocking dislocations motion at elevated temperatures and recrystallization of ferritic matrix of the steel. In case of HEAs the restricted diffusion due to the distortion of lattice designates their application in this field. However, no detailed study of embrittlement of HEAs after long term operation at high temperature is available. Additionally, introduction of nano-sized oxide particles to the HEA microstructure can overcome the yield strength and the ultimate tensile strength drop at high temperatures and enhance the creep behaviour of HEAs. The ODS steels are usually prepared by powder metallurgy route and yttria particles are introduced to the powder by the mechanical alloying process. Mechanical alloying synthesis and SPS compaction of Al-based Co-Cr-Fe-Ni-Mn-(Ti, Cu, Zn, Mo) one phase FCC or BCC HEAs were reported since 2008[14-19]. The spontaneous development of strengthening Cr23C6, TiC, Cr-Mn-Fe (σ) phases in the Al-based HEAs during sintering was reported by Fang, Moravcik and Tsai[20-22]accompanied with disintegration of BCC phase onto mixture of Fe-Ni enriched FCC phase and Ni-Al enriched BCC phase after sintering. The preparation of 2wt% Al2O3and 0.25wt% Y2O3micrometric oxide particles strengthened Al-based Co-Cr-Fe-(Ni, Mn) HEAs by mechanical alloying was reported by Prasad and Praveen[23,24]. No influence on the phase development and approximately twofold increase in hardness was found in the case of alumina strengthened HEA. | The CoCrFeNiMn high entropy alloy and its strengthened version by in-situ formed dispersion of yttria nano-oxides prepared via mechanical alloying were investigated. The grain refinement of the one phase FCC alloy by presence of oxides was determined by microstructural analyses to be 50%. The positive effect of oxide dispersion on the strength properties was found to be between 30% and 70% for room and elevated temperatures, respectively. The resulting creep strain rates for the strengthened alloy were significantly lower, i.e., three orders for 30MPa stress level, comparing the initial one, therefore, the pining mechanism was among others very effective. | Density, grain size and mechanical properties of SPSed HEA and ODS HEA. | /home/shared/llm-extraction-pipeline/articles_all/10.1016.j.msea.2017.02.068/tables/Table 1.csv | {'NA': "RT - room temperature (22degC); d50 - median grain size; HV0.1- Vickers hardness at load 0.1kg; E - Young's modulus; sYt, sYc - yield strength in tension and compression, respectively; s UTS - ultimate tensile strength; n.a. - not analysed."}
./10.1016.j.msea.2017.04.003 | NiFe-20Cr | Intrinsic properties and strengthening mechanism of monocrystalline Ni-containing ternary concentrated solid solutions | Ternary single-phase concentrated solid solution alloys (SP-CSAs), so-called "medium entropy alloys", not only possess notable mechanical and physical properties but also form a model system linking the relatively simple binary alloys to the complex high entropy alloys. The knowledge of their intrinsic properties is vital to understand the material behavior and to prompt future applications. To this end, three model alloys NiCoFe, NiCoCr, and NiFe-20Cr have been selected and grown as single crystals. Their elastic constants have been measured using an ultrasonic method, and several key materials properties, such as shear modulus, bulk modulus, elastic anisotropy, and Debye temperatures have been derived. Furthermore, nanoindentation tests have been performed on these three alloys together with Ni, NiCo and NiFe on their (100) surface, to investigate the strengthening mechanisms. NiCoCr has the highest hardness, NiFe, NiCoFe and NiFe-20Cr share a similar hardness that is apparently lower than NiCoCr; NiCo has the lowest hardness in the alloys, which is similar to elemental Ni. The Labusch-type solid solution model has been applied to interpret the nanoindentation data, with two approaches used to calculate the lattice mismatch. By adopting an interatomic spacing matrix method, the Labusch model can reasonably predict the hardening effects for the whole set of materials. | Ternary single-phase concentrated solid solution alloys (SP-CSAs), so-called "medium entropy alloys", not only possess notable mechanical and physical properties but also form a model system linking the relatively simple binary alloys to the complex high entropy alloys. The knowledge of their intrinsic properties is vital to understand the material behavior and to prompt future applications. To this end, three model alloys NiCoFe, NiCoCr, and NiFe-20Cr have been selected and grown as single crystals. Their elastic constants have been measured using an ultrasonic method, and several key materials properties, such as shear modulus, bulk modulus, elastic anisotropy, and Debye temperatures have been derived. Furthermore, nanoindentation tests have been performed on these three alloys together with Ni, NiCo and NiFe on their (100) surface, to investigate the strengthening mechanisms. NiCoCr has the highest hardness, NiFe, NiCoFe and NiFe-20Cr share a similar hardness that is apparently lower than NiCoCr; NiCo has the lowest hardness in the alloys, which is similar to elemental Ni. The Labusch-type solid solution model has been applied to interpret the nanoindentation data, with two approaches used to calculate the lattice mismatch. By adopting an interatomic spacing matrix method, the Labusch model can reasonably predict the hardening effects for the whole set of materials. | Fundamental physical properties and elastic properties of NiCoFe, NiCoCr and NiFe-20Cr. | /home/shared/llm-extraction-pipeline/articles_all/10.1016.j.msea.2017.04.003/tables/Table 1.csv
./10.1016.j.msea.2017.04.079 | MCA-8 ¦ MCA-80 ¦ MCA-40 | From diluted solid solutions to high entropy alloys: On the evolution of properties with composition of multi-components alloys | 10 CrxMnxFexCoxNi100-4xmulti-component alloys were processed, where x takes the values of 2, 3, 4, 7.5, 10, 12.5, 15, 17.5, 18.75 and 20. Samples are named according to their Cr, Mn, Fe and Co content which is equal to 4x (in at%). For example Cr10Fe10Mn10Co10Ni60and Cr20Fe20Mn20Co20Ni20alloys are respectively named MCA-40 and MCA-80. For low values of x, 4x represents the solute content. For larger values of 4x, the distinction between solute and solvent becomes irrelevant. All alloys were prepared with the same procedure, which has been previously developed for the equimolar alloy CrMnFeCoNi[2]and which was presented in details in[5]. The main steps of the processing are recalled. First, raw Co, Cr, Fe, Mn and Ni metals were melted by high frequency electromagnetic induction melting in a water-cooled copper crucible under He atmosphere. Then suction casting was performed to shape the ingots into a rod with a diameter of 3mm. Finally some slices of the rod, wrapped in a tantalum sheet, were annealed at 1100°C for 6h under an He atmosphere. At the end of annealing, still maintained in the He atmosphere, the samples were quickly cooled down. To ensure reproducibility, for three compositions (4x=40, 70 and 80), the entire processing procedure was performed twice. For 2 samples having the same composition, the difference between their lattice parameter or their hardness is smaller than the experimental uncertainty. It guarantees that the processing procedure and the characterization analysis are reproducible. | To study the evolution of structural and mechanical properties with composition, 10 CrxMnxFexCoxNi100-4x alloys were processed and characterized by X-ray diffraction and nanoindentation. Those alloys are all single-phase solid-solutions and their composition ranges from conventional diluted multi-component alloys (MCA) to high entropy alloys (HEA). The lattice parameter and the hardness were measured and were compared to existing models. The hardest studied alloy turns out to be the non-equimolar Cr10Mn10Fe10Co10Ni60. More precisely, it was shown that, when the composition evolves from diluted MCA to HEA: (i) the lattice parameter increases and follows a Vegard's law up to 4x=40at%; (ii) the hardness increases and follows a Mott-Nabarro-Labush law up to 4x=40at% and then decreases. This breakpoint of the evolution of both lattice parameter and hardness at 40at% is proposed as the transition between conventional diluted multi-component solid solutions and HEA. | Lattice parameter, hardness and Young's modulus of MCA-8, MCA-40 and MCA-80 as measured by respectively X-ray diffraction and nanoindentation. The nominal composition of samples is also indicated. | /home/shared/llm-extraction-pipeline/articles_all/10.1016.j.msea.2017.04.079/tables/Table 1.csv
./10.1016.j.msea.2017.07.079 | H650 ¦ H800 ¦ H1000 | Trade-off between tensile property and formability by partial recrystallization of CrMnFeCoNi high-entropy alloy | A rectangular shape ingot of equiatomic CrMnFeCoNi HEA was produced using a vacuum-induction melting method. The rolling and annealing treatment conditions are illustrated in Fig. 1 . The ingot (145mm thick) was homogenized at 1100°C for 6h under argon atmosphere, and was hot-rolled with a thickness reduction of ~ 98% (thickness changed from 145mm to 3mm) at a temperature range 1020-1100°C. The hot-rolled plates were then cold-rolled at room temperature with ~ 50% reduction in thickness (3-1.5mm). The cold-rolled sheets were annealed at 650-1000°C for 1h in a furnace under argon atmosphere followed by water quenching. These annealing conditions were determined based on the purpose of this research in determining the effect of annealing temperature and microstructure on uniaxial and biaxial deformation behaviors. For convenience, the specimens annealed at 650, 800, and 1000°C are referred to as H650, H800, and H1000, respectively. | In this work, a high-entropy alloy of equiatomic CrMnFeCoNi was processed by vacuum induction melting followed by rolling. After cold rolling, annealing for one hour was conducted during which the annealing temperature was varied from 650 to 1000°C. This was done to investigate the effect of microstructure on tensile properties and stretch formability (defined as the capability of materials to undergo plastic deformation under biaxial stretching). The strengthening effect of partial recrystallization, with a remaining small fraction of sigma phase particles, led to improved yield and tensile strengths while minimizing the loss of ductility. Fully recrystallized microstructure resulted in a slight increase in ductility, and a considerable decrease in strength, during a tensile test. On the other hand, the results for stretch formability suggest that partial recrystallization had exactly the opposite results. In this regard, the present results raise a new issue to consider when utilizing partial recrystallization for improvement of mechanical properties. | Uniaxial tensile and biaxial properties of as-rolled and annealed samples. | /home/shared/llm-extraction-pipeline/articles_all/10.1016.j.msea.2017.07.079/tables/Table 1.csv
./10.1016.j.msea.2017.09.102 | Gd0.1 ¦ Gd0.2 ¦ Gd0.05 ¦ Gd0 ¦ Gd0.3 | Microstructure and mechanical behaviors of GdxCoCrCuFeNi high-entropy alloys | Alloy ingots of GdxCoCrCuFeNi (x = 0, 0.05, 0.1, 0.2, and 0.3) were synthesized in a vacuum arc melting furnace with a water-cooled Cu crucible under a Ti-gettered high-purity argon atmosphere by arc-melting a mixture of pure metals (purity > 99wt%). These ingots were remelted at least five times to ensure chemical homogeneity. These alloys were denoted as Gd0, Gd0.05, Gd0.1, Gd0.2, and Gd0.3, respectively. The crystal structure were identified by X-ray diffraction (XRD) with the Cu-Ka radiation scanning from 20° to 100° at a scanning speed of 4°/min. The microstructures of the as-cast specimens and the fracture surface morphology were characterized by scanning electron microscope (SEM, Hitachi S-4800), and the chemical compositions were analyzed by the SEM energy-dispersive spectrometry (EDS). The microstructure after compression was confirmed through transmission electron microscopy (TEM) observations which were performed at 200kV in a JEM-2010 microscope equipped with selected area electron diffraction (SAED). Vickers hardness measurements were conducted, using a hardness tester (HVS-1000) under a load of 500g for 10s, and for each specimen, at least 10 measurements were carried out to obtain an average value. Room-temperature compression tests were performed, using an Instron 5982 machine under a strain rate of 5 × 10-4s-1. In this test, we employed at least two cylindrical specimens 3mm in diameter and 6mm in length for each alloy. | A new series of GdxCoCrCuFeNi (x = 0, 0.05, 0.1, 0.2, and 0.3) high entropy alloys were synthesized to investigate alloying effects of the rare-earth element, Gd, on the microstructure and mechanical behaviors. Microstructures of these alloys were examined using X-ray diffraction, scanning electron microscopy, and transmission electron microscopy, and the phase evolution was characterized and compared using the previous criteria. It was found that the microstructure changes from the face-centered cubic matrix plus Cu-rich face-centered cubic phase to face-centered cubic matrix plus hexagonal structure phase (CaCu5 type) with the addition of Gd. The volume fraction of the hexagonal structure phase increases with increasing the Gd content, which is mainly responsible for the increment in the Vickers hardness, yield and fracture strength. Nanoindentation measurements show that the hexagonal structure phase is harder. Furthermore, the dislocation nucleation of the face-centered cubic and hexagonal structure phases was probed by measuring the first pop-in behavior in the load-displacement curve. With the increase of Gd, the series of GdxCoCrCuFeNi high entropy alloys show different fracture and strengthening mechanisms. The close relationship between the structure and strength of the series alloys are discussed. | Chemical compositions and crystal structures of different regions in the GdxCoCrCuFeNi high-entropy alloys by EDS (at%). | /home/shared/llm-extraction-pipeline/articles_all/10.1016.j.msea.2017.09.102/tables/Table 1.csv
./10.1016.j.msea.2017.12.004 | Ti0.5 ¦ Ti0.75 ¦ Ti1 | Microstructures and mechanical properties of Ti x NbMoTaW refractory high-entropy alloys | TixNbMoTaW RHEAs (the molar ratiox= 0, 0.25, 0.5, 0.75 and 1, denoted by Ti0, Ti0.25, Ti0.5, Ti0.75 and Ti1, respectively) were prepared using vacuum arc melting of the corresponding raw elements. The nominal chemical compositions of the TixNbMoTaW RHEAs are provided in Table 1 . The purities of each element are higher than 99.96% (by weight). To make sure that the ingots were as homogeneous as possible, each ingot was re-melted at least five times. The ingots were cut into cuboid samples with a dimension of 3mm × 3mm × 6mm for studying their microstructure and mechanical properties. | Refractory high-entropy alloys (RHEAs) are newly developed candidate materials for high-temperature applications. Among the existing RHEAs, NbMoTaW RHEA possesses the best mechanical properties with combined high strength, excellent thermal stability and softening resistance at elevated temperatures. However, the NbMoTaW RHEA is quite brittle at room temperature, which would restrict its application as structural material. Here, Ti x NbMoTaW RHEAs were developed by alloying Ti in the NbMoTaW RHEA. It shows that the room temperature ductility of the RHEAs increases from 1.9% of the NbMoTaW RHEA to 11.5% of the TiNbMoTaW RHEA, and the yield strength increases from 996MPa of the NbMoTaW RHEA to 1455MPa of the TiNbMoTaW RHEA. In addition, the Ti x NbMoTaW RHEAs keep stable single BCC structure up to their melt points. The present result indicates that Ti addition could effectively enhance both the ductility and strength of the NbMoTaW RHEA. The combined performance of superior mechanical properties and high thermal stability of the Ti x NbMoTaW RHEAs promises them an important role in engineering applications. | Nominal chemical compositions (in at%) of the TixNbMoTaW RHEAs. | /home/shared/llm-extraction-pipeline/articles_all/10.1016.j.msea.2017.12.004/tables/Table 1.csv
./10.1016.j.msea.2017.12.004 | Ti0.25 ¦ Ti0 | Microstructures and mechanical properties of Ti x NbMoTaW refractory high-entropy alloys | TixNbMoTaW RHEAs (the molar ratiox= 0, 0.25, 0.5, 0.75 and 1, denoted by Ti0, Ti0.25, Ti0.5, Ti0.75 and Ti1, respectively) were prepared using vacuum arc melting of the corresponding raw elements. The nominal chemical compositions of the TixNbMoTaW RHEAs are provided in Table 1 . The purities of each element are higher than 99.96% (by weight). To make sure that the ingots were as homogeneous as possible, each ingot was re-melted at least five times. The ingots were cut into cuboid samples with a dimension of 3mm × 3mm × 6mm for studying their microstructure and mechanical properties. | Refractory high-entropy alloys (RHEAs) are newly developed candidate materials for high-temperature applications. Among the existing RHEAs, NbMoTaW RHEA possesses the best mechanical properties with combined high strength, excellent thermal stability and softening resistance at elevated temperatures. However, the NbMoTaW RHEA is quite brittle at room temperature, which would restrict its application as structural material. Here, Ti x NbMoTaW RHEAs were developed by alloying Ti in the NbMoTaW RHEA. It shows that the room temperature ductility of the RHEAs increases from 1.9% of the NbMoTaW RHEA to 11.5% of the TiNbMoTaW RHEA, and the yield strength increases from 996MPa of the NbMoTaW RHEA to 1455MPa of the TiNbMoTaW RHEA. In addition, the Ti x NbMoTaW RHEAs keep stable single BCC structure up to their melt points. The present result indicates that Ti addition could effectively enhance both the ductility and strength of the NbMoTaW RHEA. The combined performance of superior mechanical properties and high thermal stability of the Ti x NbMoTaW RHEAs promises them an important role in engineering applications. | The DS, DH, g, O, and VEC of the TixNbMoTaW RHEAs. | /home/shared/llm-extraction-pipeline/articles_all/10.1016.j.msea.2017.12.004/tables/Table 2.csv
./10.1016.j.msea.2017.12.084 | AlxCoCrCuFeNi | Microstructure and mechanical properties of heat treated Al1.25CoCrCuFeNi high entropy alloys | One of the earliest and most extensively investigated HEA systems is the AlxCoCrCuFeNi system[13,27-44], where the atomic ratio in the alloy, x, ranges from 0 to 3. These alloys have exhibited excellent elevated-temperature strength and good wear resistance[13]. Across the literature, AlxCoCrCuFeNi alloys with x < 0.6 have FCC crystal structures with ductilities between 20% and 60%, and tend to exhibit significant work hardening[23]. However, their hardness values and strengths are low and range between 100 and 200 HV[13,23]. Between x = 0.6 and 2.6, FCC and BCC phases coexist, and the amount of the BCC phase increases from 0% to 100% with Al content of x = 0.6 to x = 2.6[13,23], respectively. With Al content above x > 2.6, only BCC phase is present in these. At the same time, the hardness of the alloy increases from 1.33 to 6.55GPa[13], mainly due to the increased fraction of the BCC phase and strengthening of the BCC and FCC phases by the dissolved aluminum atoms. The precipitation of a nano-sized AlNi-rich B2 phase by spinodal decomposition leads to further increased hardness values[23]. However, these alloys become brittle and micro-cracking at the corner of the microhardness indents have been reported[27]. At the same time, the elongation decreases to less than 5%[13]. The different phases reported in the literature for the as-cast condition in AlxCoCrCuFeNi (xatomic ratio ranges between 0 and 3) are summarized in Table 1 . Shaysultanov et al.[30]reported that the NiAl rich lamellae (lower Z) in the spinodal structures corresponds to the B2 phase with a lattice parameter of 2.876Å. The Cr+Fe rich lamellae (higher Z) was identified as disordered BCC with essentially the same lattice parameter. They also identified two FCC phases; one Cu-rich with lattice parameter of 3.629Å and the other Co-Cr-Fe rich with a lattice parameter of 3.601Å. The Cu-rich FCC phase was also observed as fine precipitates in the BCC/B2 regions. Similar results, based on TEM analysis, were also reported by Singh et al.[45]with slightly different lattice parameters, and by Wang et al.[27,46]. Tong et al.[27,46]also reported on spherical nanoprecipitation of Cu embedded in the B2 plate. | The influence of cooling rates and heat treatments on the microstructure and mechanical properties of Al1.25CoCrCuFeNi high entropy alloys (HEA) were investigated using a variety of experimental techniques including DTA, XRD, SEM, TEM, microhardness, and compression tests. It was found that Al1.25CoCrCuFeNi solidifies dendritically with the majority of the dendrite core (DC) regions composed of modulated spinodal microstructure consisting of disordered Cr+Fe rich BCC nanosize lamellae, and Al+Ni-rich ordered B2 nanosize lamellae, along with elongated Cu-rich FCC precipitates at the interfaces. The ordered B2 phase solidified first and underwent spinodal decomposition to create the modulated structure. The interdendritic regions (ID) consisted of a bulk FCC Cu-rich phase with nanosize precipitates. Heat treatments at 650 and 850°C caused the disordered BCC lamellae to transform to σ phase accompanied with soft FCC phases. Reheating to 1040°C caused the σ phase to transform back to the disordered BCC as well as nucleation of another FCC phase. Depending on the heat treatment temperature, the DC regions transformed from the fine modulated microstructure to grains at 1040°C and back to a coarse modulated microstructure after heat treatment at 1200°C. The Cu-rich phases in the ID regions remained unchanged during heating up to 1040°C however, there were several changes in the morphology of the nanosized precipitates in the Cu-rich phase. The interdendritic phase was found to dissolve at around 1200°C. The influence of these changes on the mechanical properties are discussed. | Literature summary of the microstructures and crystal structures observed in as cast AlxCoCrCuFeNi HEAs. | /home/shared/llm-extraction-pipeline/articles_all/10.1016.j.msea.2017.12.084/tables/Table 1.csv
./10.1016.j.msea.2018.01.002 | 0B ¦ 2B | Second-phase hardening and rule of mixture, microbands and dislocation hardening in Fe67.4-xCr15.5Ni14.1Si3.0Bx (x = 0, 2) alloy systems | The work-hardening mechanisms of two novel advanced high-strength steels (Fe67.4-xCr15.5Ni14.1Si3.0Bx [x = 0 (0B), 2 (2B)] wt%) were investigated by means of field emission gun scanning electron microscopy coupled with angle-selective backscattered detection, transmission electron microscopy, and electron backscattered diffraction. The 0B and 2B specimens combined low yield stresses and high ultimate tensile strengths with good total elongation percentages, with results of 219MPa, 568MPa, and 83% and 357MPa, 703MPa, and 42%, respectively. The 0B and 2B alloys were characterized by a decreasing work hardening rate, followed by a constant and finally a steep decreasing change tendency. Detailed angle-selective backscattered and electron backscattered diffraction microscopy observations on interrupted tensile test specimens revealed that the work hardening rate in these alloys was facilitated by planar (extended stacking faults) and wavy (dislocation cell and wavy microbands) characteristics and mechanical nano-twins. The total flow stresses of the 0B and 2B specimens were calculated from the dislocation density and twin spacing. This indicated that the work hardening contribution of the microband mechanism can be estimated via a dislocation hardening formula. The rule of mixture was also used to evaluate the effect of a boron addition on the total flow stress of the 2B specimen; this illustrated that, in addition to the strengthening contribution of the second hard phase to the yield stress, the rule of mixture must also be considered. The calculated values of the contribution of the mechanical nano-twins and dislocations on the work-hardening for 0B and 2B specimens were about 62% and 18.6% and 52% and 31.8%, respectively. | The work-hardening mechanisms of two novel advanced high-strength steels (Fe67.4-xCr15.5Ni14.1Si3.0Bx [x = 0 (0B), 2 (2B)] wt%) were investigated by means of field emission gun scanning electron microscopy coupled with angle-selective backscattered detection, transmission electron microscopy, and electron backscattered diffraction. The 0B and 2B specimens combined low yield stresses and high ultimate tensile strengths with good total elongation percentages, with results of 219MPa, 568MPa, and 83% and 357MPa, 703MPa, and 42%, respectively. The 0B and 2B alloys were characterized by a decreasing work hardening rate, followed by a constant and finally a steep decreasing change tendency. Detailed angle-selective backscattered and electron backscattered diffraction microscopy observations on interrupted tensile test specimens revealed that the work hardening rate in these alloys was facilitated by planar (extended stacking faults) and wavy (dislocation cell and wavy microbands) characteristics and mechanical nano-twins. The total flow stresses of the 0B and 2B specimens were calculated from the dislocation density and twin spacing. This indicated that the work hardening contribution of the microband mechanism can be estimated via a dislocation hardening formula. The rule of mixture was also used to evaluate the effect of a boron addition on the total flow stress of the 2B specimen; this illustrated that, in addition to the strengthening contribution of the second hard phase to the yield stress, the rule of mixture must also be considered. The calculated values of the contribution of the mechanical nano-twins and dislocations on the work-hardening for 0B and 2B specimens were about 62% and 18.6% and 52% and 31.8%, respectively. | Model parameters and stress contributions of the different deformation mechanisms and total flow stress of the fractured 0B and 2B specimens based on Eqs. (2)-(7). The required constants for Eqs. (4) and (5) were used for the austenite phase, and the strengthening contribution of the M2B phase was estimated for specimen 2B using Eq. (7). | /home/shared/llm-extraction-pipeline/articles_all/10.1016.j.msea.2018.01.002/tables/Table 1.csv | {'a': "The variations are due to the twins' spacing ranges."}
./10.1016.j.msea.2018.02.040 | TC00 ¦ TC30 | Effect of Ti and C additions on the microstructure and mechanical properties of the FeCoCrNiMn high-entropy alloy | Elemental blends of Fe, Co, Cr, Ni, Mn, Ti, C powders with purity higher than 99.9% were mechanically alloyed to synthesize FeCoCrNiMn and FeCoCrNiMnTi0.3C0.3(in atomic proportions) HEAs, which are referred to as alloy TC00 and TC30, respectively. The MA process was performed in a high-energy planetary ball milling machine (QM-QX4L, Changsha Miqi Instrument Equipment Co., Ltd., China) using a stainless steel vial with stainless steel balls (ofΦ5,Φ10 andΦ15 in diameter) at 250 rpm at a ball-to-powder weight ratio of 15:1 under highly pure argon. N-heptane was added during milling as a process controlling agent (PCA) for MA to avoid cold welding and prevent metal oxidation. During milling, the powder samples were removed by a vial opening inside a vacuum glove box after milling for 0, 5,10, 20, 30, and 45 h. The 45 h milled powders were first pretreated (100 °C for 10 h) to remove the PCA, then sintered by a vacuum hot-pressing furnace (ZT-40-20Y, Shanghai Chenhua Electric Furnace Co., Ltd., China) in aΦ20 mm-inner-diameter graphite mould. The heating rate was set at 8 °C/min, and subsequently the 45 h milled powders were sintered at 1000 °C for 1 h at a constant pressure of 50 MPa, followed by cooling to room temperature inside the furnace. | To improve the yield strength of an FeCoCrNiMn high-entropy alloy (HEA), elemental Ti and C were doped into the alloy. Subsequently, an in situ synthesized carbides particle-strengthened HEA matrix composite was prepared by mechanical alloying (MA), followed by a vacuum hot-pressing sintering (VHPS) method. The TiC nanoparticles were distributed along the grain boundaries. The microstructure of the alloy contained a face-centered cubic (FCC) solid solution as the matrix phase and small amounts of TiC, M23C6 and M7C3 (where M = Cr, Mn, Fe) carbides. The addition of elemental Ti and C significantly improved the room-temperature compressive yield strength of the FeCoCrNiMn HEA from 774 MPa to 1445 MPa (an 86.7% increase), accompanied by a decrease in the compressive strength and plasticity. Grain boundary strengthening and precipitation strengthening are the main strengthening mechanisms of the alloy doping with elemental Ti and C. | EDS analysis results for alloys TC00 and TC30 after VHPS. | /home/shared/llm-extraction-pipeline/articles_all/10.1016.j.msea.2018.02.040/tables/Table 1.csv
./10.1016.j.msea.2018.03.058 | Al17.5 ¦ Al19.3 ¦ Al27.5 ¦ Al35 | High-temperature high-entropy alloys AlxCo15Cr15Ni70-x based on the Al-Ni binary system | The XRD patterns of the AlxCo15Cr15Ni70-x(denoted as Alxhereafter) alloys are presented in Fig. 1 . A lattice structure transition from FCC to BCC can be observed as Al content is increased. In the Al0and Al5alloys, only a disordered FCC phase is observed. As shown in the inset of Fig. 1 , at the 2θ angle of ~ 36°, a minor (110)FCCpeak appears in the Al12.5-Al19.3alloys, indicating the presence of an ordered FCC phase (γ′ phase). With the increase of Al content, the BCC lattice structure begins to appear in the Al17.5alloy, along with a minor (100)BCCpeak at ~ 31° (see the inset) from ordered BCC (B2) phase. As the Al content is increased, in the Al17.5-Al27.5alloys, the relative intensity of the BCC lattice increases, while that of the FCC lattice decreases significantly. Finally, in the Al35alloy, the FCC lattice disappears, and only the BCC (B2) lattice is identified. | To find high-temperature high-entropy alloys, a series of quaternary non-equimolar AlxCo15Cr15Ni70-x (x in atomic ratio, 0 ≤ x ≤ 35) alloys was designed, based on the Al-Ni binary system and prepared by arc-melting. The crystal structure, microstructure, and compressive properties of these alloys at both room and high temperatures were characterized. This AlxCo15Cr15Ni70-x system showed a lattice structure transition from face-centered cubic (FCC) to body-centered cubic (BCC), as the Al content was increased. In the Al content range of 12.5-19.3 at%, the L12 structured γ′ phase formed and strengthened the alloys greatly at both room and elevated temperatures. The alloy with an Al content of 19.3 at% has lamellar eutectic structure composed of γ′ and B2 phases. Due to the high γ′ phase fraction of 70 vol%, this alloy has a compressive yield strength of 924 MPa and a fracture strain of 29% at room temperature as well as good yield strength at high temperatures. Due to its high Al content, this alloy has a density of 7.25 g/cm3, 20% lower than that of the Inconel 718 alloy. At 1123 K, its specific yield strength is about twice that of the Inconel 718. | Chemical compositions of different regions in the AlxCo15Cr15Ni70-x high-entropy alloys by EDS (at%). | /home/shared/llm-extraction-pipeline/articles_all/10.1016.j.msea.2018.03.058/tables/Table 1.csv | {'a': 'O: overall, P: precipitates, BP: bright phase, DP: dark phase, I: interdendritic, D: dendritic.'}
./10.1016.j.msea.2018.03.071 | Al0 | Phase stability and mechanical properties of AlHfNbTiZr high-entropy alloys | In 2010, Senkovet al.[7,8]reported two refractory HEAs, NbMoTaW and VNbMoTaW, which possess a simple body-centered cubic (BCC) crystal structure and pronounced solution hardening effect. However, these HEAs exhibit severe room temperature brittleness and high density above 12 g/cm3. Later, they prepared HfNbTaTiZr HEA with BCC structure, which has room temperature compressive strain exceeding 50%[9]. Apparently, this HEA still has a large density due to the addition of large amount of Hf and Ta elements. In order to decrease the density and further improve the oxidation resistance of these refractory HEAs, Senkov et al.[10,11]then investigated Cr-Nb-Ti-V-Zr, AlMo0.5NbTa0.5TiZr and Al0.4Hf0.6NbTaTiZr low-density refractory HEAs. It has been found that there are large amounts of Laves phases in the Cr bearing HEAs, and these HEAs still exhibit great brittleness at room temperature. X. Yang et al.[12]reported that NbTiVTaAlxHEAs possessed high compressive yield strength and ductility, although no tensile properties were reported. Chun-Ming Lin et al.[13]investigated AlxHfNbTaTiZr alloys, and found that all the prepared HEAs are composed of a single solid solution phase with BCC structure, and the addition of Al significantly improves the strength but reduces the ductility. Therefore, it is realized that the poor ductility of such refractory HEAs has been becoming the key issue to impede their high temperature application. | Refractory high-entropy alloys (HEAs) have potential to be high temperature structural materials, but poor ductility and phase stability have been remaining the key issues for their application. In this paper, the phase compositions, phase stability and mechanical properties of Al x (HfNbTiZr)100-x (x = 0, 3, 5, 7, 10 and 12 in atomic percent) HEAs have been systematically studied. It has been shown that after cold-worked and heat-treated at 1273 K for 0.5 h, all the HEAs formed a single solid solution (SS) phase with BCC structure. For the HEAs with more than 7% Al, a (Al, Zr)-rich phase with hexagonal structure was precipitated when aged at 873 K. The yield strength increases linearly with the content of Al for the SS treated HEAs. Typically, Al5(HfNbTiZr)95 exhibits the fracture strength and elongation of 915.2 MPa and 31.5%, respectively, resulting in the product of strength and elongation up to 28828 MPa%, which is comparable to that of FCC HEAs with excellent ductility. The strengthening mechanism for these HEAs has been discussed based on the solid solution strengthening effects. Atomic size effect and electron concentration are considered to attribute to the rapid solid solution strengthening. And dislocation substructure evolution was also evaluated for current HEAs. | Atomic radius (r), melting temperature (Tm), valence electron concentration (VEC) and number of (s + d)-electrons (V) of Al, Hf, Nb, Ti and Zr pure metals are listed in the upper part [42,43]. Radius mismatch between constituent elements (d), mixing enthalpy (DHmix), mixing entropy (DSmix), the O parameter, and VEC for the AlxHfNbTiZr HEAs series are listed in the lower part. | /home/shared/llm-extraction-pipeline/articles_all/10.1016.j.msea.2018.03.071/tables/Table 1.csv
./10.1016.j.msea.2018.03.071 | Al3 | Phase stability and mechanical properties of AlHfNbTiZr high-entropy alloys | It is noted that the mixing enthalpy between Al and all the other alloying elements are much negative, especially Al-Zr has the most negative ΔHmix, - 44 KJ/mol, among all the ten atomic pairs formed by alike alloying elements[33]. On the other hand, the ΔHmix's between other alloying elements are close to zero. Thermodynamically, it is reasonable to assume that precipitate appeared in current alloy system may be like Zr-Al intermetallic. It is also seen that the lattice parameters of current precipitate are close to that of the ordered intermetallic Zr5Al3(a= 8.177 Å andc= 5.674 Å)[34]. Considering that the Al content of precipitates is similar to that of intermetallic Zr5Al3according to the EDS results of TEM, it is rational to assume that current precipitate is formed by the substitution of a part of Zr atoms in Zr5Al3for Ti, Hf and Nb atoms. Since Ti and Nb atoms have smaller radii than Zr, the lattice parameters of current precipitate are slightly smaller than that of Zr5Al3. As shown in the SADPs presented in Fig. 5 , no obvious ordering features has been detected, revealing that the solution of Ti, Hf and Nb in the precipitates changes the crystallographic feature from ordered to disordered structure. This kind of precipitates with disordered hexagonal structure was not reported in previous works of Ti-, Zr-, Hf- and Nb-based alloys. | Refractory high-entropy alloys (HEAs) have potential to be high temperature structural materials, but poor ductility and phase stability have been remaining the key issues for their application. In this paper, the phase compositions, phase stability and mechanical properties of Al x (HfNbTiZr)100-x (x = 0, 3, 5, 7, 10 and 12 in atomic percent) HEAs have been systematically studied. It has been shown that after cold-worked and heat-treated at 1273 K for 0.5 h, all the HEAs formed a single solid solution (SS) phase with BCC structure. For the HEAs with more than 7% Al, a (Al, Zr)-rich phase with hexagonal structure was precipitated when aged at 873 K. The yield strength increases linearly with the content of Al for the SS treated HEAs. Typically, Al5(HfNbTiZr)95 exhibits the fracture strength and elongation of 915.2 MPa and 31.5%, respectively, resulting in the product of strength and elongation up to 28828 MPa%, which is comparable to that of FCC HEAs with excellent ductility. The strengthening mechanism for these HEAs has been discussed based on the solid solution strengthening effects. Atomic size effect and electron concentration are considered to attribute to the rapid solid solution strengthening. And dislocation substructure evolution was also evaluated for current HEAs. | Atomic radius (r), melting temperature (Tm), valence electron concentration (VEC) and number of (s + d)-electrons (V) of Al, Hf, Nb, Ti and Zr pure metals are listed in the upper part [42,43]. Radius mismatch between constituent elements (d), mixing enthalpy (DHmix), mixing entropy (DSmix), the O parameter, and VEC for the AlxHfNbTiZr HEAs series are listed in the lower part. | /home/shared/llm-extraction-pipeline/articles_all/10.1016.j.msea.2018.03.071/tables/Table 1.csv
./10.1016.j.msea.2018.03.071 | Al12 ¦ Al10 | Phase stability and mechanical properties of AlHfNbTiZr high-entropy alloys | Now let's focus on the effect of aging process on the tensile properties. Fig. 6(c) and (d) present the typical true stress-strain curves of the STA alloys measured at room temperature, and the corresponding strength and elongationv.s.Al concentration. The yield and tensile strengths of STA alloys are very similar to those of the SST alloys for the HEAs with Al lower than 10%. The elongations of STA alloys drop obviously as compared to the corresponding SST alloys, due to the formation of Al-riched clusters and the precipitation of new phase and weakening of the grain boundaries. It is noted that for Al10 and Al12 alloys, the tensile strengths are basically close to the yielding strengths, meaning that the precipitation of the secondary phase may play a certain strengthening effect to balance the softening effect. | Refractory high-entropy alloys (HEAs) have potential to be high temperature structural materials, but poor ductility and phase stability have been remaining the key issues for their application. In this paper, the phase compositions, phase stability and mechanical properties of Al x (HfNbTiZr)100-x (x = 0, 3, 5, 7, 10 and 12 in atomic percent) HEAs have been systematically studied. It has been shown that after cold-worked and heat-treated at 1273 K for 0.5 h, all the HEAs formed a single solid solution (SS) phase with BCC structure. For the HEAs with more than 7% Al, a (Al, Zr)-rich phase with hexagonal structure was precipitated when aged at 873 K. The yield strength increases linearly with the content of Al for the SS treated HEAs. Typically, Al5(HfNbTiZr)95 exhibits the fracture strength and elongation of 915.2 MPa and 31.5%, respectively, resulting in the product of strength and elongation up to 28828 MPa%, which is comparable to that of FCC HEAs with excellent ductility. The strengthening mechanism for these HEAs has been discussed based on the solid solution strengthening effects. Atomic size effect and electron concentration are considered to attribute to the rapid solid solution strengthening. And dislocation substructure evolution was also evaluated for current HEAs. | Atomic radius (r), melting temperature (Tm), valence electron concentration (VEC) and number of (s + d)-electrons (V) of Al, Hf, Nb, Ti and Zr pure metals are listed in the upper part [42,43]. Radius mismatch between constituent elements (d), mixing enthalpy (DHmix), mixing entropy (DSmix), the O parameter, and VEC for the AlxHfNbTiZr HEAs series are listed in the lower part. | /home/shared/llm-extraction-pipeline/articles_all/10.1016.j.msea.2018.03.071/tables/Table 1.csv
./10.1016.j.msea.2018.03.071 | Al7 | Phase stability and mechanical properties of AlHfNbTiZr high-entropy alloys | Now we further estimate the toughness values of these HEAs and compare them with those of other conventional alloys and HEAs by using the product of strength and elongation (σ * ε, MPa%). Fig. 7 illustrates the correlation of strength to the elongation for the BCC type of HEAs together with other FCC and BCC HEAs and typical Ti-based alloys reported in literature[17-28]. It is seen that the current HEAs have extraordinary ductility. Especially, the σ × ε values of A-5 SST and STA HEAs are 288,283 and 27,845 MPa%, respectively. And the σ * ε value of A-12 SST HEA is also close to 20,000 MPa%. These σ * ε values are highest among all those of previously reported BCC refractory HEAs. The σ * ε value of A-5 SST HEA is also superior to those of high strength beta Ti alloys and most of FCC HEAs even with precipitation strengthened, only lower than some of (FeCoNiCr)92Ti2Al4and (Fe40.4Ni11.3Mn34.8Al7.5Cr6)1-xCxHEAs. | Refractory high-entropy alloys (HEAs) have potential to be high temperature structural materials, but poor ductility and phase stability have been remaining the key issues for their application. In this paper, the phase compositions, phase stability and mechanical properties of Al x (HfNbTiZr)100-x (x = 0, 3, 5, 7, 10 and 12 in atomic percent) HEAs have been systematically studied. It has been shown that after cold-worked and heat-treated at 1273 K for 0.5 h, all the HEAs formed a single solid solution (SS) phase with BCC structure. For the HEAs with more than 7% Al, a (Al, Zr)-rich phase with hexagonal structure was precipitated when aged at 873 K. The yield strength increases linearly with the content of Al for the SS treated HEAs. Typically, Al5(HfNbTiZr)95 exhibits the fracture strength and elongation of 915.2 MPa and 31.5%, respectively, resulting in the product of strength and elongation up to 28828 MPa%, which is comparable to that of FCC HEAs with excellent ductility. The strengthening mechanism for these HEAs has been discussed based on the solid solution strengthening effects. Atomic size effect and electron concentration are considered to attribute to the rapid solid solution strengthening. And dislocation substructure evolution was also evaluated for current HEAs. | Atomic radius (r), melting temperature (Tm), valence electron concentration (VEC) and number of (s + d)-electrons (V) of Al, Hf, Nb, Ti and Zr pure metals are listed in the upper part [42,43]. Radius mismatch between constituent elements (d), mixing enthalpy (DHmix), mixing entropy (DSmix), the O parameter, and VEC for the AlxHfNbTiZr HEAs series are listed in the lower part. | /home/shared/llm-extraction-pipeline/articles_all/10.1016.j.msea.2018.03.071/tables/Table 1.csv
./10.1016.j.msea.2018.03.071 | Al5 | Phase stability and mechanical properties of AlHfNbTiZr high-entropy alloys | Refractory high-entropy alloys (HEAs) have potential to be high temperature structural materials, but poor ductility and phase stability have been remaining the key issues for their application. In this paper, the phase compositions, phase stability and mechanical properties of Al x (HfNbTiZr)100-x (x = 0, 3, 5, 7, 10 and 12 in atomic percent) HEAs have been systematically studied. It has been shown that after cold-worked and heat-treated at 1273 K for 0.5 h, all the HEAs formed a single solid solution (SS) phase with BCC structure. For the HEAs with more than 7% Al, a (Al, Zr)-rich phase with hexagonal structure was precipitated when aged at 873 K. The yield strength increases linearly with the content of Al for the SS treated HEAs. Typically, Al5(HfNbTiZr)95 exhibits the fracture strength and elongation of 915.2 MPa and 31.5%, respectively, resulting in the product of strength and elongation up to 28828 MPa%, which is comparable to that of FCC HEAs with excellent ductility. The strengthening mechanism for these HEAs has been discussed based on the solid solution strengthening effects. Atomic size effect and electron concentration are considered to attribute to the rapid solid solution strengthening. And dislocation substructure evolution was also evaluated for current HEAs. | Refractory high-entropy alloys (HEAs) have potential to be high temperature structural materials, but poor ductility and phase stability have been remaining the key issues for their application. In this paper, the phase compositions, phase stability and mechanical properties of Al x (HfNbTiZr)100-x (x = 0, 3, 5, 7, 10 and 12 in atomic percent) HEAs have been systematically studied. It has been shown that after cold-worked and heat-treated at 1273 K for 0.5 h, all the HEAs formed a single solid solution (SS) phase with BCC structure. For the HEAs with more than 7% Al, a (Al, Zr)-rich phase with hexagonal structure was precipitated when aged at 873 K. The yield strength increases linearly with the content of Al for the SS treated HEAs. Typically, Al5(HfNbTiZr)95 exhibits the fracture strength and elongation of 915.2 MPa and 31.5%, respectively, resulting in the product of strength and elongation up to 28828 MPa%, which is comparable to that of FCC HEAs with excellent ductility. The strengthening mechanism for these HEAs has been discussed based on the solid solution strengthening effects. Atomic size effect and electron concentration are considered to attribute to the rapid solid solution strengthening. And dislocation substructure evolution was also evaluated for current HEAs. | Atomic radius (r), melting temperature (Tm), valence electron concentration (VEC) and number of (s + d)-electrons (V) of Al, Hf, Nb, Ti and Zr pure metals are listed in the upper part [42,43]. Radius mismatch between constituent elements (d), mixing enthalpy (DHmix), mixing entropy (DSmix), the O parameter, and VEC for the AlxHfNbTiZr HEAs series are listed in the lower part. | /home/shared/llm-extraction-pipeline/articles_all/10.1016.j.msea.2018.03.071/tables/Table 1.csv
./10.1016.j.msea.2018.03.115 | 5Mn | Role of brittle sigma phase in cryogenic-temperature-strength improvement of non-equi-atomic Fe-rich VCrMnFeCoNi high entropy alloys | In the present study, we propose non-equi-atomic Fe-rich VCrMnFeCoNi HEAs, and analyze the strengthening effects of the σ phase (also a hard phase), to improve cryogenic-temperature tensile properties. Our group reported the cryogenic strength improvement by a partial recrystallization treatment in the VCrMnFeCoNi HEA[34]. Now, we aim to study a microstructure-property relationship on the basis of a appropriated balance of Fe and Mn contents obtained from the reference composition of V10Cr15Mn5Fe35Co10Ni25(at%). An increase of Fe content by replacing Mn induces a more populated deformation twinning and consequently enhanced strain hardening and ductility because of the increased difference in stability between the fcc and hcp phases. The brittle intermetallic σ phase is unintentionally obtained, in contrast to the thermodynamic calculation data, but favorably shows a pronounced strengthening. Due to the utilization of the σ-phase strengthening as well as deformation twinning in the fcc matrix phase, our HEA shows high yield and tensile strengths of 0.76 GPa and 1.23 GPa, respectively, together with good ductility of 54%. These values are comparable to the tensile properties of the existing HEAs[12-14,19,20,35,36]. Our results demonstrate that this non-equi-atomic Fe-rich VCrMnFeCoNi design has potential in high-strength HEAs, while fully taking advantages of the excellent HEA properties and σ-phase strengthening, both of which are generally not possible in typical HEAs. | An equi-atomic single-fcc-phase CrMnFeCoNi high entropy alloy (HEA) shows much higher tensile properties at cryogenic temperature than at room temperature because of its fcc characteristics and abundant twinning at cryogenic temperature. In order to further improve the cryogenic-temperature tensile properties of single-fcc-phase HEAs, we propose non-equi-atomic Fe-rich VCrMnFeCoNi HEAs, and analyze the strengthening effects of the brittle intermetallic sigma (σ) phase. The σ phase is unintentionally obtained, but favorably shows a pronounced strengthening by its hardness and grain refinement effect due to grain-boundary pinning, which leads to high yield and tensile strengths of 0.76 GPa and 1.23 GPa, respectively, together with good ductility of 54%. This positive utilization of the σ phase is unexpected because its formation has been suppressed in typical HEAs. Our results demonstrate that the present Fe-rich VCrMnFeCoNi design and σ-phase strengthening has potential in high-strength HEA studies. | Calculated formation parameters and criteria [9] of the 10V-15Cr-xMn-(40-x)Fe-10Co-25Ni HEAs. | /home/shared/llm-extraction-pipeline/articles_all/10.1016.j.msea.2018.03.115/tables/Table 2.csv
./10.1016.j.msea.2018.03.115 | 0Mn ¦ 10Mn | Role of brittle sigma phase in cryogenic-temperature-strength improvement of non-equi-atomic Fe-rich VCrMnFeCoNi high entropy alloys | The aim of the proposed HEA design for cryogenic applications is to develop cost-effective VCrMnFeCoNi HEAs, and thus the following two key issues are carefully considered. The first issue is preferentially based on large containment of Fe,e.g. 30 at%, in the CrMnFeCoNi system. The vanadium (V) is selected as a new candidate element because it leads to a wide single solid solution in binary phase diagrams with Cr, Fe, or Mn[38]. A larger solid-solution hardening effect might also be expected with the addition of V because the atomic size of V is somewhat larger than that of the other elements. Fifteen at% of Cr is selected for corrosion resistance. In order to theoretically confirm single-fcc-phase equilibrium in the 10V15Cr30Fe system, a computational thermodynamic approach was taken in this study by using Thermo-Calc software[39]together with a database of TCFE2000 and its upgraded version[40-42]because it is a more effective design method than the empirical trial-and-error-based alloy design methods[43-45]. Fig. 1 a shows an equilibrium phase diagram obtained when mole fractions of Mn, Co, and Ni are varied at the fixed composition of 10V15Cr30Fe (at%) at 900 °C. The compositions located inside the ‘FCC’ region have a single fcc phase in the range of 900 °C~melting temperature, and the fcc phase is maintained below about 15 at% of Mn. From the thermodynamic calculation, the basic HEA composition is selected as 10V15Cr10Mn30Fe10Co25Ni (at%). | An equi-atomic single-fcc-phase CrMnFeCoNi high entropy alloy (HEA) shows much higher tensile properties at cryogenic temperature than at room temperature because of its fcc characteristics and abundant twinning at cryogenic temperature. In order to further improve the cryogenic-temperature tensile properties of single-fcc-phase HEAs, we propose non-equi-atomic Fe-rich VCrMnFeCoNi HEAs, and analyze the strengthening effects of the brittle intermetallic sigma (σ) phase. The σ phase is unintentionally obtained, but favorably shows a pronounced strengthening by its hardness and grain refinement effect due to grain-boundary pinning, which leads to high yield and tensile strengths of 0.76 GPa and 1.23 GPa, respectively, together with good ductility of 54%. This positive utilization of the σ phase is unexpected because its formation has been suppressed in typical HEAs. Our results demonstrate that the present Fe-rich VCrMnFeCoNi design and σ-phase strengthening has potential in high-strength HEA studies. | Calculated formation parameters and criteria [9] of the 10V-15Cr-xMn-(40-x)Fe-10Co-25Ni HEAs. | /home/shared/llm-extraction-pipeline/articles_all/10.1016.j.msea.2018.03.115/tables/Table 2.csv
./10.1016.j.msea.2018.04.014 | HPT-processed | Effect of Ti on phase stability and strengthening mechanisms of a nanocrystalline CoCrFeMnNi high-entropy alloy | A CoCrFeNiMnTi0.1 high-entropy alloy (HEA) was processed by high-pressure torsion (HPT) followed by post-deformation annealing (PDA) at 200-900 °C. Microstructural evaluations revealed that the initial and HPT-processed microstructures consisted of a single fcc phase and there was no evidence for decomposition during severe plastic deformation. However, PDA at temperatures below 900 °C promoted the formation of a multi-phase microstructure containing new precipitates and significant grain coarsening occurred after PDA at > 800 °C due to a dissolution of the precipitates. PDA at 800 °C for 60 min led to very good mechanical properties with an ultimate tensile strength (UTS) and elongation to failure of > 1000 MPa and ~ 40%, respectively. The results demonstrate that the minor addition of Ti to the CoCrFeNiMn alloy has no direct effect on the strengthening mechanisms but nevertheless this addition significantly increases the thermal stability of the precipitates and these precipitates are effective in minimizing grain coarsening. Therefore, the Ti addition plays an important role in strengthening the HEA. | A CoCrFeNiMnTi0.1 high-entropy alloy (HEA) was processed by high-pressure torsion (HPT) followed by post-deformation annealing (PDA) at 200-900 °C. Microstructural evaluations revealed that the initial and HPT-processed microstructures consisted of a single fcc phase and there was no evidence for decomposition during severe plastic deformation. However, PDA at temperatures below 900 °C promoted the formation of a multi-phase microstructure containing new precipitates and significant grain coarsening occurred after PDA at > 800 °C due to a dissolution of the precipitates. PDA at 800 °C for 60 min led to very good mechanical properties with an ultimate tensile strength (UTS) and elongation to failure of > 1000 MPa and ~ 40%, respectively. The results demonstrate that the minor addition of Ti to the CoCrFeNiMn alloy has no direct effect on the strengthening mechanisms but nevertheless this addition significantly increases the thermal stability of the precipitates and these precipitates are effective in minimizing grain coarsening. Therefore, the Ti addition plays an important role in strengthening the HEA. | The contributions of intrinsic strength (s0), solid solution effect of Ti (sS(Ti)), grain boundary strengthening (sgb), dislocation strengthening (sr) and precipitation strengthening (sP) for each condition and comparison between the calculated and experimentally obtained yield stress of HPT-processed sample and samples after PDA at 600-900 degC for 60 min (all values in MPa). | /home/shared/llm-extraction-pipeline/articles_all/10.1016.j.msea.2018.04.014/tables/Table 2.csv
./10.1016.j.msea.2018.04.058 | Y0.05 ¦ Y0 ¦ Y0.1 ¦ Y0.2 ¦ Y0.3 | Effects of rare-earth element, Y, additions on the microstructure and mechanical properties of CoCrFeNi high entropy alloy | The ingots of CoCrFeNiYx(x = 0, 0.05, 0.1, 0.2, and 0.3) HEAs (denoted as Y0, Y0.05, Y0.1, Y0.2, and Y0.3, respectively) were prepared by arc-melting a mixture of pure metals (purity > 99 wt%) in a vacuum arc melting furnace with a water-cooled Cu crucible under a Ti-gettered high-purity argon atmosphere. During the melting process, these ingots were re-melted at least six times to guarantee compositional homogeneity. The crystal structure, microstructure, and phase composition of the present alloys were identified by X-ray diffraction (XRD), scanning electron microscope (SEM), and transmission electron microscopy (TEM) measurements. The XRD analysis was performed, using a D/MAX-2500/PC diffractometer with Cu Ka radiation (λ = 1.54 Å) scanning from 20° to 100° with a scanning rate of 4°/min. The ingot cross-sections for SEM observations were prepared by fine grinding with silicon carbide paper to grade 4000 followed by polishing using diamond paste. Then, the polished surfaces were etched with the aqua-regia solution (a mixture formed by freshly-mixing the concentrated nitric acid and hydrochloric acid usually in a volume ratio of 1:3). SEM investigations were performed using a Hitachi S-3400 scanning electron microscope (SEM) equipped with an energy-dispersive X-ray spectrometer (EDS). The spot measurements and EDS images were acquired to check the chemical compositions of different phases. The volume fraction of different phases was evaluated based on the measured area (in pixels) of the SEM images, using the ImageJ software. TEM samples were prepared by mechanical grinding to a thickness of less than 20 μm and further thinning was done using a Precision Ion Polisher (Gatan 695. B). The TEM observations were performed using a JEM-2100 apparatus at an accelerating voltage of 200 kV. | The effects of rare-earth element, Y, additions on the microstructures and mechanical properties of CoCrFeNi alloy have been investigated. The new series of CoCrFeNiYx (x = 0, 0.05, 0.1, 0.2, and 0.3) high entropy alloys were synthesized by vacuum arc-melting method. Microstructure characterizations were performed by the means of X-ray diffraction, scanning electron microscope, and transmission electron microscope. It was found that alloying Y element could lead to the formation of a simple hexagonal structure phase (CaCu5 type). And another Ni3Y-type hexagonal structure phase was observed in the alloy with higher Y contents (0.3 at%). The phase evolution of the present alloy system was evaluated using the previous criteria ( Δ H m i x - δ , Ω - δ , Δ χ , VEC, and Λ ). The results of the nanoindentation measurements on different phases indicated that the hexagonal structure phases (~ 10.5 GPa) had a higher nanohardness than the face-centered cubic phase (~ 3 GPa). Furthermore, the maximum shear stress of the incipient plasticity was calculated to be 3.2 GPa for the face-centered cubic phase and 5.2 GPa for the hexagonal structure phase. The dislocation nucleation under the indenter in different phases was also discussed. The Vickers hardness and yield strength increased with increasing the Y content, while the fracture strength and plastic strain decreased. The strengthening mechanisms of the present alloys included solid-solution strengthening and the second phase strengthening. Fracture surface observations suggested a ductile fracture in the face-centered cubic phase and a cleavage fracture in the hexagonal structure phase for the alloys containing Y element. The results of this investigation can provide a guide for the design of new high entropy alloy system with excellent properties. | Summary of compression yield strength, sy, fracture strength, sf, and plastic strain, ep, of the CoCrFeNiYx HEAs. | /home/shared/llm-extraction-pipeline/articles_all/10.1016.j.msea.2018.04.058/tables/Table 3.csv
./10.1016.j.msea.2018.04.080 | SiC-7075Al ¦ HEA-7075Al | The influence of nanocrystalline CoNiFeAl0.4Ti0.6Cr0.5 high-entropy alloy particles addition on microstructure and mechanical properties of SiCp/7075Al composites | The influence of nanocrystalline CoNiFeAl0.4Ti0.6Cr0.5 high-entropy alloy (HEA) particles addition on the microstructure and mechanical properties of SiCp/7075Al composites was investigated systematically. The CoNiFeAl0.4Ti0.6Cr0.5 high-entropy alloy was prepared by mechanical alloying, and the (5 vol% HEAp + 40 vol% SiCp)/7075Al (HEA-7075Al) and 45 vol% SiCp/7075Al (SiC-7075Al) composites were subsequently fabricated by squeeze casting. The HEA particles were well retained in the Al matrix and remained nanocrystalline following the squeeze casting and heat treatment process, which indicated that the CoNiFeAl0.4Ti0.6Cr0.5 high-entropy alloy has the advantage of sluggish diffusion behavior and thermal stability. The time for the HEA-7075Al composite reaching the aged-peak period (19.5 h) was slightly longer than that of the SiC-7075Al composite (15 h), indicating that the HEA particles addition has postponed the aging process, which can be ascribed to the decrease of dislocation density in the Al matrix, evaluated from XRD. Additionally, in contrast to the SiC-7075Al composite, the HEA-7075Al composite exhibits higher strength, better plasticity and higher modulus with the average values of 712 MPa, 0.82% and 171 GPa, respectively, which is the results of the good interface between HEA particles and Al matrix, high strength nanocrystalline HEA particles and proper dislocation density present in Al matrix. | The influence of nanocrystalline CoNiFeAl0.4Ti0.6Cr0.5 high-entropy alloy (HEA) particles addition on the microstructure and mechanical properties of SiCp/7075Al composites was investigated systematically. The CoNiFeAl0.4Ti0.6Cr0.5 high-entropy alloy was prepared by mechanical alloying, and the (5 vol% HEAp + 40 vol% SiCp)/7075Al (HEA-7075Al) and 45 vol% SiCp/7075Al (SiC-7075Al) composites were subsequently fabricated by squeeze casting. The HEA particles were well retained in the Al matrix and remained nanocrystalline following the squeeze casting and heat treatment process, which indicated that the CoNiFeAl0.4Ti0.6Cr0.5 high-entropy alloy has the advantage of sluggish diffusion behavior and thermal stability. The time for the HEA-7075Al composite reaching the aged-peak period (19.5 h) was slightly longer than that of the SiC-7075Al composite (15 h), indicating that the HEA particles addition has postponed the aging process, which can be ascribed to the decrease of dislocation density in the Al matrix, evaluated from XRD. Additionally, in contrast to the SiC-7075Al composite, the HEA-7075Al composite exhibits higher strength, better plasticity and higher modulus with the average values of 712 MPa, 0.82% and 171 GPa, respectively, which is the results of the good interface between HEA particles and Al matrix, high strength nanocrystalline HEA particles and proper dislocation density present in Al matrix. | The calculated grain size, lattice strain and dislocation density of the Al matrix in the two composites evaluated from XRD. | /home/shared/llm-extraction-pipeline/articles_all/10.1016.j.msea.2018.04.080/tables/Table 3.csv
./10.1016.j.msea.2018.05.041 | H12 ¦ H11 ¦ H10 | Effect of annealing heat treatment on microstructural evolution and tensile behavior of Al0.5CoCrFeMnNi high-entropy alloy | The annealing times were varied to ensure sufficient nucleation and growth processes of the secondary phase because lower temperature led to slower diffusion of the elements[20]. In this paper, the alloys annealed at 1000 °C, 1100 °C, and 1200 °C are labelled H10, H11, and H12. | In this work, the mechanical characteristics and microstructural evolution of Al0.5CoCrFeMnNi high-entropy alloy (HEA) were studied after annealing at various temperatures (1000, 1100, and 1200 °C). X-ray diffraction, scanning electron microscopy, and energy dispersive spectroscopy analyses were performed to reveal the phase and microstructural variations. The mechanical properties related to different microstructures of the alloy were characterized using tensile testing with digital image correlation. Annealing at lower temperatures led to a higher fraction of B2 phase and finer grain size of FCC (face-centered cubic) phase. A good combination of strength and ductility in this alloy was attributed to the ductile FCC matrix and hard secondary B2 phase. The alloy showed the active evolution of deformation twinning due to the low stacking fault energy when Al was added to CoCrFeMnNi to make the HEA. However, for alloy annealed at lower temperatures, twinning activity was suppressed by the smaller size of grains and depletion of Al content in the FCC matrix. The correlation between the microstructure and mechanical properties was also explored using a simple composite model. | Chemical compositions of the different regions in the H12, H11, and H10 alloys by EDS. | /home/shared/llm-extraction-pipeline/articles_all/10.1016.j.msea.2018.05.041/tables/Table 1.csv
./10.1016.j.msea.2018.06.030 | CoCrFeNiS0.5 HEA | A promising new high temperature self-lubricating material: CoCrFeNiS0.5 high entropy alloy | In this study, a novel CoCrFeNiS0.5 high entropy alloy (HEA) containing sulfur which simultaneously possesses good mechanical properties and excellent tribological performances is reported for the first time. The CoCrFeNiS0.5 self-lubricating HEA was successfully prepared by spark plasma sintering (SPS) via powder mixture of Co, Cr, Fe, Ni and FeS. The SPSed HEA was composed of a face-centered cubic (FCC) phase and a CrxSy phase, and these phases were formed by in-situ reaction of powder mixture during SPS. The FCC phase connected with each other to form the matrix of the HEA, and the CrxSy phase distributed uniformly in the FCC phase matrix. The FCC phase matrix was mainly responsible for good ductility and fracture toughness of the HEA, and the CrxSy phase enabled the HEA to have good strength. The combination of the CrxSy phase and various metal oxides formed on the worn surfaces at high temperatures made the CoCrFeNiS0.5 HEA have good tribological properties over a wide range of temperatures. | In this study, a novel CoCrFeNiS0.5 high entropy alloy (HEA) containing sulfur which simultaneously possesses good mechanical properties and excellent tribological performances is reported for the first time. The CoCrFeNiS0.5 self-lubricating HEA was successfully prepared by spark plasma sintering (SPS) via powder mixture of Co, Cr, Fe, Ni and FeS. The SPSed HEA was composed of a face-centered cubic (FCC) phase and a CrxSy phase, and these phases were formed by in-situ reaction of powder mixture during SPS. The FCC phase connected with each other to form the matrix of the HEA, and the CrxSy phase distributed uniformly in the FCC phase matrix. The FCC phase matrix was mainly responsible for good ductility and fracture toughness of the HEA, and the CrxSy phase enabled the HEA to have good strength. The combination of the CrxSy phase and various metal oxides formed on the worn surfaces at high temperatures made the CoCrFeNiS0.5 HEA have good tribological properties over a wide range of temperatures. | Mechanical properties of the CoCrFeNiS0.5 HEA and the CoCrFeNi HEA. | /home/shared/llm-extraction-pipeline/articles_all/10.1016.j.msea.2018.06.030/tables/Table 3.csv
./10.1016.j.msea.2018.06.030 | CoCrFeNi HEA | A promising new high temperature self-lubricating material: CoCrFeNiS0.5 high entropy alloy | The aim of the present study is to design and prepare a new class of S-contained HEA, with the hope to provide some technical reference to its application in high temperature tribology. Here, we only report on a HEA containing S, namely CoCrFeNiS0.5HEA. The design strategies of the CoCrFeNiS0.5HEA are as follows: Firstly, the CoCrFeNi HEA with face-centered cubic (FCC) phase was selected as the matrix of the S-contained HEA mainly due to its excellent mechanical properties[19-24], which could effectively overcome the deterioration of mechanical properties caused by the addition of S. Secondly, the in-situ formed sulfides phase in the S-contained HEA can offer good lubricating effect over a wide temperature range[14-18]. Finally, at high temperatures, some tribo-induced metal oxides formed on the worn surfaces can be worked as high temperature lubricants[23,24]. Thus, it is expected that the CoCrFeNiS0.5HEA may simultaneously possess good mechanical properties and tribological performance over a wide range of temperatures. | In this study, a novel CoCrFeNiS0.5 high entropy alloy (HEA) containing sulfur which simultaneously possesses good mechanical properties and excellent tribological performances is reported for the first time. The CoCrFeNiS0.5 self-lubricating HEA was successfully prepared by spark plasma sintering (SPS) via powder mixture of Co, Cr, Fe, Ni and FeS. The SPSed HEA was composed of a face-centered cubic (FCC) phase and a CrxSy phase, and these phases were formed by in-situ reaction of powder mixture during SPS. The FCC phase connected with each other to form the matrix of the HEA, and the CrxSy phase distributed uniformly in the FCC phase matrix. The FCC phase matrix was mainly responsible for good ductility and fracture toughness of the HEA, and the CrxSy phase enabled the HEA to have good strength. The combination of the CrxSy phase and various metal oxides formed on the worn surfaces at high temperatures made the CoCrFeNiS0.5 HEA have good tribological properties over a wide range of temperatures. | Mechanical properties of the CoCrFeNiS0.5 HEA and the CoCrFeNi HEA. | /home/shared/llm-extraction-pipeline/articles_all/10.1016.j.msea.2018.06.030/tables/Table 3.csv
./10.1016.j.msea.2018.06.086 | CTCRed HEA | Ultrahigh-strength CoCrFeMnNi high-entropy alloy wire rod with excellent resistance to hydrogen embrittlement | For use in CTCR, the initial HEA was machined into rods with a diameter of 12.5 mm. The CTCR process was conducted at 77 K, using eleven circular holes with progressively smaller diameters. This process reduced the diameter of the rod from 12.5 mm to 7.5 mm by imposing a total area reduction of 64%. To retain cryogenic temperature during the CTCR, the sample was immersed in liquid nitrogen just before every rolling pass; hereafter, the processed HEA is referred to as CTCRed HEA. | An ultrahigh-strength CoCrFeMnNi high-entropy alloy wire rod was produced using cryogenic temperature caliber rolling. Because of the highly increased twinning activity caused by lowering the temperature to 77 K, significant twinning-induced grain refinement occurred; thus, an ultrafine (< 100 nm) grain structure could be achieved in the processed material. The processed material showed a remarkably high tensile strength of ~ 1.7 GPa, and also had excellent resistance to hydrogen embrittlement (HE), in contrast to the typical trade-off relationship between these two properties. The exceptionally high resistance to HE was attributed to the combined effects of (1) difficulties in accumulating hydrogen owing to the sluggish hydrogen diffusion caused by the face-centered cubic crystal structure and the severe lattice distortion, (2) the high hydrogen threshold required for HE at the dominant cracking sites of twin boundaries, and (3) absence of martensite transformation. | Hydrogen-charging conditions for the CTCRed HEA and the corresponding hydrogen contents measured using TDS analysis. | /home/shared/llm-extraction-pipeline/articles_all/10.1016.j.msea.2018.06.086/tables/Table 1.csv | {'*': 'Value for the non-charged sample.'}
./10.1016.j.msea.2018.06.102 | 1# HEA ¦ 2# HEA | Precipitation-hardened high entropy alloys with excellent tensile properties | The microstructures of two alloys are shown in Fig. 1 : microstructure morphology of 1# HEA ((a)-(d)) and the microstructure of 2# HEA with the same magnification (illustrations). Two alloys consist of nano particles and homogenously distributed in matrix. In order to determine the type of phases, the XRD patterns of the two alloys are presented in Fig. 2(a) . A series of typical fcc diffraction peaks are detected in two alloys. The diffraction peaks of γ′-Ni3(Al,Ti) have a perfect correspondence with the tested peaks. | To achieve balance of high strength and high ductility remains a difficult problem for metallic materials, especially in as-cast alloys. We combined the design concepts of high-entropy alloys (HEAs) and Ni-based superalloys, and designed two new Ni48.7Co17.5Cr10Fe9.3Al7.5Ti7 and Ni47.7Co17.5Cr10Fe9.3Al7.5Ti7Mo1 (at%) precipitation-hardened cast HEAs. Both two alloys have face-centered cubic (fcc) high-entropy matrix + nano γ′ (Ni3(Al,Ti)-type) particles structure. Fine γ′ particles with the average diameter less than 70 nm and 130 nm are homogeneously distributed in dendritic regions and inter-dendritic regions, respectively. The yield strength of Ni47.7Co17.5Cr10Fe9.3Al7.5Ti7Mo1 alloy is 899 MPa, ultimate tensile strength is 1064 MPa and elongation is 14.3%. The strengthening theory is discussed. Attributable to substantial γ′ precipitates, shearing strengthening mechanism plays an important role. Fracture is caused by micron-sized eutectic γ′ phases that lead to stress concentration. | Chemical compositions of matrix and g' particles in two HEAs by TEM-EDX measurements. | /home/shared/llm-extraction-pipeline/articles_all/10.1016.j.msea.2018.06.102/tables/Table 2.csv
./10.1016.j.msea.2018.07.036 | Al0.3 ¦ Al0.6 ¦ Al0.85 | Effect of hot isostatic pressing on the microstructure and mechanical properties of additive manufactured AlxCoCrFeNi high entropy alloys | Three alloys were fabricated using DLF and post-processed by HIP: Al0.3CoCrFeNi, Al0.6CoCrFeNi and Al0.85CoCrFeNi, hereafter referred to as Al0.3, Al0.6, and Al0.85. A TRUMPF TruLaser Cell 7040 was used for fabricating the AlxCoCrFeNi HEAs from spherical gas-atomized powders of Co, Cr, Fe, Ni and Al (99.99% purity, 50-150 μm). Detailed DLF process parameters for producing the HEA billets (cross-section of 15 ×15 mm2and 100 mm in length) are detailed in a previous publication[15]. The HIP of HEA samples was performed using an Avure QIH-9 Hot Isostatic Press. Samples were heated to a temperature of 1100oC at a heating rate of 5oC/min, and the pressure increase to 300 MPa over the same period. These conditions of temperature and pressure were maintained for two hours, followed by a linear decrease in temperature (at a cooling rate of 5oC/min) and pressure to ambient conditions. To assess the effects of cooling rate on phase formation, HIP samples with a height of 10 mm and diameter of 5 mm were prepared by EDM for controlled cooling experiments in a TA instrument DIL 805 A/D dilatometer. The samples were reheated to HIP treatment temperatures (1100oC) and cooled in a controlled argon atmosphere at numerous rates between 0.02 K/s and 2.5 K/s. Based on the dilatometry results, two cooling rates of interest were selected (25 K/s and 1.5 K/s) to conduct experiments on bulk deposits of Al0.85HEA. Samples were heated to 1100 °C, and the cooling rate was measured via thermocouples placed within the samples. Water quenching and air cooling were used to approximate the desired cooling rates of 25 K/s and 1.5 K/s, respectively. | Three high entropy alloys (HEAs), based on the AlxCoCrFeNi alloy system have been prepared by direct laser fabrication (DLF) with aluminium molar fractions (x) of 0.3, 0.6 and 0.85. These three alloys had FCC, duplex FCC + BCC, and BCC crystal structures, respectively. The effect of hot isostatic pressing (HIP) on alloy density, microstructure and mechanical properties of these DLF bulk high entropy alloys was studied for the first time. HIP was found to decrease the number of large pores (> 5 μm) in the as-deposited alloys, which equated to a marginal increase in density. HIP also induced microstructural coarsening, chemical homogenisation and resulted in a general improvement in the mechanical properties of FCC HEA (x = 0.3). HIP improved the compressive properties of the dual phase HEA (x = 0.6), however, degraded the tensile properties as a result of the coarsening of hard BCC grain boundary precipitates. The mechanical properties were compromised in the high aluminium (x = 0.85) HEA due to the formation of σ-phase at the phase and grain boundaries, which induced a brittle fracture in tension and compression. A continuous cooling transformation (CCT) diagram for the σ-phase was determined by a dilatometric method and the critical cooling rate to inhibit σ-phase formation was found to be 1 K/s. | Chemical composition of the as-deposited and HIP-processed (a) Al0.3, (b) Al0.6 and (c) Al0.85 alloys determined by glow-discharge optical emission spectroscopy. | /home/shared/llm-extraction-pipeline/articles_all/10.1016.j.msea.2018.07.036/tables/Table 1.csv
./10.1016.j.msea.2018.07.064 | HEA ¦ Al-Cu | In situ TEM investigation on void coalescence in metallic materials | Experiments are performed for three typical FCC metals in this study. One is high entropy alloy (HEA), which has drawn a lot of attention recently due to its superior strength and fracture toughness[28]. The other two are copper and Al-Cu alloy, which are widely used in engineering applications[29-31]. | More precise modeling on ductile fracture of metals at the scale from micron to meter is still urgently needed in many engineering applications. Due to the variety of metal and its alloys, a lack of understanding on the mechanisms and quantitative experimental data impede building and assessing mechanics models for ductile fracture at different length scales. In this paper, in situ tensile tests are carried out in Transmission Electronic Microscope (TEM) on copper, high entropy alloy and aluminium alloy. We examine the full process of void growth and coalescence of neighboring voids under the view of the TEM. Nanotwins on the ligament between neighboring voids lead to a new coalescence mechanism for copper and high entropy alloy. Necking and shearing coalescence of aluminium alloys are clearly illustrated, which are demonstrated by the samples with manually drilled hole before by SEM (Scanning Electronic Microscope). The quantitative data on the evolution of void geometry are recorded, and are then used to verify the existing coalescence models in the literature. It is found that the McClintock model for void coalescence provides a better prediction than the Brown-Embury model (including the modified Brown-Embury model). A multiscale homogenization framework for in situ experiments can be further used to extract the stress state around the voids, and explaining the importance of stress-state on cavitation/nucleation, growth and coalescence of voids. | Experimental coalescence strain ln (a/a0) and the model predictions. | /home/shared/llm-extraction-pipeline/articles_all/10.1016.j.msea.2018.07.064/tables/Table 1.csv
./10.1016.j.msea.2018.07.069 | Cr11 ¦ Cr20 | Microstructure and enhanced mechanical behavior of the Al7Co24Cr21Fe24Ni24 high-entropy alloy system by tuning the Cr content | Ingots with a nominal composition of (Al7Co24Cr21Fe24Ni24)100-xCrx(all compositions in this study are in the atomic percentage (at%), andx= 0, 11, 20, and 26) HEAs (denoted as Cr0, Cr11, Cr20, and Cr26, respectively, hereafter) were prepared by the vacuum-arc-melting method. The purity of the raw materials of Al, Co, Cr, Fe, and Ni metals is higher than 99.5 at%. To ensure the composition homogenization, all of these ingots were remelted 6 times. The crystalline structure was identified by X-ray diffraction (XRD) with a scanning rate of 2°/min, from 20° to 100°. The samples used for the microstructure investigation were cut from the ingots, grounded, and polished to the mirror. The polished samples were chemically etched to delineate grains and grain boundaries by the aqua regia solution [HCl: HNO3= 3:1, volume percent (vol%)]. The microstructure was characterized by the SEM (S4800) equipped with the energy dispersive spectrometry (EDS) and optical microscopy (Zeiss Axiovert 200 MAT). The volume fractions of different phases were calculated by the software Image J[4]. The nanoindetation experiments were performed at room temperature, which used a Hysitron Triboindenter (TI-900) equipped with the in-situ atomic force microscope (AFM), and with a Berkovich diamond tip. The effective tip radius was about 450 nm. For accuracy, the samples for the nanoindentation test were polished to the mirror. The maximum load, loading rate, and fixed holding time used in these tests were 6000 μN, 1000 μN s-1, and 2 s, respectively. Thermal shift was maintained below 5 × 10-2nms-1in this experiment. The marco-hardness of the alloys was measured by a Vickers hardness tester under a load of 500 gf with a holding time of 10 s, and at least 10 points for each specimen were conducted to obtain an average value. The room-temperature compression experiment was performed on a compression tester (Instron 5982) under a strain rate of 5 × 10-4s-1. Three cylindrical specimens (Ф 3 mm × 6 mm) were employed in the test for each alloy to ensure accuracy. It should be noted that considering the stiffness effects from the compression machine, we only report the plastic strain in the present work. | The single-phase face-centered-cubic Al7Co24Cr21Fe24Ni24 (in atomic percent, at%) high entropy alloy lacks sufficient hardness and strength at room temperature, which restricts its structural application in the future. To strengthen this material, the (Al7Co24Cr21Fe24Ni24)100-x Cr x (x = 0, 11, 20, and 26) high entropy alloys were prepared and investigated. We found that with increasing the Cr content, the volume fraction of the BCC phase enriched with Al, Fe, and Cr elements increased gradually. In the BCC-contained HEAs, ordered B2 particles were always dispersed in the BCC solid solution, which resulted in a dramatic enhancement of comprehensive mechanical properties. Nanoindentation measurements showed that both the nanohardness and the elastic modulus values of the BCC phase are much greater than that of the FCC phase. The room-temperature compression test showed that the yield strength significantly increased from 249 MPa to 1649 MPa with the slight sacrifice of the ductility, along with increasing the Cr content. More importantly, the (Al7Co24Cr21Fe24Ni24)74Cr26 alloy exhibits outstanding compression behavior, with the high yield strength (1649 MPa) and fracture strength (2830 MPa) as well as good compressive plastic strain of 24.9%. Furthermore, to facilitate the optimization of the comprehensive properties of alloys, the close correlation between the microstructures and mechanical properties was also discussed. | Chemical compositions of Crx alloys (at%). | /home/shared/llm-extraction-pipeline/articles_all/10.1016.j.msea.2018.07.069/tables/Table 1.csv
./10.1016.j.msea.2018.07.069 | Cr26 | Microstructure and enhanced mechanical behavior of the Al7Co24Cr21Fe24Ni24 high-entropy alloy system by tuning the Cr content | The single-phase face-centered-cubic Al7Co24Cr21Fe24Ni24 (in atomic percent, at%) high entropy alloy lacks sufficient hardness and strength at room temperature, which restricts its structural application in the future. To strengthen this material, the (Al7Co24Cr21Fe24Ni24)100-x Cr x (x = 0, 11, 20, and 26) high entropy alloys were prepared and investigated. We found that with increasing the Cr content, the volume fraction of the BCC phase enriched with Al, Fe, and Cr elements increased gradually. In the BCC-contained HEAs, ordered B2 particles were always dispersed in the BCC solid solution, which resulted in a dramatic enhancement of comprehensive mechanical properties. Nanoindentation measurements showed that both the nanohardness and the elastic modulus values of the BCC phase are much greater than that of the FCC phase. The room-temperature compression test showed that the yield strength significantly increased from 249 MPa to 1649 MPa with the slight sacrifice of the ductility, along with increasing the Cr content. More importantly, the (Al7Co24Cr21Fe24Ni24)74Cr26 alloy exhibits outstanding compression behavior, with the high yield strength (1649 MPa) and fracture strength (2830 MPa) as well as good compressive plastic strain of 24.9%. Furthermore, to facilitate the optimization of the comprehensive properties of alloys, the close correlation between the microstructures and mechanical properties was also discussed. | The single-phase face-centered-cubic Al7Co24Cr21Fe24Ni24 (in atomic percent, at%) high entropy alloy lacks sufficient hardness and strength at room temperature, which restricts its structural application in the future. To strengthen this material, the (Al7Co24Cr21Fe24Ni24)100-x Cr x (x = 0, 11, 20, and 26) high entropy alloys were prepared and investigated. We found that with increasing the Cr content, the volume fraction of the BCC phase enriched with Al, Fe, and Cr elements increased gradually. In the BCC-contained HEAs, ordered B2 particles were always dispersed in the BCC solid solution, which resulted in a dramatic enhancement of comprehensive mechanical properties. Nanoindentation measurements showed that both the nanohardness and the elastic modulus values of the BCC phase are much greater than that of the FCC phase. The room-temperature compression test showed that the yield strength significantly increased from 249 MPa to 1649 MPa with the slight sacrifice of the ductility, along with increasing the Cr content. More importantly, the (Al7Co24Cr21Fe24Ni24)74Cr26 alloy exhibits outstanding compression behavior, with the high yield strength (1649 MPa) and fracture strength (2830 MPa) as well as good compressive plastic strain of 24.9%. Furthermore, to facilitate the optimization of the comprehensive properties of alloys, the close correlation between the microstructures and mechanical properties was also discussed. | Chemical compositions of Crx alloys (at%). | /home/shared/llm-extraction-pipeline/articles_all/10.1016.j.msea.2018.07.069/tables/Table 1.csv
./10.1016.j.msea.2018.07.088 | 50%CR | Microstructures with extraordinary dynamic work hardening and strain rate sensitivity in Al0.3CoCrFeNi high entropy alloy | In the second route of direct annealing, the effects of σ + B2precipitation and cold work were combined. In order to understand cold-work strengthening independently, the mechanical properties of pure-rolled material (50%CR) from both strain rate regimes were obtained and are compared to the solutionized material in Fig. 6 . Pure cold work was a much stronger strengthening mechanism than precipitation, originating from low SFE of this HEA. Fig. 6(a) shows 50% thickness reduction increased the yield strength upto ~ 800 MPa. However, the drop in ductility was also very sharp, and the material failed at < 15% strain. Upon direct annealing this cold worked material at 700 °C/50 h (CR-700), ductility was improved with an associated loss in strength, which indicated partial recovery of the cold work. At 550 °C/150 h (CR-550), however, strength was much higher than even the pure-rolled material, and was attributed to a high density of σ phase, which provides pronounced hardening[24]. This embrittling phase also severely reduced ductility to 5% in CR-550. In the CR-700, the σ phase was much less prevalent, as it occurred only at grain boundaries, which are scarce in this coarse-grained microstructure. In CR-550, σ precipitates were far more pervasive, occurring at the multitude of boundaries in the fine grained recrystallized regions. Due to the high Hall-Petch constant of this HEA, estimated to be ~824 MPa/μm0.5[9], grain size reduction from 150 μm to a couple of μm in the recrystallized region would result in an increase of this region’s strength from 115 MPa to 515 MPa. Thus grain boundary strengthening in these recrystallization regions would also be a strong contributor in CR-550. | Al0.3CoCrFeNi is an FCC-based high entropy alloy (HEA) that can display a wide spectrum of mechanical properties. Cold work and precipitation are good strengthening mechanisms in this HEA, and their effect on dynamic work hardening and strain rate sensitivity (SRS) was investigated. Dynamic deformation testing using split-Hopkinson pressure bar (SHPB) at 2 × 103 s-1 and quasistatic tensile deformation at 10-3 s-1 were conducted on thermomechanically processed conditions. The HEA behaved like a conventional FCC alloy with higher flow tresses and work hardening in the dynamic regime. All the conditions showed substantial dynamic work hardening due to the low stacking fault energy (SFE) of the HEA. Precipitates enhanced twinning, as observed from post-SHPB deformed microstructures, and resulted in an extraordinary work hardening rate > 2200 MPa. Cold work introduced large-scale deformation twins and these suppressed further twin nucleation during testing, and a lower work hardening of 1000 MPa was observed. SRS was highly microstructure-sensitive and varied from an exceptional m = 0.063 in the cast condition, where the biggest flow stress contributor is solute strengthening of short-range nature and can be thermally activated. Introduction of long-range athermal incoherent precipitates reduced SRS slightly. Cold work, which introduces much higher density of athermal defects, dislocations and large-scale deformation twins, drastically reduced SRS to m = 0.006. Upon annealing the rolled material, partial recovery of cold work and precipitation occurred together and coupled to result in a moderate SRS, m= 0.02. | Summary of thermal stress, yield stress, dynamic flow stress, relative contribution of internal stresses to total yield stress, and strain rate sensitivity of the different microstructural conditions. | /home/shared/llm-extraction-pipeline/articles_all/10.1016.j.msea.2018.07.088/tables/Table 3.csv
./10.1016.j.msea.2018.07.088 | CR-700 ¦ CR-550 | Microstructures with extraordinary dynamic work hardening and strain rate sensitivity in Al0.3CoCrFeNi high entropy alloy | Microstructures from the second route of directly annealing the cold-rolled material are depicted in Fig. 3 . At 550 °C/150 h (CR-550), direct annealing resulted in partial recrystallization besides precipitation, forming a complex microstructure composed of some recrystallized fine grains along with the coarse strainedFCCprior-grains, as well as globular B2and σ precipitates at the grain boundaries. Therefore the precipitates ended up occurring more predominantly in the fine grained recrystallized regions with larger concentrations of grain boundaries. Direct annealing at 700 °C/50 h (CR-700), on the other hand, did not show any recrystallization but formed a higher concentration of B2precipitates than indirect annealing. Even as the B2morphology after both CRSA-700 and CR-700 treatments was similar, being lath-like and elongated, it was more homogenously distributed in CR-700 instead of populating only the grain boundary as in CRSA-700. CR-700 also had large globular σ precipitates at the grain boundaries. Thermodynamic predictions at these temperatures in this alloy using CALPHAD approach[14,15]suggest onlyFCC+ B2phase as major phases. The σ phase is expected in the AlxCoCrFeNi HEA system at only high Al contents, x > 0.9[16,17]. However, the rolled material with pre-strained grains with several lattice defect sites and higher energy appeared to overcome the high interfacial energy barrier for formation of σ and B2precipitates with a different crystal structures in anFCCmatrix. So, while these precipitates can have extremely sluggish kinetics to reach thermodynamic equilibrium in a defect-free recrystallized structure, both σ and B2precipitation could occur more abundantly during annealing of the deformed structure. Key observations included a change in the experimentally observed phase composition at 550 °C, increased concentration of B2at 700 °C, and occurrence of σ phase in both conditions. A competition between recrystallization and precipitation was also observed at 550 °C and 700 °C. At 550 °C, recrystallization occurred concurrently with B2and σ precipitation; whereas at 700 °C, B2and σ precipitation superseded recrystallization and reduced excess free energy, thereby suppressing the driving force for recrystallization. | Al0.3CoCrFeNi is an FCC-based high entropy alloy (HEA) that can display a wide spectrum of mechanical properties. Cold work and precipitation are good strengthening mechanisms in this HEA, and their effect on dynamic work hardening and strain rate sensitivity (SRS) was investigated. Dynamic deformation testing using split-Hopkinson pressure bar (SHPB) at 2 × 103 s-1 and quasistatic tensile deformation at 10-3 s-1 were conducted on thermomechanically processed conditions. The HEA behaved like a conventional FCC alloy with higher flow tresses and work hardening in the dynamic regime. All the conditions showed substantial dynamic work hardening due to the low stacking fault energy (SFE) of the HEA. Precipitates enhanced twinning, as observed from post-SHPB deformed microstructures, and resulted in an extraordinary work hardening rate > 2200 MPa. Cold work introduced large-scale deformation twins and these suppressed further twin nucleation during testing, and a lower work hardening of 1000 MPa was observed. SRS was highly microstructure-sensitive and varied from an exceptional m = 0.063 in the cast condition, where the biggest flow stress contributor is solute strengthening of short-range nature and can be thermally activated. Introduction of long-range athermal incoherent precipitates reduced SRS slightly. Cold work, which introduces much higher density of athermal defects, dislocations and large-scale deformation twins, drastically reduced SRS to m = 0.006. Upon annealing the rolled material, partial recovery of cold work and precipitation occurred together and coupled to result in a moderate SRS, m= 0.02. | Summary of thermal stress, yield stress, dynamic flow stress, relative contribution of internal stresses to total yield stress, and strain rate sensitivity of the different microstructural conditions. | /home/shared/llm-extraction-pipeline/articles_all/10.1016.j.msea.2018.07.088/tables/Table 3.csv
./10.1016.j.msea.2018.07.088 | CRSA ¦ CRSA-700 ¦ CRSA-550 | Microstructures with extraordinary dynamic work hardening and strain rate sensitivity in Al0.3CoCrFeNi high entropy alloy | The microstructures resulting from indirect annealing are shown in Fig. 2 . The solutionized alloy, 50% cold-roll + 1150 °C/1 h, (CRSA) was single-phaseFCCwith grains of ~ 150 μm. The selected area diffraction pattern (SADP) from [110]FCCzone axis (ZA) showed only the fundamentalFCCreflections. Subsequent annealing at 550 °C/150 h (CRSA-550) formed nanoscale L12precipitates. This sample exhibited additional super lattice reflections at {001} and {011} positions in the [110]FCCdiffraction pattern (inset). The corresponding dark field (DF) image recorded from the super-lattice spot marked with a circle in the SADP pattern clearly revealed the ordered L12precipitates of spherical form, with size ranging from 3 to 10 nm. The other indirect annealed condition of 700 °C/50 h (CRSA-700) formed coarser B2precipitates. This sample exhibited grain boundary precipitation and some intragranular precipitation of coarse second-phase precipitates exhibiting a lath-like morphology. SADP recorded from a grain boundary precipitate could be consistently indexed as the [110]BCCZA. Additionally, {001} superlattice reflections in thisBCCdiffraction pattern indicated that the grain boundary precipitates are B2(orderedBCC). A bright field of a near grain boundary region showed theFCCmatrix did not have L12ordering at this temperature. | Al0.3CoCrFeNi is an FCC-based high entropy alloy (HEA) that can display a wide spectrum of mechanical properties. Cold work and precipitation are good strengthening mechanisms in this HEA, and their effect on dynamic work hardening and strain rate sensitivity (SRS) was investigated. Dynamic deformation testing using split-Hopkinson pressure bar (SHPB) at 2 × 103 s-1 and quasistatic tensile deformation at 10-3 s-1 were conducted on thermomechanically processed conditions. The HEA behaved like a conventional FCC alloy with higher flow tresses and work hardening in the dynamic regime. All the conditions showed substantial dynamic work hardening due to the low stacking fault energy (SFE) of the HEA. Precipitates enhanced twinning, as observed from post-SHPB deformed microstructures, and resulted in an extraordinary work hardening rate > 2200 MPa. Cold work introduced large-scale deformation twins and these suppressed further twin nucleation during testing, and a lower work hardening of 1000 MPa was observed. SRS was highly microstructure-sensitive and varied from an exceptional m = 0.063 in the cast condition, where the biggest flow stress contributor is solute strengthening of short-range nature and can be thermally activated. Introduction of long-range athermal incoherent precipitates reduced SRS slightly. Cold work, which introduces much higher density of athermal defects, dislocations and large-scale deformation twins, drastically reduced SRS to m = 0.006. Upon annealing the rolled material, partial recovery of cold work and precipitation occurred together and coupled to result in a moderate SRS, m= 0.02. | Summary of thermal stress, yield stress, dynamic flow stress, relative contribution of internal stresses to total yield stress, and strain rate sensitivity of the different microstructural conditions. | /home/shared/llm-extraction-pipeline/articles_all/10.1016.j.msea.2018.07.088/tables/Table 3.csv
./10.1016.j.msea.2018.08.050 | A400 ¦ PA100 | Effect of secondary phase particles on the tensile behavior of Mg-Zn-Ca alloy | Mg-1.0 wt%Zn-1.0 wt%Ca alloy (ZX11) was produced by induction melting using a steel crucible under an inert atmosphere of CO2and SF6mixture. The composition of the as-cast alloy was analyzed using inductively coupled plasma mass spectrometry (ICP-MS; Thermo Xseries II, Thermo Scientific) and the nominal composition of the alloy is estimated to be Mg-1.1 wt%Zn-0.8 wt%Ca. The as-cast ingot was homogenized in an Ar atmosphere at 400 °C for 24 h, and then hot-rolled at 300 °C to reduce the thickness from 7 to 4.2 mm in 5 passes. The hot-rolled plate (as-rolled) was annealed at 400 °C for 30 min (A400) and post-annealed at 100 °C for 30 min (PA100) in Ar atmosphere, followed by water quenching. | In the present study, the effect of secondary phase particles and deformation localization on tensile behaviors of Mg-Zn-Ca alloy were investigated using micro-digital image correlation method. To isolate the effect of the secondary phase particles on tensile behavior, the fractions of the secondary phase particles were adjusted by controlling the annealing temperature. Thermodynamic calculations were performed to identify the fractions of the secondary phase particles. The finite element method was conducted to confirm the localized deformation around the secondary phase particles considering 3-dimensional microstructure. The results suggest that the total fraction of the secondary phase particles affected the localized deformation around the particles and micro-crack propagation process during a tensile test. | Experimentally and theoretically obtained size and shape data. | /home/shared/llm-extraction-pipeline/articles_all/10.1016.j.msea.2018.08.050/tables/Table 1.csv
./10.1016.j.msea.2018.08.052 | UFG-H650-120 ¦ UFG-C650-120 | Effect of grain size on stretch-flangeability of twinning-induced plasticity steels | For the UFG treatment, high-pressure torsion (HPT) was conducted using a high-pressure torsion machine in the laboratory (Custom-made, the maximum load can be applied up to 100 ton). The HPT process up to 10 revolutions at 1 revolution per minute (RPM) was conducted at ambient temperature under an applied pressure of 6 GPa. The disks for the HPT process were machined to a diameter of 10 mm and a thickness of 1.4 mm. To recrystallize of specimens after the HPT process, the specimens were heat treated at 650 °C for 120 min under Ar atmosphere, then quenched in water to ambient temperature. These specimens were named UFG-H650-120 (i.e., HPT-processed HR TWIP was heat treated at 650 °C for 120 min) in the case of HR TWIP, and UFG-C650-120 (i.e., HPT-processed CR TWIP was heat treated at 650 °C for 120 min) in the case of CR TWIP. | The effect of grain size on stretch-flangeability was investigated to determine its influence on stretch-flangeability of high strength steels. To avoid other effects of microstructure, single-phase twinning-induced plasticity (TWIP) steels were selected for the investigation. To control the grain size of two types of TWIP steels, 1) the initial specimen was annealed at 1100 °C to increase its grain size, or 2) subjected to high-pressure torsion then annealed at 650 °C to reduce the grain size. The microstructural features were analyzed using the electron backscatter diffraction. The stretch-flangeability of TWIP steels with various grain sizes was evaluated using a hole-expansion test. It was found that the hole-expansion ratio follows the Hall-Petch correlation as does fracture toughness. To improve the stretch-flangeability of high strength steels, microstructural features should be designed to increase their fracture toughness. | Grain sizes and hole-expansion ratios of each specimen. | /home/shared/llm-extraction-pipeline/articles_all/10.1016.j.msea.2018.08.052/tables/Table 2.csv
./10.1016.j.msea.2018.08.052 | HR TWIP-initial ¦ CR TWIP-initial | Effect of grain size on stretch-flangeability of twinning-induced plasticity steels | Single-phase TWIP steels were selected as an examination material; this choice avoided microstructural effects other than grain size (e.g., the secondary phase fraction, secondary phase morphology, and secondary phase distribution in the matrix.) on stretch-flangeability of AHSS. Two types of commercial TWIP steels, a hot-rolled (HR) TWIP steel and a cold-rolled (CR) TWIP steel, both manufactured by POSCO (Republic of Korea) were used. The initial state of HR TWIP and CR TWIP were named HR TWIP-initial, CR TWIP-initial, respectively. The chemical compositions of the HR TWIP-initial and CR TWIP-initial are Fe-15Mn-0.6C-1.2Al (wt%) and Fe-18Mn-0.6C-1.3Al (wt%), respectively. If the grain size is a key governing factor of stretch-flangeability, there will be the same correlation between stretch-flangeability and grain size in each TWIP steel, regardless of processing history and chemical compositions. | The effect of grain size on stretch-flangeability was investigated to determine its influence on stretch-flangeability of high strength steels. To avoid other effects of microstructure, single-phase twinning-induced plasticity (TWIP) steels were selected for the investigation. To control the grain size of two types of TWIP steels, 1) the initial specimen was annealed at 1100 °C to increase its grain size, or 2) subjected to high-pressure torsion then annealed at 650 °C to reduce the grain size. The microstructural features were analyzed using the electron backscatter diffraction. The stretch-flangeability of TWIP steels with various grain sizes was evaluated using a hole-expansion test. It was found that the hole-expansion ratio follows the Hall-Petch correlation as does fracture toughness. To improve the stretch-flangeability of high strength steels, microstructural features should be designed to increase their fracture toughness. | Grain sizes and hole-expansion ratios of each specimen. | /home/shared/llm-extraction-pipeline/articles_all/10.1016.j.msea.2018.08.052/tables/Table 2.csv
./10.1016.j.msea.2018.08.052 | CG-H1100-30 ¦ CG-H1100-60 ¦ CG-C1100-30 | Effect of grain size on stretch-flangeability of twinning-induced plasticity steels | The specimens were subjected to coarse grain (CG) treatment or to ultra-fine grain (UFG) treatment. For the CG treatment, HR TWIP-initial and CR TWIP-initial were isothermally heated at 1100 °C for 30 min or 60 min in Ar atmosphere, then quenched in water to ambient temperature (~25 °C). These specimens were named CG-H1100-30 and CG-H1100-60 in the case of HR TWIP, and CG-C1100-30 in the case of CR TWIP. | The effect of grain size on stretch-flangeability was investigated to determine its influence on stretch-flangeability of high strength steels. To avoid other effects of microstructure, single-phase twinning-induced plasticity (TWIP) steels were selected for the investigation. To control the grain size of two types of TWIP steels, 1) the initial specimen was annealed at 1100 °C to increase its grain size, or 2) subjected to high-pressure torsion then annealed at 650 °C to reduce the grain size. The microstructural features were analyzed using the electron backscatter diffraction. The stretch-flangeability of TWIP steels with various grain sizes was evaluated using a hole-expansion test. It was found that the hole-expansion ratio follows the Hall-Petch correlation as does fracture toughness. To improve the stretch-flangeability of high strength steels, microstructural features should be designed to increase their fracture toughness. | Grain sizes and hole-expansion ratios of each specimen. | /home/shared/llm-extraction-pipeline/articles_all/10.1016.j.msea.2018.08.052/tables/Table 2.csv
./10.1016.j.msea.2018.08.058 | TiB2-TiC-HEA | TiNiFeCrCoAl high-entropy alloys as novel metallic binders for TiB2-TiC based composites | The melting point of such HEA is ~ 1420 °C[19,44]. Therefore, at sintering temperatures of 1550-1600 °C, liquid phase HEA forms and facilitates the densification to reach high relative density. As shown in Table 1 , all samples have relative density over 97%. Both TiB2-HEA and TiC-HEA can be densified over 97% relative density at a temperature of 1550 °C while the TiB2-TiC-HEA sample requires a temperature of 1600 °C to obtain similar relative density. This slightly higher sintering temperature is due to the final densification of the TiB2-TiC-HEA via solid state sintering between solid TiB2and TiC grains based on our previous research[7]. A sintering temperature of 1550 °C only leads to a relative density of ~ 95.2% for the TiB2-TiC-HEA sample. Comparing with literature, current results shows superior sintering properties especially for the samples containing TiB2. For instance, Ji et al. report a SPS temperature of 1600 °C with the assistance of external pressure can densify the TiB2-HEA composite to ~ 99% relative density[19]. Based on Zou et al. research, a hot press temperature of 1650 °C is necessary to densify TiC-TiB2-Ni based composites[5]. The good sintering properties for the current samples can be attributed to the fine particle size of the starting powders. The fine particle size can enhance the capillary force and matter transport consequently high relative density at low temperatures (~ 1550-1600 °C)[33,45]. Meanwhile, with the addition of TiC, the relative density slightly increases. This can be attributed to the reaction between the oxides in TiB2and Al element in HEA which is be discussed later. | This paper studies the utilization of TiNiFeCrCoAl high-entropy alloys (HEA) as the metallic binders (10 wt%) in various ceramic matrix (TiB2, 60 wt% TiB2-40 wt% TiC, TiC). Using laboratory synthesized ultra-fine ceramic powders, all samples can be pressureless densified to relative densities over 97% at temperatures of 1550 °C (for TiB2 and TiC) and 1600 °C (for TiB2-TiC). The sintered samples have significantly enhanced properties including fine grain size (~ 0.8-1.5 μm), high hardness (~ 18.6-21.6 GPa), and high fracture toughness (~ 8.7-11.1 MPam1/2). Comparing within these samples, the results indicate the TiB2-HEA sample has the best combination of fine microstructure and good mechanical properties (hardness ~ 21.6 ± 1.0 GPa, fracture toughness ~ 11.1 ± 0.6 MPa m1/2) while the TiC-HEA sample has relative large grain size and acceptable mechanical properties (hardness ~ 18.6 ± 1.1 GPa, fracture toughness ~ 8.7 ± 0.8 MPa m1/2). Hardening and toughening mechanisms are further discussed. | Summary of properties of the sintered samples. | /home/shared/llm-extraction-pipeline/articles_all/10.1016.j.msea.2018.08.058/tables/Table 1.csv
./10.1016.j.msea.2018.08.058 | TiB2-HEA ¦ TiC-HEA | TiNiFeCrCoAl high-entropy alloys as novel metallic binders for TiB2-TiC based composites | This paper studies the utilization of TiNiFeCrCoAl high-entropy alloys (HEA) as the metallic binders (10 wt%) in various ceramic matrix (TiB2, 60 wt% TiB2-40 wt% TiC, TiC). Using laboratory synthesized ultra-fine ceramic powders, all samples can be pressureless densified to relative densities over 97% at temperatures of 1550 °C (for TiB2 and TiC) and 1600 °C (for TiB2-TiC). The sintered samples have significantly enhanced properties including fine grain size (~ 0.8-1.5 μm), high hardness (~ 18.6-21.6 GPa), and high fracture toughness (~ 8.7-11.1 MPam1/2). Comparing within these samples, the results indicate the TiB2-HEA sample has the best combination of fine microstructure and good mechanical properties (hardness ~ 21.6 ± 1.0 GPa, fracture toughness ~ 11.1 ± 0.6 MPa m1/2) while the TiC-HEA sample has relative large grain size and acceptable mechanical properties (hardness ~ 18.6 ± 1.1 GPa, fracture toughness ~ 8.7 ± 0.8 MPa m1/2). Hardening and toughening mechanisms are further discussed. | This paper studies the utilization of TiNiFeCrCoAl high-entropy alloys (HEA) as the metallic binders (10 wt%) in various ceramic matrix (TiB2, 60 wt% TiB2-40 wt% TiC, TiC). Using laboratory synthesized ultra-fine ceramic powders, all samples can be pressureless densified to relative densities over 97% at temperatures of 1550 °C (for TiB2 and TiC) and 1600 °C (for TiB2-TiC). The sintered samples have significantly enhanced properties including fine grain size (~ 0.8-1.5 μm), high hardness (~ 18.6-21.6 GPa), and high fracture toughness (~ 8.7-11.1 MPam1/2). Comparing within these samples, the results indicate the TiB2-HEA sample has the best combination of fine microstructure and good mechanical properties (hardness ~ 21.6 ± 1.0 GPa, fracture toughness ~ 11.1 ± 0.6 MPa m1/2) while the TiC-HEA sample has relative large grain size and acceptable mechanical properties (hardness ~ 18.6 ± 1.1 GPa, fracture toughness ~ 8.7 ± 0.8 MPa m1/2). Hardening and toughening mechanisms are further discussed. | Summary of properties of the sintered samples. | /home/shared/llm-extraction-pipeline/articles_all/10.1016.j.msea.2018.08.058/tables/Table 1.csv
./10.1016.j.msea.2018.08.101 | HEA ¦ 316L ¦ X80 | Strong resistance to hydrogen embrittlement of high-entropy alloy | The resistance to hydrogen embrittlement (HE) of CrMnFeCoNi high-entropy alloy (HEA) at both room and cryogenic temperatures was examined through tensile experiments on specimens hydrogenated via cathodic electrochemical charging method. Two representative steels, i.e. 316L stainless steel (SS) and X80 pipeline steel (PS), were chosen for comparison due to their similar main constituent elements to CrMnFeCoNi HEA. Results show that the hydrogen pre-charged CrMnFeCoNi HEA has the smallest loss of ductility among the three materials at room temperature, while displays no reduction of elongation at 77 K, compared with the uncharged one. Fracture surfaces at both room and cryogenic temperatures of hydrogen pre-charged CrMnFeCoNi HEA are mainly composed of dimples, indicating ductile fractures, while brittle characteristics occur in pre-charged 316L SS and X80 PS. Typical deformation microstructure of the hydrogen pre-charged CrMnFeCoNi HEA at room temperature is tangled dislocations instead of highly dense dislocation walls (HDDWs) found in the pre-charged 316L SS. At 77 K, more deformation twins are formed in the both materials. Reasons for a higher resistance to HE of CrMnFeCoNi HEA at room temperature are attributed to the formation of less hydrogen trapping sites, thus a lower degree of hydrogen enrichment than 316L SS. While at 77 K, the atomic hydrogen is not able to promptly accumulate near these trapping sites due to its slow diffusion rate, which leads to strong HE resistance. | The resistance to hydrogen embrittlement (HE) of CrMnFeCoNi high-entropy alloy (HEA) at both room and cryogenic temperatures was examined through tensile experiments on specimens hydrogenated via cathodic electrochemical charging method. Two representative steels, i.e. 316L stainless steel (SS) and X80 pipeline steel (PS), were chosen for comparison due to their similar main constituent elements to CrMnFeCoNi HEA. Results show that the hydrogen pre-charged CrMnFeCoNi HEA has the smallest loss of ductility among the three materials at room temperature, while displays no reduction of elongation at 77 K, compared with the uncharged one. Fracture surfaces at both room and cryogenic temperatures of hydrogen pre-charged CrMnFeCoNi HEA are mainly composed of dimples, indicating ductile fractures, while brittle characteristics occur in pre-charged 316L SS and X80 PS. Typical deformation microstructure of the hydrogen pre-charged CrMnFeCoNi HEA at room temperature is tangled dislocations instead of highly dense dislocation walls (HDDWs) found in the pre-charged 316L SS. At 77 K, more deformation twins are formed in the both materials. Reasons for a higher resistance to HE of CrMnFeCoNi HEA at room temperature are attributed to the formation of less hydrogen trapping sites, thus a lower degree of hydrogen enrichment than 316L SS. While at 77 K, the atomic hydrogen is not able to promptly accumulate near these trapping sites due to its slow diffusion rate, which leads to strong HE resistance. | Hydrogen concentration of the three materials after hydrogenation. | /home/shared/llm-extraction-pipeline/articles_all/10.1016.j.msea.2018.08.101/tables/Table 2.csv
./10.1016.j.msea.2018.09.060 | F1 ¦ F3 | Microstructures and mechanical properties of body-centered-cubic (Al,Ti)0.7(Ni,Co,Fe,Cr)5 high entropy alloys with coherent B2/L21 nanoprecipitation | High entropy alloys (HEAs) proposed by Yeh and Cantor et al., also named compositionally-complex alloys (CCAs), tend to form simple crystal structures, such as face-centered-cubic (FCC), body-centered-cubic (BCC), and hexagonal-close-packed (HCP)[1-5]. From this viewpoint, HEAs can be regarded as a special kind of solid solution alloys. They have been found in diverse multi-element alloy systems, among which CoCrFeNi-based HEAs, composed of late transition metals (LTMs), were widely investigated due to their exceptional mechanical properties and potential industrial applications[6-9]. For instance, the single FCC CoCrFeNiMn HEA (Cantor Alloy) displays an excellent damage tolerance with higher tensile strength and remarkable fracture toughness than traditional engineering stainless steels at cryogenic temperatures down to - 196 °C[8,10]. Furthermore, the addition of Al or Ti into these LTMs-based HEAs can produce phase transformations and then lead to microstructural diversities due to the strong interactions between Al/Ti and LTMs, resulting in an enhancement of strength. It is primarily attributed to the precipitation of intermetallic phases, such as L12-Ni3Al (cP4-AuCu3), B2-NiAl (cP2-ClCs), L21-Ni2AlTi (cF16-BiF3), and Laves phase (hP12-MgZn2), etc., from FCC or BCC matrix[11-14]. | Coherent precipitation of cuboidal B2/L21 nanoparticles in body-centered-cubic (BCC) based high entropy alloys (HEAs) is crucial for the improvement of mechanical properties. The present work investigated the influence of Ti addition on the phase constitutions and particle morphology in (Al,Ti)0.7M5 HEAs (M = Ni1Co1Fe1.5Cr1.5 and Ni1Co1Fe1Cr2) with different Al/Ti ratios. Series of alloy rods were prepared by suction-cast processing, and their microstructures and mechanical properties were then characterized comprehensively. It was found that the substitution of Ti for Al can change the phase structures of ordered precipitates, from B2-NiAl to L21-Ni2AlTi. Furthermore, the particle morphology of L21/B2 precipitates is closely related to the lattice misfit ε between L21/B2 phase and BCC matrix, in which a moderate ε (ε = 0.4-0.5%) can contribute to the formation of cuboidal L21/B2 precipitates in BCC matrix, while a large ε (ε > 1.0%) will cause a lath-like microstructure. High compressive yield strengths (above 1500 MPa) of these Al/Ti-contained HEAs with cuboidal coherent microstructure are primarily attributed to the particle size in light of the precipitation strengthening mechanism. In addition, the excess addition of Ti will transform the matrix structure of alloys from the BCC to the σ phase, leading to a serious brittleness. | Data used for the strength calculations of the designed HEAs, including lattice constants (a) of B2/L21 and BCC in inner-dendrites, lattice misfits (e), the volume fraction (f) of B2/L21 precipitates in inner-dendrites, Burger's vector (b), particle size (r) of precipitates, and the optimal size (r0) of precipitates for achieving the maximum strength increment by theoretical calculation. | /home/shared/llm-extraction-pipeline/articles_all/10.1016.j.msea.2018.09.060/tables/Table 2.csv
./10.1016.j.msea.2018.09.060 | F0 ¦ F2 ¦ C0 ¦ C1 ¦ C2 | Microstructures and mechanical properties of body-centered-cubic (Al,Ti)0.7(Ni,Co,Fe,Cr)5 high entropy alloys with coherent B2/L21 nanoprecipitation | Two series of HEAs, (Al,Ti)0.7Ni1Co1Fe1.5Cr1.5and (Al,Ti)0.7Ni1Co1Fe1Cr2(i.e., (Al,Ti)0.7(Ni,Co,Fe,Cr)5) with different Al/Ti ratios (Al/Ti = 3/1, 2/1, and 1/1), were prepared by means of arc melting and suction cast into a 3 mm-diameter cylindrical copper mold under an argon atmosphere. Purities of the raw elemental metals are 99.99% for Al, Ti, Co, Fe, and Ni, and 99.9% for Cr, respectively. Mixtures of raw materials with appropriate compositions and a total weight of about 8 g were remelted at least five times to ensure the chemical homogeneity before suction casting. The basic Al0.7Ni1Co1Fe1.5Cr1.5and Al0.7Ni1Co1Fe1Cr2alloys without Ti are denoted as F0 and C0, respectively. Alloys with different Al/Ti ratios of 3/1, 2/1, and 1/1 are denoted as F1, F2, and F3 for F series, and C1, C2, and C3 for C series, respectively. Table 1 lists the chemical compositions in atomic percent (at%) of these designed HEAs. | Coherent precipitation of cuboidal B2/L21 nanoparticles in body-centered-cubic (BCC) based high entropy alloys (HEAs) is crucial for the improvement of mechanical properties. The present work investigated the influence of Ti addition on the phase constitutions and particle morphology in (Al,Ti)0.7M5 HEAs (M = Ni1Co1Fe1.5Cr1.5 and Ni1Co1Fe1Cr2) with different Al/Ti ratios. Series of alloy rods were prepared by suction-cast processing, and their microstructures and mechanical properties were then characterized comprehensively. It was found that the substitution of Ti for Al can change the phase structures of ordered precipitates, from B2-NiAl to L21-Ni2AlTi. Furthermore, the particle morphology of L21/B2 precipitates is closely related to the lattice misfit ε between L21/B2 phase and BCC matrix, in which a moderate ε (ε = 0.4-0.5%) can contribute to the formation of cuboidal L21/B2 precipitates in BCC matrix, while a large ε (ε > 1.0%) will cause a lath-like microstructure. High compressive yield strengths (above 1500 MPa) of these Al/Ti-contained HEAs with cuboidal coherent microstructure are primarily attributed to the particle size in light of the precipitation strengthening mechanism. In addition, the excess addition of Ti will transform the matrix structure of alloys from the BCC to the σ phase, leading to a serious brittleness. | Data used for the strength calculations of the designed HEAs, including lattice constants (a) of B2/L21 and BCC in inner-dendrites, lattice misfits (e), the volume fraction (f) of B2/L21 precipitates in inner-dendrites, Burger's vector (b), particle size (r) of precipitates, and the optimal size (r0) of precipitates for achieving the maximum strength increment by theoretical calculation. | /home/shared/llm-extraction-pipeline/articles_all/10.1016.j.msea.2018.09.060/tables/Table 2.csv
./10.1016.j.msea.2018.11.054 | Ti25 ¦ Ti40 ¦ Ti45 | Compositional design of strong and ductile (tensile) Ti-Zr-Nb-Ta medium entropy alloys (MEAs) using the atomic mismatch approach | New non-equiatomic Ti(25+x)-Zr25-Nb25-Ta(25-x) (x = 0, 5, 10, 15, 20, in at%) medium entropy alloys (MEAs) have been designed using the atomic mismatch approach and fabricated through a conventional arc-melting process. These novel MEAs were derived from a recently developed equiatomic Ti-Zr-Nb-Ta MEA by gradually replacing its Ta content with Ti. Each non-equiatomic MEA solidified as a single solid-solution phase, which was characterised in detail and compared with PandatTM simulation and empirical rules. Systematic tensile mechanical property data revealed the existence of a brittle-to-ductile transition for Ti-Zr-Nb-Ta MEAs, i.e., when 15 at% of Ta in the equiatomic Ti25-Zr25-Nb25-Ta25 MEA was replaced by Ti to become a Ti40-Zr25-Nb25-Ta10 MEA. The transition occurs corresponding to a small reduction in atomic mismatch from 4.72% to 4.65% but a signficant drop in nanoindentation hardness from 4.2 GPa to 3.5 GPa. In particular, both the as-cast Ti40-Zr25-Nb25-Ta10 and Ti45-Zr25-Nb25-Ta5 MEAs exhibited excellent tensile strain to fracture (>18%) and tensile strength (>900 MPa) with much reduced density compared to the brittle Ti25-Zr25-Nb25-Ta25 MEA. They are both among a very small number of strong and ductile (tensile strain >15%) HEAs reported to date. Their tensile mechanical properties can be further tuned by adjusting the atomic mismatch of the resulting single solid-solution phase in conjunction with the improved understanding of the microstructures of these MEAs. | New non-equiatomic Ti(25+x)-Zr25-Nb25-Ta(25-x) (x = 0, 5, 10, 15, 20, in at%) medium entropy alloys (MEAs) have been designed using the atomic mismatch approach and fabricated through a conventional arc-melting process. These novel MEAs were derived from a recently developed equiatomic Ti-Zr-Nb-Ta MEA by gradually replacing its Ta content with Ti. Each non-equiatomic MEA solidified as a single solid-solution phase, which was characterised in detail and compared with PandatTM simulation and empirical rules. Systematic tensile mechanical property data revealed the existence of a brittle-to-ductile transition for Ti-Zr-Nb-Ta MEAs, i.e., when 15 at% of Ta in the equiatomic Ti25-Zr25-Nb25-Ta25 MEA was replaced by Ti to become a Ti40-Zr25-Nb25-Ta10 MEA. The transition occurs corresponding to a small reduction in atomic mismatch from 4.72% to 4.65% but a signficant drop in nanoindentation hardness from 4.2 GPa to 3.5 GPa. In particular, both the as-cast Ti40-Zr25-Nb25-Ta10 and Ti45-Zr25-Nb25-Ta5 MEAs exhibited excellent tensile strain to fracture (>18%) and tensile strength (>900 MPa) with much reduced density compared to the brittle Ti25-Zr25-Nb25-Ta25 MEA. They are both among a very small number of strong and ductile (tensile strain >15%) HEAs reported to date. Their tensile mechanical properties can be further tuned by adjusting the atomic mismatch of the resulting single solid-solution phase in conjunction with the improved understanding of the microstructures of these MEAs. | Compositions and thermodynamic parameters of the designed non-equiatomic Ti(25+x)-Zr25-Nb25-Ta(25-x) MEAs (x = 0, 5, 10, 15, 20, all in at%). | /home/shared/llm-extraction-pipeline/articles_all/10.1016.j.msea.2018.11.054/tables/Table 1.csv | {'NA': "S\n\nmix\n: mixing entropy; d: atomic mismatch; H\n\nmix\n: mixing enthalpy; a: lattice parameter predicted by Vegard's law."}
./10.1016.j.msea.2018.11.054 | Ti35 ¦ Ti30 | Compositional design of strong and ductile (tensile) Ti-Zr-Nb-Ta medium entropy alloys (MEAs) using the atomic mismatch approach | Table 1 lists the nominal compositions of the designed Ti(25+x)-Zr25-Nb25-Ta(25-x)MEAs with x = 0, 5, 10, 15, 20 (all in at%), denoted respectively as Ti25, Ti30, Ti35, Ti40, and Ti45. They were fabricated from elemental metals with a minimum purity of 99.95 wt% using an arc-melting furnace under a titanium-gettered argon atmosphere. The alloy buttons (~20 g) were remelted six times and flipped after each remelting. The melt was held for 10 min during each remelting for homogenisation. The fully prepared melt was cast into a rectangle water-cooled copper mould to produce a cuboidal bar of 13 mm in width, 8 mm in thickness, and 50 mm in length. 5 dog-bone-shaped tensile specimens with thickness of 1.5 mm, gauge length of 8 mm, and width of 2.9 mm were machined from the as-cast bars by electrical discharge wire cutting. The entire surfaces of the tensile specimens were ground with 600 grit SiC papers in order to remove the heat-affected layer by cutting. Tensile testing was carried out at a strain rate of 5 × 10-3s-1at room temperature (~25 °C). A minimum of three tensile specimens of each alloy were tested using an Instron 5584 EM Frame machine equipped with a video extensometer. Nanoindentation hardness was randomly performed on a polished surface at eight different areas at room temperature (~25 °C) using a nanoindenter (MTS Systems Corp., Oakridge, TN) with a Berkovich indenter (tip radius <100 nm) | New non-equiatomic Ti(25+x)-Zr25-Nb25-Ta(25-x) (x = 0, 5, 10, 15, 20, in at%) medium entropy alloys (MEAs) have been designed using the atomic mismatch approach and fabricated through a conventional arc-melting process. These novel MEAs were derived from a recently developed equiatomic Ti-Zr-Nb-Ta MEA by gradually replacing its Ta content with Ti. Each non-equiatomic MEA solidified as a single solid-solution phase, which was characterised in detail and compared with PandatTM simulation and empirical rules. Systematic tensile mechanical property data revealed the existence of a brittle-to-ductile transition for Ti-Zr-Nb-Ta MEAs, i.e., when 15 at% of Ta in the equiatomic Ti25-Zr25-Nb25-Ta25 MEA was replaced by Ti to become a Ti40-Zr25-Nb25-Ta10 MEA. The transition occurs corresponding to a small reduction in atomic mismatch from 4.72% to 4.65% but a signficant drop in nanoindentation hardness from 4.2 GPa to 3.5 GPa. In particular, both the as-cast Ti40-Zr25-Nb25-Ta10 and Ti45-Zr25-Nb25-Ta5 MEAs exhibited excellent tensile strain to fracture (>18%) and tensile strength (>900 MPa) with much reduced density compared to the brittle Ti25-Zr25-Nb25-Ta25 MEA. They are both among a very small number of strong and ductile (tensile strain >15%) HEAs reported to date. Their tensile mechanical properties can be further tuned by adjusting the atomic mismatch of the resulting single solid-solution phase in conjunction with the improved understanding of the microstructures of these MEAs. | Compositions of the Ti30, Ti35, Ti40, and Ti45 MEAs by SEM-EDS analysis. | /home/shared/llm-extraction-pipeline/articles_all/10.1016.j.msea.2018.11.054/tables/Table 2.csv
./10.1016.j.msea.2018.11.073 | NCATB | Non-equiatomic FeNiCoAl-based high entropy alloys with multiscale heterogeneous lamella structure for strength and ductility | A new method based on conventional thermomechanical processing is proposed for design of non-equiatomic FeNiCoAlTaB (NCATB) high entropy alloy (HEA) with multiscale heterogeneous lamella (HL) structures to achieve outstanding mechanical properties. Two kinds of microstructures are produced in this study: 1) specimens annealed at 1050 °C exhibit structure composed of fine grains and ultrafine grains, which exhibits a combination of high strength (UTS ~1050 MPa) and good ductility (elongation ~23%); and 2) specimens annealed at 1200 °C which exhibit structure composed of fine grains and coarse grains, which demonstrates excellent synergy of good strength (UTS ~890 MPa) and exceptional ductility (elongation ~43%). It has been shown that shear bands formed in the cold rolling step are responsible for the fine-grain area in both specimens. Additionally, precipitation of NiAl (B2) particles also affects the formation of HL structures due to Zener pinning effect. The back-stress strengthening mechanism, responsible for high strength and ductility, is verified through combined “loading-unloading-reloading” (LUR) cyclic tensile tests and electron backscatter diffraction (EBSD) based geometrically necessary dislocation (GND) density analysis. | A new method based on conventional thermomechanical processing is proposed for design of non-equiatomic FeNiCoAlTaB (NCATB) high entropy alloy (HEA) with multiscale heterogeneous lamella (HL) structures to achieve outstanding mechanical properties. Two kinds of microstructures are produced in this study: 1) specimens annealed at 1050 °C exhibit structure composed of fine grains and ultrafine grains, which exhibits a combination of high strength (UTS ~1050 MPa) and good ductility (elongation ~23%); and 2) specimens annealed at 1200 °C which exhibit structure composed of fine grains and coarse grains, which demonstrates excellent synergy of good strength (UTS ~890 MPa) and exceptional ductility (elongation ~43%). It has been shown that shear bands formed in the cold rolling step are responsible for the fine-grain area in both specimens. Additionally, precipitation of NiAl (B2) particles also affects the formation of HL structures due to Zener pinning effect. The back-stress strengthening mechanism, responsible for high strength and ductility, is verified through combined “loading-unloading-reloading” (LUR) cyclic tensile tests and electron backscatter diffraction (EBSD) based geometrically necessary dislocation (GND) density analysis. | Grain size of NCATB with different annealing conditions. | /home/shared/llm-extraction-pipeline/articles_all/10.1016.j.msea.2018.11.073/tables/Table 3.csv
./10.1016.j.msea.2018.11.136 | 1000A ¦ 900A | Utilization of brittle σ phase for strengthening and strain hardening in ductile VCrFeNi high-entropy alloy | The HEA was fabricated by a compact vacuum induction melting equipment (model; MC100V, Indutherm, Walzbachtal-Wossingen, Germany) under an argon atmosphere using commercial pure elements (the purity of each raw material was 99.9% at least). Raw elements were alloyed in a ZrO2-coated alumina crucible to make a master alloy of 150 g in weight. The master alloy was molten and poured into a rectangular graphite module (length; 100 mm, width; 35 mm, thickness; 8 mm). The ingot was homogenized at 1100 °C for 6 h, pickled in a 20% HCl, and then cold-rolled (75%) at room temperature with a thickness reduction of 75% to produce a 2-mm-thick sheet. The sheets were annealed at 1000 °C, 950 °C, 900 °C for 10 min. Since the annealing time for 10 min at 800 °C is not enough for the full recrystallization of the cold-rolled HEA sheet (Supplementary Fig. S1), the sheet was annealed for 1 h at that temperature. For convenience, the specimens annealed at 1000, 950, 900, and 800 °C are referred to as 1000A, 950A, 900A, and 800A, respectively. | General design concept used in high-entropy alloys (HEAs) have deviated from forming an fcc single phase to utilizing hard intermetallic phases in ductile fcc matrix. Here, we effectively exploited strengthening effects of a brittle intermetallic sigma (σ) phase to improve cryogenic tensile properties of a non-equi-atomic ductile VCrFeNi four-component HEA. We preferentially selected vanadium as a candidate alloying element to efficiently produce the σ phase through computational thermodynamic approach. This σ phase has beneficial effects on grain refinement through retardation of grain growth due to grain-boundary pinning, thereby leading to yield strength of 0.79-0.93 GPa. The extensive strain hardening results in tensile strength of 1.33-1.49 GPa and ductility of 23-47% at cryogenic temperature, which are enabled by nano-sized dislocation substructures rather than deformation twinning. Our results demonstrate how the intermetallic σ phase, which has been avoided in typical HEAs because of ductility deterioration, could be used in high strength HEA design. | Room- and cryogenic-temperature fracture toughness data (JQ and KJQ) of the 1000 degC- and 900 degC-annealed V20Cr15Fe20Ni45 HEA specimens. | /home/shared/llm-extraction-pipeline/articles_all/10.1016.j.msea.2018.11.136/tables/Table 3.csv
./10.1016.j.msea.2018.11.143 | ECAPed | Tailoring mechanical properties of a CoCrNi medium-entropy alloy by controlling nanotwin-HCP lamellae and annealing twins | An equiatomic CoCrNi MEA was produced by arc-melting of pure metals in a water-cooled copper crucible under protective Ar atmosphere. CoCrNi ingots were re-melted five times to ensure the chemical homogeneity and, then, the melted ingot was cast into a water-cooled copper mold with a diameter of 10 mm and length of ~ 60 mm. The as-cast CoCrNi MEA rods were homogenized by annealing at 1473 K for 4 h. Then, these rods were processed in an ECAP die. The molybdenum disulfide (MoS2) was used as a lubricant and the rods were rotated by 180° between passes[20]. The detailed preparation process is illustrated in Fig. 1(a) . The ECAPed CoCrNi rods (3-passes) were annealed at 300-1000 °C for 1 h in a vacuum furnace. | The microstructure significantly influences the mechanical properties of metals and alloys. Herein, we present a novel approach to tailoring the mechanical properties of a CoCrNi medium-entropy alloy by controlling nanotwin-HCP lamellae and annealing twins. It has been observed that the dislocations, three-dimensional nanotwins and Lomer-Cottrell locks, induced by equal channel angular pressing, synergistically strengthened the CoCrNi alloy. The nanotwin-HCP composite lamellae, induced by post-deformation annealing at 500 °C, resulted in high strength of 1.5 GPa and a strain of 4.1%. A superior combination of high strength (~ 1 GPa) and excellent ductility (~ 45%) has been obtained by further decorating the microstructure through producing annealing twins in recrystallized micro-sized grains. The present study presents the strengthening mechanisms and provides a generic approach to obtain the desirable mechanical properties of the alloys via microstructural optimization. | The Vicker microhardness, yield strength (YS), ultimate tensile strength (UTS), total elongation (TE), grain size (d) and dislocation density (r) of as-melted and ECAPed samples. | /home/shared/llm-extraction-pipeline/articles_all/10.1016.j.msea.2018.11.143/tables/Table 1.csv
./10.1016.j.msea.2018.12.102 | Al0.3 | Dynamic recrystallization behaviour of AlxCoCrFeNi high entropy alloys during high-temperature plane strain compression | AlxCoCrFeNi high entropy alloys (HEAs) with Al molar ratios of 0.3, 0.6 and 0.9 were subjected to hot plane strain compression testing at varying strain rates and strains in the temperature range of 930-1030 °C. A detailed analysis of the flow curves and microstructural evolution of these alloys was conducted under different hot working conditions. Very slow dynamic recrystallization kinetics and a relatively high activation energy of hot deformation (Q=549 kJ/mol) were found for the Al0.3CoCrFeNi FCC HEA. The main restoration mechanism for this alloy was the formation of new grains through strain-induced migration of the grain boundaries. Increasing the Al content to 0.6 and 0.9 molar ratio changed the microstructure to a duplex one comprising of FCC and BCC phases. A complex restoration behaviour was observed for the FCC phase in the duplex structures consisting of discontinuous dynamic recrystallization at the vicinity of the interphases, and a gradual evolution of substructures resembling continuous dynamic recrystallization within the grains in regions far from interphases. The main softening mechanism within the BCC phase in the duplex microstructures was continuous dynamic recrystallization, characterised by a progressive conversion of low-misoriented subgrains into grains bounded by a mixture of low and high angle grain boundaries. | AlxCoCrFeNi high entropy alloys (HEAs) with Al molar ratios of 0.3, 0.6 and 0.9 were subjected to hot plane strain compression testing at varying strain rates and strains in the temperature range of 930-1030 °C. A detailed analysis of the flow curves and microstructural evolution of these alloys was conducted under different hot working conditions. Very slow dynamic recrystallization kinetics and a relatively high activation energy of hot deformation (Q=549 kJ/mol) were found for the Al0.3CoCrFeNi FCC HEA. The main restoration mechanism for this alloy was the formation of new grains through strain-induced migration of the grain boundaries. Increasing the Al content to 0.6 and 0.9 molar ratio changed the microstructure to a duplex one comprising of FCC and BCC phases. A complex restoration behaviour was observed for the FCC phase in the duplex structures consisting of discontinuous dynamic recrystallization at the vicinity of the interphases, and a gradual evolution of substructures resembling continuous dynamic recrystallization within the grains in regions far from interphases. The main softening mechanism within the BCC phase in the duplex microstructures was continuous dynamic recrystallization, characterised by a progressive conversion of low-misoriented subgrains into grains bounded by a mixture of low and high angle grain boundaries. | Recrystallization fraction (determined by manual point count method) and critical strain for different deformation conditions of Al0.3 HEA. | /home/shared/llm-extraction-pipeline/articles_all/10.1016.j.msea.2018.12.102/tables/Table 3.csv
./10.1016.j.msea.2019.01.083 | HEA ¦ CHEA | The effects of carbon on the phase stability and mechanical properties of heat-treated FeNiMnCrAl high entropy alloys | This work systematically investigates the effect of carbon on the phase stability and room- temperature tensile performance of an annealed Fe40.4Ni11.3Mn34.8Al7.5Cr6 (at%) high entropy alloy without (HEA) and with 1.1% carbon (CHEA). Four annealing conditions were investigated: 773 K for 13 d and 42 d, 973 K for 20 d, and 1073 K and 1423 K for 24 h. The resulting microstructures were analyzed using a combination of scanning electron microscopy (SEM), transmission electron microscopy (TEM), energy dispersive spectroscopy (EDS), and atom probe tomography (APT). Vickers hardness testing and room- temperature tensile testing were used to determine the mechanical properties of the annealed HEA and the CHEA. APT composition profiles revealed fine Ni,Mn,Al-enriched matrix precipitates in the CHEA annealed at 773 K for 13 d. After ageing at 773 K for 42 d, colonies of (Ni,Fe)2MnAl- enriched Heusler phase lamellae were observed at the grain boundaries (GBs) and in the matrix for the HEA, while GB lamellar colonies of Mn,Cr-enriched M23C6 carbides were observed for the CHEA. Due to the presence of the GB carbides, the resulting room-temperature elongation to fracture for the CHEA annealed at 773 K for 42 d was ~1% compared to ~11% for the HEA given the same anneal. At higher annealing temperatures, the microstructure contains Ni,Al-rich and Mn,Cr,C-rich precipitates that alternate along the GBs and appear to be associated with each other in the matrix. Electron diffraction analysis indicates the aforementioned Ni,Al-precipitates and Mn,Cr-carbides have b.c.c. and f.c.c. crystal structures, respectively. Once again, a low elongation to fracture (2%) was seen for the carbon-containing material compared to its un-doped counterpart (23%) which solely contained Ni,Al-rich b.c.c. precipitates. | This work systematically investigates the effect of carbon on the phase stability and room- temperature tensile performance of an annealed Fe40.4Ni11.3Mn34.8Al7.5Cr6 (at%) high entropy alloy without (HEA) and with 1.1% carbon (CHEA). Four annealing conditions were investigated: 773 K for 13 d and 42 d, 973 K for 20 d, and 1073 K and 1423 K for 24 h. The resulting microstructures were analyzed using a combination of scanning electron microscopy (SEM), transmission electron microscopy (TEM), energy dispersive spectroscopy (EDS), and atom probe tomography (APT). Vickers hardness testing and room- temperature tensile testing were used to determine the mechanical properties of the annealed HEA and the CHEA. APT composition profiles revealed fine Ni,Mn,Al-enriched matrix precipitates in the CHEA annealed at 773 K for 13 d. After ageing at 773 K for 42 d, colonies of (Ni,Fe)2MnAl- enriched Heusler phase lamellae were observed at the grain boundaries (GBs) and in the matrix for the HEA, while GB lamellar colonies of Mn,Cr-enriched M23C6 carbides were observed for the CHEA. Due to the presence of the GB carbides, the resulting room-temperature elongation to fracture for the CHEA annealed at 773 K for 42 d was ~1% compared to ~11% for the HEA given the same anneal. At higher annealing temperatures, the microstructure contains Ni,Al-rich and Mn,Cr,C-rich precipitates that alternate along the GBs and appear to be associated with each other in the matrix. Electron diffraction analysis indicates the aforementioned Ni,Al-precipitates and Mn,Cr-carbides have b.c.c. and f.c.c. crystal structures, respectively. Once again, a low elongation to fracture (2%) was seen for the carbon-containing material compared to its un-doped counterpart (23%) which solely contained Ni,Al-rich b.c.c. precipitates. | Summary of yield strength, elongation to fracture, ultimate tensile strength (UTS), and work hardening rates (WHR) at true strain = 0.2 for CHEAs and HEAs in the as-cast state and after annealing at various temperatures. | /home/shared/llm-extraction-pipeline/articles_all/10.1016.j.msea.2019.01.083/tables/Table 4.csv
./10.1016.j.msea.2019.02.071 | CrxAly | Anomalous microstructure and excellent mechanical behaviors of (CoCrFeNi) 6-x-y Cr x Al y high-entropy alloy induced by Cr and Al addition | Therefore, in this paper, the Al element and the original constituent BCC-stabilized Cr element are selected to prepare a novel alloy system and improve the comprehension mechanical behaviors of the CoCrFeNi matrix. The microstructure, micro-mechanical, and macro-mechanical behaviors of the (CoCrFeNi)6-x-yCrxAly(x= 0.5, y = 0;x= 1, y = 0;x= 1, y = 1) HEAs are investigated systematically. | The (CoCrFeNi) 6-x-y Cr x Al y (x = 0.5, y = 0; x = 1, y = 0; and x = 1, y = 1) high-entropy alloys were prepared, and the microstructure and mechanical behaviors were investigated. The crystal structure changed from a sole face-centered-cubic (FCC) structure to a dual-phase structure of FCC plus body-centered-cubic (BCC) structure with the increasing of Cr content. By controlling the addition of Al and Cr elements, the crystalline structure changed to a BCC structure, which was composed of two ordered BCC phase. One is (Al, Ni)-enriched, and the other is (Co, Fe, Cr)-enriched. The increment of the BCC/B2 phase could significantly enhance the hardness and yield strength with a slight sacrifice to ductility. The nanoindentation tests showed that with the increasing of the Al and Cr content, the nano-hardness increased from 4.58 GPa to 8.95 GPa, and the elastic modulus increased from 200.83 GPa to 233.76 GPa, respectively. Based on the nanoindentation results, the H/Er and H3/Er 2 values were calculated, which could be used to estimate the wear resistance. Both the H/Er ratio and H3/Er 2 ratio showed an increase trend with the addition of Cr and Al elements, which demonstrated that the anti-wear ability was enhanced. The compression tests indicated that the (CoCrFeNi)4Cr1Al1 alloy demonstrated excellent comprehensive compression properties, whose yield strength and fracture strain is 1653 MPa and 29.5%, respectively. Furthermore, the strengthening mechanism has been discussed. In comparison with the solid solution strengthening, the second phase strengthening is dominant. | DHmix (kJ/mol) and r (A) of the constituent elements in CrxAly HEAs. | /home/shared/llm-extraction-pipeline/articles_all/10.1016.j.msea.2019.02.071/tables/Table 4.csv
./10.1016.j.msea.2019.02.096 | 4615 ¦ 4720 | Entropy modeling on serrated flows in carburized steels | Samples comprised of carburized steel alloys, 4615, 4720, and 10B22, were tension tested at room temperature and at a strain rate of 2 × 10-4 s-1. The serrated-flow behavior was modeled and analyzed, using the refined composite multiscale entropy (RCMSE) method. High energy X-ray diffraction revealed the body-centered-cubic (BCC) structure of the three alloys in the as-received condition. Moreover, Vickers-hardness experiments were performed, which showed an increase in the hardness of the alloy that corresponded to increasing impurity concentrations. Here the diffusion coefficient of carbon in the three alloys were estimated, respectively, to be 2.5 × 10-11 m2/s, 5.1 × 10-11 m2/s, and 2.8 × 10-11 m2/s for alloys, 10B22, 4615, and 4720, respectively, which agree with the values found in the literature for α-iron. Moreover, the sample entropy, on average, increased with respect to the heating time, and, consequently, the amount of carbon that had diffused into the alloy. The above results show that the complexity of the serration behavior in the alloys studied increases with respect to the amount of carbon that has diffused into the material. | Samples comprised of carburized steel alloys, 4615, 4720, and 10B22, were tension tested at room temperature and at a strain rate of 2 × 10-4 s-1. The serrated-flow behavior was modeled and analyzed, using the refined composite multiscale entropy (RCMSE) method. High energy X-ray diffraction revealed the body-centered-cubic (BCC) structure of the three alloys in the as-received condition. Moreover, Vickers-hardness experiments were performed, which showed an increase in the hardness of the alloy that corresponded to increasing impurity concentrations. Here the diffusion coefficient of carbon in the three alloys were estimated, respectively, to be 2.5 × 10-11 m2/s, 5.1 × 10-11 m2/s, and 2.8 × 10-11 m2/s for alloys, 10B22, 4615, and 4720, respectively, which agree with the values found in the literature for α-iron. Moreover, the sample entropy, on average, increased with respect to the heating time, and, consequently, the amount of carbon that had diffused into the alloy. The above results show that the complexity of the serration behavior in the alloys studied increases with respect to the amount of carbon that has diffused into the material. | Actual chemical compositions (in wt.%) of steel alloys, 10B22, 4615, and 4720. | /home/shared/llm-extraction-pipeline/articles_all/10.1016.j.msea.2019.02.096/tables/Table 1.csv
./10.1016.j.msea.2019.03.054 | Al10 ¦ Al15 ¦ Al20 | Design of novel low-density refractory high entropy alloys for high-temperature applications | To explore refractory high entropy alloys with low density and balanced mechanical properties, in this study, we fabricated a series of novel Ti50-xAlxV20Nb20Mo10(x= 10, 15, 20 in molar percentage, denoted with Al10, Al15, Al20) alloys. Here, Al and Ti are added to reduce the density and improve the strength, Ti, V, Nb, and Mo are employed to guarantee high enough solidus and ensure high-temperature performances. Concentrations of V, Nb, and Mo are kept constant to ensure high melting point and high-temperature property, only Ti and Al are tuned simultaneously. Single BCC solid solution was predicted by the commonly suggested criteria, i.e. the enthalpy of mixing -15≤ΔHmix≤5 kJ/mol, the atomic size differenceδ≤ 6.6%, the entropy of mixing 12≤ΔSmix≤17.5J/(K·mol), and valence electron concentrationVEC<6.75 [8,9]. Calculated results are summarized in Table 1 , and the data used for calculations are from Ref. [10]. | Low-density TiAlVNbMo refractory high-entropy alloys (RHEAs) with a single disordered BCC phase were prepared. Comparing with reported RHEAs and typical Nickel-based superalloys, the novel RHEAs exhibit significantly reduced density (∼6 g/cm3) and possess both high strength and good plasticity at temperatures up to 1000 °C. | Densities and mechanical properties of novel RHEAs. | /home/shared/llm-extraction-pipeline/articles_all/10.1016.j.msea.2019.03.054/tables/Table 2.csv | {'a': 'YS represents yield strength.', 'b': 'SYS represents specific yield strength.'}
./10.1016.j.msea.2019.03.088 | Al0.3 HEA | Static recrystallization and grain growth behaviour of Al0.3CoCrFeNi high entropy alloy | Single phase Al0.3CoCrFeNi (Al0.3) FCC high entropy alloy (HEA) synthesized through arc melting was subjected to cold rolling and subsequent annealing to study its recrystallization and grain growth behaviour. For the as-cast alloy, only partial recrystallization was achieved after cold deformation followed by annealing at 800 and 900 °C, which was attributed to the pining effect of AlNi rich precipitates formed during annealing. The activation energy of static recrystallization (549 kJ/mol) for the as-cast Al0.3 HEA was significantly higher than that of conventional alloys due to the distorted lattice, sluggish diffusion and most importantly the interaction of AlNi rich precipitates with the recrystallization. Homogenization heat treatment on Al0.3 HEA increased the static recrystallization kinetics and was associated with the lower volume fraction of precipitates formed during annealing. An increased grain growth exponent (n ≈ 5) and activation energy (583 kJ/mol) compared with conventional alloys, particularly at low annealing temperatures, was observed for the Al0.3 HEA mainly due to the pinning effect of AlNi rich precipitates. Finally, through investigating the mechanical performance of the alloy after annealing in the precipitation-free (1050 and 1000 °C) and precipitation-containing (900 °C) temperature ranges, the relative contributions for grain boundary and precipitation strengthening were estimated for the annealed Al0.3 HEA. | Single phase Al0.3CoCrFeNi (Al0.3) FCC high entropy alloy (HEA) synthesized through arc melting was subjected to cold rolling and subsequent annealing to study its recrystallization and grain growth behaviour. For the as-cast alloy, only partial recrystallization was achieved after cold deformation followed by annealing at 800 and 900 °C, which was attributed to the pining effect of AlNi rich precipitates formed during annealing. The activation energy of static recrystallization (549 kJ/mol) for the as-cast Al0.3 HEA was significantly higher than that of conventional alloys due to the distorted lattice, sluggish diffusion and most importantly the interaction of AlNi rich precipitates with the recrystallization. Homogenization heat treatment on Al0.3 HEA increased the static recrystallization kinetics and was associated with the lower volume fraction of precipitates formed during annealing. An increased grain growth exponent (n ≈ 5) and activation energy (583 kJ/mol) compared with conventional alloys, particularly at low annealing temperatures, was observed for the Al0.3 HEA mainly due to the pinning effect of AlNi rich precipitates. Finally, through investigating the mechanical performance of the alloy after annealing in the precipitation-free (1050 and 1000 °C) and precipitation-containing (900 °C) temperature ranges, the relative contributions for grain boundary and precipitation strengthening were estimated for the annealed Al0.3 HEA. | Hall-Petch grain boundary strengthening of precipitate free Al0.3 HEA cold rolled at 70% and annealed at 900 and 1050 degC. | /home/shared/llm-extraction-pipeline/articles_all/10.1016.j.msea.2019.03.088/tables/Table 5.csv
./10.1016.j.msea.2019.04.104 | A6 ¦ A5 ¦ A7 ¦ A8 | The microstructure and mechanical properties of novel Al-Cr-Fe-Mn-Ni high-entropy alloys with trimodal distributions of coherent B2 precipitates | The alloy ingots of AlxCrFeMnNi (x = 0.5, 0.6, 0.7, and 0.8) HEAs (denoted as A5, A6, A7, and A8, respectively) were synthesized by arc-melting a mixture of pure metals [purity > 99.9 wt percent (wt. %)] in a vacuum arc melting furnace with a water-cooled Cu crucible under a Ti-gettered high-purity argon atmosphere. The ingot with a total weight of about 50 g was remelted at least six times to guarantee the chemical homogeneity. | A series of novel Co-free AlxCrFeMnNi (x = 0.5-0.8) high-entropy alloys (HEAs) with trimodal distributions of coherent B2 precipitates was fabricated. A fundamental investigation on the microstructural evolution and mechanical properties of these trimodal alloys was conducted. Structural characterization shows that these HEAs possess complex microstructures consisting of a disordered body-centered-cubic (BCC) matrix and trimodal-size distributions of the ordered coherent B2 precipitates, (1) the primary B2 (p-B2) precipitates with a mean length of ∼2 μm located in the interdendritic region, (2) the secondary B2 (s-B2) precipitates with a mean diameter of ∼450 nm, and (3) the tertiary B2 (t-B2) precipitates with a mean diameter of ∼20 nm located in the dendritic region. The trimodal HEAs exhibit a good combination of high compressive yield strengths of 1091-1200 MPa and the large plasticity (>45%). The increments of the yield strengths caused by different strengthening mechanisms have been quantitatively and respectively estimated and compared with the experimental measurements. The study of the present trimodal BCC-B2 HEAs can provide a useful guidance for the future development of multimodal BCC-based HEAs with excellent properties. | Chemical compositions and crystal structures of different phases in the AlxCrFeMnNi HEAs by EDS (at.%). | /home/shared/llm-extraction-pipeline/articles_all/10.1016.j.msea.2019.04.104/tables/Table 3.csv
./10.1016.j.msea.2019.05.057 | 316 LN | Joint contribution of transformation and twinning to the high strength-ductility combination of a FeMnCoCr high entropy alloy at cryogenic temperatures | An important finding of this study is the joint occurrence of mechanical twinning and martensitic transformation in the non-equiatomic FeMnCoCr HEA during cryogenic deformation. We made a comparison of yield strength, ultimate tensile strength and maximum elongation of the current FG material with some other HEAs [3,12] and MEAs [34,40] as well as a 316 LN stainless steel [46] exposed to tensile loading at 293 K and 77 K in Table 1 . These previously studied fcc reference alloys contain a considerable amount of Ni and undergo intense deformation twinning when deformed at 77 K. The yield strength of the FeMnCoCr HEA at room temperature is lower than that of FeCoMnCrNi [3], VCrMnFeCoNi [12] and CoCrNi alloys [34], which is attributed to the effect of different alloying elements on solid solution strengthening as well as different grain sizes related to the Hall-Petch effect [62]. However, a remarkable combination of ultimate tensile strength (1003 MPa) and maximum elongation (65%) is observed for the current alloy at 77 K ( Fig. 2 ), owing to the joint activation of phase transformation and twinning ( Fig. 8 ). | The microstructure-mechanical property relationships of a non-equiatomic FeMnCoCr high entropy alloy (HEA), which shows a single face-centered cubic (fcc) structure in the undeformed state, have been systematically investigated at room and cryogenic temperatures. Both strength and ductility increase significantly when reducing the probing temperature from 293 K to 77 K. During tensile deformation at 293 K, dislocation slip and mechanical twinning prevail. At 173 K deformation-driven athermal transformation from the fcc phase to the hexagonal close-packed (hcp) martensite is the dominant mechanism while mechanical twinning occurs in grains with high Schmid factors. At 77 K athermal martensitic transformation continues to prevail in addition to dislocation slip and twinning. The reduction in the mean free path for dislocation slip through the fine martensite bundles and deformation twins leads to the further increased strength. The joint activation of transformation and twinning under cryogenic conditions is attributed to the decreased stacking fault energy and the enhanced flow stress of the fcc matrix with decreasing temperature. These mechanisms lead to an elevated strain hardening capacity and an enhanced strength-ductility combination. The temperature-dependent synergy effects of martensite formation, twinning and dislocation plasticity originate from the metastability alloy design concept. This is realized by relaxing the equiatomic HEA constraints towards reduced Ni and increased Mn contents, enabling a non-equiatomic material with low stacking fault energy. These insights are important for designing strong and ductile Ni-saving alloys for cryogenic applications. | Comparison of nickel content, average grain size, yield strength, ultimate strength and elongation of the studied FeCoMnCr HEA and other cryogenic alloys under tensile tests. Mechanical properties are obtained at 293 K and 77 K, respectively. The elongation value corresponds to the loading stage where ultimate strength is reached. | /home/shared/llm-extraction-pipeline/articles_all/10.1016.j.msea.2019.05.057/tables/Table 1.csv
./10.1016.j.msea.2019.05.057 | equiatomic FeCoMnCrNi | Joint contribution of transformation and twinning to the high strength-ductility combination of a FeMnCoCr high entropy alloy at cryogenic temperatures | During the past decade, growing attention has been placed on high entropy alloys (HEAs) owing to their promising mechanical properties, such as high strength, good ductility, and superior fracture toughness particularly at cryogenic temperatures [1-3]. These excellent properties originate not only from the solid solution strengthening associated with the severe lattice distortion [4-7] but also from the activation of deformation-induced twinning and/or martensitic transformation [8-12]. The equiatomic FeCoMnCrNi HEA with a stable face-centered cubic (fcc) structure, also referred to as Cantor alloy, shows an increase in both strength and tensile ductility with decreasing temperature between 293 K and 77 K [2,3]. Its high work-hardening capability at cryogenic temperatures has been associated with mechanical nano-twinning [3], an effect which delays the onset of necking. Activation of mechanical twinning and the resulting improvement in strain hardening at cryogenic temperatures have also been reported for a non-equiatomic VCrMnFeCoNi HEA with fcc single-phase microstructure [12]. When relaxing the initially rather strict concept of phase stabilization through configurational entropy maximization [13,14], additional strain hardening capacity can be triggered by enabling deformation-induced transformation of the metastable austenitic phase, producing increased ductility. This approach has recently been proven useful for overcoming the strength-ductility trade-off and realized in a new class of metastable single and dual-phase HEAs [9,11,15-18]. In this material class a gradual deformation-dependent increase in the fraction of mechanical twins and austenite/martensite phase boundaries provides multiple planar obstacles that reduce the mean free dislocation path. Further strain hardening comes from accommodation of deformation effects that often accompany athermal transformations to compensate for misfit. Both phenomena create significant internal stresses and an increased dislocation density [19] and hence efficiently contribute to the overall strain hardening of the alloys. A specific design target in such metastable HEAs lies in achieving a compositional state where the onset of athermal transformation phenomena does not occur at the beginning of macroscopic loading but rather in advanced deformation regimes. The rationale behind that is to spread strain hardening over a wider deformation range, particularly towards the necking regime, instead of sacrificing it at low loads, where conventional dislocation multiplication and interaction usually provide a sufficiently high work hardening rate. | The microstructure-mechanical property relationships of a non-equiatomic FeMnCoCr high entropy alloy (HEA), which shows a single face-centered cubic (fcc) structure in the undeformed state, have been systematically investigated at room and cryogenic temperatures. Both strength and ductility increase significantly when reducing the probing temperature from 293 K to 77 K. During tensile deformation at 293 K, dislocation slip and mechanical twinning prevail. At 173 K deformation-driven athermal transformation from the fcc phase to the hexagonal close-packed (hcp) martensite is the dominant mechanism while mechanical twinning occurs in grains with high Schmid factors. At 77 K athermal martensitic transformation continues to prevail in addition to dislocation slip and twinning. The reduction in the mean free path for dislocation slip through the fine martensite bundles and deformation twins leads to the further increased strength. The joint activation of transformation and twinning under cryogenic conditions is attributed to the decreased stacking fault energy and the enhanced flow stress of the fcc matrix with decreasing temperature. These mechanisms lead to an elevated strain hardening capacity and an enhanced strength-ductility combination. The temperature-dependent synergy effects of martensite formation, twinning and dislocation plasticity originate from the metastability alloy design concept. This is realized by relaxing the equiatomic HEA constraints towards reduced Ni and increased Mn contents, enabling a non-equiatomic material with low stacking fault energy. These insights are important for designing strong and ductile Ni-saving alloys for cryogenic applications. | Comparison of nickel content, average grain size, yield strength, ultimate strength and elongation of the studied FeCoMnCr HEA and other cryogenic alloys under tensile tests. Mechanical properties are obtained at 293 K and 77 K, respectively. The elongation value corresponds to the loading stage where ultimate strength is reached. | /home/shared/llm-extraction-pipeline/articles_all/10.1016.j.msea.2019.05.057/tables/Table 1.csv
./10.1016.j.msea.2019.05.057 | equiatomic FeCoCrNi | Joint contribution of transformation and twinning to the high strength-ductility combination of a FeMnCoCr high entropy alloy at cryogenic temperatures | The composition-dependent stacking fault energy (SFE), deformation temperature and strain rate are the most essential factors in such alloy design strategies, as they control the activation sequence of the different deformation mechanisms [20-24]. Second order effects in that context, influencing particularly the nucleation of deformation-induced twinning and martensite formation, are local chemical partitioning and homogeneity effects, grain size, crystallographic texture and preexisting dislocation patterns [25-27]. Numerous investigations on Fe-Mn based austenitic transformation and twinning-induced plasticity (TRIP/TWIP) steels [28-32], single-phase fcc structured medium-entropy alloys (MEAs) [33-35], HEAs [2-8] and multi-principal-element alloys (MPEAs) [36] have demonstrated that deformation mechanisms vary with decreasing SFE from only dislocation slip (SFE≥40 mJ/m2), to dislocation slip plus mechanical twinning (20 mJ/m2≤SFE≤40 mJ/m2), and to dislocation slip plus martensitic transformation (SFE≤20 mJ/m2). The temperature-sensitive deformation behavior is intrinsically related to the SFE which also varies with temperature. This effect is due to modest differences in the individual vibrational and magnetic entropy contributions pertaining to the two phases while the configurational entropy should be identical for the two states. Recent transmission electron microscopy (TEM) measurements andab initiocalculations for an equiatomic FeCoMnCrNi alloy have revealed that the SFE indeed drops from approximately 25 to 8 mJ/m2for this reference material as temperature decreases from 293 to 77 K [37-39], and a similar tendency is reported for an equiatomic FeCoCrNi alloy [40]. In both materials, at lower temperatures (e.g. 77 K) the reduced SFE leads to a more intense TWIP effect compared to room temperature. This is one of the effects contributing to the excellent combination of strength and ductility observed for these materials under cryogenic condition. Interestingly, work by the group of Gludovatz, George and Ritchie et al. [3,41,42] suggests that the excellent toughness of some of these alloys is associated with easy motion of Shockley partials, twin bridges and nano-twinning. | The microstructure-mechanical property relationships of a non-equiatomic FeMnCoCr high entropy alloy (HEA), which shows a single face-centered cubic (fcc) structure in the undeformed state, have been systematically investigated at room and cryogenic temperatures. Both strength and ductility increase significantly when reducing the probing temperature from 293 K to 77 K. During tensile deformation at 293 K, dislocation slip and mechanical twinning prevail. At 173 K deformation-driven athermal transformation from the fcc phase to the hexagonal close-packed (hcp) martensite is the dominant mechanism while mechanical twinning occurs in grains with high Schmid factors. At 77 K athermal martensitic transformation continues to prevail in addition to dislocation slip and twinning. The reduction in the mean free path for dislocation slip through the fine martensite bundles and deformation twins leads to the further increased strength. The joint activation of transformation and twinning under cryogenic conditions is attributed to the decreased stacking fault energy and the enhanced flow stress of the fcc matrix with decreasing temperature. These mechanisms lead to an elevated strain hardening capacity and an enhanced strength-ductility combination. The temperature-dependent synergy effects of martensite formation, twinning and dislocation plasticity originate from the metastability alloy design concept. This is realized by relaxing the equiatomic HEA constraints towards reduced Ni and increased Mn contents, enabling a non-equiatomic material with low stacking fault energy. These insights are important for designing strong and ductile Ni-saving alloys for cryogenic applications. | Comparison of nickel content, average grain size, yield strength, ultimate strength and elongation of the studied FeCoMnCr HEA and other cryogenic alloys under tensile tests. Mechanical properties are obtained at 293 K and 77 K, respectively. The elongation value corresponds to the loading stage where ultimate strength is reached. | /home/shared/llm-extraction-pipeline/articles_all/10.1016.j.msea.2019.05.057/tables/Table 1.csv
./10.1016.j.msea.2019.05.078 | RTR30 ¦ RTR50 | Altered microstructural evolution and mechanical properties of CoCrFeNiMo0.15 high-entropy alloy by cryogenic rolling | Engineering stress-strain curves of the initial material, the CR and RTR treated samples are shown in Fig. 1 a. The average values of yield strength (YS), UTS and elongation to fracture (ef) are listed in Table 1 . The initial material possesses relatively low YS of 489 ± 2 MPa, UTS of 895 ± 10 MPa and large elongation to fracture of 53.6 ± 0.7%. The strength of both the CR and RTR samples was noticeably increased with the sacrifice of the ductility along with the increase in the rolling reduction. With the rolling reductions of 30% and 50% at cryogenic and room temperatures, the strain hardening stage is obviously eliminated and early necking occurs, which are typical characteristics for severely cold-worked materials [15]. Compared to the RTR samples, the CR samples with the same rolling reduction exhibit relatively higher strength but worse elongation. Interestingly, the YS and UTS of the CR30 sample are increased to 1301 ± 28 MPa and 1493 ± 30 MPa, respectively, which are close to those of the RTR50, but without much expense of the elongation as compared to the RTR30. | In this paper, the microstructural characteristics and deformation behaviors of a CoCrFeNiMo0.15 high-entropy alloy (HEA) with a low volume fraction of σ precipitates during rolling deformation at cryogenic temperature and room temperature were investigated. The stacking fault energy of the HEA was experimentally estimated via measuring the widths of the dissociated dislocations. Deformations at two temperature conditions were both characterized by dislocation activities and extensive nano-twinning, while the rate of these microstructural evolution was accelerated with the aid of the cryogenic temperature. Abundant microbands, nanotwins and stacking faults were detected during deformation under both temperature conditions. Moreover, the hexagonal close-packed structure can only be observed in the cryogenic rolled sample, which was produced via the glide of Shockley partials on every other {111}FCC plane. At the late deformation stage of cryogenic rolling, the nanotwins were markedly distorted or even fractured, and shear bands were also formed. The contributions of different strengthening mechanisms of cryogenic rolling were discussed. | Average values of tensile properties of the initial, RTR and CR samples. | /home/shared/llm-extraction-pipeline/articles_all/10.1016.j.msea.2019.05.078/tables/Table 1.csv
./10.1016.j.msea.2019.05.078 | RTR15 | Altered microstructural evolution and mechanical properties of CoCrFeNiMo0.15 high-entropy alloy by cryogenic rolling | Fig. 4 shows the microstructural evolution of the CoCrFeNiMo0.15HEA during the RTR process. As presented in Fig. 4 a and b, high density of dislocations and numerous randomly distributed SFs can be detected in the RTR15 sample. No additional diffraction spots other than those of the FCC lattice can be observed in the SAED pattern in the inset in Fig. 4 b, indicating that no deformation twin is observed in the RTR15 sample. Fig. 4 c is the corresponding filtered high-resolution TEM (HRTEM) image of a typical SF, showing that the position of the {111} planes shifts due to the presence of the SF. When the rolling reduction was increased to 30%, a specific dislocation structure, microbands with the average width of ∼100 nm can be seen in Fig. 4 d, indicating the planar slip occurred during the rolling process. The corresponding dark field image ( Fig. 4 e) of the microbands reveals a high density of dislocations within the microbands. The inset in Fig. 4 e is the corresponding SAED pattern of the microbands, denoting relatively small misorientation between the microbands and the matrix. In addition, rolling reduction of 30% results in the activation of second deformation mechanism, i.e. deformation nano-twinning, as indicated by sparse deformation nanotwins in Fig. 4 f, which can also be confirmed by the inserted SAED pattern. By further increasing the rolling reduction to 50% ( Fig. 4 g), the density of deformation nanotwins increases and the distances between nanotwins become very narrow, varying in a range from a few to ∼40 nm. Fig. 4 h is an HRTEM image of Fig. 4 g, showing that massive SFs (as indicated by red arrows) and nanotwins aggregate together. The other feature of the RTR50 is that two twinning systems can be activated ( Fig. 4 i). The corresponding [011] SAED pattern (the inset in Fig. 4 i) of circle region in Fig. 4 i confirms the coexistence of the two sets of the twins. | In this paper, the microstructural characteristics and deformation behaviors of a CoCrFeNiMo0.15 high-entropy alloy (HEA) with a low volume fraction of σ precipitates during rolling deformation at cryogenic temperature and room temperature were investigated. The stacking fault energy of the HEA was experimentally estimated via measuring the widths of the dissociated dislocations. Deformations at two temperature conditions were both characterized by dislocation activities and extensive nano-twinning, while the rate of these microstructural evolution was accelerated with the aid of the cryogenic temperature. Abundant microbands, nanotwins and stacking faults were detected during deformation under both temperature conditions. Moreover, the hexagonal close-packed structure can only be observed in the cryogenic rolled sample, which was produced via the glide of Shockley partials on every other {111}FCC plane. At the late deformation stage of cryogenic rolling, the nanotwins were markedly distorted or even fractured, and shear bands were also formed. The contributions of different strengthening mechanisms of cryogenic rolling were discussed. | Average values of tensile properties of the initial, RTR and CR samples. | /home/shared/llm-extraction-pipeline/articles_all/10.1016.j.msea.2019.05.078/tables/Table 1.csv
./10.1016.j.msea.2019.05.078 | CR15 ¦ CR50 ¦ CR30 | Altered microstructural evolution and mechanical properties of CoCrFeNiMo0.15 high-entropy alloy by cryogenic rolling | The CoCrFeNiMo0.15(in atomic proportion) alloy was prepared by a high efficient magnetic levitation melting technique using high purity raw elements (>99.9%). The drop-cast ingot has a diameter of 100 mm and a height of 60 mm. Several rectangular samples with the dimension of 80 × 60 × 10 mm3(L × W × H) were cut from the ingot and then rolled at room temperature through multiple passes to sheets with a final thickness of ∼3.5 mm. The rolled sheets were subsequently annealed at 900 °C for 1 h in vacuum furnace followed by furnace cooling to obtain a recrystallized microstructure. A more detailed description of the preparation procedures can be found in Ref. [22]. The annealed sheets are referred to as initial samples hereafter. The initial samples were cut into rectangular samples with the dimension of 70 × 30 × 3.5 mm3(L × W × H) and then subjected to CR process, in order to achieve cryogenic rolled samples with different thickness reductions of 15%, 30% and 50% (hereafter referred to as CR15, CR30 and CR50, respectively) through multiple rolling passes. Prior to CR, the surfaces of the initial samples were mechanically polished and immersed into liquid nitrogen for 30 min to ensure the extreme low temperature condition. Also, each sample was cooled in liquid nitrogen for 2 min between two adjacent rolling passes. For comparison, samples with the same deformation amounts were also treated by RTR. | In this paper, the microstructural characteristics and deformation behaviors of a CoCrFeNiMo0.15 high-entropy alloy (HEA) with a low volume fraction of σ precipitates during rolling deformation at cryogenic temperature and room temperature were investigated. The stacking fault energy of the HEA was experimentally estimated via measuring the widths of the dissociated dislocations. Deformations at two temperature conditions were both characterized by dislocation activities and extensive nano-twinning, while the rate of these microstructural evolution was accelerated with the aid of the cryogenic temperature. Abundant microbands, nanotwins and stacking faults were detected during deformation under both temperature conditions. Moreover, the hexagonal close-packed structure can only be observed in the cryogenic rolled sample, which was produced via the glide of Shockley partials on every other {111}FCC plane. At the late deformation stage of cryogenic rolling, the nanotwins were markedly distorted or even fractured, and shear bands were also formed. The contributions of different strengthening mechanisms of cryogenic rolling were discussed. | Average values of tensile properties of the initial, RTR and CR samples. | /home/shared/llm-extraction-pipeline/articles_all/10.1016.j.msea.2019.05.078/tables/Table 1.csv
./10.1016.j.msea.2019.05.082 | Fe40 ¦ Fe20 ¦ Fe60 ¦ Fe50 | Theoretical evaluation of solid solution interaction in Fe x (CoCrMnNi)100-x medium- and high-entropy alloys | Raw materials with high purity (>99.9%) were utilized to produce the ingots of Fex(CoCrMnNi)100-x, withx= 20 (Fe20), 40 (Fe40), 50 (Fe50), and 60 (Fe60) in at. %. The oxide layer on the Mn was cleaned in 5% H2SO4:H2O2(1:2) aqueous solution. The raw materials were melted using an arc-melting furnace, under an inert argon gas atmosphere using gravity tilting in a Cu mold. The molten metal was then poured into a cylindrical mold, measuring 15 mm in diameter and 120 mm in length, and furnace-cooled. Chemical composition of each ingot was measured using inductively coupled plasma optical emission spectroscopy, and results are listed in Table 1 . The ingots were later homogenized at 1273 K for 24 h, followed by water quenching. To remove the as-cast structure, cold rolling with a 90% reduction in thickness was performed. A salt bath for annealing treatment was utilized to obtain a fully recrystallized microstructure, with annealing treatment being carried out at temperature of 1173 K for 2 h, followed by subsequent water quenching. | Solid solution interaction in medium- and high-entropy of Fe x (CoCrMnNi)100-x (x = 20, 40, 50, and 60 at. %) alloys was evaluated theoretically. The different Fe contents were found to affect the yield strength (σ y ) of the Fe x (CoCrMnNi)100-x system, with higher Fe content leading to reduced σ y . The focus of this study was to investigate, using various theoretical approaches, the effect of different Fe contents on the solid solution interaction in the Fe x (CoCrMnNi)100-x system. The theoretical approaches demonstrated a decreasing atomic size misfit with increasing Fe content, which reduced lattice distortion. The critical resolved shear stress for slip to occur also decreased with increasing Fe content, leading to the least solid solution contribution with higher Fe content in the Fe x (CoCrMnNi)100-x system. The solid solution interaction of the Fe x (CoCrMnNi)100-x system at lower temperature was also observed, showing good agreement with the reresults obtained at room temperature. | Shear modulus (G), Poisson's ratio (v), and Burgers vector (b) at low temperature (0 K) and room temperature (300 K). | /home/shared/llm-extraction-pipeline/articles_all/10.1016.j.msea.2019.05.082/tables/Table 3.csv
./10.1016.j.msea.2019.05.095 | Al0 ¦ Al0.4 ¦ Al0.6 | Dynamic tensile deformation and microstructural evolution of AlxCrMnFeCoNi high-entropy alloys | The influence of microstructure and strain rate on tensile behavior of AlxCrMnFeCoNi (x = 0, 0.4 and 0.6 in molar ratio) high-entropy alloys was investigated. The alloys with lower Al content exhibited microstructures of simple fcc solid solution whereas the Al0.6CrMnFeCoNi alloy consisted of fcc + bcc mixed solutions after thermomechanical processing. Al0.6CrMnFeCoNi showed higher tensile strength at quasi-static condition due to the combinative contributions from solution strengthening, grain-boundary strengthening and precipitation hardening. Under dynamic loading conditions, both the yield strength and work hardening increased remarkably with increasing strain rate for the two Al-containing alloys. However, the Al0.4CrMnFeCoNi alloy showed a larger strain-rate sensitivity than Al0.6CrMnFeCoNi alloy owing to the existence of abundant bcc phase and interphase boundaries. Johnson-Cook constitutive model can be utilized to describe the effects of strain rate and strain on the dynamic flow stress. Compared to quasi-static condition, the higher density dislocations and interaction were the main characteristics of microstructures for dynamic deformation, leading to the increased flow stress. High volume fraction of bcc phase and strain rate led to a transition from ductile to quasi-cleavage fracture. | The influence of microstructure and strain rate on tensile behavior of AlxCrMnFeCoNi (x = 0, 0.4 and 0.6 in molar ratio) high-entropy alloys was investigated. The alloys with lower Al content exhibited microstructures of simple fcc solid solution whereas the Al0.6CrMnFeCoNi alloy consisted of fcc + bcc mixed solutions after thermomechanical processing. Al0.6CrMnFeCoNi showed higher tensile strength at quasi-static condition due to the combinative contributions from solution strengthening, grain-boundary strengthening and precipitation hardening. Under dynamic loading conditions, both the yield strength and work hardening increased remarkably with increasing strain rate for the two Al-containing alloys. However, the Al0.4CrMnFeCoNi alloy showed a larger strain-rate sensitivity than Al0.6CrMnFeCoNi alloy owing to the existence of abundant bcc phase and interphase boundaries. Johnson-Cook constitutive model can be utilized to describe the effects of strain rate and strain on the dynamic flow stress. Compared to quasi-static condition, the higher density dislocations and interaction were the main characteristics of microstructures for dynamic deformation, leading to the increased flow stress. High volume fraction of bcc phase and strain rate led to a transition from ductile to quasi-cleavage fracture. | Chemical compositions of phases for AlxCrMnFeCoNi. | /home/shared/llm-extraction-pipeline/articles_all/10.1016.j.msea.2019.05.095/tables/Table 1.csv
./10.1016.j.msea.2019.138039 | A1100 ¦ A950 ¦ A1050 | Development of a large size FCC high-entropy alloy with excellent mechanical properties | 10 kg ingots of the 3.3 at. % C-doped Fe40Mn40Co10Cr10HEA were prepared by electromagnetic levitation melting under a high-purity argon atmosphere. All raw materials had a purity higher than 99% (wt. %). To ensure chemical homogeneity, each ingot was re-melted three times. The as-cast ingots had a diameter of 110 mm and a height of 110 mm. Subsequently, the ingots were homogenized at 1100 °C for 6 h. The cylindrical samples with a diameter of 8 mm and a height of 12 mm were cut for the hot compression tests. The hot compression tests were conducted using a Gleeble-3800 thermo-simulation machine at three different temperatures (900 °C, 1000 °C and 1100 °C) and three different strain rates (0.01 s-1, 0.1 s-1and 1 s-1). The temperature was controlled with the aid of the thermocouple fixed on the surface of the samples. Maximum temperature variation was controlled within 2 °C of the set temperature during the whole test. The chamber was first vacuumed and then the sample was heated to the testing temperature at a rate of 10 °C/s. Before the hot compression, the samples were soaked at the given temperature for 5 min to achieve stability with the environment. Based on the results of hot compression tests, the cylindrical ingots were hot forged at 1100 °C to sheets with a final thickness of 20 mm, followed by air cooling. Then, annealing treatment was conducted on the as-forged HEA to recrystallize at different temperatures (950 °C, 1050 °C and 1100 °C) for 30 min, where the as-annealed samples were hereafter denoted as A950, A1050 and A1100, respectively. | A large size 10 kg Fe40Mn40Co10Cr10 high-entropy alloy (HEA) with 3.3 at. % C-doped was prepared by electromagnetic levitation melting. The hot deformation behavior of the as-cast ingot was investigated to guide the hot forging process. Annealing was further conducted on the as-forged samples to obtain more optimized mechanical properties. The as-forged HEA had yield strength (YS) of 792 MPa, ultimate tensile strength of 1055 MPa and a satisfactory fracture elongation (EL) of 22.6%. The YS of the HEA annealed at 1050 °C increased from 393 MPa to 512 MPa and EL from 26.5% to 55.3% in comparison with the as-cast HEA. It is suggested that the enhanced yield strength of the as annealed HEA was attributed to carbon interstitial solid solution strengthening, grain refining and precipitation of tiny carbides, and the improvement of ductility was due to the elimination of cast defects and twinning-induced plasticity. This work paved the way for the application of HEA as high performance structure materials. | Mechanical properties of the C-Free and C-doped Fe40Mn40Co10Cr10 HEA. | /home/shared/llm-extraction-pipeline/articles_all/10.1016.j.msea.2019.138039/tables/Table 3.csv
./10.1016.j.msea.2019.138071 | S3 ¦ S2 ¦ S1 ¦ S0 | Enhanced strength and ductility in a spark plasma sintered CoCrCu0·5NiAl0.5 high-entropy alloy via a double-step ball milling approach for processing powders | The elemental powders of Co, Cr, Cu, Ni and Al (purity greater than 99.95% and initial particle size of approximately 44 μm (-325 mesh)) were used as the starting materials. The stoichiometric ratio of 1.0Co-1.0Cr-0.5Cu-1.0Ni-0.5Al (i.e., CoCrCu0·5NiAl0.5(in atomic proportion)) was considered for the preparation of the powder mixtures. A double-step ball milling approach was used to process the raw elemental powders. The pure Al powder was milled in the first step, and all of the elemental powders, including the as-milled pure Al powder, were milled in the second step. The purpose of ball milling in the first step was to make a proper amount of Al transform into in situ Al2O3, whereas the purpose of ball milling in the second step was to evenly mix the raw powders. Three powder samples were prepared with different ball milling times in the first step and the same ball milling times in the second step. The ball milling atmospheres in the first step and second step were air and argon, respectively. The double-step milled powder mixtures are referred to as P1, P2 and P3. For comparison, the same ratio of powder sample was processed via the double-step ball milling approach with both steps performed under an argon atmosphere, and this sample is referred to as P0. The detailed ball milling parameters of each powder sample are shown in Table 1 . The as-milled powders were consolidated as bulk HEAs by SPS (Model: SPS-332LX, Fuji Radio Engineering Machinery Co. Ltd., Japan). The samples were heated from room temperature to 1100 °C at a heating rate of 60 °C/min and then sintered at 1100 °C for 8 min under a constant pressure of 40 MPa. The vacuum pressure was maintained at ≤ 5 Pa, followed by furnace cooling. The corresponding SPSed bulk HEA samples are referred to as S1, S2 and S3. The SPSed reference sample is referred to as S0. | High-entropy alloys (HEAs) are a new class of metallic materials that have attracted great attention due to their excellent properties. Spark plasma sintering (SPS), which possesses the combined effects of spark discharge and high temperature/pressure, is a promising method for fabricating high-performance HEAs. However, the low cooling rate after SPS (furnace cooling under vacuum) generally facilitates the formation of stable phases in HEAs, including brittle intermetallic phases, which are detrimental to the deformation abilities and mechanical properties of the SPSed HEAs. Here, we report a double-step ball milling approach for processing raw powders to achieve simultaneous enhancements in both strength and ductility in an SPSed face-centred cubic (FCC) CoCrCu0·5NiAl0.5 HEA. The reasons for enhancing the mechanical properties are that the coarse-scale brittle B2 phase along the grain boundary is replaced by dispersed fine-scale α-Al2O3, which results in a reduction in brittleness and an improvement in strength (via Orowan strengthening and load-transfer strengthening) caused by α-Al2O3. Through this study, a simple and effective approach is proposed that may overcome the strength-ductility trade-off for SPSed Al-containing HEAs. | Volume fractions of certain phases for the SPSed HEA samples. | /home/shared/llm-extraction-pipeline/articles_all/10.1016.j.msea.2019.138071/tables/Table 2.csv
./10.1016.j.msea.2019.138143 | A8 | Effects of alloying on deformation twinning in high entropy alloys | Nanopillar simulation cells are constructed for all the 9 different compositions. A schematic representation of a nanopillar simulation cell of the Al0.25CoFeNiCu0.75HEA (case A8) is shown in Fig. 1(a) . All simulated nanopillars are rectangular with edge lengthslX=lY= 30 nm, andlZ= 100 nm, in the three orthogonal directionsX= [100],Y =[010], andZ =[001], respectively. The total number of atoms in each simulation cell is ~7.76 million. Free surface boundary conditions are employed in the three directions. After atoms in each simulation cell are initialized, the simulation cell is energetically minimized by the conjugate gradient algorithm to obtain a stable single-phase structure. | In the current work, molecular dynamics (MD) simulations were employed to model the compressive property of FCC (face centered cubic) Al0.25CoFeNiCu0.75 high entropy alloy (HEA) nanopillars. For comparison the binary, ternary and quaternary derivatives based on Ni-Cu-Fe-Co-Al system along with pure Ni were investigated. The twin nucleation and migration stress, atomic strain and stress and generalized planar faults energy (GPFE) of the compositions were calculated. The simulation results suggest that plastic deformation of all nanopillars is mediated by deformation twinning, but both the yield strength and flow stress decrease with the increase in the number of alloying elements, implying the decrease in the twin nucleation and migration stresses, respectively. The atomic strain and stress, increasing with the addition of alloying elements, provide direct evidences at atomic scale for the severe lattice distortion resulting in the decrease in stacking fault energy (SFE) and twin boundary energy as shown in the GPFE curves. The SFE of Al0.25CoFeNiCu0.75 HEA is 16 mJ / m 2 . The twinnability of the studied compositions also increases with the addition of alloying elements, so twinning deformation dominates in the current nanocrystals. | Theoretically predicted mixing enthalpy, DHmix (kJ/mol), valence electron concentration, VEC (e/a), and misfit strain d(%) for all the compositions studied here. | /home/shared/llm-extraction-pipeline/articles_all/10.1016.j.msea.2019.138143/tables/Table 2.csv
./10.1016.j.msea.2019.138143 | A3 ¦ A2 ¦ A6 ¦ A1 ¦ A7 | Effects of alloying on deformation twinning in high entropy alloys | The average misfit strain is an indicator of the lattice distortion in the alloys, and is related to the difference between atom sizes [38]. The computed misfit strains from Eqn.(1)for all the considered compositions are shown in Fig. 4 . It is observed that the misfit strain increases from 0 in pure Ni to 3.35% in the Al0.25CoFeNiCu0.75HEA. In particular, the misfit strain increases to 0.98% when Cu atoms are added in the Ni matrix (c.f.alloys A1 and A2 in Fig. 4 ). However, the misfit strain increases weakly with the addition of Fe and Co atoms (c.f.alloys A3-A6 in Fig. 4 ) since their atom radiuses are nearly comparable to that of Ni atoms. Finally, the misfit strain pronouncedly increases up to 3.35% due to the addition of Al atoms, since Al atoms have the largest atom radius (c.f.alloys A7 and A8 in Fig. 4 ). It is worth noting that the maximum misfit strain is still smaller than the threshold value of 6.6% [39], indicating the crystal structure of these alloys is a stable disordered solid solution phase, although severe lattice distortion exists. | In the current work, molecular dynamics (MD) simulations were employed to model the compressive property of FCC (face centered cubic) Al0.25CoFeNiCu0.75 high entropy alloy (HEA) nanopillars. For comparison the binary, ternary and quaternary derivatives based on Ni-Cu-Fe-Co-Al system along with pure Ni were investigated. The twin nucleation and migration stress, atomic strain and stress and generalized planar faults energy (GPFE) of the compositions were calculated. The simulation results suggest that plastic deformation of all nanopillars is mediated by deformation twinning, but both the yield strength and flow stress decrease with the increase in the number of alloying elements, implying the decrease in the twin nucleation and migration stresses, respectively. The atomic strain and stress, increasing with the addition of alloying elements, provide direct evidences at atomic scale for the severe lattice distortion resulting in the decrease in stacking fault energy (SFE) and twin boundary energy as shown in the GPFE curves. The SFE of Al0.25CoFeNiCu0.75 HEA is 16 mJ / m 2 . The twinnability of the studied compositions also increases with the addition of alloying elements, so twinning deformation dominates in the current nanocrystals. | Theoretically predicted mixing enthalpy, DHmix (kJ/mol), valence electron concentration, VEC (e/a), and misfit strain d(%) for all the compositions studied here. | /home/shared/llm-extraction-pipeline/articles_all/10.1016.j.msea.2019.138143/tables/Table 2.csv
./10.1016.j.msea.2019.138181 | X-0 ¦ X-0.5 ¦ X-1 | The effects of substitution of Co with Ni on microstructure, mechanical properties, and age hardening of Co1-xCrFeNi1+xTi0.3 high-entropy alloys | In this study, we investigated the effects of substitution of Co with Ni on the microstructure, mechanical properties, and age hardening of three Co1-xCoFeNi1+xTi0.3 high-entropy alloys (x values describe molar ratios; where x = 0, 0.5, 1, denoted as X-0, X-0.5, and X-1, respectively). All alloys after hot rolling at 1200 °C showed a simple face-centered cubic phase with an average grain size of 90 μm. As the value of x increased, the hardness, yield stress, and ultimate tensile strength of the alloys also increased from HV263, 540 MPa, and 772 MPa to HV335, 672 MPa, and 982 MPa, respectively. However, the elongation decreased from 60% to 37% because of the more negative mixing enthalpy (ΔHmix) of Ni with other constitutional elements, resulting in a simultaneous increase in the strength and brittleness of the grains. The aged alloys X-0 and X-0.5 to X-1 showed optimal age hardening at 700 °C and 600 °C, respectively, which were associated with the precipitation of profuse σ + η phases. For the three alloys, the σ and η phases completely dissolved into the matrix at 1000 °C and 1100 °C, respectively. After age treatment of the alloys at 1200 °C, the average grain diameter of the X-0 to X-1 alloys increased from 216 μm to 324 μm, indicating that alloys with larger mixing entropy suppressed grain growth at high temperatures because of the sluggish diffusion effect. Application of the Hall-Petch equation (H = H0 + k H d-1/2) revealed that with increases in x value, H0 and k H increased from HV36 and 2236 to HV62 and 2586, respectively. The more negative ΔHmix of Ni with other constitutional elements also explains this phenomenon. | In this study, we investigated the effects of substitution of Co with Ni on the microstructure, mechanical properties, and age hardening of three Co1-xCoFeNi1+xTi0.3 high-entropy alloys (x values describe molar ratios; where x = 0, 0.5, 1, denoted as X-0, X-0.5, and X-1, respectively). All alloys after hot rolling at 1200 °C showed a simple face-centered cubic phase with an average grain size of 90 μm. As the value of x increased, the hardness, yield stress, and ultimate tensile strength of the alloys also increased from HV263, 540 MPa, and 772 MPa to HV335, 672 MPa, and 982 MPa, respectively. However, the elongation decreased from 60% to 37% because of the more negative mixing enthalpy (ΔHmix) of Ni with other constitutional elements, resulting in a simultaneous increase in the strength and brittleness of the grains. The aged alloys X-0 and X-0.5 to X-1 showed optimal age hardening at 700 °C and 600 °C, respectively, which were associated with the precipitation of profuse σ + η phases. For the three alloys, the σ and η phases completely dissolved into the matrix at 1000 °C and 1100 °C, respectively. After age treatment of the alloys at 1200 °C, the average grain diameter of the X-0 to X-1 alloys increased from 216 μm to 324 μm, indicating that alloys with larger mixing entropy suppressed grain growth at high temperatures because of the sluggish diffusion effect. Application of the Hall-Petch equation (H = H0 + k H d-1/2) revealed that with increases in x value, H0 and k H increased from HV36 and 2236 to HV62 and 2586, respectively. The more negative ΔHmix of Ni with other constitutional elements also explains this phenomenon. | Yield stress (sy), ultimate tensile strength (sUTS), and elongation of X-0, X-0.5, and X-1 as-rolled alloys. | /home/shared/llm-extraction-pipeline/articles_all/10.1016.j.msea.2019.138181/tables/Table 2.csv
./10.1016.j.msea.2019.138241 | FCC ¦ BCC | Coherent precipitation and strengthening in a dual-phase AlNi2Co2Fe1.5Cr1.5 high-entropy alloy | The present work studied the coherent precipitation and strengthening in a dual-phase AlNi2Co2Fe1.5Cr1.5 high-entropy alloy (HEA) systematically. It was constituted of a primary FCC phase and a small amount of BCC/B2 phase in the inter-dendrites at the as-cast state. After a series of thermo-mechanical processing, including cold-rolling, homogenizing at 1573 K for 2 h followed by water-quenching, and aging at 923 K for 4 h followed by water-quenching, nano-sized ellipsoidal ordered L12 particles with a diameter of 8 nm are formed in the FCC dendrites, and the BCC particle size in B2 inter-dendrites reduces to about 10 nm. Both the tensile strength and microhardness of aged HEA will increase with the aging time first, and then reach a maximum, and decrease finally, which is attributed to the coarsening of these coherent nanoprecipitates. The ultimate tensile strength of the aged HEA can be enhanced up to 1240 MPa, twice as high as that of the homogenized state (637 MPa). The variation of strengths at different states is discussed via the precipitation strengthening mechanisms, which is dominated by the size of L12 and BCC nanoparticles. This work will provide a new approach to enhance the strength and ductility in dual-phase alloys via coherent precipitation, i.e., coherent nanoparticles are precipitated on their respective parent phase matrix simultaneously. | The present work studied the coherent precipitation and strengthening in a dual-phase AlNi2Co2Fe1.5Cr1.5 high-entropy alloy (HEA) systematically. It was constituted of a primary FCC phase and a small amount of BCC/B2 phase in the inter-dendrites at the as-cast state. After a series of thermo-mechanical processing, including cold-rolling, homogenizing at 1573 K for 2 h followed by water-quenching, and aging at 923 K for 4 h followed by water-quenching, nano-sized ellipsoidal ordered L12 particles with a diameter of 8 nm are formed in the FCC dendrites, and the BCC particle size in B2 inter-dendrites reduces to about 10 nm. Both the tensile strength and microhardness of aged HEA will increase with the aging time first, and then reach a maximum, and decrease finally, which is attributed to the coarsening of these coherent nanoprecipitates. The ultimate tensile strength of the aged HEA can be enhanced up to 1240 MPa, twice as high as that of the homogenized state (637 MPa). The variation of strengths at different states is discussed via the precipitation strengthening mechanisms, which is dominated by the size of L12 and BCC nanoparticles. This work will provide a new approach to enhance the strength and ductility in dual-phase alloys via coherent precipitation, i.e., coherent nanoparticles are precipitated on their respective parent phase matrix simultaneously. | Data used for the strength calculations, Taylor factor (M), constant (ae), shear modulus of matrix (G), shear modulus mismatch between precipitates and matrix (DG), Burger's vector (b), a constant to edge dislocations (m), anti-phase boundary energy (gapb), and the Poisson ratio (v). | /home/shared/llm-extraction-pipeline/articles_all/10.1016.j.msea.2019.138241/tables/Table 2.csv
./10.1016.j.msea.2019.138345 | CM ¦ CG | The microstructure and properties of novel Ti(C,N)-based cermets with multi-component CoCrFeNiCu high-entropy alloy binders | Two dense Ti(C,N)-CoCrFeNiCu cermets were prepared by powder metallurgy process, as well as the conventional Ti(C,N)-based cermet with Ni binder as a reference. The basic chemical composition (wt.%) of Ti(C,N)-based cermet was chosen as: Ti(C0.7,N0.3)-20% WC-11% (Mo2C + TaC)-15% binder. The three different binders were Ni powders with commercial coarse grade, MA powders and GA powders, respectively. The corresponding Ti(C,N)-based cermets were labeled as CN, CM and CG, respectively. The Ni, MA and GA powders were blended with Ti(C0.7,N0.3) (1.20 μm), WC (2.3 μm), Mo2C (1.75 μm), TaC (1.25 μm) in a roller ball mill at 56 rpm for 72 h respectively. Then rectangular specimens were pressed at a uniaxial pressure of 250 MPa. Eventually, the green specimens were first sintered by vacuum sintering at 1265 °C for 1 h, and then by low-pressure sintering at 1440 °C for 1 h. The size of actual test sample after chamfering was 20.00 mm × 5.25 mm × 6.50 mm, as shown in Fig. 1 . | In this study, mechanical alloyed (MA) and gas atomized (GA) CoCrFeNiCu high-entropy alloy (HEA) powders were utilized as binders to fabricate two kinds of novel Ti(C,N)-HEA cermets by vacuum sintering + low-pressure sintering. Compared with conventional Ni binder, both MA and GA CoCrFeNiCu binders have a huge superiority to the inhibition of core-rim grain growth and the formation of submicron white-coreless grains owing to the sluggish diffusion effects. Both Ti(C,N)-HEA cermets exhibit higher fracture toughness of 8.8 and 9.8 MPa m-1/2 and hardness of 1726 and 1580 HV than those of conventional cermet with Ni binder, respectively. The good co-enhancements of hardness and toughness result from the fine microstructures with less interfaces and CoCrFeNiCu binders with maximized solid solution strengthening effects. Besides, both Ti(C,N)-HEA cermets exhibit suitable transverse rupture strength of 1513 and 1768 MPa, respectively. At high temperatures, the high-entropy effects of CoCrFeNiCu binders stabilize bonding and lubrication to enhance wear resistance and wear reduction performances of Ti(C,N)-based cermets. The high-temperature wear rates and inter-steel friction coefficients of conventional Ti(C,N)-Ni cermet are basically 1.4 ~ 2.4 times than those of novel Ti(C,N)-HEA cermets under the investigated conditions. Broadly, CoCrFeNiCu alloy exhibits good potential to be used as new binders in Ti(C,N)-based cermets. | The relative density, transverse rupture strength (TRS), Vickers hardness (HV30) and fracture toughness (KIC) of cermets CN, CM and CG. | /home/shared/llm-extraction-pipeline/articles_all/10.1016.j.msea.2019.138345/tables/Table 2.csv
./10.1016.j.msea.2019.138395 | <100> samples | Crystallographic-orientation-dependent tensile behaviours of stainless steel 316L fabricated by laser powder bed fusion | Fig. 9(a) presents the engineering tensile stress-strain curves of the SS316L samples along the three different crystallographic directions. The tensile responses of SS316L are highly orientation-dependent, resulting in different strength-ductility combinations along different crystallographic directions. The detailed tensile properties are listed in Table 3 . For example, the <100> samples showed the lowest uniform elongation (UE) value (15.9 ± 0.4 %) and total elongation (TE) value (36.2 ± 0.9 %), while their yield strength (YS) value (546.1 ± 10.0 MPa) and ultimate tensile strength (UTS) value (645.4 ± 1.1 MPa) were in between those of the <110> and <111> samples. Comparing with the <100> samples, although the <110> samples exhibited slightly lower YS (495.4 ± 15.1 MPa) and UTS (607.2 ± 11.3 MPa), their elongation values were far beyond those of the <100> samples. The TE of the <110> samples almost reached 100 %. Regarding the <111> samples, they presented the highest strength values (YS: 710.0 ± 11.6 MPa and UTS: 840.8 ± 10.1 MPa) and maintained a moderate ductility (UE: 42.4 ± 1.5 % and TE: 58.5 ± 2.4 %) comparing with that of the <100> and <110> samples. | In the present study, single-crystalline-like bulk stainless steel (SS316L) specimens with a {110} <001> Goss texture were produced by laser powder bed fusion (LPBF). The tensile behaviours of the LPBF-fabricated SS316L along the <100>, <110> and <111> crystallographic directions were systematically investigated. The samples along the three crystallographic directions enabled a broader strength-ductility paradigm of LPBF-fabricated SS316L and exhibited a superior strength-ductility synergy over their traditionally manufactured counterparts. The tensile responses of the SS316L samples were highly dependent on their crystallographic orientations. The <111> orientated samples exhibited higher yield strength (YS) than those of the <100> and <110> orientated samples, which was mainly attributed to the lower Schmid factors of the <111> grains along their tensile axes (TAs). The dominant deformation mechanisms were found to be dislocation slip and deformation twinning for the <100> and <111> orientated samples, respectively. For <110> orientated samples, significant deformation twinning as well as evident lattice rotation were observed simultaneously. The higher tendency towards deformation twinning of the <110> and <111> orientated samples arose from the larger separations between the partial dislocations in these samples, which reduced the effective stacking fault energies as well as the critical stresses for deformation twinning significantly. Due to the higher propensity towards deformation twinning, the <110> and <111> orientated samples showed better ductility over the <100> orientated samples by facilitating twinning-induced plasticity (TWIP) effect. Furthermore, the lattice rotation of the <110> samples during tension featured a modest TWIP effect which enabled a more prolonged strain hardening rate uphill than that of the <111> samples, resulting in a superior ductility with a total elongation (TE) of ~100 %. | Tensile properties of the SS316L samples. | /home/shared/llm-extraction-pipeline/articles_all/10.1016.j.msea.2019.138395/tables/Table 3.csv
./10.1016.j.msea.2019.138395 | <111> samples ¦ <110> samples | Crystallographic-orientation-dependent tensile behaviours of stainless steel 316L fabricated by laser powder bed fusion | In the present study, single-crystalline-like bulk stainless steel (SS316L) specimens with a {110} <001> Goss texture were produced by laser powder bed fusion (LPBF). The tensile behaviours of the LPBF-fabricated SS316L along the <100>, <110> and <111> crystallographic directions were systematically investigated. The samples along the three crystallographic directions enabled a broader strength-ductility paradigm of LPBF-fabricated SS316L and exhibited a superior strength-ductility synergy over their traditionally manufactured counterparts. The tensile responses of the SS316L samples were highly dependent on their crystallographic orientations. The <111> orientated samples exhibited higher yield strength (YS) than those of the <100> and <110> orientated samples, which was mainly attributed to the lower Schmid factors of the <111> grains along their tensile axes (TAs). The dominant deformation mechanisms were found to be dislocation slip and deformation twinning for the <100> and <111> orientated samples, respectively. For <110> orientated samples, significant deformation twinning as well as evident lattice rotation were observed simultaneously. The higher tendency towards deformation twinning of the <110> and <111> orientated samples arose from the larger separations between the partial dislocations in these samples, which reduced the effective stacking fault energies as well as the critical stresses for deformation twinning significantly. Due to the higher propensity towards deformation twinning, the <110> and <111> orientated samples showed better ductility over the <100> orientated samples by facilitating twinning-induced plasticity (TWIP) effect. Furthermore, the lattice rotation of the <110> samples during tension featured a modest TWIP effect which enabled a more prolonged strain hardening rate uphill than that of the <111> samples, resulting in a superior ductility with a total elongation (TE) of ~100 %. | In the present study, single-crystalline-like bulk stainless steel (SS316L) specimens with a {110} <001> Goss texture were produced by laser powder bed fusion (LPBF). The tensile behaviours of the LPBF-fabricated SS316L along the <100>, <110> and <111> crystallographic directions were systematically investigated. The samples along the three crystallographic directions enabled a broader strength-ductility paradigm of LPBF-fabricated SS316L and exhibited a superior strength-ductility synergy over their traditionally manufactured counterparts. The tensile responses of the SS316L samples were highly dependent on their crystallographic orientations. The <111> orientated samples exhibited higher yield strength (YS) than those of the <100> and <110> orientated samples, which was mainly attributed to the lower Schmid factors of the <111> grains along their tensile axes (TAs). The dominant deformation mechanisms were found to be dislocation slip and deformation twinning for the <100> and <111> orientated samples, respectively. For <110> orientated samples, significant deformation twinning as well as evident lattice rotation were observed simultaneously. The higher tendency towards deformation twinning of the <110> and <111> orientated samples arose from the larger separations between the partial dislocations in these samples, which reduced the effective stacking fault energies as well as the critical stresses for deformation twinning significantly. Due to the higher propensity towards deformation twinning, the <110> and <111> orientated samples showed better ductility over the <100> orientated samples by facilitating twinning-induced plasticity (TWIP) effect. Furthermore, the lattice rotation of the <110> samples during tension featured a modest TWIP effect which enabled a more prolonged strain hardening rate uphill than that of the <111> samples, resulting in a superior ductility with a total elongation (TE) of ~100 %. | Tensile properties of the SS316L samples. | /home/shared/llm-extraction-pipeline/articles_all/10.1016.j.msea.2019.138395/tables/Table 3.csv
./10.1016.j.msea.2019.138403 | Ni5-TA ¦ Ni5 ¦ Ni14-TA ¦ Ni14 | Effects of Al and Ti additions on precipitation behavior and mechanical properties of Co35Cr25Fe40-xNix TRIP high entropy alloys | Ingots with a nominal composition of Co35Cr25Fe40-xNix(x = 5 and 14 at. %, named as Ni5 and Ni14) and (Co35Cr25Fe40-xNix)94Ti3Al3(x = 5 and 14 at. %, named as Ni5-TA and Ni14-TA) were prepared by arc-melting mixtures of the constituent elements (purity > 99.9 wt%) under protected argon atmosphere. The buttons were re-melted at least five times to promote chemical homogeneity. The as-cast ingots were homogenized at 1200 °C for 4 h, and then cold rolled to 67% reduction in thickness. The rolled plates were subsequently annealed at 1150 °C for 5min, followed by water quenching to obtain a fully recrystallized microstructure. Samples were aged at temperatures of 700 °C, 800 °C, 900 °C and 1000 °C for time durations between 1 h and 16 h and followed by water quenching. | Precipitation behavior and mechanical properties of Ti and Al containing transformation-induced plasticity (TRIP) high entropy alloys (HEAs) are investigated. Plastic deformation mechanism during uniaxial tensile tests are systematically studied by electron backscatter diffraction and transmission electron microscope. The results indicate the thermally induced HCP phase is absent with alloying additions of Ti and Al elements in dual phase TRIP Co35Cr25Fe40-xNix (x = 5, 14) alloy. With the decrease of Ni content, the volume fraction of Heusler phase is high in a wider temperature range, inversely, L12 phase are not formed when the Ni content is 5 at.%. Deformation induced HCP phase are also not observed owing to the additions of Ti and Al, replaced by deformation twinning or stacking faults for different Ni content, which indicate the change of plastic deformation mechanism. The variation of hardness and yield strength of (Co35Cr25Fe40-xNix)94Al3Ti3 are discussed. The growth of Heusler particles is the main reason for the drop of ductility with the increase of aging time, resulting from the increasing difficulty for the dislocation movements across the grain boundaries. This work is beneficial to comprehensively understand the precipitation-hardened HEAs. | Yield strength (YS), ultimate tensile strength (UTS) and fracture elongation (At) of heat-treated Ni5, Ni14, Ni5-TA and Ni14-TA alloys. | /home/shared/llm-extraction-pipeline/articles_all/10.1016.j.msea.2019.138403/tables/Table 1.csv
./10.1016.j.msea.2019.138427 | FeCoCrNiAl HEA | Microstructure and properties of Ti(C, N)-TiB2-FeCoCrNiAl high-entropy alloys composite cermets | The FeCoCrNiAl high-entropy alloys (HEA) was used as binder of the Ti(C, N)-TiB2 composite cermets. The Ti(C, N)-TiB2-FeCoCrNiAl HEA composite cermets were successfully fabricated by mechanical alloying (MA) and vacuum hot-pressing sintering (VHPS) at different sintering temperatures. The microstructure, room-temperature hardness, fracture toughness, bending strength, high-temperature hardness and oxidation behavior were investigated by scanning electron microscopy (SEM), transmission electron microscopy (TEM), Vickers hardness testing, indentation method, three point bending method, high-temperature vacuum hardness testing and cyclic oxidation. For the Ti(C, N)-TiB2-HEA composite cermets, apart from Ti(C, N) and TiB2 phases, also a minority Fe2B were detected in the XRD patterns. TEM observation revealed that the structure of the HEA binder was a solid solution where the Ti(C, N) and TiB2 were tightly bound. The Ti(C, N)-TiB2 composite cermets with a Ni/Co binder was selected as a reference. The experimental results indicated that the composite cermets with the HEA binder possesses excellent oxidation resistance. This is attributed to the formation of a continuous and dense external oxide scale and TiO2 layer that effectively impede inward oxygen transport, which leads to a remarkable improvement in the oxidation resistance. The Ti(C, N)-TiB2-HEA composite cermets sintered at 1500 °C showed excellent fracture toughness of 7.9 ± 0.1 MPa.m1/2. And the Ti(C, N)-TiB2-HEA composite cermets sintered at 1550 °C showed excellent hardness and bending strength of 1977.3 ± 20 HV10 and 768.6 ± 20 MPa, respectively. The high-temperature hardness of the HEA binder composite cermets was 993.7 ± 30 HV20, which was superior to the Ni/Co binder value of 668.1 ± 30 HV20 at 1000 °C. | The FeCoCrNiAl high-entropy alloys (HEA) was used as binder of the Ti(C, N)-TiB2 composite cermets. The Ti(C, N)-TiB2-FeCoCrNiAl HEA composite cermets were successfully fabricated by mechanical alloying (MA) and vacuum hot-pressing sintering (VHPS) at different sintering temperatures. The microstructure, room-temperature hardness, fracture toughness, bending strength, high-temperature hardness and oxidation behavior were investigated by scanning electron microscopy (SEM), transmission electron microscopy (TEM), Vickers hardness testing, indentation method, three point bending method, high-temperature vacuum hardness testing and cyclic oxidation. For the Ti(C, N)-TiB2-HEA composite cermets, apart from Ti(C, N) and TiB2 phases, also a minority Fe2B were detected in the XRD patterns. TEM observation revealed that the structure of the HEA binder was a solid solution where the Ti(C, N) and TiB2 were tightly bound. The Ti(C, N)-TiB2 composite cermets with a Ni/Co binder was selected as a reference. The experimental results indicated that the composite cermets with the HEA binder possesses excellent oxidation resistance. This is attributed to the formation of a continuous and dense external oxide scale and TiO2 layer that effectively impede inward oxygen transport, which leads to a remarkable improvement in the oxidation resistance. The Ti(C, N)-TiB2-HEA composite cermets sintered at 1500 °C showed excellent fracture toughness of 7.9 ± 0.1 MPa.m1/2. And the Ti(C, N)-TiB2-HEA composite cermets sintered at 1550 °C showed excellent hardness and bending strength of 1977.3 ± 20 HV10 and 768.6 ± 20 MPa, respectively. The high-temperature hardness of the HEA binder composite cermets was 993.7 ± 30 HV20, which was superior to the Ni/Co binder value of 668.1 ± 30 HV20 at 1000 °C. | Characteristics of the raw powders and FeCoCrNiAl HEA powder after milling. | /home/shared/llm-extraction-pipeline/articles_all/10.1016.j.msea.2019.138427/tables/Table 1.csv
./10.1016.j.msea.2019.138514 | FexCoNiCu | Effect of Fe content upon the microstructures and mechanical properties of FexCoNiCu high entropy alloys | Four FexCoNiCu (x = 1.5, 2, 2.5 and, 3) high entropy alloys were fabricated by vacuum inductive melting method. The impact of the percentage of Fe on crystal structure transition, microstructure evolution and mechanical properties were studied. The results show that with the increase Fe content the crystal structure of the alloys gradually transformed from FCC to a mix of FCC and BCC phases. Cu segregation and precipitates containing high Fe content were also observed. The hardness was found to increase steadily from 304 HV to 672 HV due to the increase of fraction of BCC phase. In contrast, the tensile strength firstly increased from 392 MPa to 639 MPa, and then decreased to 576 MPa. | Four FexCoNiCu (x = 1.5, 2, 2.5 and, 3) high entropy alloys were fabricated by vacuum inductive melting method. The impact of the percentage of Fe on crystal structure transition, microstructure evolution and mechanical properties were studied. The results show that with the increase Fe content the crystal structure of the alloys gradually transformed from FCC to a mix of FCC and BCC phases. Cu segregation and precipitates containing high Fe content were also observed. The hardness was found to increase steadily from 304 HV to 672 HV due to the increase of fraction of BCC phase. In contrast, the tensile strength firstly increased from 392 MPa to 639 MPa, and then decreased to 576 MPa. | Chemical compositions of dendritic (DR) and inter-dendritic (ID) regions in FexCoNiCu alloys. | /home/shared/llm-extraction-pipeline/articles_all/10.1016.j.msea.2019.138514/tables/Table 2.csv
./10.1016.j.msea.2019.138555 | HEA | In situ neutron diffraction study of a new type of stress-induced confined martensitic transformation in Fe22Co20Ni19Cr20Mn12Al7 high-entropy alloy | High-entropy alloys (HEAs) have demonstrated a high configuration entropy, sluggish atomic diffusion, the cocktail effect and special large lattice-distortion intrinsic characteristics [1,2]. Thus, they are being increasingly studied due to their excellent specific strength, exceptional ductility, superior mechanical performance at high temperatures, and outstanding cryogenic mechanical behavior [3-7]. In fact, a large number of HEAs can be designed via the so-called high configuration-entropy principle that tends to form either simple single-phase structures, such as face-centered cubic (fcc), body-centered cubic (bcc), and hexagonal close-packed (hcp), or a complex dual/multiple-phase structure, depending on the alloy composition, temperature and pressure parameters. However, only a tiny percent of HEAs may exist in the form of a single-phase solid solution, as the alloys consisting of multiple elements could be easily formed into intermetallic phases if the phase equilibrium principle is considered. It can also be seen that some fcc single-phase alloys display a high ductility and poor strength, whereas the brittle nature of some bcc alloys with a high yield strength usually leads to difficulty during hot/cold processing; these factors limit their practical applications [8-11]. | We successfully prepared an Fe22Co20Ni19Cr20Mn12Al7 alloy consisting of a face-center cubic (fcc) phase and body-center cubic (bcc) phase that exhibits an outstanding combination of true strength of 1430 MPa and ductility of 19.9% at room temperature (RT). The micromechanical behavior at RT and 77 K for the studied alloy during tensile deformation was investigated using in situ time-of-flight (TOF) neutron diffraction in combination with synchrotron-based high-energy X-ray diffraction (HE-XRD). Here, the striking finding of a large elastic strain of 7.0% and 5.6% is reported for the {200} bcc crystal plane, which was achieved at RT and 77 K, respectively. Such a large lattice distortion observed in the bcc phase was attributed to a new type of stress-induced confined martensitic transformation. We attributed the physical origin of this specific martensitic transformation to the intrinsic microstructural feature of a nano-scale continuous distribution of an ordered-to-disordered crystal structure within the bcc phase, i.e., the disordered A2-structure was distributed continuously in the ordered B2-structure matrix. The stress-induced martensitic transformation from the metastable nano-sized disordered A2-phase was confined by the stable B2-ordered matrix. The new findings in this study provide additional understanding of the deformation mechanisms of high-entropy alloys and insights into alloy design for further enhancement of the mechanical properties of high-performance structural materials used at cryogenic temperatures. | Chemical compositions of fcc phase and bcc phase in the HEA (at.%). | /home/shared/llm-extraction-pipeline/articles_all/10.1016.j.msea.2019.138555/tables/Table 1.csv
./10.1016.j.msea.2019.138566 | MAl4Ti2 ¦ MAl3Ti3 | Phase evolution, microstructure, and mechanical behaviors of the CrFeNiAlxTiy medium-entropy alloys | A series of CrFeNiAlxTiy(x= 0,y= 0;x= 0.2,y= 0;x= 0.4,y= 0;x= 0.3,y= 0.3;x= 0.2,y= 0.4;xandyrepresent atomic proportion) MEAs ingots were prepared by arc melting method in a vacuum arc melting furnace which was equipped with an electromagnetic stirring and a water-cooled Cu crucible. To avoid oxidation, the melting process was executed under a Ti-getter high-purity argon atmosphere. The purity of the raw materials (Fe, Ni, Cr, Al, and Ti) was greater than 99.5%. The CrFeNiAlxTiyMEAs ingots were re-melted for 6 times, flipped for each melt, and kept more than 1 h in the liquid state to ensure the chemical homogeneity. The ingots were prepared in the shape of buttons. Each ingot is about ~ 10 mm in thickness, 35-45 mm in diameter, and 40-50 g in weight. The Archimedes method was used to measure the density of the current MEAs. The MEAs are specifically denoted as CrFeNi = M, CrFeNiAl0.2= MAl2, CrFeNiAl0.4= MAl4, CrFeNiAl0.3Ti0.3= MAl3Ti3, CrFeNiAl0.4Ti0.2= MAl4Ti2, hereafter. | A series of Co-free CrFeNiAl x Ti y medium-entropy alloys (MEAs) were designed and prepared. The effect of Al and Ti addition on phase evolution, microstructure, nano- and marco-mechanical behaviors were systematically investigated and analyzed. The density of the CrFeNiAl x Ti y MEAs was measured by the Archimedes method. With the content of Al and Ti increasing, the density of the CrFeNiAl x Ti y system decreased. The density of the CrFeNiAl0.3Ti0.3 MEA is only 6.9294 g/cm3. The microstructural analysis indicated that the addition of Al element increased the volume fraction of BCC phase, while the Al and Ti addition increased the volume fraction of BCC and B2 phases. The mechanical tests suggested that the hardness, compressive yield strength, fracture strength, specific yield strength, and specific fracture strength all increased with the Al and Ti addition. The CrFeNiAl0.3Ti0.3 MEA possessed high Vickers hardness, compressive yield strength, fracture strength, specific yield strength, and specific fracture strength, whose values are 551 HV, 1712 MPa, 3700 MPa, 247.06 MP cm3/g, and 533.96 MP cm3/g, respectively. Furthermore, the compressive plasticity of the CrFeNiAl0.3Ti0.3 MEA is also very large (~39.8%). The CrFeNiAl0.4Ti0.2 MEA also displayed outstanding mechanical behaviors just as the CrFeNiAl0.3Ti0.3 MEA, whose Vickers hardness, yield strength, and compressive plasticity are 580 HV, 1600 MPa, and 45%, respectively. The good combination of strength and compressive plasticity of CrFeNiAl0.3Ti0.3 and CrFeNiAl0.4Ti0.2 MEAs could attribute to the peculiar microstructure. The phase formation criteria and strengthening mechanism were discussed. This study provides insights not only into the BCC/B2-containing MEAs but also into the future development of MEAs with high-performance, low-cost, and low-density for industrial applications. | Density, specific yield strength, and specific fracture strength of the current MAlxTiy MEAs. | /home/shared/llm-extraction-pipeline/articles_all/10.1016.j.msea.2019.138566/tables/Table 1.csv
./10.1016.j.msea.2019.138566 | MAl4 ¦ MAl2 | Phase evolution, microstructure, and mechanical behaviors of the CrFeNiAlxTiy medium-entropy alloys | A series of CrFeNiAlxTiy(x= 0,y= 0;x= 0.2,y= 0;x= 0.4,y= 0;x= 0.3,y= 0.3;x= 0.2,y= 0.4;xandyrepresent atomic proportion) MEAs ingots were prepared by arc melting method in a vacuum arc melting furnace which was equipped with an electromagnetic stirring and a water-cooled Cu crucible. To avoid oxidation, the melting process was executed under a Ti-getter high-purity argon atmosphere. The purity of the raw materials (Fe, Ni, Cr, Al, and Ti) was greater than 99.5%. The CrFeNiAlxTiyMEAs ingots were re-melted for 6 times, flipped for each melt, and kept more than 1 h in the liquid state to ensure the chemical homogeneity. The ingots were prepared in the shape of buttons. Each ingot is about ~ 10 mm in thickness, 35-45 mm in diameter, and 40-50 g in weight. The Archimedes method was used to measure the density of the current MEAs. The MEAs are specifically denoted as CrFeNi = M, CrFeNiAl0.2= MAl2, CrFeNiAl0.4= MAl4, CrFeNiAl0.3Ti0.3= MAl3Ti3, CrFeNiAl0.4Ti0.2= MAl4Ti2, hereafter. | A series of Co-free CrFeNiAl x Ti y medium-entropy alloys (MEAs) were designed and prepared. The effect of Al and Ti addition on phase evolution, microstructure, nano- and marco-mechanical behaviors were systematically investigated and analyzed. The density of the CrFeNiAl x Ti y MEAs was measured by the Archimedes method. With the content of Al and Ti increasing, the density of the CrFeNiAl x Ti y system decreased. The density of the CrFeNiAl0.3Ti0.3 MEA is only 6.9294 g/cm3. The microstructural analysis indicated that the addition of Al element increased the volume fraction of BCC phase, while the Al and Ti addition increased the volume fraction of BCC and B2 phases. The mechanical tests suggested that the hardness, compressive yield strength, fracture strength, specific yield strength, and specific fracture strength all increased with the Al and Ti addition. The CrFeNiAl0.3Ti0.3 MEA possessed high Vickers hardness, compressive yield strength, fracture strength, specific yield strength, and specific fracture strength, whose values are 551 HV, 1712 MPa, 3700 MPa, 247.06 MP cm3/g, and 533.96 MP cm3/g, respectively. Furthermore, the compressive plasticity of the CrFeNiAl0.3Ti0.3 MEA is also very large (~39.8%). The CrFeNiAl0.4Ti0.2 MEA also displayed outstanding mechanical behaviors just as the CrFeNiAl0.3Ti0.3 MEA, whose Vickers hardness, yield strength, and compressive plasticity are 580 HV, 1600 MPa, and 45%, respectively. The good combination of strength and compressive plasticity of CrFeNiAl0.3Ti0.3 and CrFeNiAl0.4Ti0.2 MEAs could attribute to the peculiar microstructure. The phase formation criteria and strengthening mechanism were discussed. This study provides insights not only into the BCC/B2-containing MEAs but also into the future development of MEAs with high-performance, low-cost, and low-density for industrial applications. | Chemical compositions and crystal structures of different phases/regions in the MAlxTiy MEAs by EDS (at. %). | /home/shared/llm-extraction-pipeline/articles_all/10.1016.j.msea.2019.138566/tables/Table 2.csv
./10.1016.j.msea.2019.138566 | MAlxTiy | Phase evolution, microstructure, and mechanical behaviors of the CrFeNiAlxTiy medium-entropy alloys | The density of the novel MAlxTiysystem is listed in Table 1 . It can be seen that with the Al and Ti addition, the density of the MAlxTiysystem decreased. The MAl3Ti3 MEA possessed the smallest density, whose density was just 6.9294 g/cm3. The XRD patterns from the as-cast MAlxTiyMEAs are displayed in Fig. 1 . With the Al and Ti addition, the crystalline structure of the as-cast MAlxTiyMEAs changed from single FCC structure to FCC plus BCC structures. For the MAl2 alloy, except for the diffraction peaks corresponding to FCC phase, a minor diffraction peak corresponding to (110)BCCwere discovered. For the MAl4 alloy, the diffraction peaks from BCC phases reinforced, while the diffraction peaks from FCC phase weakened. That result suggested the Al addition increased the volume fraction of BCC phases but decreased the volume fraction of FCC phase. With the contents of Al and Ti further increased, for the MAl4Ti2 alloy, the diffraction peaks from FCC phase vanished. There were only BCC and B2 phases in the MAl4Ti2 MEA. The high magnification of the XRD patterns from 2θ = 47°-53° are shown in Fig. 1 b. It can be seen that the (200)FCCdiffraction peak of the CrFeNiAlxTiyMEAs demonstrated a complex shift, first shift to a lower 2θ, then to a higher 2θ, and last to a lower 2θ, indicating the existence of ordered phase. | A series of Co-free CrFeNiAl x Ti y medium-entropy alloys (MEAs) were designed and prepared. The effect of Al and Ti addition on phase evolution, microstructure, nano- and marco-mechanical behaviors were systematically investigated and analyzed. The density of the CrFeNiAl x Ti y MEAs was measured by the Archimedes method. With the content of Al and Ti increasing, the density of the CrFeNiAl x Ti y system decreased. The density of the CrFeNiAl0.3Ti0.3 MEA is only 6.9294 g/cm3. The microstructural analysis indicated that the addition of Al element increased the volume fraction of BCC phase, while the Al and Ti addition increased the volume fraction of BCC and B2 phases. The mechanical tests suggested that the hardness, compressive yield strength, fracture strength, specific yield strength, and specific fracture strength all increased with the Al and Ti addition. The CrFeNiAl0.3Ti0.3 MEA possessed high Vickers hardness, compressive yield strength, fracture strength, specific yield strength, and specific fracture strength, whose values are 551 HV, 1712 MPa, 3700 MPa, 247.06 MP cm3/g, and 533.96 MP cm3/g, respectively. Furthermore, the compressive plasticity of the CrFeNiAl0.3Ti0.3 MEA is also very large (~39.8%). The CrFeNiAl0.4Ti0.2 MEA also displayed outstanding mechanical behaviors just as the CrFeNiAl0.3Ti0.3 MEA, whose Vickers hardness, yield strength, and compressive plasticity are 580 HV, 1600 MPa, and 45%, respectively. The good combination of strength and compressive plasticity of CrFeNiAl0.3Ti0.3 and CrFeNiAl0.4Ti0.2 MEAs could attribute to the peculiar microstructure. The phase formation criteria and strengthening mechanism were discussed. This study provides insights not only into the BCC/B2-containing MEAs but also into the future development of MEAs with high-performance, low-cost, and low-density for industrial applications. | Tm (degC) and VEC of the constituent elements in the as-cast MAlxTiy MEAs. | /home/shared/llm-extraction-pipeline/articles_all/10.1016.j.msea.2019.138566/tables/Table 5.csv
./10.1016.j.msea.2019.138638 | B40 | A novel ultra-high-strength duplex Al-Co-Cr-Fe-Ni high-entropy alloy reinforced with body-centered-cubic ordered-phase particles | Fig. 1(a) shows a bar-shaped plasma-melted ingot, while Fig. 1(b) and (c) show the α + B2 spinodal microstructures of the AlCoCrFeNi and Al12.9Co20.9Cr27.3Fe23.9Ni14.9HEAs after homogenization by heat treatment at 1300 °C for 6 h, followed by water quenching, respectively. Image analysis reveals that the B2-phase volume fraction of the Al12.9Co20.9Cr27.3Fe23.9Ni14.9alloy is about 40% (hereafter referred to as the “B40 alloy”), while that of the AlCoCrFeNi alloy is about 65%. The large decrease in the volume fraction of the B2 phase led to B2-to-α matrix inversion, which alleviated the brittleness of the α + B2 dual-phase alloy [14]. Interestingly, as observed for the AlCoCrFeNi alloy [15,16], the B40 alloy exhibits a high degree of coherency between the matrix and its second phase, which is due to similarities between the chemical compositions of each phase in the two alloys, as shown in Fig. 2 and Table 1 . Coherent cuboidal B2 nanoparticles are known to activate the dislocation shearing mechanism, thereby increasing the yield strength [13,14]; however, B2 particles sharply deteriorate the ductility of a ferritic alloy [32]. Fig. 1(d) shows the α-matrix duplex structure of the aged B40 alloy (hereafter referred to as the “duplex B40 alloy”). The heat-treatment conditions shown in Fig. 1(e) were used to produce the duplex structure by forming large amounts of γ precipitates. Fig. 1(g) displays a schematic phase diagram of the B40 alloy that corresponds to the XRD patterns shown in Fig. 1(f) . The XRD data were acquired from specimens heat-treated at each temperature for 6 h, followed by water quenching. According to Fig. 1(f) and (g), BCC (α and B2) and FCC (γ) phases coexist at 1050 °C, which is in good agreement with the actual microstructure. | A duplex alloy structure is advantageous for overcoming the strength-ductility trade-off dilemma. In this paper, we introduce a novel duplex Al12.9Co20.9Cr27.3Fe23.9Ni14.9 high-entropy alloy (HEA) reinforced with body-centered-cubic ordered-phase (B2) particles. The hierarchical duplex structure results in an excellent tensile strength of 1031 MPa and acceptable tensile ductility, and the alloy outperforms its conventional counterparts. The yield strength of the alloy is much higher than those of transformation-induced-plasticity strengthened and eutectic duplex HEAs, because it is based on the body-centered-cubic disordered-phase (BCC) matrix. The findings of the present study provide novel guidance for the development of multi-phase HEAs. | Chemical composition (at%) of each phase in each alloy after heat treatment. | /home/shared/llm-extraction-pipeline/articles_all/10.1016.j.msea.2019.138638/tables/Table 1.csv | {'a': 'APT.', 'b': 'SEM-EDS.'}
./10.1016.j.msea.2019.138661 | P0 ¦ P7 ¦ P3 | Gradient structure design to strengthen carbon interstitial Fe40Mn40Co10Cr10 high entropy alloys | The alloy treated by the above thermo-mechanical processing was machined into dog-bone tensile specimen with a gauge size of φ6 × 27 mm. Grinding machine was used to grind the gauge segment of the dog-bone samples to a Ra0.8 level. Subsequently, SMRT was applied to fabricate gradient structured surface layers of the samples on a lathe. The schematic illustration of SMRT setup is shown inFig. 1a and detailed process parameters are described elsewhere [26,39]. In order to achieve different depth of gradient layer, dog-bone samples were subjected to 0 pass, 3 passes and 7 passes, respectively. For simplicity, the samples with 0, 3 and 7 passes treated are labeled as P0, P3 and P7 samples hereafter. The typical specimens of P3 and P7 are presented inFig. 1b. | In this work, gradient structure is successfully produced in the surface of FCC structured (Fe40Mn40Co10Cr10)C3.3 high entropy alloy (HEA) by using surface mechanical rolling treatment (SMRT). The depth of surface gradient layer with higher hardness increases with increasing the SMRT passes. The introducing of gradient layer not only significantly improves the strength of HEAs but also remains sufficient ductility. The ultra-high strength of the gradient structured HEA is mainly related to the synergetic strengthening mechanism, while the comparatively good ductility is ascribed to the back stress strain hardening mechanism. Gradient structure design provides a novel strategy for producing HEAs with high performance. | Yield strength (sys), ultimate tensile strength (suts), fracture elongation (ef), uniform elongation (eu), reduction of area (ps) and sutsxef of P0, P3 and P7, respectively. | /home/shared/llm-extraction-pipeline/articles_all/10.1016.j.msea.2019.138661/tables/Table 1.csv
./10.1016.j.msea.2019.138803 | L12 nanoparticles | Ripening of L12 nanoparticles and their effects on mechanical properties of Ni28Co28Fe21Cr15Al4Ti4 high-entropy alloys | The coarsening behaviors of γ′ particles in Ni28Co28Fe21Cr15Al4Ti4 high-entropy alloys and their influences on mechanical properties were analyzed. The lattice constant of the matrix decreased with the increase in aging time due to the precipitation of L12 nanoparticles. The increase in annealing time led to a continuous growth of both face-centered cubic grains and L12 particles. Both yield strength and microhardness exhibited age hardening, which varied with the holding time at 800 °C. When the holding time was in the range of 0-24 h, the yield strength and hardness increased with the aging time and dislocation cutting through particle mechanism dominates during deformation. When the holding time exceeded 24 h, the strength and hardness gradually decreased with the increase in aging time and Orowan dislocation looping was the dominant strengthening mechanism. Upon the aging at 800 °C for 24 h, the age hardening reached a peak, which provided an excellent combination of yield strength (855 MPa) and ultimate tensile strength (1031 MPa). The age hardening was related to the precipitation and ripening of spherical L12 nanoparticles. The ripening rate of L12 precipitates was calculated to be 0.31 × 10-27 m3/s. Our results can guide the designs of tough high-entropy alloys for various applications and heat treatments for a good combination of mechanical properties. | The coarsening behaviors of γ′ particles in Ni28Co28Fe21Cr15Al4Ti4 high-entropy alloys and their influences on mechanical properties were analyzed. The lattice constant of the matrix decreased with the increase in aging time due to the precipitation of L12 nanoparticles. The increase in annealing time led to a continuous growth of both face-centered cubic grains and L12 particles. Both yield strength and microhardness exhibited age hardening, which varied with the holding time at 800 °C. When the holding time was in the range of 0-24 h, the yield strength and hardness increased with the aging time and dislocation cutting through particle mechanism dominates during deformation. When the holding time exceeded 24 h, the strength and hardness gradually decreased with the increase in aging time and Orowan dislocation looping was the dominant strengthening mechanism. Upon the aging at 800 °C for 24 h, the age hardening reached a peak, which provided an excellent combination of yield strength (855 MPa) and ultimate tensile strength (1031 MPa). The age hardening was related to the precipitation and ripening of spherical L12 nanoparticles. The ripening rate of L12 precipitates was calculated to be 0.31 × 10-27 m3/s. Our results can guide the designs of tough high-entropy alloys for various applications and heat treatments for a good combination of mechanical properties. | Results of the quantitative analysis of the L12 nanoparticles and strengthening. | /home/shared/llm-extraction-pipeline/articles_all/10.1016.j.msea.2019.138803/tables/Table 1.csv
./10.1016.j.msea.2019.138809 | 5Mn | Effects of transformation-induced plasticity (TRIP) on tensile property improvement of Fe45Co30Cr10V10Ni5-xMnx high-entropy alloys | A new metastable high-entropy alloy (HEA) system was suggested by thermodynamic calculations based on the Gibbs free energies of FCC and HCP and the associated stacking fault energy (SFE). The Fe45Co30Cr10V10Ni5-xMnx (x = 0, 2.5, and 5 at.%) alloys were fabricated, and their tensile properties were evaluated at room and cryogenic temperatures. The relationship between the deformation mechanism and strain hardening behavior was investigated to reveal the role of deformation-induced martensitic transformation on tensile properties. The difference in Gibbs energy decreases with increasing Mn content, leading to the decreased SFE in sequence. At room temperature, ~60% of BCC martensite in the 5Mn HEA contributes effectively to the steady strain hardening, suppressing the plastic instability. This TRIP effect achieves much eminence in the cryogenic deformation, enabling the tensile strength to reach over 1.6 GPa due to 100% of BCC and HCP martensite. In addition to the fraction of martensite, the increased Mn content reduces a critical strain required to trigger the martensitic transformation and then raises the transformation rate. The present findings may provide a guide for the design of metastable HEAs to enhance tensile properties for cryogenic applications through adjusting SFE and TRIP effect. | A new metastable high-entropy alloy (HEA) system was suggested by thermodynamic calculations based on the Gibbs free energies of FCC and HCP and the associated stacking fault energy (SFE). The Fe45Co30Cr10V10Ni5-xMnx (x = 0, 2.5, and 5 at.%) alloys were fabricated, and their tensile properties were evaluated at room and cryogenic temperatures. The relationship between the deformation mechanism and strain hardening behavior was investigated to reveal the role of deformation-induced martensitic transformation on tensile properties. The difference in Gibbs energy decreases with increasing Mn content, leading to the decreased SFE in sequence. At room temperature, ~60% of BCC martensite in the 5Mn HEA contributes effectively to the steady strain hardening, suppressing the plastic instability. This TRIP effect achieves much eminence in the cryogenic deformation, enabling the tensile strength to reach over 1.6 GPa due to 100% of BCC and HCP martensite. In addition to the fraction of martensite, the increased Mn content reduces a critical strain required to trigger the martensitic transformation and then raises the transformation rate. The present findings may provide a guide for the design of metastable HEAs to enhance tensile properties for cryogenic applications through adjusting SFE and TRIP effect. | Room- and cryogenic-temperature tensile test results of the as-annealed 0Mn, 2.5Mn, and 5Mn HEAs. | /home/shared/llm-extraction-pipeline/articles_all/10.1016.j.msea.2019.138809/tables/Table 2.csv
./10.1016.j.msea.2019.138809 | 0Mn ¦ 2.5Mn | Effects of transformation-induced plasticity (TRIP) on tensile property improvement of Fe45Co30Cr10V10Ni5-xMnx high-entropy alloys | The Fe45Co30Cr10V10Ni5-xMnx(x = 0, 2.5, and 5 at.%) HEAs were fabricated by a vacuum induction melting route under an argon atmosphere using a melting equipment (MC100V, Indutherm, Germany). For convenience, the alloys are referred to as ‘0Mn’, ‘2.5Mn’, and ‘5Mn’ according to the Mn content. Commercial pure-element powders were alloyed in a zirconia crucible to produce master alloys (weight; 150 g). The alloys were cast inside a graphite module (size; 100 × 35 × 8 mm). The chemical compositions were confirmed by the wet-chemical analysis by ICP-OES (Inductively Coupled Plasma-Optical Emission Spectroscopy) method, as listed in Table 1 . The cast ingots were homogenized at 1373 K for 6 h, cleaned in a solution of 20%-HCl, sand-blasted, and then cold-rolled with a reduction ratio of 75% to produce 1.5-mm-thick sheets. These sheets were annealed at 1273 K for 10-20 min in evacuated quartz ampules and water-quenched. The annealing times were adjusted with 10-20 min to make FCC grain size as identical as possible, which could examine the effects of the composition on FCC stability without considering the grain-size effect. | A new metastable high-entropy alloy (HEA) system was suggested by thermodynamic calculations based on the Gibbs free energies of FCC and HCP and the associated stacking fault energy (SFE). The Fe45Co30Cr10V10Ni5-xMnx (x = 0, 2.5, and 5 at.%) alloys were fabricated, and their tensile properties were evaluated at room and cryogenic temperatures. The relationship between the deformation mechanism and strain hardening behavior was investigated to reveal the role of deformation-induced martensitic transformation on tensile properties. The difference in Gibbs energy decreases with increasing Mn content, leading to the decreased SFE in sequence. At room temperature, ~60% of BCC martensite in the 5Mn HEA contributes effectively to the steady strain hardening, suppressing the plastic instability. This TRIP effect achieves much eminence in the cryogenic deformation, enabling the tensile strength to reach over 1.6 GPa due to 100% of BCC and HCP martensite. In addition to the fraction of martensite, the increased Mn content reduces a critical strain required to trigger the martensitic transformation and then raises the transformation rate. The present findings may provide a guide for the design of metastable HEAs to enhance tensile properties for cryogenic applications through adjusting SFE and TRIP effect. | Room- and cryogenic-temperature tensile test results of the as-annealed 0Mn, 2.5Mn, and 5Mn HEAs. | /home/shared/llm-extraction-pipeline/articles_all/10.1016.j.msea.2019.138809/tables/Table 2.csv
./10.1016.j.msea.2020.138916 | MD | A new method for preparing high entropy alloys: Electromagnetic pulse treatment and its effects on mechanical and corrosion properties | The EMP experimental equipment is schematically shown in Fig. 1(a) . EMP generator was set to generate 800 V in voltage with a pulsed frequency of 2 Hz, 5 Hz, and 8 Hz, respectively. A group of non-EMP treated samples under the same solidification condition were prepared for comparison. The definition of two sampling planes, sampling region, two perpendicular directions were displayed in Fig. 1(b) . Note that for the EMP treated samples group, two sampling panels are perpendicular to the electric current/pulsing direction and magnetizing direction which represented as ED samples and MD samples, respectively. For convenience, in non-EMP treated group, the two samples are also called ED and MD samples. | Electromagnetic pulse (EMP) treatment was firstly applied during the preparation process of CoCrFeNiCu high entropy alloy (HEA) and its mechanism was illustrated. The crystal structure, microstructure, mechanical properties, and corrosion properties of CoCrFeNiCu HEAs in current and magnetizing directions with different EMP frequencies were characterized. The results demonstrated that EMP can significantly influence the lattice parameter, microstructure, enhance mechanical and alter corrosion properties. When EMP applied, the dendrite arms were severely coarsened and the microstructure changed from typical dendrite to quasi-equiaxed morphology. The hardness and yield strength were increased by 18% and 23%, respectively. Meanwhile, corrosion current density decreased from 5.4 μA cm-2 to 1.4 μA cm-2. Anisotropy effect was revealed between the current and magnetizing directions in the same ingot, which is seldom reported before. The gap of interplanar distances, mechanical properties and corrosion properties between these two perpendicular directions became smaller and close to each other with increasing EMP frequency. | Main diffraction angles of (111) plane and calculated lattice constants of FCC1 phase with different EMP frequencies. | /home/shared/llm-extraction-pipeline/articles_all/10.1016.j.msea.2020.138916/tables/Table 2.csv
./10.1016.j.msea.2020.139003 | Al-Ni | Annealing-dependent microstructure, magnetic and mechanical properties of high-entropy FeCoNiAl0.5 alloy | High-entropy FeCoNiAl0.5 alloy was produced and subjected to heat treatment at different temperatures (400, 600, and 800 °C). The microstructure evolution, magnetic properties and mechanical properties of the alloy were found to be highly dependent on the annealing temperature. The as-cast alloy was composed of FeCoNi-riched matrix (face-centered cubic structure) and the Al-riched region (body-centered cubic structure). After annealed at 400 °C, Al-Ni-based ferromagnetic rod-like precipitates with body-centered cubic structure were abundantly produced within the matrix, improving saturation magnetization (Ms), coercivity (Hc) and hardness. Increasing the annealing temperature to 600 °C, not only gave rise to a higher number density of the rod-like precipitates, but also to the formation of some nanosized spherical precipitates. This microstructure feature is more effective in strengthening the material (achieving a peak hardness of ~304 HV) but at the same time results in slight declination of Ms and Hc. When the annealing temperature was up to 800 °C, the most strengthening nanoscale precipitates dissolved, and the hardness of the alloy was reduced accordingly. The main strengthening mechanisms are discussed, and a good combination of mechanical and magnetic properties under optimized heat treatment may be available. | High-entropy FeCoNiAl0.5 alloy was produced and subjected to heat treatment at different temperatures (400, 600, and 800 °C). The microstructure evolution, magnetic properties and mechanical properties of the alloy were found to be highly dependent on the annealing temperature. The as-cast alloy was composed of FeCoNi-riched matrix (face-centered cubic structure) and the Al-riched region (body-centered cubic structure). After annealed at 400 °C, Al-Ni-based ferromagnetic rod-like precipitates with body-centered cubic structure were abundantly produced within the matrix, improving saturation magnetization (Ms), coercivity (Hc) and hardness. Increasing the annealing temperature to 600 °C, not only gave rise to a higher number density of the rod-like precipitates, but also to the formation of some nanosized spherical precipitates. This microstructure feature is more effective in strengthening the material (achieving a peak hardness of ~304 HV) but at the same time results in slight declination of Ms and Hc. When the annealing temperature was up to 800 °C, the most strengthening nanoscale precipitates dissolved, and the hardness of the alloy was reduced accordingly. The main strengthening mechanisms are discussed, and a good combination of mechanical and magnetic properties under optimized heat treatment may be available. | Enthalpy of mixing between constituent elements [41]. | /home/shared/llm-extraction-pipeline/articles_all/10.1016.j.msea.2020.139003/tables/Table 2.csv
./10.1016.j.msea.2020.139003 | Fe-Ni | Annealing-dependent microstructure, magnetic and mechanical properties of high-entropy FeCoNiAl0.5 alloy | The hardness of the present FeCoNiAl0.5alloy is presented in Fig. 7(b) in variation with the annealing temperature. The as-cast sample has a hardness of ~218 HV, much greater than that of the traditional ferromagnetic alloys [51] (for example, Fe-Ni based alloys of ~140 HV). After precipitation upon annealing treatment, the alloy was further strengthened. The 600°C-annealed alloy achieved a peak hardness of ~304 HV, owing to the dispersion of nano-sized precipitates and the increasing fraction of the long-rod precipitates (BCC). Further improving the annealing temperature to 800 °C, the hardness reduced to ~226 HV, which is mainly related to the dissolution of the nano-sized precipitates. These results clearly indicate that hardness of the FeCoNiAl0.5HEA, is remarkably affected by the annealing temperature. | High-entropy FeCoNiAl0.5 alloy was produced and subjected to heat treatment at different temperatures (400, 600, and 800 °C). The microstructure evolution, magnetic properties and mechanical properties of the alloy were found to be highly dependent on the annealing temperature. The as-cast alloy was composed of FeCoNi-riched matrix (face-centered cubic structure) and the Al-riched region (body-centered cubic structure). After annealed at 400 °C, Al-Ni-based ferromagnetic rod-like precipitates with body-centered cubic structure were abundantly produced within the matrix, improving saturation magnetization (Ms), coercivity (Hc) and hardness. Increasing the annealing temperature to 600 °C, not only gave rise to a higher number density of the rod-like precipitates, but also to the formation of some nanosized spherical precipitates. This microstructure feature is more effective in strengthening the material (achieving a peak hardness of ~304 HV) but at the same time results in slight declination of Ms and Hc. When the annealing temperature was up to 800 °C, the most strengthening nanoscale precipitates dissolved, and the hardness of the alloy was reduced accordingly. The main strengthening mechanisms are discussed, and a good combination of mechanical and magnetic properties under optimized heat treatment may be available. | Enthalpy of mixing between constituent elements [41]. | /home/shared/llm-extraction-pipeline/articles_all/10.1016.j.msea.2020.139003/tables/Table 2.csv
./10.1016.j.msea.2020.139122 | FG MEA ¦ UFG MEA | Excellent high cyclic fatigue properties of a novel ultrafine-grained medium entropy alloy | Fatigue is a major cause of failure and requires dedicated investigation to validate the integrity of potential structural materials. As high and medium entropy alloys (HEAs and MEAs) are garnering significant attention from scientific communities, it is important to test the structural integrity of these novel alloys in cyclic loading environment. This study analyzed both monotonic and cyclic loading properties of a novel medium entropy alloy (MEA) CoCr1.3Ni in the ultrafine-grained (UFG) and fine grain (FG) conditions. The UFG MEA performs better than the FG MEA during cyclic loading. Microstructural evolution after cyclic loading via electron back-scattered diffraction shows microstructural stability of both FG and UFG microstructures. Transmission electron microscopy suggests formation of stacking faults and fine-scale HCP transformation during cyclic loading. | Fatigue is a major cause of failure and requires dedicated investigation to validate the integrity of potential structural materials. As high and medium entropy alloys (HEAs and MEAs) are garnering significant attention from scientific communities, it is important to test the structural integrity of these novel alloys in cyclic loading environment. This study analyzed both monotonic and cyclic loading properties of a novel medium entropy alloy (MEA) CoCr1.3Ni in the ultrafine-grained (UFG) and fine grain (FG) conditions. The UFG MEA performs better than the FG MEA during cyclic loading. Microstructural evolution after cyclic loading via electron back-scattered diffraction shows microstructural stability of both FG and UFG microstructures. Transmission electron microscopy suggests formation of stacking faults and fine-scale HCP transformation during cyclic loading. | Grain size, S boundary fraction, yield strength, ultimate tensile strength and % elongation of UFG and FG CoCr1.3Ni medium entropy alloy. | /home/shared/llm-extraction-pipeline/articles_all/10.1016.j.msea.2020.139122/tables/Table 1.csv
./10.1016.j.msea.2020.139182 | Fe67 | Transformation-enhanced strength and ductility in a FeCoCrNiMn dual phase high-entropy alloy | The Fe67Co8·25Cr8·25Ni8·25Mn8.25(denoted as Fe67) HEA ingots, with a diameter of 6 mm and a length of 70 mm, were produced by arc melting under pure Ar atmosphere. The ingots were re-melted at five times and magnetically stirred each time to ensure the chemical uniformity. The raw materials (Co, Cr, Ni, Mn and Fe) used for alloying have purities larger than 99.9 wt%. The melted liquid metal was dripped into a circular Cu mold by gravity casting. | High-entropy alloys (HEAs) are considered as promising structural materials. Usually, HEAs with face-centered cubic (FCC) structure exhibit excellent ductility but low strength, while HEAs with body-centered cubic (BCC) structure indicate relatively high fracture strength and low ductility. In this paper, a new transformable FeCoCrNiMn HEA with dual FCC and BCC phases is prepared. Under tensile loading, this HEA undergoes strong strain-hardening, exhibiting low yield strength, high ultimate tensile strength and large tensile elongation. This HEA can maintain stable plastic deformation in a wide strain region with a high constant normalized strain hardening rate, which is far different from the continuous decrease of that for the famous Cantor HEA. The strong strain-hardening capability and large tensile ductility of this HEA can be attributed to the strain-induced FCC-BCC transformation. | EDS point analysis of each element in the dendrites and interdendritic regions in the as-cast Fe67 HEA. | /home/shared/llm-extraction-pipeline/articles_all/10.1016.j.msea.2020.139182/tables/Table 1.csv
./10.1016.j.msea.2020.139187 | HPT | A critical evaluation of microstructure-texture-mechanical behavior heterogeneity in high pressure torsion processed CoCuFeMnNi high entropy alloy | The present study aims to understand the evolution of textural and microstructural heterogeneity and its effect on evolution of mechanical properties of an equiatomic FCC CoCuFeMnNi high entropy alloy (HEA) disc subjected to high pressure torsion (HPT). HPT was performed on disc specimen with a hydrostatic pressure of 5 GPa for 0.1, 0.5, 1 and 5 turns at room temperature where the hardness saturated at 1941 MPa at the periphery of the sample after five turns. Synchrotron diffraction texture analysis of five-turn HPT sample reveals characteristic shear texture with the dominance of A { 1 1 ⇀ 1 ⇀ } < 110 > and A* { 1 1 ⇀ 1 ⇀ } < 112 > components near central region of the disc and it shifts to C {001}<110> component near the periphery of the disc. X-ray diffraction analysis shows decrease in crystalline size with simultaneous increase in dislocation density for five-turn HPT sample with increasing strain from centre to the periphery of the disc. Microstructural analysis using electron back scatter diffraction and transmission electron microscopy indicates extensive grain fragmentation (≈55 nm) at the periphery of five-turn sample. The evolution of hardness from centre to the periphery of the disc cannot be explained only on the basis of evolution of grain size and dislocation density. The increase in contribution from solid solution strengthening due to partial dissolution of copper rich nano-clusters is expected to be the underlying cause for increase in the hardness. Thus, evolution of gradient microstructure, texture, and chemistry opens up new vistas for designing functionally graded materials for engineering applications. | The present study aims to understand the evolution of textural and microstructural heterogeneity and its effect on evolution of mechanical properties of an equiatomic FCC CoCuFeMnNi high entropy alloy (HEA) disc subjected to high pressure torsion (HPT). HPT was performed on disc specimen with a hydrostatic pressure of 5 GPa for 0.1, 0.5, 1 and 5 turns at room temperature where the hardness saturated at 1941 MPa at the periphery of the sample after five turns. Synchrotron diffraction texture analysis of five-turn HPT sample reveals characteristic shear texture with the dominance of A { 1 1 ⇀ 1 ⇀ } < 110 > and A* { 1 1 ⇀ 1 ⇀ } < 112 > components near central region of the disc and it shifts to C {001}<110> component near the periphery of the disc. X-ray diffraction analysis shows decrease in crystalline size with simultaneous increase in dislocation density for five-turn HPT sample with increasing strain from centre to the periphery of the disc. Microstructural analysis using electron back scatter diffraction and transmission electron microscopy indicates extensive grain fragmentation (≈55 nm) at the periphery of five-turn sample. The evolution of hardness from centre to the periphery of the disc cannot be explained only on the basis of evolution of grain size and dislocation density. The increase in contribution from solid solution strengthening due to partial dissolution of copper rich nano-clusters is expected to be the underlying cause for increase in the hardness. Thus, evolution of gradient microstructure, texture, and chemistry opens up new vistas for designing functionally graded materials for engineering applications. | Evolution of different microstructural parameters in HPT samples from EBSD. | /home/shared/llm-extraction-pipeline/articles_all/10.1016.j.msea.2020.139187/tables/Table 2.csv | {'a': 'TEM-OIM data.'}
./10.1016.j.msea.2020.139187 | HPT sample | A critical evaluation of microstructure-texture-mechanical behavior heterogeneity in high pressure torsion processed CoCuFeMnNi high entropy alloy | The present study aims to understand the evolution of textural and microstructural heterogeneity and its effect on evolution of mechanical properties of an equiatomic FCC CoCuFeMnNi high entropy alloy (HEA) disc subjected to high pressure torsion (HPT). HPT was performed on disc specimen with a hydrostatic pressure of 5 GPa for 0.1, 0.5, 1 and 5 turns at room temperature where the hardness saturated at 1941 MPa at the periphery of the sample after five turns. Synchrotron diffraction texture analysis of five-turn HPT sample reveals characteristic shear texture with the dominance of A { 1 1 ⇀ 1 ⇀ } < 110 > and A* { 1 1 ⇀ 1 ⇀ } < 112 > components near central region of the disc and it shifts to C {001}<110> component near the periphery of the disc. X-ray diffraction analysis shows decrease in crystalline size with simultaneous increase in dislocation density for five-turn HPT sample with increasing strain from centre to the periphery of the disc. Microstructural analysis using electron back scatter diffraction and transmission electron microscopy indicates extensive grain fragmentation (≈55 nm) at the periphery of five-turn sample. The evolution of hardness from centre to the periphery of the disc cannot be explained only on the basis of evolution of grain size and dislocation density. The increase in contribution from solid solution strengthening due to partial dissolution of copper rich nano-clusters is expected to be the underlying cause for increase in the hardness. Thus, evolution of gradient microstructure, texture, and chemistry opens up new vistas for designing functionally graded materials for engineering applications. | The present study aims to understand the evolution of textural and microstructural heterogeneity and its effect on evolution of mechanical properties of an equiatomic FCC CoCuFeMnNi high entropy alloy (HEA) disc subjected to high pressure torsion (HPT). HPT was performed on disc specimen with a hydrostatic pressure of 5 GPa for 0.1, 0.5, 1 and 5 turns at room temperature where the hardness saturated at 1941 MPa at the periphery of the sample after five turns. Synchrotron diffraction texture analysis of five-turn HPT sample reveals characteristic shear texture with the dominance of A { 1 1 ⇀ 1 ⇀ } < 110 > and A* { 1 1 ⇀ 1 ⇀ } < 112 > components near central region of the disc and it shifts to C {001}<110> component near the periphery of the disc. X-ray diffraction analysis shows decrease in crystalline size with simultaneous increase in dislocation density for five-turn HPT sample with increasing strain from centre to the periphery of the disc. Microstructural analysis using electron back scatter diffraction and transmission electron microscopy indicates extensive grain fragmentation (≈55 nm) at the periphery of five-turn sample. The evolution of hardness from centre to the periphery of the disc cannot be explained only on the basis of evolution of grain size and dislocation density. The increase in contribution from solid solution strengthening due to partial dissolution of copper rich nano-clusters is expected to be the underlying cause for increase in the hardness. Thus, evolution of gradient microstructure, texture, and chemistry opens up new vistas for designing functionally graded materials for engineering applications. | Strength evolution in five-turn HPT sample at different locations. | /home/shared/llm-extraction-pipeline/articles_all/10.1016.j.msea.2020.139187/tables/Table 4.csv | {'NA': '* A detailed investigation of TEM-OIM and X-ray diffraction line profile analysis showed that area average grain size from the former was approximately twice that of crystallite size determined from the latter for five turn HPT sample at the periphery. Hence, the crystallite size for all the locations was multiplied by 2 to obtain area average grain size.'}
./10.1016.j.msea.2020.139277 | 1# ¦ 2# ¦ 4# | Effect of process parameters on microstructure and mechanical properties of friction stir welded CoCrFeNi high entropy alloy | Fig. 14 shows the engineering stress-strain curves of the base metal and the joints with various welding parameters. For the base metal, the yield strength (YS), the ultimate tensile strength (UTS) and the ductility (εf) were 324 MPa, 628 MPa and 63%, respectively, which agreed well with previous results [12,39]. With regards to the joints under different welding parameters, the YS, UTS and εfdecreased with the increased rotation speed regardless of the axial force from 476 MPa, 627 MPa and 42% to 384 MPa, 525 MPa and 17% (showed in Table 5 ), respectively. Compared with the base metal, the YS of the joints increased though the UTS and εfdecreased. The grains in the stir zone were refined after FSW, thus the YS of the joints were higher than that of the base metal. The inclusions of some weld tool debris or other second phase particles in the welded joints might accelerate void initiation during the tensile test and result in lower UTS and ductility. Notwithstanding the reduced UTS, the joint efficiency, which is defined as the UTS ratio of the joints to the base metal, was all above 83% and up to 100% under various welding parameters. Notably, the sample 1# with the lowest heat input and the finest grains showed the best comprehensive performance in Table 5 . However, samples 2# and 4# showed almost the same grain size but varied tensile properties. It is therefore considered that the microstructural details in addition to the grain size will dictate the tensile properties of the welded joints. The heat input, which affects the recrystallization, second phase formation and even wearing of the weld tool, may play an important role in determining the mechanical properties of the FSW joints of CoCrFeNi high entropy alloy. | In this study, CoCrFeNi high entropy alloy was successfully joined by friction stir welding (FSW) and the influences of welding process parameters on the microstructure and mechanical properties were studied. Three distinct zones, namely, the stir zone (SZ), thermo-mechanically affected zone (TMAZ), and base metal (BM), have been identified. The SZ showed an equiaxed microstructure because of the recrystallization and the TMAZ exhibited a mixed microstructure with elongated and equiaxed grains. Under different process parameters, the morphology of the SZ was changed from basin-shaped to elliptical accompanied with the occurrence of banded structures and small tungsten-rich particles. The grain size in the SZ increased with the increasing rotation speeds of the welding tool with other parameters unaltered. The hardness of the SZ in all welded samples was higher than that of the base metal due to the dynamic recrystallization induced by the FSW process and the hardness followed the Hall-Petch relationship. At the optimum welding conditions, the UTS and the ductility of the joints reached 627 MPa and 42%, which were comparable to those of the base metal (628 MPa and 63%). The results were analyzed in terms of the heat input, which was shown to correlate well with the average grain size and hence the strength of the joints. | Mean grain size, hardness and tensile properties of the base metal and the joints with various welding parameters. | /home/shared/llm-extraction-pipeline/articles_all/10.1016.j.msea.2020.139277/tables/Table 5.csv
./10.1016.j.msea.2020.139277 | BM | Effect of process parameters on microstructure and mechanical properties of friction stir welded CoCrFeNi high entropy alloy | In this study, CoCrFeNi high entropy alloy was successfully joined by friction stir welding (FSW) and the influences of welding process parameters on the microstructure and mechanical properties were studied. Three distinct zones, namely, the stir zone (SZ), thermo-mechanically affected zone (TMAZ), and base metal (BM), have been identified. The SZ showed an equiaxed microstructure because of the recrystallization and the TMAZ exhibited a mixed microstructure with elongated and equiaxed grains. Under different process parameters, the morphology of the SZ was changed from basin-shaped to elliptical accompanied with the occurrence of banded structures and small tungsten-rich particles. The grain size in the SZ increased with the increasing rotation speeds of the welding tool with other parameters unaltered. The hardness of the SZ in all welded samples was higher than that of the base metal due to the dynamic recrystallization induced by the FSW process and the hardness followed the Hall-Petch relationship. At the optimum welding conditions, the UTS and the ductility of the joints reached 627 MPa and 42%, which were comparable to those of the base metal (628 MPa and 63%). The results were analyzed in terms of the heat input, which was shown to correlate well with the average grain size and hence the strength of the joints. | In this study, CoCrFeNi high entropy alloy was successfully joined by friction stir welding (FSW) and the influences of welding process parameters on the microstructure and mechanical properties were studied. Three distinct zones, namely, the stir zone (SZ), thermo-mechanically affected zone (TMAZ), and base metal (BM), have been identified. The SZ showed an equiaxed microstructure because of the recrystallization and the TMAZ exhibited a mixed microstructure with elongated and equiaxed grains. Under different process parameters, the morphology of the SZ was changed from basin-shaped to elliptical accompanied with the occurrence of banded structures and small tungsten-rich particles. The grain size in the SZ increased with the increasing rotation speeds of the welding tool with other parameters unaltered. The hardness of the SZ in all welded samples was higher than that of the base metal due to the dynamic recrystallization induced by the FSW process and the hardness followed the Hall-Petch relationship. At the optimum welding conditions, the UTS and the ductility of the joints reached 627 MPa and 42%, which were comparable to those of the base metal (628 MPa and 63%). The results were analyzed in terms of the heat input, which was shown to correlate well with the average grain size and hence the strength of the joints. | Mean grain size, hardness and tensile properties of the base metal and the joints with various welding parameters. | /home/shared/llm-extraction-pipeline/articles_all/10.1016.j.msea.2020.139277/tables/Table 5.csv
./10.1016.j.msea.2020.139297 | HEA material | Twinning in CoCrFeNiMn high entropy alloy induced by nanoindentation | The FE method was used to estimate the stress level under the indenter. The 2D axisymmetric model was created to represent the system. The set up is shown in Fig. 4 . The indenter shape was approximated using data measured on the real indenter. The FEM indenter radius at a given depth was calculated from the measured projected area [31]. The indenter is modeled as a purely elastic diamond. The HEA material behavior contains isotropic elasticity and von Mises plasticity. The elastic constants were taken from Refs. [31] for diamond and from Ref. [14] for HEA. The von Mises yield stress was adjusted to reach the average values of indentation force and depth used in the pop-ins analysis (h= 17.4 nm,F= 0.0767 mN - these values are discussed in the following sections). The material parameters are listed in Table 1 . The von Mises plasticity is a valid approximation as the tested material does not have strong texture and FCC lattice has plastic response close to isotropic one. Comparison of von Mises yield surface with the one for plasticity based on {111} fcc slip planes gives the relation between the von Mises yield stress and FCC critical resolved shear stress:σY= 2.482τCRSS. The stresses for twin analysis are taken along the line with 45° inclination from the indentation direction (red line in Fig. 4 ). Such a geometry represents an ideal scenario with FCC crystal aligned with the macroscopic coordinate system. The FCC lattice contains 12 different twin systems, therefore, it can be assumed that at least one twin system will be closely aligned to this configuration even for randomly oriented crystal, therefore the FE model can be used as a valid representation. | The nanoindentation tests of CoCrFeNiMn high entropy alloy prepared by mechanical alloying route have been performed. Pop-ins on loading curves have been characterized by their indentation load, depth and length. Locations of indents within the grains, grain sizes and their orientation were obtained by the Scanning Electron Microscope/Electron Back Scattered Diffraction analysis. The stress state under the indenter was analyzed by Finite Element Method simulations using von Mises plasticity. The analysis has shown that pop-in events can be attributed to twin initiation as the pop-in length can be correlated with the twin thickness. The estimated critical twin shear stress corresponds to the one measured by the tensile test when the indentation size effect is taken into account. Fine grained HEA has very close Critical Resolved Shear Stress values for slip and twinning. | Material parameters of the FE model. | /home/shared/llm-extraction-pipeline/articles_all/10.1016.j.msea.2020.139297/tables/Table 1.csv
./10.1016.j.msea.2020.139371 | DP specimen ¦ TP specimen | Martensitic transformation and mechanical behavior of a medium-entropy alloy | The bright-field TEM image in Fig. 5(a) shows an overview of the microstructure of the Fe42Co42Cr16MEA recrystallized at 700 °C after cold rolling. In addition to the coexisting phases ofγ-FCC andε-HCP phases, the third phase, typically termed as incoherent B2-BCC precipitate, was visibly embedded in the matrix. According to SADP ( Fig. 5(b) ), the lattice constant of the B2-BCC phase wasaα'=4.1Å. The HRTEM image alongα'-001and the corresponding FFT pattern of the B2-BCC, shown in Fig. 5(c) , suggesting the ordered super lattice atomic structure of this phase. Similar to the DP MEAs ( Fig. 3 ), the orientation relationship ofγ-FCC andε-HCP phases isε-112 ̅0//γ-110,ε-{0002}//γ-{111}, as shown in Fig. 5(d) and (e). On the contrary, no clearε2blocks and nanolaminates exists accompanied with theγ-{111}twin occurs in the three phases microstructure as shown in Fig. 5(a) and (d), which produces a significant difference compared with the DP specimen. The other discrepancies include a strong reduction in the density ofεnanolaminates and its increased average thickness of ~21 nm. The precipitate can be visualized in the STEM image ( Fig. 6(a) ). According to the corresponding EDS mappings for the elements distribution shown in Fig. 6 (c and d), the compositions of the matrix (γ-FCC andε-HCP) and precipitates (B2-BCC) were obtained as shown in Table 1 . It indicates that the constituents of this B2-BCC phase are mainly Fe and Co with a small amount of Cr solute. Apparently, besides the third B2-BCC phase precipitated in the matrix, the TP specimen was composed of theγ-FCC and martensiticε-HCP phases, whose orientation yielded to the BBOC relationship ( Fig. 5(d) ). | Diffusionless martensitic transformation (MT) exerts one of the most significant influences on the mechanical properties of alloys. However, the application of martensitic transformation to improve mechanical performance was seldom involved in the manufacture of high-entropy alloys (HEAs) and medium-entropy (MEAs) alloys. In this work, an innovative non-equiatomic MEA, Fe42Co42Cr16, was proposed with incorporation of martensitic transformation during water quenching and plastic deformation. Water quenching for the alloy in the high-temperature single-phase region produced a partial MT; i.e., transformation of γ -FCC austenite phase into an ε -HCP martensite phase, responsible for the coexistence of γ and ε phases in the dual-phase (DP) alloy. Another triple-phase (TP) alloy, including γ -FCC austenite, ε -HCP martensite and B2-BCC precipitates, was obtained by quenching the alloy in γ + B 2 phase region. Owing to the low intrinsic stacking fault energy ( γ I ), both DP ( γ I = 10.9 mJ/m2) and TP ( γ I = 12.2 mJ/m2) alloys involved the complete polymorphic MT process during plastic deformation; i.e., the transformation of the γ -FCC austenite phase into the α -BCT martensite phase with an intermediate ε -HCP martensite phase. Due to the transformation-induced plasticity effect and precipitation strengthening, the produced TP alloy exhibited a yield strength above 1 GPa with a total elongation of as high as 25%. | Free energy and free energy difference of g-FCC and e-HCP phase in dual-phase and triple-phase MEAs. | /home/shared/llm-extraction-pipeline/articles_all/10.1016.j.msea.2020.139371/tables/Table 2.csv
./10.1016.j.msea.2020.139409 | Ti-Nb-Cr-V-Ni-Al | Structures and mechanical properties of Ti-Nb-Cr-V-Ni-Al refractory high entropy alloys | The effect of Al and Ni content on the structure of the program Ti-Nb-Cr-V-Ni-Al alloys in the as-cast condition was estimated by XRD ( Fig. 2 ). The “starting” Ti50Nb30Cr10V10alloy had the single bcc phase structure with the lattice parameter of 0.3222 nm (lattice parameters of constitutive phases are given in Supplementary information,Table S1). The effect of Ni and Al was associated with the appearance of additional phases, namely a cubic Ti2Ni phase (the space group 227) and a tetragonal σ-phase (the space group 136). The lattice constant of the bcc phase reduced slightly to 0.3175-0.3179 nm when the content of Ni and Al increased. Some increase in the intensity of the σ-phase peaks and a decrease in the intensity of peaks from the bcc phase at high Al/Ni concentrations should be noted. | Four refractory high entropy alloys with different chemical compositions, which can be calculated as Ti(50-1.5625x)Nb(30-0.9375x)Cr10V10Ni1.5xAlx (x = 0, 5, 7, 10), were prepared by arc melting to determine the effect of Ni and Al on the phase composition, structure and mechanical properties. Each alloy was studied in both the as-cast and annealed at 1000 °C for 24 h conditions; compression tests at room temperature or at 800 °C was used to examine mechanical behavior of the alloys and the effect of deformation on microstructure. The replacement of Ti and Nb with Al and Ni resulted in the formation of the Ti, Ni-rich σ-phase and Ti2Ni phases in the bcc matrix in contrast to the ThermoCalc predictions which suggests the formation of the bcc solid solution, B2, and Laves phases. The Ti, Ni-rich σ-phase can't also be expected from the analysis of the corresponding binary and ternary phase diagrams. Annealing did not result in noticeable changes in the microstructure. The formation of the σ and Ti2Ni phases resulted in a considerable increase in strength (from 745 to 1600 MPa) and decrease in ductility (from a thickness reduction ≥50% to fracture in the elastic region) at room temperature. An increase in the testing temperature to 800 °C resulted in softening to and a substantial increase in ductility of all the alloys. Complex relationships between the fraction of the second phases and mechanical properties were discussed. | Chemical compositions of the structural constituents of the program Ti-Nb-Cr-V-Ni-Al alloys with the different Al content (x) after annealing at 1000 degC for 24 h. The corresponding phases are shown in Fig. 5. | /home/shared/llm-extraction-pipeline/articles_all/10.1016.j.msea.2020.139409/tables/Table 3.csv
./10.1016.j.msea.2020.139472 | N1-CR-973 | Influences of nitrogen alloying on microstructural evolution and tensile properties of CoCrFeMnNi high-entropy alloy treated by cold-rolling and subsequent annealing | The EBSD IQ maps of the N0-CR and N1-CR HEAs after annealing at 773-1173 K are shown in Fig. 5 . Both N0-CR and N1-CR HEAs retain the cold-rolled microstructural features without recrystallization when annealed at temperatures below 873 K ( Fig. 5 a, b, f, and g). When the annealing temperature increases to 937 K, the N0-CR-973 ( Fig. 5 c) and N1-CR-973 ( Fig. 5 h) HEAs consist of a deformed region and recrystallized region with a high density of annealing twins. When the annealing temperature exceeds 1073 K, the complete recrystallization is the main feature in the N0-CR ( Fig. 5 d, e) and N1-CR ( Fig. 5 i and j) HEAs. In addition, the inhomogeneity of the recrystallized microstructures of these two HEAs is evident. It can be attributed to the initial inhomogeneity of the cold-rolled structures. The variations in the average size of the recrystallized grains of the N0-CR and N1-CR HEAs with respect to the annealing temperature are presented in Fig. 6 . In general, the average sizes of the recrystallized grains in the N1-CR HEAs are smaller than those in the N0-CR HEAs at 973-1173 K, and the maximal difference in the average size of the recrystallized grains occurs at 973 K. With further increasing annealing temperature, the differences in the average size of the recrystallized grains decrease. The effects of nitrogen alloying on the average size of dynamic recrystallized grains were discussed in Ref. [28]. The presented difference in the average sizes of the static recrystallized grains of the annealed N0-CR and N1-CR HEAs can be associated with nitrogen alloying. The reason will be discussed later. | The influences of nitrogen alloying on the microstructural evolution and tensile properties of CoCrFeMnNi high-entropy alloys (HEAs), which were subjected to cold rolling and subsequent annealing at 773-1173 K, were systematically investigated. The results show cold rolling-induced microbands in the nitrogen-alloyed HEAs instead of the deformation twins and shear bands found in nitrogen-free HEAs. During annealing at 773-873 K, the cold-rolled nitrogen-free HEAs experience a partial annihilation of the deformation twins, while the cold-rolled nitrogen-alloyed HEAs exhibited higher microstructural stability. When the annealing temperature exceeds 973 K, a large number of Cr2N precipitates form in the recrystallized regions of the nitrogen-alloyed HEAs, and the tensile strength of the cold-rolled nitrogen-free HEAs decreases with increasing annealing temperature. However, the tensile strength of the nitrogen-alloyed HEAs annealed at 773 and 873 K experiences an abnormal increase compared to that of the cold-rolled sample. The best combination of strength and ductility are achieved in the nitrogen-alloyed HEAs treated by cold-rolling and annealing at 973 K. When the annealing temperature increases to 1073-1173 K, the nitrogen-alloyed and -free HEAs exhibit completely recrystallized structures with relatively low strength and excellent ductility. The influences of nitrogen alloying on the microstructural evolution are related to the interaction between nitrogen atoms and dislocations, and the multi-mechanism (including nitrogen solid-solution strengthening, precipitation strengthening, and grain refinement strengthening) accounts for the improved tensile properties of the nitrogen-alloyed HEAs treated by cold-rolling and subsequent annealing at 973 K. | Grain size (d), lattice parameter (a0), YS (sYS), strength from precipitates (sppt), strength from lattice friction, and grain boundary (sYS1) of alloys at different annealing temperatures. | /home/shared/llm-extraction-pipeline/articles_all/10.1016.j.msea.2020.139472/tables/Table 2.csv
./10.1016.j.msea.2020.139472 | N1-CR-1173 | Influences of nitrogen alloying on microstructural evolution and tensile properties of CoCrFeMnNi high-entropy alloy treated by cold-rolling and subsequent annealing | To investigate the microstructural evolution at different annealing temperatures, TEM investigations ( Fig. 7 ) and dislocation density calculations ( Fig. 9 a) were conducted. The microstructures of the N0-CR-773 and N0-CR-873 HEAs are presented in Fig. 7 a and b, respectively. Evidently, annealing results in a partial annihilation of the deformation twins (indicated by red arrows in Fig. 7 a and b). In addition, the dislocation densities of N0-CR-773 and N0-CR-873 HEAs are decreased compared to that of the N0-CR HEAs ( Fig. 9 a). However, the microstructures of the N1-CR-773 and N1-CR-873 HEAs exhibit a higher stability ( Fig. 7 c and d, respectively), and the dislocation densities of the N1-CR-773 and N1-CR-873 HEAs are slightly decreased compared to that of the N1-CR HEAs ( Fig. 9 a). With increasing annealing temperature, a partially recrystallized microstructure forms in the N1-CR-973 HEAs ( Fig. 7 e). Moreover, numerous precipitated phases appear in the recrystallized regions, which are identified as the nitride of Cr2N based on the SAED and EDS analyses ( Fig. 8 ). The average Cr2N sizes and fractions of the N1-CR HEAs after annealing at 973-1173 K are presented in Fig. 9 b. These coarse Cr2N precipitates occur with a decreasing fraction in the N1-CR-1173 HEAs ( Figs. 7 f and 9b), and some coarser precipitates are formed at the grain boundary (indicated by red arrow in Fig. 7 f). Schuh et al. [41] explained that grain boundaries can provide preferable conditions for the formation and growth of precipitated phases during annealing. These coarser precipitates have a weak Pz pressure for grain boundary migration at high temperatures. Accordingly, these coarse Cr2N precipitates appear to be related to the reduced difference in the average grain sizes of N0-CR and N1-CR HEAs annealed at 1073-1173 K. | The influences of nitrogen alloying on the microstructural evolution and tensile properties of CoCrFeMnNi high-entropy alloys (HEAs), which were subjected to cold rolling and subsequent annealing at 773-1173 K, were systematically investigated. The results show cold rolling-induced microbands in the nitrogen-alloyed HEAs instead of the deformation twins and shear bands found in nitrogen-free HEAs. During annealing at 773-873 K, the cold-rolled nitrogen-free HEAs experience a partial annihilation of the deformation twins, while the cold-rolled nitrogen-alloyed HEAs exhibited higher microstructural stability. When the annealing temperature exceeds 973 K, a large number of Cr2N precipitates form in the recrystallized regions of the nitrogen-alloyed HEAs, and the tensile strength of the cold-rolled nitrogen-free HEAs decreases with increasing annealing temperature. However, the tensile strength of the nitrogen-alloyed HEAs annealed at 773 and 873 K experiences an abnormal increase compared to that of the cold-rolled sample. The best combination of strength and ductility are achieved in the nitrogen-alloyed HEAs treated by cold-rolling and annealing at 973 K. When the annealing temperature increases to 1073-1173 K, the nitrogen-alloyed and -free HEAs exhibit completely recrystallized structures with relatively low strength and excellent ductility. The influences of nitrogen alloying on the microstructural evolution are related to the interaction between nitrogen atoms and dislocations, and the multi-mechanism (including nitrogen solid-solution strengthening, precipitation strengthening, and grain refinement strengthening) accounts for the improved tensile properties of the nitrogen-alloyed HEAs treated by cold-rolling and subsequent annealing at 973 K. | Grain size (d), lattice parameter (a0), YS (sYS), strength from precipitates (sppt), strength from lattice friction, and grain boundary (sYS1) of alloys at different annealing temperatures. | /home/shared/llm-extraction-pipeline/articles_all/10.1016.j.msea.2020.139472/tables/Table 2.csv
./10.1016.j.msea.2020.139472 | N1-CR-1073 | Influences of nitrogen alloying on microstructural evolution and tensile properties of CoCrFeMnNi high-entropy alloy treated by cold-rolling and subsequent annealing | With further increasing annealing temperature to 1073 K, the N0 and N1 HEA groups show similar tensile strengths and ductility values ( Fig. 11 ). However, the strength of the N1-CR-1173 HEAs is higher at higher temperatures (1173 K) than that of the N0-CR-1173 HEAs ( Fig. 11 ). To understand the strengthening mechanisms, the microstructure-related model was used to evaluate the YS (σYS) [63]:(1)σYS=σfr+σss+σgb+σpptwhereσfris the lattice friction stress, andσss,σdis,σgb, andσpptare the strengthening contributions from the solid solutions, dislocations, grain boundaries, and precipitates, respectively. Theσfrterm is usually subsumed into theσssterm in multi-component alloys because to the constituent atoms of HEAs are randomly distributed in the FCC lattice, which makes it difficult to distinguish between the solvent and solute atoms [64]. The nitrogen solute results in a strong interstitial strengthening in HEAs, which can be included into the lattice friction stress as well. In addition, the recrystallized grain exhibits few dislocations ( Fig. 7 e and f). Thus, the strengthening contribution from dislocations (σdis) is negligible in N1-CR-1073 and N1-CR-1173 HEAs. In this case, the expression for YS can be simplified as follows:(2)σYS=σfr+σgb+σppt | The influences of nitrogen alloying on the microstructural evolution and tensile properties of CoCrFeMnNi high-entropy alloys (HEAs), which were subjected to cold rolling and subsequent annealing at 773-1173 K, were systematically investigated. The results show cold rolling-induced microbands in the nitrogen-alloyed HEAs instead of the deformation twins and shear bands found in nitrogen-free HEAs. During annealing at 773-873 K, the cold-rolled nitrogen-free HEAs experience a partial annihilation of the deformation twins, while the cold-rolled nitrogen-alloyed HEAs exhibited higher microstructural stability. When the annealing temperature exceeds 973 K, a large number of Cr2N precipitates form in the recrystallized regions of the nitrogen-alloyed HEAs, and the tensile strength of the cold-rolled nitrogen-free HEAs decreases with increasing annealing temperature. However, the tensile strength of the nitrogen-alloyed HEAs annealed at 773 and 873 K experiences an abnormal increase compared to that of the cold-rolled sample. The best combination of strength and ductility are achieved in the nitrogen-alloyed HEAs treated by cold-rolling and annealing at 973 K. When the annealing temperature increases to 1073-1173 K, the nitrogen-alloyed and -free HEAs exhibit completely recrystallized structures with relatively low strength and excellent ductility. The influences of nitrogen alloying on the microstructural evolution are related to the interaction between nitrogen atoms and dislocations, and the multi-mechanism (including nitrogen solid-solution strengthening, precipitation strengthening, and grain refinement strengthening) accounts for the improved tensile properties of the nitrogen-alloyed HEAs treated by cold-rolling and subsequent annealing at 973 K. | Grain size (d), lattice parameter (a0), YS (sYS), strength from precipitates (sppt), strength from lattice friction, and grain boundary (sYS1) of alloys at different annealing temperatures. | /home/shared/llm-extraction-pipeline/articles_all/10.1016.j.msea.2020.139472/tables/Table 2.csv
./10.1016.j.msea.2020.139600 | CoCrNi-800 | Mechanical behavior in boron-microalloyed CoCrNi medium-entropy alloy studied by in situ high-energy X-ray diffraction | Grain size distributions were characterized by electron back-scattered diffraction (EBSD) analysis as shown in Fig. 1 . It is noted that the compositions of (Co33.3Cr32.9Ni33.8)100-xBx(x = 0, 30 ppm, 80 ppm, 200 ppm, 800 ppm, 1600 ppm) (wt.%) denoted as CoCrNi-30, CoCrNi-80 etc. latter. The grain sizes decrease distinctly with fine-grained microstructure in CoCrNi-80 alloy contrast to the CoCrNi alloy. This is in accordance with the 30 ppm boron doping FeCoCrNiMn alloy [19]. Fully recrystallized grains with different average grain diameter of 6.6 μm were produced after annealing at 700 °C/1 h in the CoCrNi alloy and 4.1 μm in the CoCrNi-80 alloy. Accompanied by some content uneven microstructures in the CoCrNi and CoCrNi-80 alloys. Surprisingly, it is interesting to note that the distributions shifted toward non-recrystallized in CoCrNi-200 and CoCrNi-800 alloys compared to that of CoCrNi and CoCrNi-80 alloys, with large mean diameters of 11.3 μm and 19.9 μm, respectively. According to the current EBSD measurements, the unrecrystallized volume fractions of CoCrNi, CoCrNi-80, CoCrNi-200, CoCrNi-800 alloys were about ~5%, ~7%, ~20%, ~25% respectively in the selected region. This interesting phenomenon suggested that the boron element promote the volume fraction of partly recrystallized structures, resulting in a much greater heterogeneity i.e. different recrystallization degrees were observed in the alloy. It was confirmed that heterogeneous grain structure can dynamically reinforce and prolong ductility in CrCoNi MEA with strength [20]. Different with the similar literature, the heterogeneous morphology of the alloy in this work resulted from the sensitivity of boron alloying. As previously reported, it is noted that the same level of a high stress could be attained in partially recrystallized material corresponded to a lower strain in contrast to a higher strain fully recrystallized material due to large back-stress hardening effect, which resulted from unusual heterogeneous grain structure in single-phase alloys accompanying low stacking fault energy [7,20]. This feature are related to the mechanical behaviors especially with different boron conditions, as will be discussed in section3.2. | A single-phase face-centered cubic (fcc) CoCrNi medium-entropy alloy (MEA) with different boron-doping contents (30-1600 ppm) was fabricated by vacuum arc melting, then followed by cold rolling. It was found that the boron-doping in the CoCrNi MEA results in an obvious partial recrystallization and significant refinement of grain size. The tensile yield strength (YS) and ultimate tensile strength (UTS) are 0.94 GPa and 1.17 GPa with the ductility of 26% in 800 ppm boron doping alloy, which was attributed to the strengthening effect of the large unrecrystallized grains. The tensile YS and UTS is dramatically increased up to 1.35 GPa and 1.48 GPa with the ductility of 11% for in 1600 ppm boron doping alloy. In this study, our results demonstrate that the uneven structure can be accomplished effectively by a proper boron addition and the enhancement of mechanical properties is mainly attributed to the unrecrystallized grains microstructure and grain refinement resulting from microalloying with boron by in situ high-energy X-ray diffraction (HE-XRD) technique. This offers a new perspective in interpreting the heterogeneity of structural materials and its influence on mechanical behaviors. | Elastic modulus of different grain orientations for the CoCrNi and CoCrNi-800 alloys (unit: GPa). | /home/shared/llm-extraction-pipeline/articles_all/10.1016.j.msea.2020.139600/tables/Table 2.csv
./10.1016.j.msea.2020.139661 | Cantor ¦ TWIP ¦ SS304 | Low-cycle fatigue properties of CoCrFeMnNi high-entropy alloy compared with its conventional counterparts | The behavior of CrCoFeMnNi high-entropy alloy (Cantor) during cyclic deformation at room temperature was compared with those of a twinning-induced plasticity (TWIP) steel and 304 stainless steel (SS304). The three materials with similar grain sizes (~65 μm) were made by controlled heat treatment and tested to evaluate tensile and low-cycle fatigue (LCF) properties. The tensile strength and ductility of Cantor were much lower than those of TWIP steel and SS304. Cantor and TWIP steel revealed cyclic hardening and then softening; SS304 showed secondary hardening at the latest stage of cyclic deformation due to formation of α′-martensite, which led to a significant decrease in its LCF life. At high total strain amplitudes >0.4% LCF life was longer in Cantor than in SS304, but shorter than in TWIP steel. However, at total strain amplitudes ≤0.4%, Cantor showed the shortest LCF life. It was found that the Coffin-Manson plot of Cantor followed the trend of TWIP steel rather than that of SS304. Microstructural analysis of the Cantor with increasing cycles revealed the formation of twins and well-defined cell structures, the latter of which is the evidence of wavy slip. | The behavior of CrCoFeMnNi high-entropy alloy (Cantor) during cyclic deformation at room temperature was compared with those of a twinning-induced plasticity (TWIP) steel and 304 stainless steel (SS304). The three materials with similar grain sizes (~65 μm) were made by controlled heat treatment and tested to evaluate tensile and low-cycle fatigue (LCF) properties. The tensile strength and ductility of Cantor were much lower than those of TWIP steel and SS304. Cantor and TWIP steel revealed cyclic hardening and then softening; SS304 showed secondary hardening at the latest stage of cyclic deformation due to formation of α′-martensite, which led to a significant decrease in its LCF life. At high total strain amplitudes >0.4% LCF life was longer in Cantor than in SS304, but shorter than in TWIP steel. However, at total strain amplitudes ≤0.4%, Cantor showed the shortest LCF life. It was found that the Coffin-Manson plot of Cantor followed the trend of TWIP steel rather than that of SS304. Microstructural analysis of the Cantor with increasing cycles revealed the formation of twins and well-defined cell structures, the latter of which is the evidence of wavy slip. | Chemical composition, SFE and grain size of the three studied alloys. | /home/shared/llm-extraction-pipeline/articles_all/10.1016.j.msea.2020.139661/tables/Table 1.csv
./10.1016.j.msea.2020.139897 | Nb0.74 HEA | Effect of niobium alloying on the microstructure, phase stability and mechanical properties of CoCrFeNi2.1Nbx high entropy alloys: Experimentation and thermodynamic modeling | A systematic study was carried out to understand the effect of Nb addition on the microstructure, phase stability, and mechanical properties in a series of cast and aged CoCrFeNi2.1Nbx (x = 0, 0.2, 0.4, 0.74) high entropy alloys (HEAs). The base alloy without Nb addition showed a fully face-centered cubic (FCC) phase, whereas Nb addition was found to promote the formation of the hexagonal Laves phase. The cast HEAs were further aged at temperatures varying from 800 °C to 1200 °C. Aging of the different Nb alloyed HEAs at 800 °C and 1000 °C resulted in the precipitation of D019 structured ε-phase having fine acicular morphology. In contrast, the HEAs aged at 1200 °C did not reveal the presence of ε precipitates. These experimental observations were critically assessed with the thermodynamic predictions. The fine precipitate network in the CoCrFeNi2.1Nb0.2 and CoCrFeNi2.1Nb0.4 HEAs improved the hardness and tensile strength considerably. However, the CoCrFeNi2.1Nb0.74 HEA showed considerable embrittlement due to the presence of a high fraction of the Laves phase. Present results indicated considerable potential of achieving superior mechanical properties in these cast HEAs even without involving thermo-mechanical processing. | A systematic study was carried out to understand the effect of Nb addition on the microstructure, phase stability, and mechanical properties in a series of cast and aged CoCrFeNi2.1Nbx (x = 0, 0.2, 0.4, 0.74) high entropy alloys (HEAs). The base alloy without Nb addition showed a fully face-centered cubic (FCC) phase, whereas Nb addition was found to promote the formation of the hexagonal Laves phase. The cast HEAs were further aged at temperatures varying from 800 °C to 1200 °C. Aging of the different Nb alloyed HEAs at 800 °C and 1000 °C resulted in the precipitation of D019 structured ε-phase having fine acicular morphology. In contrast, the HEAs aged at 1200 °C did not reveal the presence of ε precipitates. These experimental observations were critically assessed with the thermodynamic predictions. The fine precipitate network in the CoCrFeNi2.1Nb0.2 and CoCrFeNi2.1Nb0.4 HEAs improved the hardness and tensile strength considerably. However, the CoCrFeNi2.1Nb0.74 HEA showed considerable embrittlement due to the presence of a high fraction of the Laves phase. Present results indicated considerable potential of achieving superior mechanical properties in these cast HEAs even without involving thermo-mechanical processing. | Chemical compositions and volume fractions of the constituent phases in CoCrFeNi2.1Nbx (x = 0.2, 0.4 and 0.74) HEAs in as-cast and different aged conditions. | /home/shared/llm-extraction-pipeline/articles_all/10.1016.j.msea.2020.139897/tables/Table 2.csv
./10.1016.j.msea.2020.139897 | Nb0.4 HEA | Effect of niobium alloying on the microstructure, phase stability and mechanical properties of CoCrFeNi2.1Nbx high entropy alloys: Experimentation and thermodynamic modeling | A systematic study was carried out to understand the effect of Nb addition on the microstructure, phase stability, and mechanical properties in a series of cast and aged CoCrFeNi2.1Nbx (x = 0, 0.2, 0.4, 0.74) high entropy alloys (HEAs). The base alloy without Nb addition showed a fully face-centered cubic (FCC) phase, whereas Nb addition was found to promote the formation of the hexagonal Laves phase. The cast HEAs were further aged at temperatures varying from 800 °C to 1200 °C. Aging of the different Nb alloyed HEAs at 800 °C and 1000 °C resulted in the precipitation of D019 structured ε-phase having fine acicular morphology. In contrast, the HEAs aged at 1200 °C did not reveal the presence of ε precipitates. These experimental observations were critically assessed with the thermodynamic predictions. The fine precipitate network in the CoCrFeNi2.1Nb0.2 and CoCrFeNi2.1Nb0.4 HEAs improved the hardness and tensile strength considerably. However, the CoCrFeNi2.1Nb0.74 HEA showed considerable embrittlement due to the presence of a high fraction of the Laves phase. Present results indicated considerable potential of achieving superior mechanical properties in these cast HEAs even without involving thermo-mechanical processing. | A systematic study was carried out to understand the effect of Nb addition on the microstructure, phase stability, and mechanical properties in a series of cast and aged CoCrFeNi2.1Nbx (x = 0, 0.2, 0.4, 0.74) high entropy alloys (HEAs). The base alloy without Nb addition showed a fully face-centered cubic (FCC) phase, whereas Nb addition was found to promote the formation of the hexagonal Laves phase. The cast HEAs were further aged at temperatures varying from 800 °C to 1200 °C. Aging of the different Nb alloyed HEAs at 800 °C and 1000 °C resulted in the precipitation of D019 structured ε-phase having fine acicular morphology. In contrast, the HEAs aged at 1200 °C did not reveal the presence of ε precipitates. These experimental observations were critically assessed with the thermodynamic predictions. The fine precipitate network in the CoCrFeNi2.1Nb0.2 and CoCrFeNi2.1Nb0.4 HEAs improved the hardness and tensile strength considerably. However, the CoCrFeNi2.1Nb0.74 HEA showed considerable embrittlement due to the presence of a high fraction of the Laves phase. Present results indicated considerable potential of achieving superior mechanical properties in these cast HEAs even without involving thermo-mechanical processing. | Tensile properties of the CoCrFeNi2.1Nbx (x = 0.2, 0.4) HEAs in as-cast and different aging conditions. | /home/shared/llm-extraction-pipeline/articles_all/10.1016.j.msea.2020.139897/tables/Table 3.csv
./10.1016.j.msea.2020.140020 | MoW1.5 HEA | Refractory alloying additions on the thermal stability and mechanical properties of high-entropy alloys | Both lattice misfit and segregation of refractory elements at the interface alter the interfacial energy and exert an influence on the coarsening behavior. Lattice misfit induces the elastic stress at the interface. It is argued that the value of the lattice misfitδclose to zero minimizes the interfacial energy, thus the coarsening can be slowed down [67]. The smallest lattice misfit in (MoW)1.5 HEA may contribute to the microstructural stability by maintaining the smallest elastic stress during the coarsening process. In order to investigate the possible elemental segregation at the γ/γ′ interface, APT was utilized to investigate the elemental profile at the γ/γ′ interface. Fig. 10 a illustrated the three-dimensional reconstruction of the MoW1.5 HEA after 336 h aging at 800 °C. The narrow γ matrix channel is sandwiched between two γ′ precipitates. The elemental partitioning behavior across the interface between the γ and γ′ phases is shown in the concentration profiles for the solutes ( Fig. 10 b). The elemental partitioning behavior obtained from APT reconstruction matches that obtained from TEM-EDX analysis ( Fig. 3 c), with Ni, Al, and Ti preferential partitioned to the precipitates and Co, Fe, and Cr partitioned to the matrix. Mo partitioned to the matrix, and tungsten distributed evenly between the two phases, as showed in Fig. 10 c. However, there is no evidence showing the local segregation of refractory elements at the interface region, which is different from the case as found among Ni-base superalloy René N6 [68] and CoNi-base superalloy Co-30Ni-10Al-5Mo-2Nb-2Re (at.%) [31]. The results suggest that the segregation of refractory elements at the interface may be a result of complicated atomic interactions among the solutes [72]. Since solute segregation is driven by the thermodynamic Gibbs free energy reduction in a spatially confined manner, locally altered chemical composition at the γ/γ′ interface controls the solute segregation. A possible explanation is that solute segregation at the interface was not thermodynamically favourable in the multicomponent HEA we currently studied, but it is preferred among above-mentioned Ni-based or CoNi-based superalloys. In-depth atomistic understanding of this behaviour will be conducted in the future. As a result, we did not find any evidence showing solute segregation. In this way, the possibility of the reduced interfacial energy as a result of interfacial elemental segregation is eliminated. The minimized lattice misfit after refractory elements alloying accounts for the decreased interfacial energy. | In this study, alloying effects of Mo and W refractory elements on the microstructural evolution of high-entropy alloys (HEAs) were systematically studied. High-density L12-type precipitates formed during the isothermal treatment at 800 °C. Alloying additions of Mo and W displayed different partitioning behaviors between the matrix and precipitate phases, with Mo partitioning to the matrix phase (KMo = 0.45) and W partitioning to the precipitates (Kw = 1.52) in the 1.5 at.% Mo and 1.5 at.% W alloyed HEA, respectively. A reversal in the partition of W back to the matrix (Kw = 0.95) was identified for the combined Mo and W alloying. It was demonstrated that W not only destabilized the Heusler phase at grain boundaries but also increased the volume fraction of the precipitates. In addition, lattice misfit was significantly reduced after alloying with these refractory additions. The coarsening kinetics was also quantitatively described according to the modified-Lifshitz-Slyozov-Wagner model. The coarsening rate constant for the HEAs was significantly reduced as comparison with that for Ni- and Co-based superalloys, implying an improved thermal stability of HEAs. Moreover, a reduced interfacial energy together with inherently small diffusivity of the refractory elements attributed to the improved thermal stability. Our findings show the remarkable thermal stability for HEAs and the potential for HEAs to be developed as new high-temperature structural materials. | Temporal evolution of the average precipitation size of base, Mo1.5, W1.5, MoW1.5 HEAs aging at 800 degC. | /home/shared/llm-extraction-pipeline/articles_all/10.1016.j.msea.2020.140020/tables/Table 1.csv
./10.1016.j.msea.2020.140065 | C0 ¦ C0.1 ¦ C0.7 ¦ C0.9 ¦ C0.4 ¦ C0.2 ¦ C0.3 ¦ C0.5 | Investigating the micro and nanomechanical properties of CoCrFeNi-C x high-entropy alloys containing eutectic carbides | CoCrFeNi HEAs doped with different carbon contents (wt.%) were prepared using the arc-melting method in a vacuum arc melting furnace equipped with a water-cooled copper crucible. The HEAs prepared using 0, 0.1, 0.2, 0.3, 0.4, 0.5, 0.7, and 0.9 wt% carbon were labeled as C0, C0.1, C0.2, C0.3, C0.4, C0.5, C0.7, and C0.9, respectively. During the melting process, these HEA ingots were remelted six times. | In this study, we systematically investigated the effect of the carbon content on the phase structure evolution and macro and nanomechanical properties of the equiatomic CoCrFeNi alloy. A series of CoCrFeNi-based high-entropy alloys with 0, 0.1, 0.2, 0.3, 0.4, 0.5, 0.7, and 0.9 wt% carbon were fabricated by vacuum arc melting. The results showed that the alloys retained their single face-center-cubic (FCC) structure with large grains at the carbon contents up to 0.2 wt%. However, in the case of the alloys with carbon contents higher than 0.3 wt%, the single phase structure transformed into the dendrite structure. The inter-dendrite regions of these alloys were eutectic carbides containing lath M7C3 carbides and the FCC phase. The tensile yield strength of the CoCrFeNi alloy increased from 295 to 512 MPa with the addition of 0.9 wt% carbon. The strengthening mechanisms of the alloys were investigated, including the solid solution strengthening due to the interstitial carbon atoms and the precipitation strengthening due to the M7C3 carbides. In addition, the nanoindentation results revealed that the M7C3 carbides showed a high nanohardness of ~17.7 GPa, which is almost four times of that of the FCC phase. We also investigated the elasto-plastic relationships, plastic properties and wear resistance of the FCC phase, while elucidating the eutectic carbide regions and M7C3 carbides. The eutectic carbide regions exhibited brittle fracture, whereas the FCC phase showed plastic fracture. | Summary of the yield strength (YS), ultimate tensile strength (UTS), total elongation (TE) and reduction in area (RA) of the current HEAs. | /home/shared/llm-extraction-pipeline/articles_all/10.1016.j.msea.2020.140065/tables/Table 2.csv
./10.1016.j.msea.2020.140066 | HEA | Microstructural evolution and mechanical properties of non-Cantor AlCuSiZnFe lightweight high entropy alloy processed by advanced powder metallurgy | In this study, multicomponent AlCuSiZnFe high entropy alloy (HEA) was fabricated through high energy ball milling (HEBM) of constituent powders, and further densification via spark plasma sintering (SPS). The results show the presence of a predominant face-centered cubic (FCC) phase with a minor body-centered cubic (BCC) phase in (45 h) HEBMed powders which further develop according to the SPS treatment. At a low SPS temperature of 600 °C, the alloying of individual elements was poor. Further, at 650 °C, alloying improves and the liquid Cu-Zn FCC phase separates from the high-temperature Fe-Si-rich BCC phase during SPS. At 700 °C, Al was noticed to stabilize the BCC phase leaving behind soft FCC (Cu-Zn). Further increase in SPS temperature to 800 °C causes a complete melting of HEA compacts and the formation of Cu-Al intermetallic compounds (IMCs). The microhardness of the HEA compacts increases with SPS temperature in the range of 690-974 HV. The compressive properties were found to be optimum at 650 °C, compressive strength ≈1987 MPa and elastic modulus ≈27,945 MPa respectively. The measured densities of HEAs varied from 4.98 to 5.24 g/cm3, comparable to the heaviest of lightweight Ti alloys reported so far. | In this study, multicomponent AlCuSiZnFe high entropy alloy (HEA) was fabricated through high energy ball milling (HEBM) of constituent powders, and further densification via spark plasma sintering (SPS). The results show the presence of a predominant face-centered cubic (FCC) phase with a minor body-centered cubic (BCC) phase in (45 h) HEBMed powders which further develop according to the SPS treatment. At a low SPS temperature of 600 °C, the alloying of individual elements was poor. Further, at 650 °C, alloying improves and the liquid Cu-Zn FCC phase separates from the high-temperature Fe-Si-rich BCC phase during SPS. At 700 °C, Al was noticed to stabilize the BCC phase leaving behind soft FCC (Cu-Zn). Further increase in SPS temperature to 800 °C causes a complete melting of HEA compacts and the formation of Cu-Al intermetallic compounds (IMCs). The microhardness of the HEA compacts increases with SPS temperature in the range of 690-974 HV. The compressive properties were found to be optimum at 650 °C, compressive strength ≈1987 MPa and elastic modulus ≈27,945 MPa respectively. The measured densities of HEAs varied from 4.98 to 5.24 g/cm3, comparable to the heaviest of lightweight Ti alloys reported so far. | Phase fraction and dislocation density in HEA after sintering at various temperatures. | /home/shared/llm-extraction-pipeline/articles_all/10.1016.j.msea.2020.140066/tables/Table 3.csv
./10.1016.j.msea.2020.140078 | as-cast ¦ DCT10 ¦ DCT5 ¦ DCT15 ¦ DCT20 | Influence of deep cryogenic cycling on the rejuvenation and plasticization of TiZrHfBeCu high-entropy bulk metallic glass | The DCT of HE-BMGs was carried out using a liquid nitrogen deep freezing chamber (ASC SLX-50), and the cooling/heating rate was set to be 105 K/min. During the DCT treatment ( Fig. 1 ), specimens were first placed in liquid nitrogen for 10 min, and then heated to ambient temperature and held for another 10 min. Samples after 5, 10, 15, 20 treatment cycles were denoted as DCT5, DCT10, DCT15, and DCT20, respectively, and samples without treatment were denoted “as-cast”. Density of the as-cast and thermal-treated samples was measured using the standard Archimedes method with distillated water with the help of a high accuracy balance (Sartorius BSA224S-220g/0.1 mg). | The effects of deep cryogenic cycling treatment (DCT) on the rejuvenation and room-temperature compressive properties of a TiZrHfBeCu high-entropy bulk metallic glass (HE-BMG) were studied. After DCT, the fully amorphous structure of TiZrHfBeCu HE-BMG remained, but the relaxation enthalpy showed obvious rejuvenation behavior. Upon increasing the number of cycles, the room-temperature plasticity of TiZrHfBeCu HE-BMG gradually increased from 0.62% to 5.38%, with no obvious change in the yield strength. The hardness and density of the high-entropy amorphous alloy decreased with the number of DCT cycles. The DCT-induced rejuvenation and plasticization mechanisms were explained based on the shear transformation zone (STZ) model. The effects of high mixing entropy and fragility on the rejuvenation behavior were also considered. This work confirmed that DCT is an effective method for the rejuvenation and plasticization of TiZrHfBeCu HE-BMG. | A summary of mechanical data for the samples in this work. sf: fracture stress; sy: yielding stress; ep: plastic strain. | /home/shared/llm-extraction-pipeline/articles_all/10.1016.j.msea.2020.140078/tables/Table 2.csv
./10.1016.j.msea.2020.140140 | (111) grains | Room- and elevated-temperature nano-scaled mechanical properties of low-density Ti-based medium entropy alloy | The incipient plasticity and creep behavior of body-centered cubic (BCC) Ti65(AlCrNb)35 medium entropy alloy (MEA) were investigated via nanoindentation. The elastic modulus and hardness obtained from different methods were compared. The activation volume for plastic deformation was calculated to be 11 b 3 , indicating a larger-scaled Peierls deformation mechanism typical for BCC metals. The orientation effect on incipient plasticity was studied on (100), (110) and (111) orientations at room temperature. The orientation difference is attributed to the different Schmid factors for different planes. The activation volume and activation energy of dislocation nucleation on Ti65(AlCrNb)35 was estimated as 0.8-0.9 b3 and 0.43 eV, which suggests that the mechanism of incipient plasticity is heterogeneous dislocation nucleation assisted by pre-exist defects, with a very localized activated volume. Also, the activation volume and energy of Ti65(AlCrNb)35 are higher than those of conventional metals (Ni, Pt, Cr and Mg) and lower than those of high entropy alloys (HEAs), which suggests that the dislocation nucleation in Ti65(AlCrNb)35 is more difficult than that in metals but easier than that in HEAs. Creep responses of the (100), (110) and (111) grains at 500-600 °C were found to be all dominated by the power-law dislocation creep mechanism (stress exponent n ~ 5) with the activation energy ~130 kJ/mol. The high stress applied by the indenter tip led to the stress-induced pipe diffusion, assisting the dislocation climb and lowering the activation energy. The activation volume was measured as 3-6 b 3 , related to dislocation climb and atom diffusion at elevated temperatures. The creep displacements and creep rates for the (100), (110) and (111) planes are quite similar, probably resulting from (i) complex slip systems in BCC structure underneath the indenter tip, (ii) a complex strain field produced by concentrated solute atoms, and (iii) the stress-induced pipe diffusion. | The incipient plasticity and creep behavior of body-centered cubic (BCC) Ti65(AlCrNb)35 medium entropy alloy (MEA) were investigated via nanoindentation. The elastic modulus and hardness obtained from different methods were compared. The activation volume for plastic deformation was calculated to be 11 b 3 , indicating a larger-scaled Peierls deformation mechanism typical for BCC metals. The orientation effect on incipient plasticity was studied on (100), (110) and (111) orientations at room temperature. The orientation difference is attributed to the different Schmid factors for different planes. The activation volume and activation energy of dislocation nucleation on Ti65(AlCrNb)35 was estimated as 0.8-0.9 b3 and 0.43 eV, which suggests that the mechanism of incipient plasticity is heterogeneous dislocation nucleation assisted by pre-exist defects, with a very localized activated volume. Also, the activation volume and energy of Ti65(AlCrNb)35 are higher than those of conventional metals (Ni, Pt, Cr and Mg) and lower than those of high entropy alloys (HEAs), which suggests that the dislocation nucleation in Ti65(AlCrNb)35 is more difficult than that in metals but easier than that in HEAs. Creep responses of the (100), (110) and (111) grains at 500-600 °C were found to be all dominated by the power-law dislocation creep mechanism (stress exponent n ~ 5) with the activation energy ~130 kJ/mol. The high stress applied by the indenter tip led to the stress-induced pipe diffusion, assisting the dislocation climb and lowering the activation energy. The activation volume was measured as 3-6 b 3 , related to dislocation climb and atom diffusion at elevated temperatures. The creep displacements and creep rates for the (100), (110) and (111) planes are quite similar, probably resulting from (i) complex slip systems in BCC structure underneath the indenter tip, (ii) a complex strain field produced by concentrated solute atoms, and (iii) the stress-induced pipe diffusion. | Summary of the load (P), displacement (h) for the first pop-in, the reduced modulus (Er) and activation volume for the first pop-in measured from different temperatures on the (111) grains. | /home/shared/llm-extraction-pipeline/articles_all/10.1016.j.msea.2020.140140/tables/Table 6.csv
./10.1016.j.msea.2020.140213 | ATT221 MEA | High temperature strengthening via nanoscale precipitation in wrought CoCrNi-based medium-entropy alloys | The XRD patterns of three MEAs with a standard heat treatment are shown in Fig. 2(a) . From the characteristic peaks, the phase can be clearly indexed as fcc structure. AT22 and ATT221 show identical structure to AT00 [13,15,16]. In AT22 and ATT221 MEAs, no obvious superlattice peaks of the second phase precipitates are observed. Peak broadening and the negligible scattering factor difference, which is caused by nanoscale precipitates and complex atomic occupation in the ordered phase respectively, may play important roles. The DSC heating curves of the samples after standard heat treatment are presented in Fig. 2(b) . No other phase transformation peaks can be observed on the curve of AT00 alloy except for the melting peak. However, AT22 and ATT221 MEAs show distinct endothermic peaks of resolving at 847-912 °C and 845-940 °C, respectively, which are related to the dissolution of γ′ phase. The amount of γ′ phase is quite different in AT22 and ATT221 (as shown in Fig. 4 ). ATT221 has much more γ′ precipitates than AT22 so that the area of endothermic peak of AT221 is larger. | In order to make CoCrNi medium-entropy alloys (MEAs) applied for high temperature fields, we hereby demonstrate an approach of manipulating the mechanical properties of fcc structured MEA systems by the precipitation of nanoscale L12-(Ni, Co, Cr)3(Ti, Al, Ta) phase. A new kind of wrought CoCrNi MEAs with superior high temperature mechanical properties has been developed by composition design and hot processing. It is confirmed that the composite addition of Al, Ti and Ta element into CoCrNi MEA not only promotes the precipitation but also improves the thermal stability of nanoscale γ′ phase, resulting in significant enhancement at high temperature. Especially, the (CoCrNi)95Al2Ti2Ta1 MEA exhibits the yield and tensile strength at 700 °C up to ~620 MPa and ~939 MPa, respectively, which are higher than those of IN718 superalloys, and holds an acceptable engineering strain of 28.3%. The high temperatures strengthening mechanisms can be ascribed to the annealing twinning induced grain boundary strengthening, precipitation strengthening by the suppression of the local deformation around nanoscale γ′ grain boundaries, and Orowan bypass mechanism of dislocations. The excellent mechanical properties and processability makes the MEAs promising for high temperature components. | Chemical compositions of the phases in ATT221 MEA measured by TEM-EDX methods (at.%). | /home/shared/llm-extraction-pipeline/articles_all/10.1016.j.msea.2020.140213/tables/Table 1.csv
./10.1016.j.msea.2020.140275 | 15Mn ¦ 20Mn | Hetero-deformation-induced strengthening of multi-phase Cu-Fe-Mn medium entropy alloys by dynamic heterostructuring | (CuFe)100-xMnx(x = 15, 20, and 33 at%) ingots were prepared using vacuum induction melting in high-purity argon inside a graphite mold. The alloys are referred to as 15Mn, 20Mn, and 33Mn depending on Mn contents. The ingots were homogenized at 800 °C for 6 h inside an argon atmosphere. The homogenized ingots were pickled and cold rolled, reducing the thickness from 7 mm to 1.3 mm. After that, the cold-rolled alloys were annealed at 800 °C for 1 h with water quenching. | In this study, we achieved hetero-structuring of multi-phase (CuFe)100-xMnx (x = 15, 20, and 33 at%) medium-entropy alloys having excellent strength-ductility synergy by systematic investigation of microstructural and mechanical responses. The significant hetero-deformation-induced strengthening of the alloys is attributed to the high plastic incompatibility between Cu-rich and Fe-rich phases from thermally- and deformation-induced martensitic phase transformation. | Chemical compositions of each phase measured by EDS. | /home/shared/llm-extraction-pipeline/articles_all/10.1016.j.msea.2020.140275/tables/Table 1.csv
./10.1016.j.msea.2020.140275 | 33Mn | Hetero-deformation-induced strengthening of multi-phase Cu-Fe-Mn medium entropy alloys by dynamic heterostructuring | (CuFe)100-xMnx(x = 15, 20, and 33 at%) ingots were prepared using vacuum induction melting in high-purity argon inside a graphite mold. The alloys are referred to as 15Mn, 20Mn, and 33Mn depending on Mn contents. The ingots were homogenized at 800 °C for 6 h inside an argon atmosphere. The homogenized ingots were pickled and cold rolled, reducing the thickness from 7 mm to 1.3 mm. After that, the cold-rolled alloys were annealed at 800 °C for 1 h with water quenching. | In this study, we achieved hetero-structuring of multi-phase (CuFe)100-xMnx (x = 15, 20, and 33 at%) medium-entropy alloys having excellent strength-ductility synergy by systematic investigation of microstructural and mechanical responses. The significant hetero-deformation-induced strengthening of the alloys is attributed to the high plastic incompatibility between Cu-rich and Fe-rich phases from thermally- and deformation-induced martensitic phase transformation. | The average grain sizes and phase fractions of the present initial alloys. | /home/shared/llm-extraction-pipeline/articles_all/10.1016.j.msea.2020.140275/tables/Table 2.csv
./10.1016.j.msea.2020.140398 | ORI | Revisiting the role of prestrain history in the mechanical properties of ultrafine-grained CoCrFeMnNi high-entropy alloy | A bulk CoCrFeMnNi HEA ingot with 110 mm in diameter and 90 mm in height was fabricated using magnetic levitation melting technique with the starting elemental metals (>99.7% wt%). The bulk ingot was homogenized at 1373 K for 2 h. Then the ingot was hot forged at 1273 K and cold rolled to sheets with 1 mm in thickness at room temperature. Details about the casting and manufacture procedures can be found in the earlier work [27]. The original specimens (defined as ORI) were obtained by annealing the cold-rolling sheets for 5 min at 998 K. | The yield strength of face-centered cubic (FCC) alloy is always insufficient for applications. In this work, different prestrain histories were imposed to improve the yield strength and strain-hardening capability of an ultrafine-grained (UFG) CoCrFeMnNi high-entropy alloy (HEA). In contrast to the specimens prestrained at 293 K, the specimens prestrained at 77 K possess higher yield strength, elongation, and strain-hardening capability, which were intensely related to the formation of deformation twins. The cryogenic strengthening magnitude is found to be strongly associated with the grain size, but slightly affected by dislocations. By modulating the prestrain history, an ultrahigh yield strength of 1.84 GPa and a considerable uniform elongation of 13% were achieved at 77 K in the CoCrFeMnNi HEA. Hence, imposing prestrain on HEAs at 77 K could be an efficient strategy to harmonize the mechanical properties of the FCC HEAs, which would enrich the application of HEAs in cryogenic fields. | Sample code and processing states. | /home/shared/llm-extraction-pipeline/articles_all/10.1016.j.msea.2020.140398/tables/Table 1.csv
./10.1016.j.msea.2020.140398 | PL1 ¦ PL2 ¦ PL3 ¦ PR1 ¦ PR2 | Revisiting the role of prestrain history in the mechanical properties of ultrafine-grained CoCrFeMnNi high-entropy alloy | Various prestrain levels (strain of 10%, 20% and 30%) were applied to ORI HEA specimens at 293 K (simplified as PR1 and PR2) and 77 K (PL1, PL2 and PL3), respectively, as given in Fig. 2(a) , which also exhibited promising experimental reproducibility. Fig. 2(b) and (c) show the uniaxial tensile engineering stress-strain curves of the ORI and prestrained HEAs at 293 K and 77 K, respectively. It is found that the yield point phenomenon occurred at both temperatures, as shown in Fig. 1(a) . The recrystallized UFG grains are clean inside and contain nearly no dislocations. In that case, high stress is required to activate dislocations, then a lower stress is enough to glide these activated dislocations, exhibiting the yield point phenomenon [28,29]. The yield strength (σYS) and uniform elongation (εUE) are summarized in Fig. 3 . Compared to the ORI specimen, the prestrain has led to significant increases inσYSof the HEAs, but slight decreases inεUE, as shown in Figs. 2 and3. With the increase of applied prestrain level, theσYSincreases and theεUEdecreases at both temperatures. Furthermore, for the PR specimens, theσYSincreases slowly with the increase of prestrain levels, which shows weak sensitivity to the prestrain levels. For the PL specimens, theσYSincreases sharply with the increase of prestrain levels, which shows strong sensitivity to the prestrain levels. When the deformation temperature decreases from 293 K to 77 K, the strength, ductility, as well as the strain-hardening ability increase remarkably. It is found that the PL specimens exhibit higher strength and ductility relative to the PR specimens with the same prestrain level, as discussed in the previous work [28]. The PL3 specimen exhibits striking properties with an ultrahighσYSof 1.84 GPa and aεUEof 13% at 77 K, which are even better than the partially recrystallized CoCrFeMnNi HEA [30]. For the engineering structural materials, theσYSis a critical value that limits the utmost stress that can be loaded on a material without bringing about the plastic deformation. It can be seen easily thatσYScould be enhanced efficiently through managing prestrain on the HEAs. Hence, modifying the prestrain history and building advanced defect architecture could be an efficient way to design high strength HEAs used as cryogenic components. | The yield strength of face-centered cubic (FCC) alloy is always insufficient for applications. In this work, different prestrain histories were imposed to improve the yield strength and strain-hardening capability of an ultrafine-grained (UFG) CoCrFeMnNi high-entropy alloy (HEA). In contrast to the specimens prestrained at 293 K, the specimens prestrained at 77 K possess higher yield strength, elongation, and strain-hardening capability, which were intensely related to the formation of deformation twins. The cryogenic strengthening magnitude is found to be strongly associated with the grain size, but slightly affected by dislocations. By modulating the prestrain history, an ultrahigh yield strength of 1.84 GPa and a considerable uniform elongation of 13% were achieved at 77 K in the CoCrFeMnNi HEA. Hence, imposing prestrain on HEAs at 77 K could be an efficient strategy to harmonize the mechanical properties of the FCC HEAs, which would enrich the application of HEAs in cryogenic fields. | Sample code and processing states. | /home/shared/llm-extraction-pipeline/articles_all/10.1016.j.msea.2020.140398/tables/Table 1.csv
./10.1016.j.msea.2020.140421 | Nb025 | Cobalt-element-free eutectic medium-entropy alloys with superior mechanical performance and processability | The morphology of CrFeNiNbxMEAs is shown in Fig. 3 . The SEM results shows that with the increase of Nb content, the volume fraction of Laves phase increases while the FCC phase of that decreases, and the structure changes of the CoCrFeNiNbxHEA are similar to CoCrFeNiNbx[9]. As shown in Fig. 3(a) -(c), Nb01, Nb02, and Nb025 exhibit typical hypoeutectic microstructure consist of FCC dendrites and the FCC + Laves phase eutectic. When increasing the Nb content, the volume fraction of the eutectic structure increases. As shown in Fig. 3(d) , When the Nb content reached 9.4 at% (x= 0.31), a fully eutectic microstructure is observed. This fully eutectic alloy exhibited a colony eutectic structure with fine lamellar morphology, similar as the alloy CoCrFeNiNb0.45[23]. Further increasing the Nb contents induces a typical hypereuectic structure with the primary Laves phase which exhibits a flower like morphology. The volume fraction of the primary Laves phase increases as increasing the Nb content. Compare with the eutectic structure of the hypoeutectic and the hypereutectic or eutectic alloys, as shown in Table 2 , the slice width of Laves phase (λLaves) decreased from ~500 nm (Nb02 alloys) to ~200 nm (Nb04 alloys), and the slice width of FCC phase (λFCC) decreased from ~800 nm (Nb02 alloy) to ~300 μm (Nb04 alloy) with increasing the Nb content. The precise values of primary phase volume fraction, Laves phase volume fraction, λLavesand λFCCwere listed in Table 2 . | A new composition-design strategy was used to guide the development of Co-free eutectic high-entropy alloy. In the present work, we successfully realized the prediction of the eutectic point of CrFeNiNb x through the energy-dispersive spectrometer data of CoCrFeNiNb x . After that, we systematically investigated the effect of the Nb content on the phase-structure evolution and macro-mechanical properties of the equiatomic CrFeNi alloy. Experimental results show that the removal of Co reduces the eutectic point and decreases the solubility of the Nb element in the face-centered-cubic (FCC) phase. Compared with the Co-bearing eutectic, there are not obvious change of the morphology of the Co-free eutectic, while the interlaminar spacing and volume of the FCC phase increased, which resulting in a decrease in yield strength but a certain degree of improvement in compressive strain. | Summary of yield strength (sy), maximum compressive stress (smax), compressive strain (emax) under compression of CrFeNiNbx MEAs. | /home/shared/llm-extraction-pipeline/articles_all/10.1016.j.msea.2020.140421/tables/Table 4.csv
./10.1016.j.msea.2020.140421 | Nb01 ¦ Nb02 ¦ Nb04 ¦ Nb035 | Cobalt-element-free eutectic medium-entropy alloys with superior mechanical performance and processability | The value ofδiis also listed in Table 1 . As shown in Fig. 1(c) , the CoCrFeNiNb0.45eutectic high-entropy alloy can also be written as CoαnCoCrαnCrFeαnFeNiαnNiNbαnNb, and the new EMEA without Co elements can be written as CrαnCrFeαnFeNiαnNiNb(αnNb-δNb). By using the values in Table 1 , we confirm the component expressed as CrFeNiNb0.31. Under the guidance of this prediction, we produced a series of CrFeNiNbx(x= 0.1 0.2 0.3 0.31 0.35. and 0.4) MEAs, denoted as Nb01, Nb02, Nb03, Nb031, Nb035, and Nb04. | A new composition-design strategy was used to guide the development of Co-free eutectic high-entropy alloy. In the present work, we successfully realized the prediction of the eutectic point of CrFeNiNb x through the energy-dispersive spectrometer data of CoCrFeNiNb x . After that, we systematically investigated the effect of the Nb content on the phase-structure evolution and macro-mechanical properties of the equiatomic CrFeNi alloy. Experimental results show that the removal of Co reduces the eutectic point and decreases the solubility of the Nb element in the face-centered-cubic (FCC) phase. Compared with the Co-bearing eutectic, there are not obvious change of the morphology of the Co-free eutectic, while the interlaminar spacing and volume of the FCC phase increased, which resulting in a decrease in yield strength but a certain degree of improvement in compressive strain. | Summary of yield strength (sy), maximum compressive stress (smax), compressive strain (emax) under compression of CrFeNiNbx MEAs. | /home/shared/llm-extraction-pipeline/articles_all/10.1016.j.msea.2020.140421/tables/Table 4.csv
./10.1016.j.msea.2020.140442 | Ferrite | Tensile properties and deformation behavior of ferrite and austenite duplex stainless steel at cryogenic temperatures | Ferrite and austenite duplex stainless steels have been widely used for structural materials requiring high strength, elongation, and corrosion resistance such as ocean structures, chemical plants, and food plants. Some studies [14,15] have revealed that ferrite and austenite duplex stainless steels exhibit good strength-elongation balance at 77 K. However, the mechanical properties of duplex steels at cryogenic temperatures (below 77 K) have not been investigated. Koga et al. [16] revealed that Cu-Fe alloys with the FCC (Cu) and BCC (Fe) duplex structure exhibit excellent temperature dependence of mechanical properties. Their strength increases with lowering temperature. The alloy exhibit high elongation even at 8 K. Therefore, the FCC and BCC duplex structure is key for improving the mechanical properties of alloys at cryogenic temperatures. | The tensile properties and deformation and fracture behaviors of a commercial ferrite (body-centered cubic) and austenite (face-centered cubic) duplex stainless steel were investigated at cryogenic temperatures, and the mechanism underlying the improvement in the tensile properties of the steel at cryogenic temperatures was discussed. The strength of the steel increased continuously with lowering temperature, and the elongation hardly decreased with a decrease in temperature from 293 K to 77 K. At 40 K, the elongation of the steel decreased drastically, however, it increased significantly at 8 K. The serration of the steel was measured during its tensile test at 8 K. The volume fraction of the deformation induced martensite was high at 77 K and 8 K, while it was low at 40 K. The strain accumulated in the ferrite and austenite phases during the deformation process remained almost constant at all the test temperatures. The ductile fracture occurred 293 K, 200 K, 77 K, and 8 K, while brittle fracture occurred at 40 K. The low volume fraction of the deformation induced martensite and the occurrence of brittle fracture can explain the low elongation of the steel at 40 K. At 8 K, the occurrence of serration may increase the temperature in the deformation region, which led to an increase in the volume fraction of the deformation induced martensite, as well as the suppression of brittle fracture, resulting in high elongation. The occurrence of deformation induced martensitic transformation, simultaneous deformation of ferrite and austenite, ductile fracture contribute to improvement of tensile property of ferrite and austenite duplex stainless steel at cryogenic temperatures. | Difference between the average strain and the stains of the ferrite and austenite phases at each test temperature. | /home/shared/llm-extraction-pipeline/articles_all/10.1016.j.msea.2020.140442/tables/Table 2.csv
./10.1016.j.msea.2020.140501 | BM ¦ Weld | Unprecedented combination of strength and ductility in laser welded NiCoCr medium entropy alloy joints | Welding is a preferable way to fabricate engineering metallic structures [11]. However, the mechanical properties of welded structures can be altered compared to the base metal (BM) since the thermal cycles can change the microstructures of the weld [12]. Thus, one of the integral works to assess whether HEA can be used in manufacturing structures is to evaluate the mechanical properties of the welded HEA joints. Electron beam welding (EBW) was first used to weld CrMnFeCoNi alloy [13], and the mechanical properties (tensile strength and ductility) of the joints were comparable to those of BM at 300 K and 77 K. Deformation twinning at 77 K in the fusion zone was found to be more intensive than the BM. Given that EBW requires a critical welding environment (vacuum) and expensive welding equipment, a traditional welding method, gas tungsten arc (GTA) welding, was employed to join CrMnFeCoNi [14]. No cracks and other welding defects were formed in the weld. The UTS and ductility of the weld at 300 K was 510 MPa and 8.4%, respectively. Laser welding was also applied to weld Cantor alloys. Nam et al. [15] investigated the effect of post welding heat treatment (PWHT) on the mechanical properties of laser welded CoCrFeMnNi joints. They found that the tensile strength of the weld could be equal to that of the BM after the PWHT. Nam et al. [16] studied the effect of welding parameters and temperature on the strength of the laser welded CoCrFeMnNi joints. They claimed that increasing welding speed could benefit the strength of the joint, and the UTS at 77 K was 1 GPa for welded joints of rolled CoCrFeMnNi, which was greater than that at 300 K (600 MPa). Moreover, attempts to tailor the microstructure and mechanical properties were made to achieve a better combination of strength and ductility [17]. The literature review (also see Refs. [18] for more details) here demonstrates that welding of CoCrFeMnNi has been studied from perspectives of UTS and ductility, while few works have been done in terms of fatigue [19]. Good combination of strength and ductility has been observed in some welded HEAs joints. | CrMnFeCoNi high entropy alloys holding several principle elements have displayed exceptional strength, ductility and damage tolerance, and these properties are even better at cryogenic temperature. Among CrMnFeCoNi and its derivatives, NiCoCr, called medium entropy alloy (MEA), has shown the best mechanical properties. Yet, research on the welding of NiCoCr is still in its infancy, which, to certain extent, renders the application of such advanced alloys in engineering structures. Here, for the first time, laser welding is employed to join NiCoCr MEA to achieve butt-type joints; microstructure and mechanical properties at 300 K and 77 K are then examined by experiments and molecular dynamic (MD) simulation. It is found that the ultimate tensile strength (UTS) and ductility of the weld at 300 K are 525 ± 36 MPa and 85 ± 15%, respectively. At 77 K, the UTS is enhanced to 828 ± 99 MPa but the ductility is reduced by 10%. The combination of UTS and ductility at both tested temperatures is the best among the joints of CrMnFeCoNi and its derivatives. The reason for this unprecedented combination is explored by EBSD and atomistic simulation. Slip bands and low-density deformation twins are found in the deformed microstructure of the weld fractured at 300 K as evidenced from EBSD observation. High-density twins besides the slip bands are seen in the weld deformed at 77 K. Real-time atomistic deformation is revealed from MD simulation, including dislocation nucleation and its motion, the formation of twin boundaries, and the interaction between the dislocation and twin boundaries. The unprecedented combination of strength and ductility in laser welded NiCoCr joints provides significant promise of NiCoCr MEA for application in engineering structures, especially at cryogenic circumstances. | Summary of the tensile testing results. | /home/shared/llm-extraction-pipeline/articles_all/10.1016.j.msea.2020.140501/tables/Table 1.csv
./10.1016.j.msea.2020.140542 | Cr0 | Minor Cr alloyed Fe-Co-Ni-P-B high entropy bulk metallic glass with excellent mechanical properties | (Fe1/3Co1/3Ni1/3)80(P1/2B1/2)20(Cr0) and (Fe1/3Co1/3Ni1/3)77.5Cr2.5(P1/2B1/2)20(Cr2.5) alloys were prepared by torch-melting and then purified by fluxing treatment. Cylindrical specimens for compressive tests were cut from the as-cast cylindrical rods with a diameter of 1 mm, which were obtained by J-quenching technique. Details of the fluxing and J-quenching techniques have been reported previously [12]. To rule out the influence of sample size, all the samples for compressive tests had the same aspect ratio of 2:1. Furthermore, it was ensured that the two surfaces of the compression samples were parallel and orthogonal to the loading axis. The amorphous states of the all specimens were confirmed by X-ray diffraction (XRD) and high-resolution transmission electron microscopy (HRTEM, JEOL JEM-2100F). The thermal behaviors of glassy samples were characterized by differential scanning calorimetry (DSC, TA Q2000) with a heating rate of 20 K/min under the flow of Ar. Quasi-static compressive experiments were conducted on a computer-controlled WANCE ETM 105D material testing machine with a nominal strain rates of 2.0 × 10-4s-1at room temperature. To ensure the reliability of the experimental results, at least five samples were tested at each case. After tests, the side surfaces of the ruptured samples were investigated by high-resolution scanning electron microscopy (HRSEM, SU6600). | In this study, we propose a new strategy for designing ductile Fe-based bulk metallic glasses by minor substitution, which strengthens the local solute-centered atomic clusters and increases the concentration of free volume. The locally modified structure results in a stronger barrier to the formation and propagation of shear bands, which appears to be decisive for enhancing both yielding strength and plasticity. Accordingly, (Fe1/3Co1/3Ni1/3)77.5Cr2.5(P1/2B1/2)20 high entropy bulk metallic glass has been developed by minor substitution of (Fe-Co-Ni) in (Fe1/3Co1/3Ni1/3)80 (P1/2B1/2)20 by Cr. The compressive yielding strength increased by approximately 200 MPa and plasticity was enhanced from 4.4% to 11.2%. We believe that the proposed design strategy will provide a new method for improving the plasticity of Fe-based bulk metallic glass, and therefore, expand its applications in engineering. | Critical diameter for glass formation (dc), glass transition temperature (Tg), onset crystallization temperature (Tx), super-cooled liquid region (DTx), mixing enthalpy (DHmix), mixing entropy (DSmix), atomic size difference (d), yielding strength (sy), and compressive plasticity (ep) of Cr0 and Cr2.5 HE-BMGs. | /home/shared/llm-extraction-pipeline/articles_all/10.1016.j.msea.2020.140542/tables/Table 1.csv
./10.1016.j.msea.2020.140542 | Cr2.5 | Minor Cr alloyed Fe-Co-Ni-P-B high entropy bulk metallic glass with excellent mechanical properties | In this study, we propose a new strategy for designing ductile Fe-based bulk metallic glasses by minor substitution, which strengthens the local solute-centered atomic clusters and increases the concentration of free volume. The locally modified structure results in a stronger barrier to the formation and propagation of shear bands, which appears to be decisive for enhancing both yielding strength and plasticity. Accordingly, (Fe1/3Co1/3Ni1/3)77.5Cr2.5(P1/2B1/2)20 high entropy bulk metallic glass has been developed by minor substitution of (Fe-Co-Ni) in (Fe1/3Co1/3Ni1/3)80 (P1/2B1/2)20 by Cr. The compressive yielding strength increased by approximately 200 MPa and plasticity was enhanced from 4.4% to 11.2%. We believe that the proposed design strategy will provide a new method for improving the plasticity of Fe-based bulk metallic glass, and therefore, expand its applications in engineering. | In this study, we propose a new strategy for designing ductile Fe-based bulk metallic glasses by minor substitution, which strengthens the local solute-centered atomic clusters and increases the concentration of free volume. The locally modified structure results in a stronger barrier to the formation and propagation of shear bands, which appears to be decisive for enhancing both yielding strength and plasticity. Accordingly, (Fe1/3Co1/3Ni1/3)77.5Cr2.5(P1/2B1/2)20 high entropy bulk metallic glass has been developed by minor substitution of (Fe-Co-Ni) in (Fe1/3Co1/3Ni1/3)80 (P1/2B1/2)20 by Cr. The compressive yielding strength increased by approximately 200 MPa and plasticity was enhanced from 4.4% to 11.2%. We believe that the proposed design strategy will provide a new method for improving the plasticity of Fe-based bulk metallic glass, and therefore, expand its applications in engineering. | Critical diameter for glass formation (dc), glass transition temperature (Tg), onset crystallization temperature (Tx), super-cooled liquid region (DTx), mixing enthalpy (DHmix), mixing entropy (DSmix), atomic size difference (d), yielding strength (sy), and compressive plasticity (ep) of Cr0 and Cr2.5 HE-BMGs. | /home/shared/llm-extraction-pipeline/articles_all/10.1016.j.msea.2020.140542/tables/Table 1.csv
./10.1016.j.msea.2020.140576 | FeCrNiAl 0.8 | Alloy design and properties optimization of multi-component alloy based on solidification characteristics | The current design strategies focus on the solidification characteristics to discover new MACs with promising properties in an enormous search space composed of considerable composition combinations in a specific system. In the present study, the associated correlations between alloying elements and solidification interval characteristics are uncovered via machine learning (ML) in the multi-component systems. Given the Fe-Cr-Ni-Al system, testing accuracy value using FNN model in identifying the input and output features is above 89%, and the Cr and Al are the critical elements. With these understanding, FeCrNiAl 0.8 alloy was successfully designed and prepared, and the properties are tested to confirm the reliability of the alloy design strategies. The experimental investigations not only provide strong evidence for the predicted accuracy, but also find superior mechanical properties. The designed FeCrNiAl 0.8 alloy exhibits fracture strength and plastic strain of 2839 MPa and 41%, respectively, accompanied with remarkable work hardening capacity. Beyond that, the extraordinary specific strength make it competitive against virtually known high performance metals and polycrystalline superalloys even in high temperature applications. Our work provides new ideas to search for compositionally complex alloys and is also applicable to assist in developing advanced MACs for engineering applications. | The current design strategies focus on the solidification characteristics to discover new MACs with promising properties in an enormous search space composed of considerable composition combinations in a specific system. In the present study, the associated correlations between alloying elements and solidification interval characteristics are uncovered via machine learning (ML) in the multi-component systems. Given the Fe-Cr-Ni-Al system, testing accuracy value using FNN model in identifying the input and output features is above 89%, and the Cr and Al are the critical elements. With these understanding, FeCrNiAl 0.8 alloy was successfully designed and prepared, and the properties are tested to confirm the reliability of the alloy design strategies. The experimental investigations not only provide strong evidence for the predicted accuracy, but also find superior mechanical properties. The designed FeCrNiAl 0.8 alloy exhibits fracture strength and plastic strain of 2839 MPa and 41%, respectively, accompanied with remarkable work hardening capacity. Beyond that, the extraordinary specific strength make it competitive against virtually known high performance metals and polycrystalline superalloys even in high temperature applications. Our work provides new ideas to search for compositionally complex alloys and is also applicable to assist in developing advanced MACs for engineering applications. | The thermodynamic parameters for typical multicomponent. | /home/shared/llm-extraction-pipeline/articles_all/10.1016.j.msea.2020.140576/tables/Table 3.csv
./10.1016.j.msea.2020.140611 | Laves phase | Introducing Laves phase strengthening into an ultrafine-grained equiatomic CrFeNi alloy by niobium addition | We propose a strategy to enhance the yield strength of an ultrafine-grained equiatomic CrFeNi alloy through the addition of niobium to form a Laves phase in a face-center-cubic (fcc) matrix. The fabricated CrFeNiNb0.158 alloy shows a high yield strength of 961 ± 10 MPa and a good ductility of 10.1 ± 0.9%. The phase formation and strengthening mechanisms were analyzed by Hume-Rothery rules and quantitative estimation. The modulus mismatch between Laves phase and fcc matrix was found to be the main strengthening origin. This study provides significant insight into strengthening medium-/high-entropy alloys by introducing hard intermetallic compounds. | We propose a strategy to enhance the yield strength of an ultrafine-grained equiatomic CrFeNi alloy through the addition of niobium to form a Laves phase in a face-center-cubic (fcc) matrix. The fabricated CrFeNiNb0.158 alloy shows a high yield strength of 961 ± 10 MPa and a good ductility of 10.1 ± 0.9%. The phase formation and strengthening mechanisms were analyzed by Hume-Rothery rules and quantitative estimation. The modulus mismatch between Laves phase and fcc matrix was found to be the main strengthening origin. This study provides significant insight into strengthening medium-/high-entropy alloys by introducing hard intermetallic compounds. | Quantitative compositions of the EDS spectra in Fig. 3. | /home/shared/llm-extraction-pipeline/articles_all/10.1016.j.msea.2020.140611/tables/Table 1.csv
./10.1016.j.msea.2020.140634 | Ta1 ¦ Nb1 | Another eutectic point of Co-Cr-Fe-Ni-M (Hf, Ta, Nb) high-entropy system determined using a simple mixture method correlated with mixing enthalpy | According to the design concept proposed insection 2.1, another eutectic point of Co-Cr-Fe-Ni-Hf, Co-Cr-Fe-Ni-Ta and Co-Cr-Fe-Ni-Nb systems was determined. Table 2 lists the values ofxdetermined by theoretical calculation based on simple mixture method and following minor experimental adjustment ( Fig. 1 ). For example, the theoretically eutectic point is determined as (CoCrFeNi)0·6(Co0·26Cr0·07Fe0·16Ni0.31Hf0.4) according to the simple mixture method correlated with mixing enthalpies. After experimental verification and adjustment, the eutectic point is minor adjusted as (CoCrFeNi)0·7(Co0·26Cr0·07Fe0·16Ni0.31Hf0.4). These experimentally determined eutectic compositions of Hf, Ta and Nb were referred to as Hf1, Ta1 and Nb1, respectively. | In order to improve mechanical properties and particularly poor ductility of eutectic high-entropy alloys (EHEAs) consisting of ductile face-centered cubic (FCC) and brittle Laves phases, this study proposed a strategy to vary the eutectic compositions and, in turn, microstructures and mechanical properties. Apart from the only one eutectic point already reported for Co-Cr-Fe-Ni-M systems, another eutectic point was successfully determined in the present study, when considering mixing enthalpies between Co, Cr, Fe, Ni and M (M = Hf, Ta, Nb) together with the simple mixture method. The microstructures, characterized using X-ray diffraction and scanning and transmission electron microscopes correlated with energy dispersive spectroscopy, consisted of alternatively eutectic FCC and Laves phases. Only one melting endothermic peak was observed by differential scanning calorimetry, which additionally supported the formation of fully eutectic microstructures. Compared to the reported eutectic CoCrFeNiHf0.4, the developed eutectic (CoCrFeNi)0·6(Co0·26Cr0·06Fe0·15Ni0.31Hf0.4) had different area fractions and widths of FCC and Laves phases, leading to different compressive mechanical behaviors. This study proves that the proposed method is an easy and feasible way to adjust the eutectic compositions of EHEAs consisting of FCC and Laves phases, promoting the further development of this group EHEAs. | Microstructural characteristics of Hf1, Nb1 and Ta1 samples. | /home/shared/llm-extraction-pipeline/articles_all/10.1016.j.msea.2020.140634/tables/Table 3.csv
./10.1016.j.msea.2020.140634 | Hf1 | Another eutectic point of Co-Cr-Fe-Ni-M (Hf, Ta, Nb) high-entropy system determined using a simple mixture method correlated with mixing enthalpy | For composition design of EHEAs, their elements are categorized into two groups. The first group, known as high-entropy based elements (HEBEs), usually consists of transitional elements such as Co, Cr, Fe and Ni [29]. HEBEs would like to form a disordered solid solution due to their near-zero values of mixing enthalpies and small differences in atomic size [30]. The second group is called as eutectic forming elements (EFEs) such as Hf, Ta, Nb, Al and Zr. These elements would change the original single-phase solid solution (such as FCC phase comprising CoCrFeNi) into a eutectic microstructure due to large values of mixing enthalpies between HEBEs and EFEs ( Table 1 ) [29]. Generally, in the case of FCC/Laves EHEAs, they have equal-atomic ratio of Co, Cr, Fe and Ni; the eutectic point is experimentally obtained by the adjustment of EFEs. For example, by adding Hf, Ta and Nb in the (CoCrFeNi) equal-atomic matrix, the eutectic point was experimentally determined as CoCrFeNiHf0.4[21], CoCrFeNiTa0.4[19] and CoCrFeNiNb0.65[17], respectively. The simple mixture method, proposed by Jiang et al. [25], successfully determined one eutectic point for Co-Cr-Fe-Ni-Ta, Co-Cr-Fe-Ni-Zr, Co-Cr-Fe-Ni-Nb and Co-Cr-Fe-Ni-Hf high-entropy systems, by the sum of binary eutectic compositions of all binary systems. For instance, adding all the binary eutectic points of Ni87.5Hf12.5, Co89Hf11, Cr87Hf13and Fe92.1Hf7.9theoretically determined the eutectic composition as CoCrFeNiHf0.49. After minor experimental adjustment, the actual eutectic composition of CoCrFeNiHf0.4was determined. However, these eutectic compositions are similar to the above ones determined by experimental trial and error [17-21]. | In order to improve mechanical properties and particularly poor ductility of eutectic high-entropy alloys (EHEAs) consisting of ductile face-centered cubic (FCC) and brittle Laves phases, this study proposed a strategy to vary the eutectic compositions and, in turn, microstructures and mechanical properties. Apart from the only one eutectic point already reported for Co-Cr-Fe-Ni-M systems, another eutectic point was successfully determined in the present study, when considering mixing enthalpies between Co, Cr, Fe, Ni and M (M = Hf, Ta, Nb) together with the simple mixture method. The microstructures, characterized using X-ray diffraction and scanning and transmission electron microscopes correlated with energy dispersive spectroscopy, consisted of alternatively eutectic FCC and Laves phases. Only one melting endothermic peak was observed by differential scanning calorimetry, which additionally supported the formation of fully eutectic microstructures. Compared to the reported eutectic CoCrFeNiHf0.4, the developed eutectic (CoCrFeNi)0·6(Co0·26Cr0·06Fe0·15Ni0.31Hf0.4) had different area fractions and widths of FCC and Laves phases, leading to different compressive mechanical behaviors. This study proves that the proposed method is an easy and feasible way to adjust the eutectic compositions of EHEAs consisting of FCC and Laves phases, promoting the further development of this group EHEAs. | Microstructural characteristics of Hf1, Nb1 and Ta1 samples. | /home/shared/llm-extraction-pipeline/articles_all/10.1016.j.msea.2020.140634/tables/Table 3.csv
./10.1016.j.msea.2020.140634 | Hf04 | Another eutectic point of Co-Cr-Fe-Ni-M (Hf, Ta, Nb) high-entropy system determined using a simple mixture method correlated with mixing enthalpy | Table 3 lists the microstructural characteristics of different EHEAs. Hf1, Ta1 and Nb1 samples had similar phase constituents, namely ~0.54 fraction of Laves phase and balanced FCC phase. However, they displayed different lamellar widths of FCC and Laves phases. For instance, the width of Laves phase was 162 ± 34, 172 ± 20 and 224 ± 25 nm for Hf1, Ta1 and Nb1 samples, respectively. The reported eutectic CoCrFeNiHf0.4(referred as to Hf04) [26] was cast in this study and its microstructural characteristics were also listed in Table 3 for comparison. Although the Hf1 and Hf04 samples exhibited the same phase constituents, the lamellar widths and area fractions of phases were different ( Table 3 ). The width of Laves lamella in H1 sample was 162 ± 34 nm smaller than 220 ± 38 nm in Hf04 sample while the width of FCC lamella in H1 sample was 223 ± 61 nm similar to 217 ± 28 nm in Hf04 sample. The area fraction of Laves phase in H1 sample was 0.54 ± 0.03 larger than 0.42 ± 0.04 in Hf04 sample. This indicated that microstructural characteristics varied with eutectic compositions. | In order to improve mechanical properties and particularly poor ductility of eutectic high-entropy alloys (EHEAs) consisting of ductile face-centered cubic (FCC) and brittle Laves phases, this study proposed a strategy to vary the eutectic compositions and, in turn, microstructures and mechanical properties. Apart from the only one eutectic point already reported for Co-Cr-Fe-Ni-M systems, another eutectic point was successfully determined in the present study, when considering mixing enthalpies between Co, Cr, Fe, Ni and M (M = Hf, Ta, Nb) together with the simple mixture method. The microstructures, characterized using X-ray diffraction and scanning and transmission electron microscopes correlated with energy dispersive spectroscopy, consisted of alternatively eutectic FCC and Laves phases. Only one melting endothermic peak was observed by differential scanning calorimetry, which additionally supported the formation of fully eutectic microstructures. Compared to the reported eutectic CoCrFeNiHf0.4, the developed eutectic (CoCrFeNi)0·6(Co0·26Cr0·06Fe0·15Ni0.31Hf0.4) had different area fractions and widths of FCC and Laves phases, leading to different compressive mechanical behaviors. This study proves that the proposed method is an easy and feasible way to adjust the eutectic compositions of EHEAs consisting of FCC and Laves phases, promoting the further development of this group EHEAs. | Microstructural characteristics of Hf1, Nb1 and Ta1 samples. | /home/shared/llm-extraction-pipeline/articles_all/10.1016.j.msea.2020.140634/tables/Table 3.csv
./10.1016.j.msea.2020.140639 | AlCoCrFeNi2.1 HEA | On the development of pseudo-eutectic AlCoCrFeNi2.1 high entropy alloy using Powder-bed Arc Additive Manufacturing (PAAM) process | A new Powder-bed Arc Additive Manufacturing (PAAM) processing which includes on-line remelting of deposited material has been developed for the manufacturing of high entropy alloys (HEAs) based on an existing AlCoCrFeNi2.1 pseudo-eutectic system. The remelting process is typically applied in the arc melting process to improve the homogeneity of prepared material. We investigated the microstructure and mechanical properties of produced AlCoCrFeNi2.1 HEA after applying a remelting process (1, 3, and 6 times) on each deposited layer. The results show the formation of the pseudo-eutectic microstructure, which consists of relatively large columnar grains of the dominant FCC phase (~90 wt%) and fine dendritic grains of the minor BCC phase (~10 wt%). The applied layer-remelting process shows negligible effects on the phase fractions and their compositions, however, it significantly degraded the tensile strength and ductility of prepared alloys. Particularly, the ductility of the alloy reduced dramatically from about 27% after one time layer-remelting to only about 3% after 3 times layer-remelting. This is rationalised by the significant localisation of thermally induced plasticity caused by repeated remelting of deposited material. We also show that this thermally induced plasticity leads to an increased amount of local misorientation in both constitute phases, which suggests an increased amount of stored dislocations in the microstructure. Despite the potentially strain hardening due to this accumulation of the thermally induced plasticity, the appreciable growth and constrained dendritic morphology of BCC grains that developed after remelting play a prevailing role on the materials strength, which limit the interfacial strengthening of the eutectic microstructure and consequently result in the loss of the tensile strength. The obtained results will assist in the further development and microstructure optimisation of novel HEAs using powder-based additive manufacturing processes. | A new Powder-bed Arc Additive Manufacturing (PAAM) processing which includes on-line remelting of deposited material has been developed for the manufacturing of high entropy alloys (HEAs) based on an existing AlCoCrFeNi2.1 pseudo-eutectic system. The remelting process is typically applied in the arc melting process to improve the homogeneity of prepared material. We investigated the microstructure and mechanical properties of produced AlCoCrFeNi2.1 HEA after applying a remelting process (1, 3, and 6 times) on each deposited layer. The results show the formation of the pseudo-eutectic microstructure, which consists of relatively large columnar grains of the dominant FCC phase (~90 wt%) and fine dendritic grains of the minor BCC phase (~10 wt%). The applied layer-remelting process shows negligible effects on the phase fractions and their compositions, however, it significantly degraded the tensile strength and ductility of prepared alloys. Particularly, the ductility of the alloy reduced dramatically from about 27% after one time layer-remelting to only about 3% after 3 times layer-remelting. This is rationalised by the significant localisation of thermally induced plasticity caused by repeated remelting of deposited material. We also show that this thermally induced plasticity leads to an increased amount of local misorientation in both constitute phases, which suggests an increased amount of stored dislocations in the microstructure. Despite the potentially strain hardening due to this accumulation of the thermally induced plasticity, the appreciable growth and constrained dendritic morphology of BCC grains that developed after remelting play a prevailing role on the materials strength, which limit the interfacial strengthening of the eutectic microstructure and consequently result in the loss of the tensile strength. The obtained results will assist in the further development and microstructure optimisation of novel HEAs using powder-based additive manufacturing processes. | Refined structural parameters of AlCoCrFeNi2.1 HEA samples using neutron diffraction. The refined parameters are reported as: value (uncertainty in the last digit(s) of the value). | /home/shared/llm-extraction-pipeline/articles_all/10.1016.j.msea.2020.140639/tables/Table 1.csv
./10.1016.j.msea.2020.140661 | Ni6 TRIP HEA | Microstructure and deformation behavior of two TWIP/TRIP high entropy alloys upon grain refinement | Thus, in this work, we investigated the mechanical behavior of a TRIP HEA (Cr20Mn24Fe30Co20Ni6, at.%) and a TWIP HEA (Cr20Mn15Fe34Co20Ni11, at.%) after grain refinement. We refer hereafter to these two alloys as Ni6 TRIP HEA and Ni11 TWIP HEA, respectively. In as-homogenized coarse-grained condition, the Ni6 TRIP HEA deforms with the TRIP effect, while the TWIP effect dominates during deformation of the Ni11 TWIP HEA, and both of the two materials show the absence of any precipitation effect [48]. In the present study, we compare the mechanical responses and microstructures after different annealing conditions for the two series of investigated alloys. The microstructural results show that during tensile deformation, fine-grained Ni6 TRIP HEA maintains TRIP effect (FCC to HCP phase transformation) and the fine-grained Ni11 TWIP HEA presents deformation twins after deformation. Yet, the mechanical responses are significantly different. The fine-grained Ni6 TRIP HEA shows an enhancement of strength and a significant decrease of ductility due to the presence of brittle σ precipitates. By contrast, the fine-grained Ni11 TWIP HEA without precipitation of σ phase presents a simultaneous increase of strength and ductility. The detailed microstructure evolution has been investigated to reveal the deformation mechanisms behind the different mechanical responses. It turns out that, while it is of significant importance to maintain TWIP/TRIP strengthening mechanisms, the occurrence and distribution of precipitation during thermomechanical processing requires further consideration. The optimum ratio of elements is essential for the balance between strengthening and phase stability. | Twinning induced plasticity (TWIP) and phase transformation induced plasticity (TRIP) are two effective mechanisms for achieving good combination of strength and ductility in metallic materials, such as steels and high entropy alloys (HEAs). A further enhancement of the strength-ductility combination can be achieved by grain refinement owing to the grain boundary strengthening effect. In this work, we investigated the microstructure and mechanical properties of a TRIP HEA (Cr20Mn24Fe30Co20Ni6, at.%) and a TWIP HEA (Cr20Mn15Fe34Co20Ni11, at.%) after grain refinement by cold-rolling and short-time annealing. The results show a simultaneous increase of strength and ductility for the Cr20Mn15Fe34Co20Ni11 alloy after grain refinement, maintaining the TWIP effect. However, the Cr20Mn24Fe30Co20Ni6 alloy displays a significant enhancement of strength accompanied by a loss of ductility. Detailed microstructure analysis shows that nano-sized σ precipitates are formed in the Cr20Mn24Fe30Co20Ni6 alloy during the grain refinement process. While the nano-precipitates contributes significantly to the strength, they also lead to a spread of micro-voids and early fracture upon deformation. Our work provides some insights in balancing different strengthening mechanisms in alloy design and microstructural manipulation. | Tensile properties summary for the Ni6 TRIP HEA after different types of heat treatment. | /home/shared/llm-extraction-pipeline/articles_all/10.1016.j.msea.2020.140661/tables/Table 1.csv
./10.1016.j.msea.2020.140661 | Ni11 TWIP HEA | Microstructure and deformation behavior of two TWIP/TRIP high entropy alloys upon grain refinement | Thus, in this work, we investigated the mechanical behavior of a TRIP HEA (Cr20Mn24Fe30Co20Ni6, at.%) and a TWIP HEA (Cr20Mn15Fe34Co20Ni11, at.%) after grain refinement. We refer hereafter to these two alloys as Ni6 TRIP HEA and Ni11 TWIP HEA, respectively. In as-homogenized coarse-grained condition, the Ni6 TRIP HEA deforms with the TRIP effect, while the TWIP effect dominates during deformation of the Ni11 TWIP HEA, and both of the two materials show the absence of any precipitation effect [48]. In the present study, we compare the mechanical responses and microstructures after different annealing conditions for the two series of investigated alloys. The microstructural results show that during tensile deformation, fine-grained Ni6 TRIP HEA maintains TRIP effect (FCC to HCP phase transformation) and the fine-grained Ni11 TWIP HEA presents deformation twins after deformation. Yet, the mechanical responses are significantly different. The fine-grained Ni6 TRIP HEA shows an enhancement of strength and a significant decrease of ductility due to the presence of brittle σ precipitates. By contrast, the fine-grained Ni11 TWIP HEA without precipitation of σ phase presents a simultaneous increase of strength and ductility. The detailed microstructure evolution has been investigated to reveal the deformation mechanisms behind the different mechanical responses. It turns out that, while it is of significant importance to maintain TWIP/TRIP strengthening mechanisms, the occurrence and distribution of precipitation during thermomechanical processing requires further consideration. The optimum ratio of elements is essential for the balance between strengthening and phase stability. | Twinning induced plasticity (TWIP) and phase transformation induced plasticity (TRIP) are two effective mechanisms for achieving good combination of strength and ductility in metallic materials, such as steels and high entropy alloys (HEAs). A further enhancement of the strength-ductility combination can be achieved by grain refinement owing to the grain boundary strengthening effect. In this work, we investigated the microstructure and mechanical properties of a TRIP HEA (Cr20Mn24Fe30Co20Ni6, at.%) and a TWIP HEA (Cr20Mn15Fe34Co20Ni11, at.%) after grain refinement by cold-rolling and short-time annealing. The results show a simultaneous increase of strength and ductility for the Cr20Mn15Fe34Co20Ni11 alloy after grain refinement, maintaining the TWIP effect. However, the Cr20Mn24Fe30Co20Ni6 alloy displays a significant enhancement of strength accompanied by a loss of ductility. Detailed microstructure analysis shows that nano-sized σ precipitates are formed in the Cr20Mn24Fe30Co20Ni6 alloy during the grain refinement process. While the nano-precipitates contributes significantly to the strength, they also lead to a spread of micro-voids and early fracture upon deformation. Our work provides some insights in balancing different strengthening mechanisms in alloy design and microstructural manipulation. | Tensile properties comparison for the Ni11 TWIP HEA after different types of heat treatment. | /home/shared/llm-extraction-pipeline/articles_all/10.1016.j.msea.2020.140661/tables/Table 2.csv
./10.1016.j.msea.2020.140714 | Ni-rich HEA | Microstructure and mechanical properties of the brazed region in the AlCoCrFeNi high-entropy alloy and FGH98 superalloy joint | In this study, brazing of Al0.3CoCrFeNi high-entropy alloy to FGH98 superalloy was achieved using a BNi-2 filler metal. The microstructure of the Al0.3CoCrFeNi/FGH98 joint was examined, and mechanical properties of the joints brazed at different brazing temperatures were evaluated. During the brazing process, boron diffused from the filler alloy into the Al0.3CoCrFeNi substrate, and mainly reacted with Cr to form the Cr-rich boride exhibiting Cr5B3 structure. Eventually, the reaction zone was composed of a Cr-rich boride and Ni-rich HEA matrix with a coherent relationship of [0 1 1]Ni-rich HEA//[2 4 0]Cr-rich boride and (2 0 0)Ni-rich HEA//(0 0 2)Cr-rich boride. The dissolution of the FGH98 substrate induced the island-like (γ + γʹ) phase in the brazing seam. With the brazing temperature increasing, the voids and borides disappeared, and finally the brazing seam transformed into homogeneous Ni(s.s). Moreover, when the brazing temperature reached 1090 and 1110 °C, the volume of intergranular Cr-rich borides increased significantly, and the precipitation of carbides (or borides) in the FGH98 substrate adjacent to the brazing seam was dispersive. The optimum shear strength of 454 MPa was obtained when the brazing was carried out at 1070 °C for 10 min, and ductile fractures occurred in the joint during the shear test. | In this study, brazing of Al0.3CoCrFeNi high-entropy alloy to FGH98 superalloy was achieved using a BNi-2 filler metal. The microstructure of the Al0.3CoCrFeNi/FGH98 joint was examined, and mechanical properties of the joints brazed at different brazing temperatures were evaluated. During the brazing process, boron diffused from the filler alloy into the Al0.3CoCrFeNi substrate, and mainly reacted with Cr to form the Cr-rich boride exhibiting Cr5B3 structure. Eventually, the reaction zone was composed of a Cr-rich boride and Ni-rich HEA matrix with a coherent relationship of [0 1 1]Ni-rich HEA//[2 4 0]Cr-rich boride and (2 0 0)Ni-rich HEA//(0 0 2)Cr-rich boride. The dissolution of the FGH98 substrate induced the island-like (γ + γʹ) phase in the brazing seam. With the brazing temperature increasing, the voids and borides disappeared, and finally the brazing seam transformed into homogeneous Ni(s.s). Moreover, when the brazing temperature reached 1090 and 1110 °C, the volume of intergranular Cr-rich borides increased significantly, and the precipitation of carbides (or borides) in the FGH98 substrate adjacent to the brazing seam was dispersive. The optimum shear strength of 454 MPa was obtained when the brazing was carried out at 1070 °C for 10 min, and ductile fractures occurred in the joint during the shear test. | Chemical compositions (at.%) of the spots marked in Fig. 10. | /home/shared/llm-extraction-pipeline/articles_all/10.1016.j.msea.2020.140714/tables/Table 5.csv
./10.1016.j.msea.2020.140725 | Y3-0-AC ¦ Y3-0.3-AC | Nitrogen-induced hardening in an austenitic CrFeMnNi high-entropy alloy (HEA) | In the AC state, a dendritic solidification structure is observed in all alloys, as shown in Fig. 2 for the Y3-0.17-AC grade. EDX maps ( Fig. 3 ) show that in all four samples, segregation of Mn and Ni occurred in interdendritic regions while Fe and Cr are more concentrated into the dendrites. This observation is in agreement with previous results, as reported by Li et al. [11] and Xiong et al. [25] in the case of Cantor alloy. Comparison between Y3-0-AC and Y3-0.3-AC alloys shows that nitrogen has no significant effect on primary segregation in the studied system. These results have been confirmed by Thermo-Calc simulation using the Scheil-Gulliver model of solidification ( Fig. 4 a and b): it is quite clear that, as solidification proceeds, more and more Ni and Mn are rejected into the liquid while the opposite happens for Fe and, to a lesser extent, Cr. Interdendritic regions, which are basically the last parts of liquid to be solidified, are thus enriched in Ni and Mn. The presence of nitrogen has little impact on the observed primary segregation. Finally, Fig. 4 c presents the solidification path for the Y3-0.3-AC grade according to the Scheil-Gulliver model and shows that no primary precipitation should occur during solidification. This result is in agreement with the fact that, at this scale of observation, no primary precipitation was observed in any sample. This also indicates that cooling down to room temperature, which takes only a few minutes after solidification, is not long enough to provoke the precipitation of low temperature phases predicted at equilibrium, like Cr2N or σ, for instance in agreement with the observations of Klimova et al. [26]. | Nitrogen is a well-known gamma-stabiliser in austenitic steels, also responsible for significant solid solution hardening of these materials. Yet, only few papers have studied its impact on austenitic high-entropy alloy (HEA) matrixes. This study focuses on a cobalt-free, non equimolar CrFeMnNi HEA doped with nitrogen. A series of alloys was cast under a nitriding atmosphere to promote nitrogen absorption into the liquid alloy. Study of as-cast alloys has shown nitrogen presence in solid solution up to 0.3 wt % (1.2 at. %). Over the whole range of compositions, a linear increase of hardness (134 HV/wt. % of N) was measured as well as an expansion of the lattice parameter of Δa/a = 1.01/wt. % N due to nitrogen addition in the interstitial sites of the lattice. Tests on forged and annealed samples showed that the increase of hardness with nitrogen addition is higher than in as-cast state (210 HV/wt. % of N) surely due to presence of other strengthening mechanisms. Tensile tests confirmed that the presence of dissolved nitrogen increases yield strength and ultimate strength and enhances strain-hardening, without any modification of ductility. | Chemical composition of studied alloys as measured by ICP and LECO methods. Compositions are given in weight percent or weight ppm, for metallic elements and impurities, respectively. The used abbreviations corresponds to the material's state: AC: as-cast; FA: forged-annealed. | /home/shared/llm-extraction-pipeline/articles_all/10.1016.j.msea.2020.140725/tables/Table 1.csv
./10.1016.j.msea.2020.140725 | Y3-0.17-AC | Nitrogen-induced hardening in an austenitic CrFeMnNi high-entropy alloy (HEA) | In the following, samples will be referred to following this format: Y3-A-B with A being the nitrogen concentration (i.e. 0/0.1/0.17 or 0.3 wt % N) and B the state of the sample (AC for As-Cast or FA for Forged-Annealed). For instance, the Y3-0.17-AC sample contains 0.17 wt % N and has been studied in its as-cast state. One can note in Table 1 that the nitrogen concentration of Y3-0.1 and Y3-0.3 grades differs between the AC state and the FA state (0.09 vs 0.11 wt % N for Y3-0.1 and 0.29 vs 0.28 wt % N for Y3-0.3). They are actually different castings. Still, as the difference in nitrogen concentration is quite low between the two states and near the targeted value, their behaviour should remain similar and no distinction will be made later on. | Nitrogen is a well-known gamma-stabiliser in austenitic steels, also responsible for significant solid solution hardening of these materials. Yet, only few papers have studied its impact on austenitic high-entropy alloy (HEA) matrixes. This study focuses on a cobalt-free, non equimolar CrFeMnNi HEA doped with nitrogen. A series of alloys was cast under a nitriding atmosphere to promote nitrogen absorption into the liquid alloy. Study of as-cast alloys has shown nitrogen presence in solid solution up to 0.3 wt % (1.2 at. %). Over the whole range of compositions, a linear increase of hardness (134 HV/wt. % of N) was measured as well as an expansion of the lattice parameter of Δa/a = 1.01/wt. % N due to nitrogen addition in the interstitial sites of the lattice. Tests on forged and annealed samples showed that the increase of hardness with nitrogen addition is higher than in as-cast state (210 HV/wt. % of N) surely due to presence of other strengthening mechanisms. Tensile tests confirmed that the presence of dissolved nitrogen increases yield strength and ultimate strength and enhances strain-hardening, without any modification of ductility. | Chemical composition of studied alloys as measured by ICP and LECO methods. Compositions are given in weight percent or weight ppm, for metallic elements and impurities, respectively. The used abbreviations corresponds to the material's state: AC: as-cast; FA: forged-annealed. | /home/shared/llm-extraction-pipeline/articles_all/10.1016.j.msea.2020.140725/tables/Table 1.csv
./10.1016.j.msea.2020.140725 | Y3-0.17-FA ¦ Y3-0.3-FA ¦ Y3-0-FA | Nitrogen-induced hardening in an austenitic CrFeMnNi high-entropy alloy (HEA) | Tensile tests have been performed on samples in the FA state. The resulting true stress-strain curves are shown in Fig. 7 a and Table 2 gives a summary of the measured mechanical properties. While the nitrogen-free Y3 alloy has quite low mechanical properties, nitrogen-doped Y3 alloy have their mechanical resistance improved without any significant impact on ductility: for example, thanks to the addition of 0.3 wt % of N, the yield strength (YS) is increased by 114 MPa and the ultimate tensile strength (UTS) by 213 MPa while same level of ductility is observed (around 57% elongation to fracture). The corresponding strain-hardening rates (SHR) are presented in Fig. 7 b. While the nitrogen-free Y3 presents a monotonous decrease of its SHR value with deformation, same trend is not observed in nitrogen-doped alloys as some curvature changes occur during the tensile test. When more nitrogen is added, the change of slope becomes more important (i.e. less negative): Y3-0.17-FA has a nearly constant SHR between 6 and 12.5% true strain while there is an increase of the SHR for the Y3-0.3-FA alloy between those two strains (from 2250 MPa to 2340 MPa). When comparing the SHR values between Y3-0-FA and Y3-0.3-FA there is a 16% increase at 6% true strain and nearly 41% increase at 12.5%, which explains the higher increase of UTS than YS with nitrogen addition. However, for true strain values higher than 20%, the decrease of SHR in the nitrogen-doped Y3 becomes faster and all the samples end with nearly the same SHR resulting in similar ductility. | Nitrogen is a well-known gamma-stabiliser in austenitic steels, also responsible for significant solid solution hardening of these materials. Yet, only few papers have studied its impact on austenitic high-entropy alloy (HEA) matrixes. This study focuses on a cobalt-free, non equimolar CrFeMnNi HEA doped with nitrogen. A series of alloys was cast under a nitriding atmosphere to promote nitrogen absorption into the liquid alloy. Study of as-cast alloys has shown nitrogen presence in solid solution up to 0.3 wt % (1.2 at. %). Over the whole range of compositions, a linear increase of hardness (134 HV/wt. % of N) was measured as well as an expansion of the lattice parameter of Δa/a = 1.01/wt. % N due to nitrogen addition in the interstitial sites of the lattice. Tests on forged and annealed samples showed that the increase of hardness with nitrogen addition is higher than in as-cast state (210 HV/wt. % of N) surely due to presence of other strengthening mechanisms. Tensile tests confirmed that the presence of dissolved nitrogen increases yield strength and ultimate strength and enhances strain-hardening, without any modification of ductility. | Chemical composition of studied alloys as measured by ICP and LECO methods. Compositions are given in weight percent or weight ppm, for metallic elements and impurities, respectively. The used abbreviations corresponds to the material's state: AC: as-cast; FA: forged-annealed. | /home/shared/llm-extraction-pipeline/articles_all/10.1016.j.msea.2020.140725/tables/Table 1.csv
./10.1016.j.msea.2021.140752 | CR50% | Revealing the relationship between microstructures, textures, and mechanical behaviors of cold-rolled Al0.1CoCrFeNi high-entropy alloys | Homogenizing treatment eliminates the dendritic segregation of the as-cast structure and obtains single fcc phase coarse-grained Al0.1CoCrFeNi HEAs with average grain size of 128 μm. The slip lines were straightforwardly observed in the three sections of the CR50% sample in Fig. 1 a. The microstructure on the rolling plane (S3) shows remarkable lamellar slip bands extended mainly along TD with average slip band spacing of ~ 4.58 μm. Note that the slip is such that a straight slip line will be parallel to the trace of the primary slip plane, extended over the whole grains, and terminated at grain boundaries because of the released stress concentration. All the grains developed multiple slips. Occasionally, slip along both secondary and tertiary (111) slip planes becomes active in some grains for the ‘favorable’ orientation deformation, as indicated as cross slip lines, which divides these grains into several portions. Thus, it can be known that the activated crystal slip is the dominant deformation mechanism during present thickness reduction, which cuases the preferred orientations. | Here we reveal and discuss the relationship among microstructures, textures, and mechanical behaviors of Al0.1CoCrFeNi high-entropy alloys (HEAs) after cold rolling and annealing. The initially coarsen grains display profuse lamellar-structured slip bands upon cold rolling to 50% reduction with mostly extending vertically to the rolling direction. Meanwhile, cold rolling facilitates the evolutions of Goss ({011} <100>) and Brass ({110} <112>) component textures in the low stacking fault energy (SFE) HEAs accompanying with the formation of deformation twins. Interestingly, the rolling strengthen HEAs exhibit novel anisotropies of yield strength and strain hardening associating more with the direction of the slip lines and twins rather than the rolling-induced preferred orientations, attributing to the easier dislocations glide in between the slip lines and twins than across them. The microstructural characters including dislocation density, slip lines, and twins are quantitatively evaluated, which demonstrates that the dynamic grain refinement contributes much more for the overall strength, compared to the increased dislocation density. A lower strength (370 MPa for yield and 733 MPa for failure) and exceptional ductility (~55%) are achieved in the annealed samples with random grain orientations. | The C11, C44, Poisson's ratios, bulk modulus, Young's modulus, and shear modulus of CR50% samples at RD, ND, and TD, respectively. | /home/shared/llm-extraction-pipeline/articles_all/10.1016.j.msea.2021.140752/tables/Table 4.csv
./10.1016.j.msea.2021.140766 | 40Fe ¦ 50Fe ¦ 45Fe | Effects of temperature and loading rate on phase stability and deformation mechanism in metastable V10Cr10Co30FexNi50-x high entropy alloys | Room- and cryogenic-temperature compressive properties for the three V10Cr10Co30FexNi50-x (x = 40, 45, 50) high entropy alloys are investigated under quasi-static and dynamic loading conditions. The face-centered cubic (FCC) stability, which is estimated by the calculation of Gibbs free energy difference between FCC and body-centered cubic (BCC) phases, decreases in increasing order of Fe content. The 40Fe and 45Fe alloys consist of FCC single phase, whereas the 50Fe alloy is composed of a duplex structure with ~95 vol% of body-centered cubic (BCC) lath martensite. Under the quasi-static loading condition at room temperature, the dislocation slip prevails in the 40-at.%-Fe-containing alloy, while the twinning-induced plasticity (TWIP) and transformation-induced plasticity (TRIP) are activated in the other alloys. The decrease in testing temperature lowers the FCC stability, activating both TWIP and TRIP mode. Under the dynamic loading, the magnitude of TWIP effect enhances, but that of TRIP effect reduces in comparison to the quasi-static loading. The adiabatic heating induced from the dynamic loading increases the FCC stability, thereby resulting in the reduced TRIP effect. Despite the increased stability, the TWIP occurs more actively because the dynamic loading enables the increased flow stress to readily exceed the critical stress required for TWIP. These variations of deformation mechanisms according to the FCC stability, testing temperature, loading rate, adiabatic heating effect, and increased flow stress effect are systematically correlated by the shifting of stability on the slip-TWIP-TRIP mechanism band. | Room- and cryogenic-temperature compressive properties for the three V10Cr10Co30FexNi50-x (x = 40, 45, 50) high entropy alloys are investigated under quasi-static and dynamic loading conditions. The face-centered cubic (FCC) stability, which is estimated by the calculation of Gibbs free energy difference between FCC and body-centered cubic (BCC) phases, decreases in increasing order of Fe content. The 40Fe and 45Fe alloys consist of FCC single phase, whereas the 50Fe alloy is composed of a duplex structure with ~95 vol% of body-centered cubic (BCC) lath martensite. Under the quasi-static loading condition at room temperature, the dislocation slip prevails in the 40-at.%-Fe-containing alloy, while the twinning-induced plasticity (TWIP) and transformation-induced plasticity (TRIP) are activated in the other alloys. The decrease in testing temperature lowers the FCC stability, activating both TWIP and TRIP mode. Under the dynamic loading, the magnitude of TWIP effect enhances, but that of TRIP effect reduces in comparison to the quasi-static loading. The adiabatic heating induced from the dynamic loading increases the FCC stability, thereby resulting in the reduced TRIP effect. Despite the increased stability, the TWIP occurs more actively because the dynamic loading enables the increased flow stress to readily exceed the critical stress required for TWIP. These variations of deformation mechanisms according to the FCC stability, testing temperature, loading rate, adiabatic heating effect, and increased flow stress effect are systematically correlated by the shifting of stability on the slip-TWIP-TRIP mechanism band. | Room- and cryogenic-temperature compressive test results of the V10Cr10Co30FexNi50-x (40Fe, 45Fe, and 50Fe) alloys. | /home/shared/llm-extraction-pipeline/articles_all/10.1016.j.msea.2021.140766/tables/Table 1.csv
./10.1016.j.msea.2021.140798 | Nb0 ¦ Nb0.2 | Effects of Nb on deformation-induced transformation and mechanical properties of HfNbxTa0.2TiZr high entropy alloys | Body-centered cubic (BCC) refractory HEAs which have shown interesting properties at elevated temperatures such as outstanding high-temperature strength, high oxidation and corrosion resistance, nevertheless, they are generally brittle at ambient temperature, which limits their practical uses. Application of the transformation-induced plasticity (TRIP) concept into these BCC HEAs like HfTaTiZr has confirmed to be an effective approach to addressing this critical challenge. To further reveal the underlying mechanisms and improve the overall properties, in this work, we attempted to reveal the interplay between the phase stability, strain-induced transformation and deformation in HfNbxTa0.2TiZr (x = 0, 0.15, 0.20 and 0.25) HEAs. It was found that proper addition of Nb could not only enhance the TRIP effect due to the reduced phase stability of the prior BCC phase, but also facilitate twinning in the product HCP (hexagonal close packing) phase at the late stage of deformation. As a result, the HfNb0.2Ta0.2TiZr HEA shows much enhanced mechanical properties, i.e., pronounced work hardening behavior and large uniform ductility of up to 26%, which surmounts most of refractory BCC HEAs reported previously. Our findings are important not only for understanding the deformation mechanism of the TRIP reinforced HEAs, but also for the future development of other high-performance HEAs. | Body-centered cubic (BCC) refractory HEAs which have shown interesting properties at elevated temperatures such as outstanding high-temperature strength, high oxidation and corrosion resistance, nevertheless, they are generally brittle at ambient temperature, which limits their practical uses. Application of the transformation-induced plasticity (TRIP) concept into these BCC HEAs like HfTaTiZr has confirmed to be an effective approach to addressing this critical challenge. To further reveal the underlying mechanisms and improve the overall properties, in this work, we attempted to reveal the interplay between the phase stability, strain-induced transformation and deformation in HfNbxTa0.2TiZr (x = 0, 0.15, 0.20 and 0.25) HEAs. It was found that proper addition of Nb could not only enhance the TRIP effect due to the reduced phase stability of the prior BCC phase, but also facilitate twinning in the product HCP (hexagonal close packing) phase at the late stage of deformation. As a result, the HfNb0.2Ta0.2TiZr HEA shows much enhanced mechanical properties, i.e., pronounced work hardening behavior and large uniform ductility of up to 26%, which surmounts most of refractory BCC HEAs reported previously. Our findings are important not only for understanding the deformation mechanism of the TRIP reinforced HEAs, but also for the future development of other high-performance HEAs. | Volume fraction of the BCC and HCP phase in the as-cast and fractured HEAs, along with the percentage of the BCC phase transformed during deformation obtained by EBSD phase mapping. | /home/shared/llm-extraction-pipeline/articles_all/10.1016.j.msea.2021.140798/tables/Table 1.csv
./10.1016.j.msea.2021.140798 | Nb0.1 ¦ Nb0.15 | Effects of Nb on deformation-induced transformation and mechanical properties of HfNbxTa0.2TiZr high entropy alloys | Ti, Zr, Hf, Nb and Ta with purity of 99.99 at. % were used as raw materials for preparation of alloy ingots with a nominal composition of HfNbxTa0.2TiZr (x = 0, 0.15, 0.2 and 0.25). Hereafter the alloys are referred as Nb0, Nb0.15, Nb0.2 and Nb0.25, respectively, for simplicity. The alloy ingots were prepared by arc-melting a mixture of pure metals in an argon atmosphere and re-melted at least four times to ensure homogeneity. The ingots were then quenching by drop casting into Cu mold with a dimension of 10 mm × 10 mm × 60 mm. | Body-centered cubic (BCC) refractory HEAs which have shown interesting properties at elevated temperatures such as outstanding high-temperature strength, high oxidation and corrosion resistance, nevertheless, they are generally brittle at ambient temperature, which limits their practical uses. Application of the transformation-induced plasticity (TRIP) concept into these BCC HEAs like HfTaTiZr has confirmed to be an effective approach to addressing this critical challenge. To further reveal the underlying mechanisms and improve the overall properties, in this work, we attempted to reveal the interplay between the phase stability, strain-induced transformation and deformation in HfNbxTa0.2TiZr (x = 0, 0.15, 0.20 and 0.25) HEAs. It was found that proper addition of Nb could not only enhance the TRIP effect due to the reduced phase stability of the prior BCC phase, but also facilitate twinning in the product HCP (hexagonal close packing) phase at the late stage of deformation. As a result, the HfNb0.2Ta0.2TiZr HEA shows much enhanced mechanical properties, i.e., pronounced work hardening behavior and large uniform ductility of up to 26%, which surmounts most of refractory BCC HEAs reported previously. Our findings are important not only for understanding the deformation mechanism of the TRIP reinforced HEAs, but also for the future development of other high-performance HEAs. | Volume fraction of the BCC and HCP phase in the as-cast and fractured HEAs, along with the percentage of the BCC phase transformed during deformation obtained by EBSD phase mapping. | /home/shared/llm-extraction-pipeline/articles_all/10.1016.j.msea.2021.140798/tables/Table 1.csv
./10.1016.j.msea.2021.140798 | Nb0.25 | Effects of Nb on deformation-induced transformation and mechanical properties of HfNbxTa0.2TiZr high entropy alloys | Ti, Zr, Hf, Nb and Ta with purity of 99.99 at. % were used as raw materials for preparation of alloy ingots with a nominal composition of HfNbxTa0.2TiZr (x = 0, 0.15, 0.2 and 0.25). Hereafter the alloys are referred as Nb0, Nb0.15, Nb0.2 and Nb0.25, respectively, for simplicity. The alloy ingots were prepared by arc-melting a mixture of pure metals in an argon atmosphere and re-melted at least four times to ensure homogeneity. The ingots were then quenching by drop casting into Cu mold with a dimension of 10 mm × 10 mm × 60 mm. | Body-centered cubic (BCC) refractory HEAs which have shown interesting properties at elevated temperatures such as outstanding high-temperature strength, high oxidation and corrosion resistance, nevertheless, they are generally brittle at ambient temperature, which limits their practical uses. Application of the transformation-induced plasticity (TRIP) concept into these BCC HEAs like HfTaTiZr has confirmed to be an effective approach to addressing this critical challenge. To further reveal the underlying mechanisms and improve the overall properties, in this work, we attempted to reveal the interplay between the phase stability, strain-induced transformation and deformation in HfNbxTa0.2TiZr (x = 0, 0.15, 0.20 and 0.25) HEAs. It was found that proper addition of Nb could not only enhance the TRIP effect due to the reduced phase stability of the prior BCC phase, but also facilitate twinning in the product HCP (hexagonal close packing) phase at the late stage of deformation. As a result, the HfNb0.2Ta0.2TiZr HEA shows much enhanced mechanical properties, i.e., pronounced work hardening behavior and large uniform ductility of up to 26%, which surmounts most of refractory BCC HEAs reported previously. Our findings are important not only for understanding the deformation mechanism of the TRIP reinforced HEAs, but also for the future development of other high-performance HEAs. | Lattice constants of the constituent phases in the four alloys derived from the XRD results. | /home/shared/llm-extraction-pipeline/articles_all/10.1016.j.msea.2021.140798/tables/Table 2.csv
./10.1016.j.msea.2021.140810 | CoFe(NiCr)Mn-2Y | Study of (Ni,Cr) pre-milling for synthesis of CoFe(NiCr)Mn high entropy alloy by mechanical alloying | The starting powders of Co, Ni, Fe, Mn, Cr and Y with a purity of 99.9% and particle size less than 40 μm were used in this study. The Ni and Cr powders were pre-milled for 8 h and then further secondarily milled with other alloying elements (Fe, Co, Mn and Y) for 4 h, 8 h and 16 h. The chemical composition of the four model CoFeNiCrMn HEAs is listed in Table 1 . The synthesis of the model HEAs was conducted by a planetary ball mill (Retsch PM100) using tungsten carbide as a vial and grinding media. A high energy ball milling was carried out at a ball-to-powder weight ratio (BPR) of 10:1 and rotating speed of 300 rpm under a high purity argon atmosphere. A small amount of process control agent (PCA), stearic acid, was added to the CoFeNiCrMn powders to prevent excessive cold welding during mechanical alloying. The model HEA powders were consolidated as a green compact material with a pressure of 210 MPa. The sintering process was performed on a tube furnace at 1050 °C for 1 h under an argon atmosphere. The phase identification of the milled powders and sintered bulk HEAs were characterized by X'Pert PRO X-ray diffractometer (XRD). The microstructural evolution and chemical composition of the bulk HEAs were examined using Hitachi-4700 SEM and energy-dispersive X-ray spectroscopy (EDS). Transmission electron microscope (TEM) was further used to analyze the crystal structure of the CoFe(NiCr)Mn-2Y HEA by using a FEI Tecnai F20 G2 file emission gun transmission electron microscope. Vickers hardness measurements were performed by 1 kg load for 15 s at room temperature. The indentation hardness and elastic modulus of the model HEAs were further measured by using a MTS nanoindenter XP system. | Cr-rich oxide is the most frequently formed on Cr-containing high entropy alloys by a powder metallurgical processing route. Therefore, in this study, the pre-milling of (Ni,Cr) elements was introduced into the CoFe(CrNi)Mn model HEAs synthesized by mechanical alloying to alter the formation behavior of Cr-rich oxides. The results suggest that the pre-milling method can promote the formation of a partial FCC solid solution phase with nanostructured Ni-Cr particles, which facilitates the nucleation of nano-Cr oxides and induces the uniform distribution of fine Cr-rich oxides dispersed in the model HEAs. Besides, the formation of Cr-rich oxides and powder agglomeration can be obstructed by the subsequent secondary ball milling. | EDS analysis of the CoFe(NiCr)Mn-2Y HEA powders corresponding to the SEM images of Fig. 3. | /home/shared/llm-extraction-pipeline/articles_all/10.1016.j.msea.2021.140810/tables/Table 2.csv
./10.1016.j.msea.2021.140842 | 30T-HEA/Ni ¦ 5T-HEA/Ni ¦ 10T-HEA/Ni ¦ 20T-HEA/Ni | In situ high-entropy solid solution and ceramic particles co-reinforced Ni-based composites with outstanding strength-ductility synergy and good pitting resistance | The composites (hereafter named 5T-HEA/Ni, 10T-HEA/Ni, 20T-HEA/Ni and 30T-HEA/Ni) and pure Ni bulk were synthesized by SPS process. The sintered products were cylindrical shape with two sizes of Φ 29 × 2 and 10 × 18mm. | In present work, a novel Ni-based composite co-reinforced by in-situ solid solution and ceramic phase through a decomposition of metastable dual-phase (CoCrFeNiMn)90Al10 high-entropy alloy (HEA) was fabricated by spark plasma sintering (SPS). The SPS-ed composites with high relative density are composed of Al-rich oxide particles, γ* nanoprecipitates and Ni matrix, all of which reveal the face-centered cubic (FCC) structures with almost identical lattice constant. The maximum microhardness of composite is 321 HV, which is over 2 times larger than that of the SPS-ed pure Ni. It is worth noting that the composite with 20 vol.% HEA addition exhbits high ultimate tensile strength of 580 MPa, while maintaining excellent fracture strain of 32.2%. The notable improvement in mechanical properties is mainly attributed to the twin/stacking faults strengthening and precipitation strengthening, as well as grain-boundary strengthening. A coherent boundary between γ* phase and Ni matrix and a hierarchical precipitate spatial distribution of nano-γ* and micron-oxides in Ni matrix have been obtained. Combined with FCC characteristics of matrix and reinforcements, these scenarios effectively promote the coordinated deformation of composites during tensile testing, which are beneficial to the improvement of plasticity. In combined with the significantly broadened passive region and low passive current density, the SPS-ed composites present the good pitting resistance in seawater. | Lattice parameters of SPS-ed T-HEA/Ni composites. | /home/shared/llm-extraction-pipeline/articles_all/10.1016.j.msea.2021.140842/tables/Table 1.csv
./10.1016.j.msea.2021.140842 | 20T-HEA/Ni composite | In situ high-entropy solid solution and ceramic particles co-reinforced Ni-based composites with outstanding strength-ductility synergy and good pitting resistance | The microstructural characteristics of 20T-HEA/Ni composite are further explored by TEM/HRTEM, and corresponding SAED patterns, as shown in Fig. 5 . The two sets of diffraction spots ( Fig. 5 (a-1) and (a-2)) are coming from Ni matrix (I) and strip-phase with uneven interface (II) respectively, which are all characterized as FCC structures, as shown in Fig. 5(a) . Many similar strip-phases with different width are observed through TEM images ( Fig. 5(b) and (c)). Moreover, the EDS analysis acquired by TEM test exhibits the similar chemical compositions between matrix and strip-phase ( Table 2 ). It discloses that the strip-phase belongs to Ni matrix of 20T-HEA/Ni composite. It is important that a large amount of nanoprecipitates (γ*) with the size less than 5 nm are found in the strip-phase ( Fig. 5(d) ) and Ni matrix ( Fig. 5(e) ). It needs to be noted that the chemical composition of γ* nanoprecipitates is not obtained because of their very small sizes. The inset ( Fig. 5 (d-1)) of fast Fourier transform (FFT) image corresponding to γ* nanoprecipitates further verifies the FCC structure along the [001] zone axis. Meanwhile, the invest FFT image ( Fig. 5 (d-2)) indicates an excellent interfacial bonding formed without any impurity between in-situ γ* nanoprecipitates and Ni matrix, exhibiting the complete coherent characteristic. According to the low nucleation barrier associated with coherent precipitation [21] and sluggish diffusion effect in HEAs [22], it could account for the uniform distribution of γ* nanoprecipitates in Ni matrix for the SPS-ed T-HEA/Ni composite. The similar research view obtained by Bi et al. has been reported for the uniform distribution state of nano-sized precipitates [23]. | In present work, a novel Ni-based composite co-reinforced by in-situ solid solution and ceramic phase through a decomposition of metastable dual-phase (CoCrFeNiMn)90Al10 high-entropy alloy (HEA) was fabricated by spark plasma sintering (SPS). The SPS-ed composites with high relative density are composed of Al-rich oxide particles, γ* nanoprecipitates and Ni matrix, all of which reveal the face-centered cubic (FCC) structures with almost identical lattice constant. The maximum microhardness of composite is 321 HV, which is over 2 times larger than that of the SPS-ed pure Ni. It is worth noting that the composite with 20 vol.% HEA addition exhbits high ultimate tensile strength of 580 MPa, while maintaining excellent fracture strain of 32.2%. The notable improvement in mechanical properties is mainly attributed to the twin/stacking faults strengthening and precipitation strengthening, as well as grain-boundary strengthening. A coherent boundary between γ* phase and Ni matrix and a hierarchical precipitate spatial distribution of nano-γ* and micron-oxides in Ni matrix have been obtained. Combined with FCC characteristics of matrix and reinforcements, these scenarios effectively promote the coordinated deformation of composites during tensile testing, which are beneficial to the improvement of plasticity. In combined with the significantly broadened passive region and low passive current density, the SPS-ed composites present the good pitting resistance in seawater. | EDS analysis of SPS-ed 20T-HEA/Ni composite corresponding to Fig. 5. | /home/shared/llm-extraction-pipeline/articles_all/10.1016.j.msea.2021.140842/tables/Table 2.csv
./10.1016.j.msea.2021.140848 | V0.5 ¦ V0.25 ¦ V1.0 ¦ V0.75 | Effects of vanadium concentration on mechanical properties of V x NbMoTa refractory high-entropy alloys | VxNbMoTa (x = 0.25, 0.5, 0.75, 1.0) RHEAs, hereinafter referred to as V0.25, V0.5, V0.75, and V1.0, were prepared with high purity (>99.9 at.%) V, Nb, Mo, and Ta using vacuum arc melting in water-cooled copper crucible under argon atmosphere. Alloys were remelted at least eight times to ensure the compositional homogeneity. Quasi-static compression tests at RT were conducted on an Instron 5569 universal testing machine with a constant strain rate of 0.001/s. Cylindrical specimens with a diameter of 4 mm and 6 mm in height were used. Compression tests at high temperature were carried out using a dynamic thermal simulation testing machine (Gleeble-3500). During each test, the sample was heated to 800 °C or 1000 °C at a rate of 300 °C/min and then held for 3 min to ensure the thermal equilibrium. The compression strain rate was 0.001/s. Cylindrical specimens with a diameter of 6 mm and 9 mm in height were used. Fracture morphologies of alloys were studied using a scanning electron microscope (SEM, Hitachi S4800). Atom probe tomography (APT) (CAMECA LEAP-5000XR) was used to determined the chemical compositions at the grain boundary of the alloy. Raw data from the APT experiments were analyzed using a CAMECA's IVAS 3.6.8 visualization and analysis software. APT tips containing grain boundaries were prepared using the focus ion beam (FIB) milling in an FEI Helios Nanolab 600i dual-beam SEM and were also examined using a transmission electron microscope (TEM, FEI Tecnai G2 F20). | Mechanical properties and strengthening, deformation, and/or fracture mechanisms of refractory high-entropy alloys V x NbMoTa are investigated. At room temperature, both the yield strength and ductility of V x NbMoTa are greatly improved when increasing the V concentration, which can be related to the enhanced solid solution strengthening and the grain refinement. The fracture morphologies of V x NbMoTa experience the intergranular-to-transgranular transition as increasing the V content. The better ductility of high vanadium alloys should attribute to the refined grains and reduced impurities and brittle compounds at the grain boundary as revealed by atom probe tomography. At 800 °C and 1000 °C, the V x NbMoTa alloys of higher V concentrations exhibit weaker strain hardening rates, while this is opposite at room temperature. This can be explained by the decreased activation energy of hot deformation as increasing the V concentration at elevated temperatures, as indicated by flow stress analyses using the strain-compensated Arrhenius-type model with improved predictability. | Mechanical properties of VxNbMoTa RHEAs at RT, 800 degC, and 1000 degC. | /home/shared/llm-extraction-pipeline/articles_all/10.1016.j.msea.2021.140848/tables/Table 1.csv
./10.1016.j.msea.2021.140983 | ST single crystals | Deformation behavior of HfNbTaTiZr high entropy alloy singe crystals and polycrystals | Compression tests for the ST single crystals and polycrystals were performed in the temperature range from 93 K to 1273 K at a cross-head speed of 0.05 mm/min corresponding to an initial strain rate (ε•) of 1.7 × 10-4/s. At 93 K, liquid nitrogen gas was filled in the specimen chamber. On the other hand, the compression tests at 473-1273 K were done in a vacuum. An applied strain was measured by a cross-head displacement. In order to examine the strain rate sensitivity of the deformation behavior, strain-rate change tests were also conducted. In the tests,ε•was abruptly changed at an interval of a plastic strain (ε) of 1% in the following manner: 1.7 × 10-4/s → 1.7 × 10-5/s → 1.7 × 10-4/s → 1.7 × 10-3/s → 1.7 × 10-4/s. Tensile tests were also performed withε•= 1.7 × 10-4/s at room temperature. Micro-Vickers hardness of the specimens was measured at 9.807 N for 15 s to examine the effect of the phase transformation on the mechanical properties. | Deformation behavior of equiatomic HfNbTaTiZr high entropy alloy single crystals and polycrystals were investigated. The single crystalline specimens could be obtained from the coarse-grained polycrystals annealed just below the melting point. 1/2<111> screw dislocations played an important role in the deformation behavior, similar to body centered cubic (bcc) metals. Moreover, a yield stress anomaly was found to appear in the alloys solutionized at 1473 K. The yield stress decreased rapidly with increasing temperature up to 673 K, while the stress increased at 873 K. Further increase in temperature resulted in a decrease in yield stress. It is also noted that the microstructure of the alloys depended strongly on annealing temperature. At 773-1073 K, phase separation into two bcc phase took place, while the hexagonal close-packed (hcp) phase was precipitated at 773-973 K. The ω phase which is typical in β-titanium alloys was also observed at 673 K. The strain-rate sensitivity of the deformation behavior and micro-Vickers hardness after the heat treatment suggest that the dynamic precipitation of the hcp phase is responsible for the yield stress anomaly. | Results of strain-rate change tests for the ST single crystals deformed at 873 K. b is the length of Burgers vector of 1/2<111>. | /home/shared/llm-extraction-pipeline/articles_all/10.1016.j.msea.2021.140983/tables/Table 1.csv
./10.1016.j.msea.2021.141054 | Al7-MEA ¦ Al10-MEA | Effects of Al alloying on microstructure and mechanical properties of VCoNi medium entropy alloy | The microstructures of the as-cast alloys examined under SEM are shown in Fig. 3 . The grain morphology in Al0-MEA is equiaxed while that evolves from columnar cellular in Al3-MEA to dendritic in Al7- and Al10- MEAs. For Al0- and Al3- MEAs in Fig. 3 a and b, only the matrix FCC phase is observed without any sign of other second phases, which is in line with the XRD analysis. In Al7-MEA, the BCC phase forms and distributes in a nearly network-like manner along the grain boundaries of the matrix, as can be seen in Fig. 3 c. The linear elemental distribution across the BCC and FCC phases reveals that the two phases are rich in Al and Ni, respectively, and Co and V are evenly distributed in both phases. The results of the point EDS analyses are also presented in Table 1 . In terms of Al10-MEA, the content of the BCC phase further improves. According to quantitative microscopy, the volume fraction of the BCC phase in Al3-MEA, Al7-MEA and Al10-MEA are measured to be 0%, 25% and 50%, respectively. | The FCC-structured medium entropy alloys (MEAs) possess excellent ductility, but their strength is still insufficient for engineering application. In this work, the effects of aluminum alloying and thermomechanical treatment on the microstructures and mechanical properties of an equiatomic VCoNi MEA were systematically investigated. The results showed the structure changed from a single FCC structure to an FCC and BCC dual-phase structure in the as-cast alloys as the Al content increased, and would further evolve into a multiple-phase structure after thermomechanical treatment. The Al alloying and thermomechanical treatment led to the formation of a refined and heterogeneous microstructure with nanoscaled precipitates, and the (VCoNi)93Al7 alloy exhibited very comprehensive properties of 1.3 GPa yield strength, 1.7 GPa ultimate tensile strength and 22.7% elongation. The strength increment was mainly due to the enhanced strengthening contributions from the dislocation, solid solution and precipitation as compared with the undoped alloy, while the good ductility was resulted from the optimal morphology and volume fraction of the second phases. This work was useful for developing high-performance medium entropy alloys by optimizing composition and treatment. | Chemical compositions of the different regions in the as-cast MEAs by energy-dispersive spectroscopy (EDS). | /home/shared/llm-extraction-pipeline/articles_all/10.1016.j.msea.2021.141054/tables/Table 1.csv
./10.1016.j.msea.2021.141054 | Al0-MEA | Effects of Al alloying on microstructure and mechanical properties of VCoNi medium entropy alloy | The microstructures of the as-cast alloys examined under SEM are shown in Fig. 3 . The grain morphology in Al0-MEA is equiaxed while that evolves from columnar cellular in Al3-MEA to dendritic in Al7- and Al10- MEAs. For Al0- and Al3- MEAs in Fig. 3 a and b, only the matrix FCC phase is observed without any sign of other second phases, which is in line with the XRD analysis. In Al7-MEA, the BCC phase forms and distributes in a nearly network-like manner along the grain boundaries of the matrix, as can be seen in Fig. 3 c. The linear elemental distribution across the BCC and FCC phases reveals that the two phases are rich in Al and Ni, respectively, and Co and V are evenly distributed in both phases. The results of the point EDS analyses are also presented in Table 1 . In terms of Al10-MEA, the content of the BCC phase further improves. According to quantitative microscopy, the volume fraction of the BCC phase in Al3-MEA, Al7-MEA and Al10-MEA are measured to be 0%, 25% and 50%, respectively. | The FCC-structured medium entropy alloys (MEAs) possess excellent ductility, but their strength is still insufficient for engineering application. In this work, the effects of aluminum alloying and thermomechanical treatment on the microstructures and mechanical properties of an equiatomic VCoNi MEA were systematically investigated. The results showed the structure changed from a single FCC structure to an FCC and BCC dual-phase structure in the as-cast alloys as the Al content increased, and would further evolve into a multiple-phase structure after thermomechanical treatment. The Al alloying and thermomechanical treatment led to the formation of a refined and heterogeneous microstructure with nanoscaled precipitates, and the (VCoNi)93Al7 alloy exhibited very comprehensive properties of 1.3 GPa yield strength, 1.7 GPa ultimate tensile strength and 22.7% elongation. The strength increment was mainly due to the enhanced strengthening contributions from the dislocation, solid solution and precipitation as compared with the undoped alloy, while the good ductility was resulted from the optimal morphology and volume fraction of the second phases. This work was useful for developing high-performance medium entropy alloys by optimizing composition and treatment. | The chemical compositions of different phases in Alx-MEAs after annealing. | /home/shared/llm-extraction-pipeline/articles_all/10.1016.j.msea.2021.141054/tables/Table 2.csv
./10.1016.j.msea.2021.141054 | Al3-MEA | Effects of Al alloying on microstructure and mechanical properties of VCoNi medium entropy alloy | The microstructures of the as-cast alloys examined under SEM are shown in Fig. 3 . The grain morphology in Al0-MEA is equiaxed while that evolves from columnar cellular in Al3-MEA to dendritic in Al7- and Al10- MEAs. For Al0- and Al3- MEAs in Fig. 3 a and b, only the matrix FCC phase is observed without any sign of other second phases, which is in line with the XRD analysis. In Al7-MEA, the BCC phase forms and distributes in a nearly network-like manner along the grain boundaries of the matrix, as can be seen in Fig. 3 c. The linear elemental distribution across the BCC and FCC phases reveals that the two phases are rich in Al and Ni, respectively, and Co and V are evenly distributed in both phases. The results of the point EDS analyses are also presented in Table 1 . In terms of Al10-MEA, the content of the BCC phase further improves. According to quantitative microscopy, the volume fraction of the BCC phase in Al3-MEA, Al7-MEA and Al10-MEA are measured to be 0%, 25% and 50%, respectively. | The FCC-structured medium entropy alloys (MEAs) possess excellent ductility, but their strength is still insufficient for engineering application. In this work, the effects of aluminum alloying and thermomechanical treatment on the microstructures and mechanical properties of an equiatomic VCoNi MEA were systematically investigated. The results showed the structure changed from a single FCC structure to an FCC and BCC dual-phase structure in the as-cast alloys as the Al content increased, and would further evolve into a multiple-phase structure after thermomechanical treatment. The Al alloying and thermomechanical treatment led to the formation of a refined and heterogeneous microstructure with nanoscaled precipitates, and the (VCoNi)93Al7 alloy exhibited very comprehensive properties of 1.3 GPa yield strength, 1.7 GPa ultimate tensile strength and 22.7% elongation. The strength increment was mainly due to the enhanced strengthening contributions from the dislocation, solid solution and precipitation as compared with the undoped alloy, while the good ductility was resulted from the optimal morphology and volume fraction of the second phases. This work was useful for developing high-performance medium entropy alloys by optimizing composition and treatment. | The volume fraction and average size of different phases in Alx-MEAs. | /home/shared/llm-extraction-pipeline/articles_all/10.1016.j.msea.2021.141054/tables/Table 3.csv
./10.1016.j.msea.2021.141098 | FCC2 ¦ FCC1 | On the origins of ultra-high hardness and strain gradient plasticity in multi-phase nanocrystalline MoNbTaTiW based refractory high-entropy alloy | Fig. 1 . shows X-ray diffractograms, depicting the structural variations in MoNbTaTiW alloy at the beginning of the milling (1h), after 30 h of milling and sintering at 1473 K subsequent to 30 h of milling. After 1 h of milling, it is evident that all the elements are present in their elemental form. After 30 h of milling, complete alloying has happened leading to the formation of a single phase BCC complex concentrated alloy. The interplanar spacings (d) of this phase are measured to be 2.14 Å, 1.46 Å, 1.20 Å, 1.04 Å, 0.92 Å for (110), (200), (211), (220), (310) reflections respectively with a crystallite size of 3 nm, microstrain of 0.029 and a lattice parameter of 2.91 ± 0.02 Å. After sintering, it appears that as-milled BCC phase has decomposed into a new BCC phase and two FCC phases. The crystallite size of new phases was estimated to be 22 nm, 25 nm and 22 nm for BCC, FCC1 and FCC2 phases respectively. The lattice microstrain was found to be 0.0031, 0.0031 and 0.0036 for BCC, FCC1 and FCC2 phases respectively with the lattice parameters of 3.17 Å, 5.58 Å and 4.38 Å in the same order as mentioned above. Fig. 2 . presents BSE-SEM image of the sintered sample containing various phases as evidenced in Fig. 1 . Primarily three types of contrast (grey, dark and bright) can be seen from Fig. 2 . Phase quantification was done using X-ray data ( Fig. 1 .) and SEM data ( Figs. 2 &3.). There is a very close agreement among the estimations done ( Table 1 ) on the phase fractions from these two methods and the average is considered for rest of the discussion in this paper. The average phase fractions are 47.52 %, 16.16 %, 36.36 % for grey phase (BCC), dark (FCC1) and bright (FCC2) respectively. X-ray data was derived from Fig. 1 . and ImageJ analysis was done on BSE-SEM image shown in Fig. 3 . | In this paper, we report a remarkably high hardness in fully-dense nanocrystalline multi-phase MoNbTaTiW based refractory high-entropy alloy which was prepared by ball milling and spark plasma sintering. A single phase BCC structure was realized after 30 h of milling whereas sintering led to the decomposition of the as-milled complex lattice into a BCC and two FCC phases. Vickers microindentation performed at various loads led to the observation of pronounced indentation size effect with hardness in the range 18.87-13.89 GPa. It appears that Ti and Fe (from processing media) are responsible for the multi-phase structure realized as well as extraordinarily high absolute hardness (13.89 GPa at 500 g load) and “density-normalized hardness”. These values are the highest reported so far in the family of MoNbTaW alloys. Comprehensive analysis on strengthening mechanisms responsible for the extraordinarily high hardness observed in this alloy indicates that solid solution strengthening and grain boundary (Hall-Petch) strengthening are the dominant factors while lattice frictional stress and Taylor hardening also contribute to some extent. The strain gradient plasticity appears to follow the considerations based on the concept of geometrically necessary dislocations and the characteristic multi-phase structure of this alloy. The back stress that would develop in order to have compatible deformation during the indentation at low loads is also expected to contribute to higher hardness values observed at low indentation loads. The depth-independent hardness of 11.80 GPa and a characteristic length scale of 1.07 μm were realized from the analysis. Achieving of ultra-high hardness in this alloy suggests that careful microstructural engineering as well as optimal addition of alloying elements would be beneficial towards development of novel structural materials based on multi-principal element approach. | Grain size and Hall-Petch strengthening contributions of various phases. | /home/shared/llm-extraction-pipeline/articles_all/10.1016.j.msea.2021.141098/tables/Table 2.csv
./10.1016.j.msea.2021.141098 | BCC | On the origins of ultra-high hardness and strain gradient plasticity in multi-phase nanocrystalline MoNbTaTiW based refractory high-entropy alloy | In this paper, we report a remarkably high hardness in fully-dense nanocrystalline multi-phase MoNbTaTiW based refractory high-entropy alloy which was prepared by ball milling and spark plasma sintering. A single phase BCC structure was realized after 30 h of milling whereas sintering led to the decomposition of the as-milled complex lattice into a BCC and two FCC phases. Vickers microindentation performed at various loads led to the observation of pronounced indentation size effect with hardness in the range 18.87-13.89 GPa. It appears that Ti and Fe (from processing media) are responsible for the multi-phase structure realized as well as extraordinarily high absolute hardness (13.89 GPa at 500 g load) and “density-normalized hardness”. These values are the highest reported so far in the family of MoNbTaW alloys. Comprehensive analysis on strengthening mechanisms responsible for the extraordinarily high hardness observed in this alloy indicates that solid solution strengthening and grain boundary (Hall-Petch) strengthening are the dominant factors while lattice frictional stress and Taylor hardening also contribute to some extent. The strain gradient plasticity appears to follow the considerations based on the concept of geometrically necessary dislocations and the characteristic multi-phase structure of this alloy. The back stress that would develop in order to have compatible deformation during the indentation at low loads is also expected to contribute to higher hardness values observed at low indentation loads. The depth-independent hardness of 11.80 GPa and a characteristic length scale of 1.07 μm were realized from the analysis. Achieving of ultra-high hardness in this alloy suggests that careful microstructural engineering as well as optimal addition of alloying elements would be beneficial towards development of novel structural materials based on multi-principal element approach. | In this paper, we report a remarkably high hardness in fully-dense nanocrystalline multi-phase MoNbTaTiW based refractory high-entropy alloy which was prepared by ball milling and spark plasma sintering. A single phase BCC structure was realized after 30 h of milling whereas sintering led to the decomposition of the as-milled complex lattice into a BCC and two FCC phases. Vickers microindentation performed at various loads led to the observation of pronounced indentation size effect with hardness in the range 18.87-13.89 GPa. It appears that Ti and Fe (from processing media) are responsible for the multi-phase structure realized as well as extraordinarily high absolute hardness (13.89 GPa at 500 g load) and “density-normalized hardness”. These values are the highest reported so far in the family of MoNbTaW alloys. Comprehensive analysis on strengthening mechanisms responsible for the extraordinarily high hardness observed in this alloy indicates that solid solution strengthening and grain boundary (Hall-Petch) strengthening are the dominant factors while lattice frictional stress and Taylor hardening also contribute to some extent. The strain gradient plasticity appears to follow the considerations based on the concept of geometrically necessary dislocations and the characteristic multi-phase structure of this alloy. The back stress that would develop in order to have compatible deformation during the indentation at low loads is also expected to contribute to higher hardness values observed at low indentation loads. The depth-independent hardness of 11.80 GPa and a characteristic length scale of 1.07 μm were realized from the analysis. Achieving of ultra-high hardness in this alloy suggests that careful microstructural engineering as well as optimal addition of alloying elements would be beneficial towards development of novel structural materials based on multi-principal element approach. | Grain size and Hall-Petch strengthening contributions of various phases. | /home/shared/llm-extraction-pipeline/articles_all/10.1016.j.msea.2021.141098/tables/Table 2.csv
./10.1016.j.msea.2021.141249 | HEA-800 ¦ HEA-900 | Role of recrystallization and second phases on mechanical properties of (CoCrFeMnNi)95.2Al3.2Ti1.6 high entropy alloy | After casting, the ingot was homogenized at 1000 °C for 8 h under Ar atmosphere, and water quenched. Subsequently, the alloy was cold-rolled to a thickness reduction of 80%. The thickness of the material was reduced from 7.8 mm to 1.5 mm upon cold-rolling. The cold-rolled material was annealed at temperatures ranging from 600 °C to 1000 °C for 1 h under Ar atmosphere. The CoCrFeMnNi95.2Al3.2Ti1.6HEAs annealed at different temperatures are referred to as follows: HEA-CR, HEA-600, HEA-700, HEA-800, HEA-900, and HEA-1000. The chemical composition of the investigated material was analyzed by inductively coupled plasma atomic emission spectrometry (ICP-AES, ACROS, SPECTRO). The composition of C, S, N, and that of O was measured by a gas combustion carbon/sulfur analyzer (CS800, ELTRA) and a LECO combustion analyzer (TC-300, LECO Corp.), respectively. The chemical composition and the amount of impurity of the investigated material are provided in Table 1 . Phase analysis of the investigated material was conducted by X-ray diffraction (XRD, D/MAX-2500/PC, Rigaku) in a scan range from 30° to 90° with a step size of 0.02° and a scan rate of 4°/min. | The present work reports microstructures and mechanical properties of the homogenized and cold-rolled (CoCrFeMnNi)95.2Al3.2Ti1.6 (at. %) high entropy alloy annealed at various temperatures. The material was cold-rolled and annealed in the temperature range from 600 °C to 1000 °C for 1 h. The σ phase was observed in the annealing temperature range from 600 °C to 800 °C while the B2 phase was observed in the annealing temperature range from 700 °C to 900 °C. The fully recrystallized material annealed at 900 °C shows a considerably lower grain size compared to the reported grain size of the CoCrFeMnNi alloy, due to the presence of second phase particles. With increasing annealing temperature, a fraction of fully-recrystallized grains increases, leading to an increase in ductility and a decrease in strength. The material annealed at 900 °C and 1000 °C shows a low strength but large ductility due to fully recrystallized microstructures. Grain size strengthening and precipitation strengthening by B2 particles play a major role in the yield strength of the fully-recrystallized material annealed at 900 °C. The deformation mechanism of the material annealed at 900 °C is mainly dislocation slip with the minor occurrence of deformation twinning. A high density of dislocations near the B2/FCC matrix suggests the strengthening effect of the B2 phase. The material annealed at 800 °C shows ultimate tensile strength exceeding 1 GPa due to the combined effect of partially recrystallized microstructure and precipitation hardening and shows moderate ductility due to the less brittle character of the B2 phase by Ti alloying. | SEM-EDS results of HEA-800 and HEA-900, showing the chemical composition of the matrix, the s phase, and the B2 phase. | /home/shared/llm-extraction-pipeline/articles_all/10.1016.j.msea.2021.141249/tables/Table 2.csv
./10.1016.j.msea.2021.141249 | HEA-700 ¦ HEA-600 ¦ HEA-1000 | Role of recrystallization and second phases on mechanical properties of (CoCrFeMnNi)95.2Al3.2Ti1.6 high entropy alloy | After casting, the ingot was homogenized at 1000 °C for 8 h under Ar atmosphere, and water quenched. Subsequently, the alloy was cold-rolled to a thickness reduction of 80%. The thickness of the material was reduced from 7.8 mm to 1.5 mm upon cold-rolling. The cold-rolled material was annealed at temperatures ranging from 600 °C to 1000 °C for 1 h under Ar atmosphere. The CoCrFeMnNi95.2Al3.2Ti1.6HEAs annealed at different temperatures are referred to as follows: HEA-CR, HEA-600, HEA-700, HEA-800, HEA-900, and HEA-1000. The chemical composition of the investigated material was analyzed by inductively coupled plasma atomic emission spectrometry (ICP-AES, ACROS, SPECTRO). The composition of C, S, N, and that of O was measured by a gas combustion carbon/sulfur analyzer (CS800, ELTRA) and a LECO combustion analyzer (TC-300, LECO Corp.), respectively. The chemical composition and the amount of impurity of the investigated material are provided in Table 1 . Phase analysis of the investigated material was conducted by X-ray diffraction (XRD, D/MAX-2500/PC, Rigaku) in a scan range from 30° to 90° with a step size of 0.02° and a scan rate of 4°/min. | The present work reports microstructures and mechanical properties of the homogenized and cold-rolled (CoCrFeMnNi)95.2Al3.2Ti1.6 (at. %) high entropy alloy annealed at various temperatures. The material was cold-rolled and annealed in the temperature range from 600 °C to 1000 °C for 1 h. The σ phase was observed in the annealing temperature range from 600 °C to 800 °C while the B2 phase was observed in the annealing temperature range from 700 °C to 900 °C. The fully recrystallized material annealed at 900 °C shows a considerably lower grain size compared to the reported grain size of the CoCrFeMnNi alloy, due to the presence of second phase particles. With increasing annealing temperature, a fraction of fully-recrystallized grains increases, leading to an increase in ductility and a decrease in strength. The material annealed at 900 °C and 1000 °C shows a low strength but large ductility due to fully recrystallized microstructures. Grain size strengthening and precipitation strengthening by B2 particles play a major role in the yield strength of the fully-recrystallized material annealed at 900 °C. The deformation mechanism of the material annealed at 900 °C is mainly dislocation slip with the minor occurrence of deformation twinning. A high density of dislocations near the B2/FCC matrix suggests the strengthening effect of the B2 phase. The material annealed at 800 °C shows ultimate tensile strength exceeding 1 GPa due to the combined effect of partially recrystallized microstructure and precipitation hardening and shows moderate ductility due to the less brittle character of the B2 phase by Ti alloying. | Yield strength(YS), ultimate tensile strength(UTS), and total elongation(TE) of the cold-rolled and annealed HEAs. | /home/shared/llm-extraction-pipeline/articles_all/10.1016.j.msea.2021.141249/tables/Table 5.csv
./10.1016.j.msea.2021.141249 | HEA-CR | Role of recrystallization and second phases on mechanical properties of (CoCrFeMnNi)95.2Al3.2Ti1.6 high entropy alloy | After casting, the ingot was homogenized at 1000 °C for 8 h under Ar atmosphere, and water quenched. Subsequently, the alloy was cold-rolled to a thickness reduction of 80%. The thickness of the material was reduced from 7.8 mm to 1.5 mm upon cold-rolling. The cold-rolled material was annealed at temperatures ranging from 600 °C to 1000 °C for 1 h under Ar atmosphere. The CoCrFeMnNi95.2Al3.2Ti1.6HEAs annealed at different temperatures are referred to as follows: HEA-CR, HEA-600, HEA-700, HEA-800, HEA-900, and HEA-1000. The chemical composition of the investigated material was analyzed by inductively coupled plasma atomic emission spectrometry (ICP-AES, ACROS, SPECTRO). The composition of C, S, N, and that of O was measured by a gas combustion carbon/sulfur analyzer (CS800, ELTRA) and a LECO combustion analyzer (TC-300, LECO Corp.), respectively. The chemical composition and the amount of impurity of the investigated material are provided in Table 1 . Phase analysis of the investigated material was conducted by X-ray diffraction (XRD, D/MAX-2500/PC, Rigaku) in a scan range from 30° to 90° with a step size of 0.02° and a scan rate of 4°/min. | The present work reports microstructures and mechanical properties of the homogenized and cold-rolled (CoCrFeMnNi)95.2Al3.2Ti1.6 (at. %) high entropy alloy annealed at various temperatures. The material was cold-rolled and annealed in the temperature range from 600 °C to 1000 °C for 1 h. The σ phase was observed in the annealing temperature range from 600 °C to 800 °C while the B2 phase was observed in the annealing temperature range from 700 °C to 900 °C. The fully recrystallized material annealed at 900 °C shows a considerably lower grain size compared to the reported grain size of the CoCrFeMnNi alloy, due to the presence of second phase particles. With increasing annealing temperature, a fraction of fully-recrystallized grains increases, leading to an increase in ductility and a decrease in strength. The material annealed at 900 °C and 1000 °C shows a low strength but large ductility due to fully recrystallized microstructures. Grain size strengthening and precipitation strengthening by B2 particles play a major role in the yield strength of the fully-recrystallized material annealed at 900 °C. The deformation mechanism of the material annealed at 900 °C is mainly dislocation slip with the minor occurrence of deformation twinning. A high density of dislocations near the B2/FCC matrix suggests the strengthening effect of the B2 phase. The material annealed at 800 °C shows ultimate tensile strength exceeding 1 GPa due to the combined effect of partially recrystallized microstructure and precipitation hardening and shows moderate ductility due to the less brittle character of the B2 phase by Ti alloying. | Linearly fitted lattice parameter (A) of the cold-rolled and annealed HEAs using the N-R function. | /home/shared/llm-extraction-pipeline/articles_all/10.1016.j.msea.2021.141249/tables/Table 6.csv
./10.1016.j.msea.2021.141257 | Co-Cr ¦ Al-Co ¦ Cr-Fe ¦ Fe-Ni | Significant transitions of microstructure and mechanical properties in additively manufactured Al-Co-Cr-Fe-Ni high-entropy alloy under heat treatment | The non-equimolar Al-Co-Cr-Fe-Ni high-entropy alloy was fabricated by combined cable wire arc additive manufacturing (CCW-AAM). Microstructure evolution and mechanical properties of this dual-phase (FCC + ordered BCC (B2)) alloy under 600 °C, 800 °C and 1000 °C heat treatment for 8 h were investigated. The as-deposited alloy was composed of FeCr-rich FCC phase and AlNi-rich B2 phase. Under heat treatment at 600 °C, a large number of Cr-rich σ phases precipitated in the B2 matrix and nano-sized ordered FCC (L12) precipitated in the FCC matrix, which improved the hardness (from 338 HV to 420 HV), yield strength (from 654 MPa to 810 MPa) and ultimate tensile strength (from 976 MPa to 1115 MPa), but declined the elongation (from 3.11% to 2.46%). When the heat treatment temperature rose to 800 °C, the size of σ phase increased. In addition, the L12 phase transformed into the rod-like AlNi-rich B2 phase precipitated in the FCC matrix. The yield strength and ultimate tensile strength were similar to those of the as-deposited sample, but elongation increased by 176%. For heat treatment at 1000 °C case, σ phase dissolved in B2 matrix and the rod-like B2 precipitations significantly coarsened, which softened the alloy. The hardness (308 HV) and yield strength (542 MPa) declined markedly, but the elongation (14.19%) greatly improved. This work shines new insights on the fabrication of Al-Co-Cr-Fe-Ni HEA with controllable microstructure and excellent mechanical properties via a combined process of CCW-AAM and subsequent heat treatment. | The non-equimolar Al-Co-Cr-Fe-Ni high-entropy alloy was fabricated by combined cable wire arc additive manufacturing (CCW-AAM). Microstructure evolution and mechanical properties of this dual-phase (FCC + ordered BCC (B2)) alloy under 600 °C, 800 °C and 1000 °C heat treatment for 8 h were investigated. The as-deposited alloy was composed of FeCr-rich FCC phase and AlNi-rich B2 phase. Under heat treatment at 600 °C, a large number of Cr-rich σ phases precipitated in the B2 matrix and nano-sized ordered FCC (L12) precipitated in the FCC matrix, which improved the hardness (from 338 HV to 420 HV), yield strength (from 654 MPa to 810 MPa) and ultimate tensile strength (from 976 MPa to 1115 MPa), but declined the elongation (from 3.11% to 2.46%). When the heat treatment temperature rose to 800 °C, the size of σ phase increased. In addition, the L12 phase transformed into the rod-like AlNi-rich B2 phase precipitated in the FCC matrix. The yield strength and ultimate tensile strength were similar to those of the as-deposited sample, but elongation increased by 176%. For heat treatment at 1000 °C case, σ phase dissolved in B2 matrix and the rod-like B2 precipitations significantly coarsened, which softened the alloy. The hardness (308 HV) and yield strength (542 MPa) declined markedly, but the elongation (14.19%) greatly improved. This work shines new insights on the fabrication of Al-Co-Cr-Fe-Ni HEA with controllable microstructure and excellent mechanical properties via a combined process of CCW-AAM and subsequent heat treatment. | Mixing enthalpy (DHm) of a pair of atoms [51] and atomic radius [58]. | /home/shared/llm-extraction-pipeline/articles_all/10.1016.j.msea.2021.141257/tables/Table 5.csv
./10.1016.j.msea.2021.141306 | LMD | CrCoNi medium-entropy alloy thin-walled parts manufactured by laser metal deposition: Microstructure evolution and mechanical anisotropy | Laser metal deposition (LMD) shows outstanding advantages in manufacturing complex parts. In practice, some formed parts usually require directional properties in order to obtain better service performance in its use. This study has comprehensively analyzed the microstructure, texture and porosity of CrCoNi medium-entropy alloy thin-walled parts manufactured by LMD process, as well as the effect of these factors on its mechanical anisotropy. The results show that the yield strength in the building direction is slightly higher than the scanning direction and the uniform elongation is about 1.5 times. Meanwhile, the fracture morphology and microcrack characteristics of the tensile samples in these two directions have also been studied. The results reveal that cross-slip microcracks and microcrack deflection appeared in the scanning direction and building direction, respectively. In addition, it has also been made clear that initial dislocations can contribute to the yield strength of thin-walled samples. The work provides guidance for the design freedom and scanning strategy of engineering parts with directional performance by the LMD process. | Laser metal deposition (LMD) shows outstanding advantages in manufacturing complex parts. In practice, some formed parts usually require directional properties in order to obtain better service performance in its use. This study has comprehensively analyzed the microstructure, texture and porosity of CrCoNi medium-entropy alloy thin-walled parts manufactured by LMD process, as well as the effect of these factors on its mechanical anisotropy. The results show that the yield strength in the building direction is slightly higher than the scanning direction and the uniform elongation is about 1.5 times. Meanwhile, the fracture morphology and microcrack characteristics of the tensile samples in these two directions have also been studied. The results reveal that cross-slip microcracks and microcrack deflection appeared in the scanning direction and building direction, respectively. In addition, it has also been made clear that initial dislocations can contribute to the yield strength of thin-walled samples. The work provides guidance for the design freedom and scanning strategy of engineering parts with directional performance by the LMD process. | Mechanical properties of casting and printed samples in BD and SD directions. | /home/shared/llm-extraction-pipeline/articles_all/10.1016.j.msea.2021.141306/tables/Table 2.csv
./10.1016.j.msea.2021.141306 | AM | CrCoNi medium-entropy alloy thin-walled parts manufactured by laser metal deposition: Microstructure evolution and mechanical anisotropy | Recently, laser-based additive manufacturing (LBAM) by means of layer-by-layer accumulation strategy has brought revolutionary changes to the manufacturing industry [13], which is mainly divided into selective laser melting (SLM) and laser metal deposition (LMD). As one of LBAM process, LMD brings great flexibility to the manufacture of complex parts and is gradually applied in the aerospace, defense and biomedical fields [14,15]. Compared with other forming processes, LMD does not require molds and requires less subsequent machining. In addition, it may also produce fine microstructures due to the rapid cooling rate, and unique advantage of manufacturing gradient functional components [16]. Generally, textures often appear in the parts manufactured by LBAM due to the large temperature gradient along the building direction, which usually leads to anisotropy of mechanical properties [17,18]. Liu et al. [19] found that the formation of texture is greatly affected by laser energy density in Inconel 718 fabricated by SLM. The <001> fiber texture becomes weaker with the decrease of laser energy density, and the difference in tensile properties of samples in different directions comes from the change of Taylor factor caused by strong texture. Ni et al. [20] also studied the anisotropic tensile properties of Inconel 718 fabricated by SLM and found that the tensile samples along the building direction showed lower ultimate tensile strength compared with horizontal samples, but with a better elongation. In addition to nickel-based alloys, the anisotropy of mechanical properties of titanium alloys and 316L stainless steel manufactured by LBAM has also been studied by some scholars [21]. Carroll et al. [22] found that the average ultimate tensile strength of samples in the longitudinal and transverse directions on Ti-6Al-4V components manufactured by LMD is almost same, but the elongation are 11% and 14%, respectively. Jeon et al. [23] conducted mechanical properties tests of samples with different directions on 316L stainless steel fabricated by SLM. The study found that the difference in mechanical properties of the sample in two directions is significant in the tensile test but not obvious in the compression, which due to the combined effect of the microstructure and internal defects. | Laser metal deposition (LMD) shows outstanding advantages in manufacturing complex parts. In practice, some formed parts usually require directional properties in order to obtain better service performance in its use. This study has comprehensively analyzed the microstructure, texture and porosity of CrCoNi medium-entropy alloy thin-walled parts manufactured by LMD process, as well as the effect of these factors on its mechanical anisotropy. The results show that the yield strength in the building direction is slightly higher than the scanning direction and the uniform elongation is about 1.5 times. Meanwhile, the fracture morphology and microcrack characteristics of the tensile samples in these two directions have also been studied. The results reveal that cross-slip microcracks and microcrack deflection appeared in the scanning direction and building direction, respectively. In addition, it has also been made clear that initial dislocations can contribute to the yield strength of thin-walled samples. The work provides guidance for the design freedom and scanning strategy of engineering parts with directional performance by the LMD process. | Mechanical properties of casting and printed samples in BD and SD directions. | /home/shared/llm-extraction-pipeline/articles_all/10.1016.j.msea.2021.141306/tables/Table 2.csv
./10.1016.j.msea.2021.141306 | LAAM | CrCoNi medium-entropy alloy thin-walled parts manufactured by laser metal deposition: Microstructure evolution and mechanical anisotropy | The intensity ratiofis defined as Eq.(1)[20] to evaluate the degree of texture:(1)f=I(200)/I(111)WhereI(200)andI(111)are the diffraction intensity of {200} and {111} plane respectively, and then the intensity ratios of the pre-alloyed powder and the front on the printed parts are 0.315 and 27.479 respectively. The highfvalue on the front and top of the printed parts means a strong {200} texture, which was further analyzed by EBSD in the 3.2. section. This is obviously different from the strong {111} diffraction peak of CrCoNi by laser aided additive manufacturing (LAAM) [26,27], which is mainly related to the direction of heat flow caused by different laser scanning strategies. | Laser metal deposition (LMD) shows outstanding advantages in manufacturing complex parts. In practice, some formed parts usually require directional properties in order to obtain better service performance in its use. This study has comprehensively analyzed the microstructure, texture and porosity of CrCoNi medium-entropy alloy thin-walled parts manufactured by LMD process, as well as the effect of these factors on its mechanical anisotropy. The results show that the yield strength in the building direction is slightly higher than the scanning direction and the uniform elongation is about 1.5 times. Meanwhile, the fracture morphology and microcrack characteristics of the tensile samples in these two directions have also been studied. The results reveal that cross-slip microcracks and microcrack deflection appeared in the scanning direction and building direction, respectively. In addition, it has also been made clear that initial dislocations can contribute to the yield strength of thin-walled samples. The work provides guidance for the design freedom and scanning strategy of engineering parts with directional performance by the LMD process. | Mechanical properties of casting and printed samples in BD and SD directions. | /home/shared/llm-extraction-pipeline/articles_all/10.1016.j.msea.2021.141306/tables/Table 2.csv
./10.1016.j.msea.2021.141503 | RHEA | Strengthening mechanisms in CrMoNbTiW refractory high entropy alloy | We have investigated the strengthening mechanisms of as-cast CrMoNbTiW BCC refractory high entropy alloy (RHEA). The cast RHEA was deformed at a constant strain rate of 10-3 s-1 and a temperature range of 1100-1300 °C. The various factors contributing to the overall strength of the cast alloy are explored with comprehensive experimental evidence. In as-cast RHEA, solid solution strengthening is the dominant mechanism among other factors. A modified Varvenne's solid solution strengthening model is used to predict the yield strength (YS) of the RHEA at high temperatures. The experimentally determined YS exhibits a strong temperature dependence, and the predicted YS values are significantly affected by the temperature-dependent material constants. The absolute value of the predicted YS depends on the shear modulus, whereas the variation of YS with temperature is affected by the Poisson's ratio. Moreover, our study demonstrates that it is feasible to predict the high temperature YS using material constants from literature besides DFT studies. | We have investigated the strengthening mechanisms of as-cast CrMoNbTiW BCC refractory high entropy alloy (RHEA). The cast RHEA was deformed at a constant strain rate of 10-3 s-1 and a temperature range of 1100-1300 °C. The various factors contributing to the overall strength of the cast alloy are explored with comprehensive experimental evidence. In as-cast RHEA, solid solution strengthening is the dominant mechanism among other factors. A modified Varvenne's solid solution strengthening model is used to predict the yield strength (YS) of the RHEA at high temperatures. The experimentally determined YS exhibits a strong temperature dependence, and the predicted YS values are significantly affected by the temperature-dependent material constants. The absolute value of the predicted YS depends on the shear modulus, whereas the variation of YS with temperature is affected by the Poisson's ratio. Moreover, our study demonstrates that it is feasible to predict the high temperature YS using material constants from literature besides DFT studies. | Nanoindentation hardness (in GPa) for different regions/phases in the as-cast and deformed RHEA at 1200 degC. The values of different regions are an average of 15 readings. | /home/shared/llm-extraction-pipeline/articles_all/10.1016.j.msea.2021.141503/tables/Table 1.csv
./10.1016.j.msea.2021.141586 | DP-HEA | Yield strength insensitivity in a dual-phase high entropy alloy after prolonged high temperature annealing | The TRIP/TWIP effects often emerge in closely related alloys that are historically found within select families of the high Mn steels or austenitic stainless steels [15-18], and were therefore largely believed to be relatively rare deformation phenomena. However, the emergence of high entropy alloys (HEA)s [19-21] has opened a wide, and largely unexplored alloy design space that offers an opportunity to re-examine this perception. We note that the community uses several overlapping definitions to refer to these multicomponent systems (e.g., multi-principal element alloys, complex concentrated alloys, or random alloys) [22,23]. As consensus is still emerging on the nomenclature, we use the term high entropy alloys broadly to refer to multicomponent, concentrated systems, which generally aligns with the descriptions of authors in the works referenced herein. While initial reports of the mechanical behavior of single phase HEAs were focused on solid solution strengthening mechanisms [19,24,25] and the prevalence of slip-dominated plasticity [24-26], recent studies report observation of TWIP behavior in several HEA systems including equiatomic Fe20Mn20Co20Cr20Ni20[27] and non-equiatomic Fe40Mn40Co10Cr10[28]. Building on the latter work, Li et al. [29] explored a range of FeMnCoCr compositions and reported a transition in the dominant deformation mechanism from dislocation slip in single-phase (45% Mn) alloy to TWIP in a single phase (40% Mn) alloy to TRIP in a dual-phase (DP) (30% Mn) HEA system. In addition to this DP-HEA, other HEA systems have been reported to exhibit the TRIP effect including Co-rich FeMnCoCrNi [30], quinary FeMnCoCrSi [31], and sexanary FeMnCoCrSiAl [32]. These studies highlight an expansion of TWIP/TRIP mechanisms beyond steels into the realm of HEAs and offer new opportunities to realize these deformation behaviors in this broad alloy design space. However, as HEAs are viewed as a promising material class for high temperature structural applications, the resiliency of TWIP/TRIP microstructures in extreme environments becomes a relevant concern. Indeed, studies from the literature have reported degradation and decomposition of HEA microstructures in a variety of systems [33,34], including the benchmark equiatomic FeMnCoCrNi alloy [35]. | Recent studies of FeMnCoCr-based high entropy alloys have demonstrated uncommon deformation behaviors such as transformation-induced plasticity, which were largely believed to be restricted to select families of steels. Coupled with the potential for entropy stabilization of high symmetry phases at high temperatures, this system represents a promising class of materials for structural applications in extreme environments. Yet, transformation-induced plasticity mechanisms are notably sensitive to microstructure parameters and the literature offers examples of deleterious decomposition of high entropy alloys under heat treatment, which raises concerns of resiliency in mechanical performance. Here, we evaluate the evolution of microstructure and mechanical properties of a FeMnCoCr high entropy alloy after prolonged heat treatment at high temperature. Microstructures are found to retain their characteristic austenite/martensite features, with parent face-centered cubic grains partitioned by hexagonal close-packed laths after heat treatment at 1200 °C for up to 48 hours. Results of mechanical testing reveal an unusual insensitivity of this alloy to grain growth-induced weakening effects. Namely, the yield strengths of FeMnCoCr samples are observed to remain constant across all heat treatment conditions, despite a near four-fold increase in the grain size. Close examination of post-heat treatment microstructures reveals a dramatic decrease in the inter-lath spacing at longer durations, which segments parent austenite grains. This crystal partitioning counteracts conventional grain growth-induced weakening by introducing additional barriers for dislocation pile-up. These results offer new insights into the mechanical resiliency of this transformation-induced plasticity high entropy alloy under prolonged high temperature heat treatment. | Microstructure and mechanical properties measured from DP-HEA samples. | /home/shared/llm-extraction-pipeline/articles_all/10.1016.j.msea.2021.141586/tables/Table 1.csv
./10.1016.j.msea.2021.141589 | TIMETAL834 | Design of near α-Ti alloys using δ-parameter | In this study, to obtain a high solid-solution strengthening effect, new Ti alloys with bimodal structures were designed using the δ-parameter, which represents the average atomic radius misfit of the constituent elements used in high-entropy alloys. The δ-parameter calculated by the alloy composition was used to estimate the average solid-solution strengthening of the alloys. In particular, to clarify the effect of Zr and Sn in Ti alloys, Ti alloys were designed with different amounts of Zr and/or Sn using the δ-parameter. The compressive strength and creep behavior of the designed alloys were investigated to determine whether the δ-parameter is useful for designing strengthened alloys. The compressive strength of the designed alloys was comparable to or higher than that of the commercial TIMETAL834 alloy up to 650 °C. This indicates that the δ-parameter is a useful parameter for estimating the average solid-solution strengthening of the alloys. The compressive strengths of the designed alloys were approximately proportional to the 4/3 power of the δ-parameter. An increase in the strength by precipitation strengthening by α2-Ti3Al was also observed in the Sn-added alloys, whereas Ti3Al was not formed in the Sn-free alloys. Microstructural factors, such as the volume fraction of the equiaxed α phase and lamellar spacing in the bimodal microstructure, significantly contributed to the minimum creep strain rate, in addition to solid-solution and precipitation strengthening. | In this study, to obtain a high solid-solution strengthening effect, new Ti alloys with bimodal structures were designed using the δ-parameter, which represents the average atomic radius misfit of the constituent elements used in high-entropy alloys. The δ-parameter calculated by the alloy composition was used to estimate the average solid-solution strengthening of the alloys. In particular, to clarify the effect of Zr and Sn in Ti alloys, Ti alloys were designed with different amounts of Zr and/or Sn using the δ-parameter. The compressive strength and creep behavior of the designed alloys were investigated to determine whether the δ-parameter is useful for designing strengthened alloys. The compressive strength of the designed alloys was comparable to or higher than that of the commercial TIMETAL834 alloy up to 650 °C. This indicates that the δ-parameter is a useful parameter for estimating the average solid-solution strengthening of the alloys. The compressive strengths of the designed alloys were approximately proportional to the 4/3 power of the δ-parameter. An increase in the strength by precipitation strengthening by α2-Ti3Al was also observed in the Sn-added alloys, whereas Ti3Al was not formed in the Sn-free alloys. Microstructural factors, such as the volume fraction of the equiaxed α phase and lamellar spacing in the bimodal microstructure, significantly contributed to the minimum creep strain rate, in addition to solid-solution and precipitation strengthening. | Compositions (upper wt%, lower at%) and d-parameters of the prepared alloys used in this study, and the atomic radii of additional elements. | /home/shared/llm-extraction-pipeline/articles_all/10.1016.j.msea.2021.141589/tables/Table 1.csv
./10.1016.j.msea.2021.141589 | A70TS ¦ A70S | Design of near α-Ti alloys using δ-parameter | Tensile creep tests were conducted at 550 °C under 412 MPa in air until fracture occurred. The creep test specimen conformed to the Japanese Industrial Standards (JIS), with a gauge length of 30 mm and a diameter of 6 mm. The elongation was measured using linear gauges, and the testing temperature was measured using R-type thermocouples attached to the specimen. For comparison, alloys with bimodal microstructures studied previously, namely A70TS and A70S, were also tested in the same condition. | In this study, to obtain a high solid-solution strengthening effect, new Ti alloys with bimodal structures were designed using the δ-parameter, which represents the average atomic radius misfit of the constituent elements used in high-entropy alloys. The δ-parameter calculated by the alloy composition was used to estimate the average solid-solution strengthening of the alloys. In particular, to clarify the effect of Zr and Sn in Ti alloys, Ti alloys were designed with different amounts of Zr and/or Sn using the δ-parameter. The compressive strength and creep behavior of the designed alloys were investigated to determine whether the δ-parameter is useful for designing strengthened alloys. The compressive strength of the designed alloys was comparable to or higher than that of the commercial TIMETAL834 alloy up to 650 °C. This indicates that the δ-parameter is a useful parameter for estimating the average solid-solution strengthening of the alloys. The compressive strengths of the designed alloys were approximately proportional to the 4/3 power of the δ-parameter. An increase in the strength by precipitation strengthening by α2-Ti3Al was also observed in the Sn-added alloys, whereas Ti3Al was not formed in the Sn-free alloys. Microstructural factors, such as the volume fraction of the equiaxed α phase and lamellar spacing in the bimodal microstructure, significantly contributed to the minimum creep strain rate, in addition to solid-solution and precipitation strengthening. | Compositions (upper wt%, lower at%) and d-parameters of the prepared alloys used in this study, and the atomic radii of additional elements. | /home/shared/llm-extraction-pipeline/articles_all/10.1016.j.msea.2021.141589/tables/Table 1.csv
./10.1016.j.msea.2021.141589 | MZ75 ¦ MZT4045 ¦ MZT2590 ¦ MZ40 | Design of near α-Ti alloys using δ-parameter | The compositions (wt% and at%), atomic radii of the additional elements, andδ-parameters of the tested alloys are shown in Table 1 . Two groups of alloys were considered: Sn-free and Sn-added Ti alloys. Two different Sn-free Ti alloys were also prepared. MZ40 was prepared with approximately the sameδ-parameter as the commercial alloy TIMETAL834, and MZ75 was prepared with a higherδ-parameter by further addition of 3.5 wt% Zr to MZ40. Two alloys were prepared as Sn-added Ti alloys containing Sn. MZT4045 was prepared by adding Sn to MZ40 to obtain an equal atomic ratio of Zr and Sn, and MZT2590 was prepared by replacing Zr with Sn in MZ40 to obtain approximately the sameδ-parameter as that of MZ40. For comparison with the prepared alloys, an alloy with the same composition as that of TIMETAL834 was also prepared. For reference, Table 1 includes the values for alloys studied in previous studies [19,22,31]. | In this study, to obtain a high solid-solution strengthening effect, new Ti alloys with bimodal structures were designed using the δ-parameter, which represents the average atomic radius misfit of the constituent elements used in high-entropy alloys. The δ-parameter calculated by the alloy composition was used to estimate the average solid-solution strengthening of the alloys. In particular, to clarify the effect of Zr and Sn in Ti alloys, Ti alloys were designed with different amounts of Zr and/or Sn using the δ-parameter. The compressive strength and creep behavior of the designed alloys were investigated to determine whether the δ-parameter is useful for designing strengthened alloys. The compressive strength of the designed alloys was comparable to or higher than that of the commercial TIMETAL834 alloy up to 650 °C. This indicates that the δ-parameter is a useful parameter for estimating the average solid-solution strengthening of the alloys. The compressive strengths of the designed alloys were approximately proportional to the 4/3 power of the δ-parameter. An increase in the strength by precipitation strengthening by α2-Ti3Al was also observed in the Sn-added alloys, whereas Ti3Al was not formed in the Sn-free alloys. Microstructural factors, such as the volume fraction of the equiaxed α phase and lamellar spacing in the bimodal microstructure, significantly contributed to the minimum creep strain rate, in addition to solid-solution and precipitation strengthening. | Compositions (upper wt%, lower at%) and d-parameters of the prepared alloys used in this study, and the atomic radii of additional elements. | /home/shared/llm-extraction-pipeline/articles_all/10.1016.j.msea.2021.141589/tables/Table 1.csv
./10.1016.j.msea.2021.141589 | A75 ¦ A55 | Design of near α-Ti alloys using δ-parameter | The relationship between the 0.2% proof stress andδ-parameter at RT and 550 °C is shown in Fig. 5 . As the range ofδ-parameters was too low (3.32-3.64), the correlation between theδ-parameter and strength was not determined. Therefore, the data of A70TS [31], A70S [31], A55 [19], and A75 [22] alloys from a previous study were also plotted. In Fig. 5(a) , the 0.2% proof stress of the tested alloys at RT was approximately proportional to the 4/3 power of theδ-parameter, although dispersion in the strength was observed. The correlation between theδ-parameter and strength was maintained at 550 °C, as shown in Fig. 5(b) . This indicates that theδ-parameter can be used to determine the average solid-solution strengthening of multi-component alloys, similar to ε for binary alloys, and is useful for designing solid-solution strengthened alloys. | In this study, to obtain a high solid-solution strengthening effect, new Ti alloys with bimodal structures were designed using the δ-parameter, which represents the average atomic radius misfit of the constituent elements used in high-entropy alloys. The δ-parameter calculated by the alloy composition was used to estimate the average solid-solution strengthening of the alloys. In particular, to clarify the effect of Zr and Sn in Ti alloys, Ti alloys were designed with different amounts of Zr and/or Sn using the δ-parameter. The compressive strength and creep behavior of the designed alloys were investigated to determine whether the δ-parameter is useful for designing strengthened alloys. The compressive strength of the designed alloys was comparable to or higher than that of the commercial TIMETAL834 alloy up to 650 °C. This indicates that the δ-parameter is a useful parameter for estimating the average solid-solution strengthening of the alloys. The compressive strengths of the designed alloys were approximately proportional to the 4/3 power of the δ-parameter. An increase in the strength by precipitation strengthening by α2-Ti3Al was also observed in the Sn-added alloys, whereas Ti3Al was not formed in the Sn-free alloys. Microstructural factors, such as the volume fraction of the equiaxed α phase and lamellar spacing in the bimodal microstructure, significantly contributed to the minimum creep strain rate, in addition to solid-solution and precipitation strengthening. | Compositions (upper wt%, lower at%) and d-parameters of the prepared alloys used in this study, and the atomic radii of additional elements. | /home/shared/llm-extraction-pipeline/articles_all/10.1016.j.msea.2021.141589/tables/Table 1.csv
./10.1016.j.msea.2021.141607 | U-600 ¦ U-300 ¦ U-0 ¦ U-900 | Ultrasonic induces grain refinement in gas tungsten arc cladding AlCoCrFeNi high-entropy alloy coatings | Considering the application of HEA as coating materials, we choose to perform ultrasonic-assisted gas tungsten arc (U-GTA) cladding AlCoCrFeNi HEA coatings on low-carbon steel substrates. AlCoCrFeNi HEA has a wide solidification temperature interval (~100 K [57]) and tends to form coarse grains (~200 μm [24]). In this work, the microstructure, phase, mechanical properties, and corrosion properties of U-GTA cladded AlCoCrFeNi HEA are studied in detail. The coating samples cladded with assistant ultrasonic power of 0 W, 300 W, 600 W, and 900 W are denoted as U-0, U-300, U-600, and U-900, respectively. This work provides an experimental basis for further research on the ultrasonic treatment of HEA melts. | High-entropy alloys (HEA) are promising coating and structural materials for their excellent mechanical and corrosion properties, but the problems like coarse grain hinder the application. Ultrasonic treatment generally has the effect of grain refinement. Therefore, ultrasonic treatment is introduced to the process of gas tungsten arc (GTA) cladding AlCoCrFeNi HEA coatings. It was found that under ultrasonic treatment, the average grain diameter is refined by 70% (from 285 μm to 78 μm). The microhardness is increased by 20% (from 441 HV1 to 532 HV1), which is mainly attributed to the Hall-Petch relation. The corrosion performance in 3.5 wt% NaCl solution is also improved and the corrosion type changed from intergranular corrosion to uniform corrosion, which is mainly attributed to the increased segregation of Cr at grain boundaries. The mechanism of the impact of ultrasonic treatment on HEA coatings is discussed based on numerical simulation. Cavitation effect and acoustic streaming play a significant role in the dendritic fragmentation and consequent grain refinement. | Composition of the coating alloys examined by EDS (at.%). | /home/shared/llm-extraction-pipeline/articles_all/10.1016.j.msea.2021.141607/tables/Table 1.csv
./10.1016.j.msea.2021.141670 | HEA ¦ MLS | Strength-ductility enhancement in multi-layered sheet with high-entropy alloy and high-Mn twinning-induced plasticity steel | In this study, a high-entropy-alloy-cored multi-layered sheet (MLS) clad with an austenitic high-Mn twinning-induced-plasticity steel (HEA/high-Mn MLS) is proposed and its room- and cryogenic-temperature tensile behaviors were investigated. The MLS was fabricated using a commercial roll-bonding procedure. Its interface was well bonded without critical defects such as pores or voids. During the MLS fabrication and subsequent annealing, the interdiffusion of alloying elements and interfacial friction resulted in the formation of ε-martensite and V-rich carbides in the high-Mn and HEA layers, respectively, as well as grain refinement. Nevertheless, the interface remained strongly bonded after the tensile deformation at room and cryogenic temperatures, thereby providing larger strength and elongation than the values calculated based on the rule of mixtures. The improvement in tensile properties beyond the calculated values was interpreted by the activation of deformation twins, transformation-induced plasticity, and generation of geometrically necessary dislocations in the HEA/high-Mn interfacial region. Deformation twins were populated at both high-Mn and HEA layers at room temperature. However, at cryogenic temperatures, ε-martensite and body-centered cubic martensite were additionally formed in the high-Mn and HEA layers. Thus, both strength and ductility were considerably improved. In addition, the consequent good strength-ductility balance was comparable to or better than those of other HEAs or medium-entropy alloys. This indicates that our MLS can be an attractive design strategy to tailor various properties by controlling the thickness fraction of each layer and develop strong alloys for cryogenic applications. | In this study, a high-entropy-alloy-cored multi-layered sheet (MLS) clad with an austenitic high-Mn twinning-induced-plasticity steel (HEA/high-Mn MLS) is proposed and its room- and cryogenic-temperature tensile behaviors were investigated. The MLS was fabricated using a commercial roll-bonding procedure. Its interface was well bonded without critical defects such as pores or voids. During the MLS fabrication and subsequent annealing, the interdiffusion of alloying elements and interfacial friction resulted in the formation of ε-martensite and V-rich carbides in the high-Mn and HEA layers, respectively, as well as grain refinement. Nevertheless, the interface remained strongly bonded after the tensile deformation at room and cryogenic temperatures, thereby providing larger strength and elongation than the values calculated based on the rule of mixtures. The improvement in tensile properties beyond the calculated values was interpreted by the activation of deformation twins, transformation-induced plasticity, and generation of geometrically necessary dislocations in the HEA/high-Mn interfacial region. Deformation twins were populated at both high-Mn and HEA layers at room temperature. However, at cryogenic temperatures, ε-martensite and body-centered cubic martensite were additionally formed in the high-Mn and HEA layers. Thus, both strength and ductility were considerably improved. In addition, the consequent good strength-ductility balance was comparable to or better than those of other HEAs or medium-entropy alloys. This indicates that our MLS can be an attractive design strategy to tailor various properties by controlling the thickness fraction of each layer and develop strong alloys for cryogenic applications. | Engineering tensile test data at 25 and -196 degC for the HEA/high-Mn MLS and nonclad HEA and high-Mn steel sheets. | /home/shared/llm-extraction-pipeline/articles_all/10.1016.j.msea.2021.141670/tables/Table 2.csv
./10.1016.j.msea.2021.141670 | HEA/STS304 MLS | Strength-ductility enhancement in multi-layered sheet with high-entropy alloy and high-Mn twinning-induced plasticity steel | Fig. 12 (a and b) compares the room- and cryogenic-temperature tensile properties of the present HEA/high-Mn MLS ( Table 2 ) to those of various HEAs, medium-entropy alloys (MEAs) [1,10,20,40,63-66], and HEA/STS304 MLS [19] ( Table 4 ). Equiatomic CrMnFeCoNi and CrCoNi HEAs have an excellent strength-ductility balance (1.1-1.3 GPa and 45-90%, respectively) at cryogenic temperatures. The cryogenic-temperature strength and ductility of nonequiatomic VCrFeNi, VCrMnFeCoNi, and AlCoCrFeNi HEAs are 1-1.2 GPa and 54-81%, respectively. The strength-ductility ranges of nonequiatomic HEAs are similar to or slightly lower than those of equiatomic HEAs and MEAs. The HEA/STS304 MLS exhibits a better strength-ductility balance than those of the other HEAs or MEAs, but the yield strength is quite low, 300-500 MPa. In contrast, the present HEA/high-Mn MLS exhibited the highest levels of room- and cryogenic-temperature yield strengths (470-814 MPa) and uniform elongation (46-52%) with a sufficient elongation above 50%. This is attributed to the more activated TWIP and TRIP mechanisms by the interdiffusion of alloying elements in the interfacial area, along with the strongly bonded HEA/high-Mn interface. They have a leading role in tuning the strength-ductility balance while fully utilizing the economic advantages of high-Mn steels. | In this study, a high-entropy-alloy-cored multi-layered sheet (MLS) clad with an austenitic high-Mn twinning-induced-plasticity steel (HEA/high-Mn MLS) is proposed and its room- and cryogenic-temperature tensile behaviors were investigated. The MLS was fabricated using a commercial roll-bonding procedure. Its interface was well bonded without critical defects such as pores or voids. During the MLS fabrication and subsequent annealing, the interdiffusion of alloying elements and interfacial friction resulted in the formation of ε-martensite and V-rich carbides in the high-Mn and HEA layers, respectively, as well as grain refinement. Nevertheless, the interface remained strongly bonded after the tensile deformation at room and cryogenic temperatures, thereby providing larger strength and elongation than the values calculated based on the rule of mixtures. The improvement in tensile properties beyond the calculated values was interpreted by the activation of deformation twins, transformation-induced plasticity, and generation of geometrically necessary dislocations in the HEA/high-Mn interfacial region. Deformation twins were populated at both high-Mn and HEA layers at room temperature. However, at cryogenic temperatures, ε-martensite and body-centered cubic martensite were additionally formed in the high-Mn and HEA layers. Thus, both strength and ductility were considerably improved. In addition, the consequent good strength-ductility balance was comparable to or better than those of other HEAs or medium-entropy alloys. This indicates that our MLS can be an attractive design strategy to tailor various properties by controlling the thickness fraction of each layer and develop strong alloys for cryogenic applications. | Room- and cryogenic-temperature tensile properties of various high-strength HEAs and MEAs [1,10,20,40,63-66] and HEA/STS304 MLS [19]. | /home/shared/llm-extraction-pipeline/articles_all/10.1016.j.msea.2021.141670/tables/Table 4.csv
./10.1016.j.msea.2021.141727 | STS ¦ HEA ¦ MLS | Excellent strength-ductility combination of multi-layered sheets composed of high-strength V10Cr10Fe50Co30 high entropy alloy and 304 austenitic stainless steel | When a high-entropy alloy (HEA) and an austenitic stainless steel (STS) are combined to produce a multi-layered sheet (MLS), the synergic effects of maximized body-centered-cubic(BCC) transformation-induced plasticity (TRIP) occurring in both HEA and STS on excellent tensile properties are expected. In this study, the tensile properties of STS/HEA/STS MLS, fabricated by hot-roll bonding, were compared with those of monolithic HEA and STS sheets. Both the HEA and STS layers of the MLS consisted of FCC grains, while some BCC grains occurred mostly in the HEA layer. The measured tensile properties were higher than the calculated values based on the rule of mixtures, and showed very high levels of tensile strength (803 and 1774 MPa at 25 °C and -196 °C, respectively) with sufficient elongation (44% and 72%, respectively). This result was attributed to the robust TRIP mechanism occurring step-by-step in the HEA and STS layers, along with the accommodation of the strain gradient near the strongly bonded HEA/STS interface. The step-by-step TRIP played a leading role in tuning the enormous BCC-TRIP occurring in both the HEA and STS layers, while taking complete advantage of the high strength-ductility balance. | When a high-entropy alloy (HEA) and an austenitic stainless steel (STS) are combined to produce a multi-layered sheet (MLS), the synergic effects of maximized body-centered-cubic(BCC) transformation-induced plasticity (TRIP) occurring in both HEA and STS on excellent tensile properties are expected. In this study, the tensile properties of STS/HEA/STS MLS, fabricated by hot-roll bonding, were compared with those of monolithic HEA and STS sheets. Both the HEA and STS layers of the MLS consisted of FCC grains, while some BCC grains occurred mostly in the HEA layer. The measured tensile properties were higher than the calculated values based on the rule of mixtures, and showed very high levels of tensile strength (803 and 1774 MPa at 25 °C and -196 °C, respectively) with sufficient elongation (44% and 72%, respectively). This result was attributed to the robust TRIP mechanism occurring step-by-step in the HEA and STS layers, along with the accommodation of the strain gradient near the strongly bonded HEA/STS interface. The step-by-step TRIP played a leading role in tuning the enormous BCC-TRIP occurring in both the HEA and STS layers, while taking complete advantage of the high strength-ductility balance. | Engineering tensile test data at 25 degC and -196 degC for the STS/HEA/STS MLS and non-clad HEA and STS sheets. | /home/shared/llm-extraction-pipeline/articles_all/10.1016.j.msea.2021.141727/tables/Table 1.csv | {'a': 'Lower yield point.'}
./10.1016.j.msea.2021.141727 | STS/HEA/STS | Excellent strength-ductility combination of multi-layered sheets composed of high-strength V10Cr10Fe50Co30 high entropy alloy and 304 austenitic stainless steel | When a high-entropy alloy (HEA) and an austenitic stainless steel (STS) are combined to produce a multi-layered sheet (MLS), the synergic effects of maximized body-centered-cubic(BCC) transformation-induced plasticity (TRIP) occurring in both HEA and STS on excellent tensile properties are expected. In this study, the tensile properties of STS/HEA/STS MLS, fabricated by hot-roll bonding, were compared with those of monolithic HEA and STS sheets. Both the HEA and STS layers of the MLS consisted of FCC grains, while some BCC grains occurred mostly in the HEA layer. The measured tensile properties were higher than the calculated values based on the rule of mixtures, and showed very high levels of tensile strength (803 and 1774 MPa at 25 °C and -196 °C, respectively) with sufficient elongation (44% and 72%, respectively). This result was attributed to the robust TRIP mechanism occurring step-by-step in the HEA and STS layers, along with the accommodation of the strain gradient near the strongly bonded HEA/STS interface. The step-by-step TRIP played a leading role in tuning the enormous BCC-TRIP occurring in both the HEA and STS layers, while taking complete advantage of the high strength-ductility balance. | When a high-entropy alloy (HEA) and an austenitic stainless steel (STS) are combined to produce a multi-layered sheet (MLS), the synergic effects of maximized body-centered-cubic(BCC) transformation-induced plasticity (TRIP) occurring in both HEA and STS on excellent tensile properties are expected. In this study, the tensile properties of STS/HEA/STS MLS, fabricated by hot-roll bonding, were compared with those of monolithic HEA and STS sheets. Both the HEA and STS layers of the MLS consisted of FCC grains, while some BCC grains occurred mostly in the HEA layer. The measured tensile properties were higher than the calculated values based on the rule of mixtures, and showed very high levels of tensile strength (803 and 1774 MPa at 25 °C and -196 °C, respectively) with sufficient elongation (44% and 72%, respectively). This result was attributed to the robust TRIP mechanism occurring step-by-step in the HEA and STS layers, along with the accommodation of the strain gradient near the strongly bonded HEA/STS interface. The step-by-step TRIP played a leading role in tuning the enormous BCC-TRIP occurring in both the HEA and STS layers, while taking complete advantage of the high strength-ductility balance. | Comparison of the measured and calculated (via a rule of mixtures) true tensile properties of the STS/HEA/STS MLS. | /home/shared/llm-extraction-pipeline/articles_all/10.1016.j.msea.2021.141727/tables/Table 2.csv
./10.1016.j.msea.2021.141805 | Ti-6Al-7Nb | Microstructure, tensile properties and deformation behaviour of a promising bio-applicable new Ti35Zr15Nb25Ta25 medium entropy alloy (MEA) | Fig. 7(a) shows the engineering tensile stress-strain curves of the as-cast Ti35Zr15Nb25Ta25 at RT. The as-cast alloy achieved strain to fracture of (El) 17 ± 0.6%, tensile yield strength (σys) of 842 ± 11 MPa, ultimate tensile strength (σUTS) of 873 ± 10 MPa and elastic modulus (E) of 91 ± 1 GPa. Reducing the value of ẟ from 4.84% of the equiatomic Ti25Zr25Nb25Ta25 to 4.0% of the non-equiatomic Ti35Zr15Nb25Ta25 has increased the tensile ductility from 1% to 17%. Representative tensile fractographs of the alloy are displayed in Fig. 7 (b, c). Fig. 7(c) manifests clear dimple fracture of the alloy, consistent with its 17% tensile strain measured. The alloy exhibited large non-uniform deformation after necking with uniform elongation up to ~2.87 ± 0.33%. Table 3 summarizes the tensile properties of this MEA compared with Ti-6Al-4V and Ti-6Al-7Nb, TNTZ and recently investigated TiZrNbTa-based MEAs with tensile sample gauge dimensions and strain rate where reported. As observed, it is common for MEAs to exhibit a small uniform elongation value. | This research reports a promising bio-applicable new Ti35Zr15Nb25Ta25 (at.%) medium entropy alloy (MEA) designed with an atomic mismatch value (δ) of 4.0% through replacing 10 at.% Zr with 10 at.% Ti in its parent equiatomic TiZrNbTa MEA (δ = 4.84%). The as-cast MEA shows a single body centred cubic (BCC) phase with ~81% of its solidification grain boundaries (SGBs) having misorientation angles of > 30°. In the as-cast state, the MEA exhibited tensile ductility of 17 ± 0.6% and yield strength of 842 ± 11 MPa, above the minimum ductility-yield strength (10%-759 MPa) requirement for mill-annealed medical-grade Ti-6Al-4V (wt.%) alloy. The oxide film composition and thickness of the MEA are characterized. The MEA is substantially stronger and lighter than the most biocompatible metal, tantalum (Ta), while its Ta content (45.74 wt.% > the critical 40 wt.%) is sufficient to allow the formation of a continuously connected tantalum oxide (Ta2O5) film for it to exploit the bio-advantages of Ta. Both micro-shear bands and twin structures (three types of twin boundaries ∑3, ∑11 and ∑33a) were identified in regions near the tensile fracture surfaces of the MEA, providing insights into the ductility of the alloy in the as-cast state. | Tensile properties of the as-cast Ti35Zr15Nb25Ta25, reported TiZrNbTa-based MEAs, TNTZ, Ti-6Al-4V and Ti-6Al-7Nb. | /home/shared/llm-extraction-pipeline/articles_all/10.1016.j.msea.2021.141805/tables/Table 3.csv | {'NA': '** Depending on oxygen content.'}
./10.1016.j.msea.2021.141805 | Ti35Zr15Nb25Ta25 MEA | Microstructure, tensile properties and deformation behaviour of a promising bio-applicable new Ti35Zr15Nb25Ta25 medium entropy alloy (MEA) | The emphasis on the as-cast condition is because fusion-based metal AM is equivalent to layer additive casting, where practical, it is always desired to avoid post-AM vacuum heat treatments. This offers opportunities for bio-compatible Ti-Zr-Nb-Ta MEAs. An outstanding example has already been developed out of the Ti-Zr-Nb-Ta system, i.e. the non-HEA β-Ti alloy Ti-29Nb-13Ta-4.6Zr (wt.%, TNTZ) [34,35]. The unique attributes of TNTZ are, however, best realised in the further processed conditions after solidification. In this alloy system, Zr has the largest atomic radius (rZr= 0.1603 nm) while Ti, Ta and Nb have similar atomic radii (rTi= 0.1462 nm;rTa= 0.1430 nm;rNb= 0.1429 nm). Hence, it is more effective to reduceδthrough partial replacement of Zr with Ti than replacing Ta or Nb [36]. No literature data exists at present. Based on our previous studies of the Ti-Zr-Nb-Ta MEA system [6,13,20], we targetδ= 4.0%. This requires replacing 10 at.% Zr with 10 at.% Ti in Ti25Zr25Nb25Ta25 (δ= 4.84%) thereby leading to a Ti35Zr15Nb25Ta25 MEA. In terms of weight content, this new MEA contains 45.74 wt.% Ta, 16.94 wt.% Ti, 13.84 wt.% Zr, and 23.48 wt.% Nb. Its Ta content satisfies the 40 wt.% critical content for the formation of a continuously connected Ta2O5surface film [14]. In the following, we will focus on characterizing this new Ti35Zr15Nb25Ta25 MEA. | This research reports a promising bio-applicable new Ti35Zr15Nb25Ta25 (at.%) medium entropy alloy (MEA) designed with an atomic mismatch value (δ) of 4.0% through replacing 10 at.% Zr with 10 at.% Ti in its parent equiatomic TiZrNbTa MEA (δ = 4.84%). The as-cast MEA shows a single body centred cubic (BCC) phase with ~81% of its solidification grain boundaries (SGBs) having misorientation angles of > 30°. In the as-cast state, the MEA exhibited tensile ductility of 17 ± 0.6% and yield strength of 842 ± 11 MPa, above the minimum ductility-yield strength (10%-759 MPa) requirement for mill-annealed medical-grade Ti-6Al-4V (wt.%) alloy. The oxide film composition and thickness of the MEA are characterized. The MEA is substantially stronger and lighter than the most biocompatible metal, tantalum (Ta), while its Ta content (45.74 wt.% > the critical 40 wt.%) is sufficient to allow the formation of a continuously connected tantalum oxide (Ta2O5) film for it to exploit the bio-advantages of Ta. Both micro-shear bands and twin structures (three types of twin boundaries ∑3, ∑11 and ∑33a) were identified in regions near the tensile fracture surfaces of the MEA, providing insights into the ductility of the alloy in the as-cast state. | Tensile properties of the as-cast Ti35Zr15Nb25Ta25, reported TiZrNbTa-based MEAs, TNTZ, Ti-6Al-4V and Ti-6Al-7Nb. | /home/shared/llm-extraction-pipeline/articles_all/10.1016.j.msea.2021.141805/tables/Table 3.csv | {'NA': '** Depending on oxygen content.'}
./10.1016.j.msea.2021.141805 | Ti-6Al-4V | Microstructure, tensile properties and deformation behaviour of a promising bio-applicable new Ti35Zr15Nb25Ta25 medium entropy alloy (MEA) | This research reports a promising bio-applicable new Ti35Zr15Nb25Ta25 (at.%) medium entropy alloy (MEA) designed with an atomic mismatch value (δ) of 4.0% through replacing 10 at.% Zr with 10 at.% Ti in its parent equiatomic TiZrNbTa MEA (δ = 4.84%). The as-cast MEA shows a single body centred cubic (BCC) phase with ~81% of its solidification grain boundaries (SGBs) having misorientation angles of > 30°. In the as-cast state, the MEA exhibited tensile ductility of 17 ± 0.6% and yield strength of 842 ± 11 MPa, above the minimum ductility-yield strength (10%-759 MPa) requirement for mill-annealed medical-grade Ti-6Al-4V (wt.%) alloy. The oxide film composition and thickness of the MEA are characterized. The MEA is substantially stronger and lighter than the most biocompatible metal, tantalum (Ta), while its Ta content (45.74 wt.% > the critical 40 wt.%) is sufficient to allow the formation of a continuously connected tantalum oxide (Ta2O5) film for it to exploit the bio-advantages of Ta. Both micro-shear bands and twin structures (three types of twin boundaries ∑3, ∑11 and ∑33a) were identified in regions near the tensile fracture surfaces of the MEA, providing insights into the ductility of the alloy in the as-cast state. | This research reports a promising bio-applicable new Ti35Zr15Nb25Ta25 (at.%) medium entropy alloy (MEA) designed with an atomic mismatch value (δ) of 4.0% through replacing 10 at.% Zr with 10 at.% Ti in its parent equiatomic TiZrNbTa MEA (δ = 4.84%). The as-cast MEA shows a single body centred cubic (BCC) phase with ~81% of its solidification grain boundaries (SGBs) having misorientation angles of > 30°. In the as-cast state, the MEA exhibited tensile ductility of 17 ± 0.6% and yield strength of 842 ± 11 MPa, above the minimum ductility-yield strength (10%-759 MPa) requirement for mill-annealed medical-grade Ti-6Al-4V (wt.%) alloy. The oxide film composition and thickness of the MEA are characterized. The MEA is substantially stronger and lighter than the most biocompatible metal, tantalum (Ta), while its Ta content (45.74 wt.% > the critical 40 wt.%) is sufficient to allow the formation of a continuously connected tantalum oxide (Ta2O5) film for it to exploit the bio-advantages of Ta. Both micro-shear bands and twin structures (three types of twin boundaries ∑3, ∑11 and ∑33a) were identified in regions near the tensile fracture surfaces of the MEA, providing insights into the ductility of the alloy in the as-cast state. | Tensile properties of the as-cast Ti35Zr15Nb25Ta25, reported TiZrNbTa-based MEAs, TNTZ, Ti-6Al-4V and Ti-6Al-7Nb. | /home/shared/llm-extraction-pipeline/articles_all/10.1016.j.msea.2021.141805/tables/Table 3.csv | {'NA': '** Depending on oxygen content.'}
./10.1016.j.msea.2021.141964 | Al0.25 | Tailoring the strength and ductility of Al0.25CoCrFeNi high entropy alloy through cryo-rolling and annealing | FCC-structured Al0.25CoCrFeNi high entropy alloy (Al0.25 alloy for short) was melted and cryo-rolled. The influences of annealing temperature (800 °C, 1000 °C, 1200 °C) on microstructural evolution and mechanical properties were investigated. The results suggested the synchronous enhancements in strength and ductility were obtained in the cryo-rolled Al0.25 alloy annealed at 1000 °C with fully recrystallization and B2 phase precipitation. TEM studying on the deformation behavior of this sample revealed that a laminated HCP phase was transformed from FCC phase during the tensile deformation at ambient temperature, which served as the media of twinning. The outstanding improvements in mechanical properties benefited from the contributions of twin-induced plasticity (TWIP) and phase transformation plasticity (TRIP). In addition, the order of recrystallization and the precipitation/dissolution of B2 phase for the cryo-rolled Al0.25 alloy during annealing process was tried to be clarified, which provided the guideline to tailor the mechanical properties of this alloy. | FCC-structured Al0.25CoCrFeNi high entropy alloy (Al0.25 alloy for short) was melted and cryo-rolled. The influences of annealing temperature (800 °C, 1000 °C, 1200 °C) on microstructural evolution and mechanical properties were investigated. The results suggested the synchronous enhancements in strength and ductility were obtained in the cryo-rolled Al0.25 alloy annealed at 1000 °C with fully recrystallization and B2 phase precipitation. TEM studying on the deformation behavior of this sample revealed that a laminated HCP phase was transformed from FCC phase during the tensile deformation at ambient temperature, which served as the media of twinning. The outstanding improvements in mechanical properties benefited from the contributions of twin-induced plasticity (TWIP) and phase transformation plasticity (TRIP). In addition, the order of recrystallization and the precipitation/dissolution of B2 phase for the cryo-rolled Al0.25 alloy during annealing process was tried to be clarified, which provided the guideline to tailor the mechanical properties of this alloy. | The hardness and softening rate of the Al0.25 alloy sample after cryo-rolling and annealing treatments. | /home/shared/llm-extraction-pipeline/articles_all/10.1016.j.msea.2021.141964/tables/Table 1.csv | {'NA': '* The hardness of initial sample before rolling is 150.5 +- 4.7 HV.'}
./10.1016.j.msea.2021.142039 | A700-1 ¦ A700-100 | Crack-resistant σ/FCC interfaces in the Fe40Mn40Co10Cr10 high entropy alloy with the dispersed σ-phase | The Fe40Mn40Co10Cr10(at. %) HEA was produced by vacuum induction melting with vacuum degree of 10-2torr. The chemical composition of the investigated material, measured by inductively coupled plasma (ICP) analysis, is provided in Table 1 . Slabs produced from vacuum cast ingots were solution-treated at 1200 °C for 2 h and hot-rolled to a thickness of 3 mm, prior to cold-rolling to a thickness of 1.5 mm. The cold-rolled materials were recrystallization annealed at 500 °C, 600 °C, 700 °C, 800 °C, and 900 °C for 1 h, followed by water quenching. Additionally, annealing at 700 °C for 100 h was conducted. Hereafter, the material annealed at 700 °C for 1 h, the material annealed at 700 °C for 100 h, and the material annealed at 900 °C for 1 h is referred to as A700-1, A700-100, and A900-1, respectively. The X-ray diffraction (XRD; D-MaX/2500-PC, Rigaku, Japan) patterns were scanned in the 2θ range of 30-100° using Cu Kαsource at a scanning speed of 4°/min. Microstructures were analyzed by secondary electron imaging (SE) and backscattered electron imaging (BSE) of scanning electron microscopy (SEM; MIRA3, TESCAN, Czech Republic). The samples for XRD and SEM analyses were electropolished (26 V, -15 °C) in a mixture of 95% ethanol and 5% perchloric acid. Transmission electron microscopy (TEM) characterization was performed using a JEOL JEM-2100 F equipped with an energy-dispersive X-ray spectroscopy (EDS) detector, operated at 200 kV. The bright-field (BF) images, diffraction patterns (DP), and high-resolution TEM (HRTEM) images were acquired for TEM characterization. The TEM samples were prepared by twin-jet electro-polishing (20 V, -20 °C) in a solution of 90% methanol and 10% perchloric acid. | We report the role of morphology and size of the σ-phase on mechanical properties of the Fe40Mn40Co10Cr10 non-equiatomic high entropy alloy. The dispersed and fine σ-precipitates formed after cold-rolling and annealing at 700 °C for 1 h lead to an increase in strength without severe ductility loss compared to the material without the σ-phase. However, the coarsened and connected σ-phase formed after prolonged annealing at 700 °C for 100 h results in early failure due to the activation of microcracks along σ/σ interfaces. The σ/FCC interface could act as strong obstacles for dislocation motion and could effectively relieve the stress concentration by activating deformation twins or dislocations. The σ/FCC interfaces are excellent in terms of hardening, accommodation of plastic deformation, and stress relaxation leading to the observed crack resistance. Therefore, we suggest that increasing σ/FCC interfaces by controlling size and dispersion of the σ-phase is essential to develop HEAs with an excellent strength-ductility combination and damage tolerance. | Chemical composition of the s-phase and the matrix in A700-1 and A700-100. | /home/shared/llm-extraction-pipeline/articles_all/10.1016.j.msea.2021.142039/tables/Table 2.csv
./10.1016.j.msea.2021.142059 | SS316L | Multiple deformation scheme in direct energy deposited CoCrNi medium entropy alloy at 210K | CoCrNi medium entropy alloy (MEA) and stainless steel 316L (SS316L) were manufactured by direct energy deposition of additive manufacturing (DED-AM). Exceptional mechanical properties of DED CoCrNi at 210K were achieved by the activities of a multiple deformation scheme that changed from dislocation slip to twinning-induced plasticity followed by transformation-induced plasticity. While SS316L at room temperature has micro-twins, CoCrNi at 210K exhibited nano-twins, resulting from lower stacking fault energy. Moreover, transformed hexagonal close-packed (HCP) phases were found near the face-centered cubic (FCC) {111} grain boundaries, where remarkable stacking faults and severe lattice distortion were measured. The formation of HCP substructure was understood from stacking fault probability, mean square strain, and lower temperature, which increased the strain hardening rate of several orientations in the FCC matrix, finally improving the strength of CoCrNi at 210K. A combination of CoCrNi MEA and DED-AM achieves a synergistic effect of strength, ductility and toughness for low temperature applications. | CoCrNi medium entropy alloy (MEA) and stainless steel 316L (SS316L) were manufactured by direct energy deposition of additive manufacturing (DED-AM). Exceptional mechanical properties of DED CoCrNi at 210K were achieved by the activities of a multiple deformation scheme that changed from dislocation slip to twinning-induced plasticity followed by transformation-induced plasticity. While SS316L at room temperature has micro-twins, CoCrNi at 210K exhibited nano-twins, resulting from lower stacking fault energy. Moreover, transformed hexagonal close-packed (HCP) phases were found near the face-centered cubic (FCC) {111} grain boundaries, where remarkable stacking faults and severe lattice distortion were measured. The formation of HCP substructure was understood from stacking fault probability, mean square strain, and lower temperature, which increased the strain hardening rate of several orientations in the FCC matrix, finally improving the strength of CoCrNi at 210K. A combination of CoCrNi MEA and DED-AM achieves a synergistic effect of strength, ductility and toughness for low temperature applications. | Analysis of chemical composition of powders and DED samples. | /home/shared/llm-extraction-pipeline/articles_all/10.1016.j.msea.2021.142059/tables/Table 1.csv
./10.1016.j.msea.2021.142059 | DED CoCrNi | Multiple deformation scheme in direct energy deposited CoCrNi medium entropy alloy at 210K | CoCrNi medium entropy alloy (MEA) and stainless steel 316L (SS316L) were manufactured by direct energy deposition of additive manufacturing (DED-AM). Exceptional mechanical properties of DED CoCrNi at 210K were achieved by the activities of a multiple deformation scheme that changed from dislocation slip to twinning-induced plasticity followed by transformation-induced plasticity. While SS316L at room temperature has micro-twins, CoCrNi at 210K exhibited nano-twins, resulting from lower stacking fault energy. Moreover, transformed hexagonal close-packed (HCP) phases were found near the face-centered cubic (FCC) {111} grain boundaries, where remarkable stacking faults and severe lattice distortion were measured. The formation of HCP substructure was understood from stacking fault probability, mean square strain, and lower temperature, which increased the strain hardening rate of several orientations in the FCC matrix, finally improving the strength of CoCrNi at 210K. A combination of CoCrNi MEA and DED-AM achieves a synergistic effect of strength, ductility and toughness for low temperature applications. | CoCrNi medium entropy alloy (MEA) and stainless steel 316L (SS316L) were manufactured by direct energy deposition of additive manufacturing (DED-AM). Exceptional mechanical properties of DED CoCrNi at 210K were achieved by the activities of a multiple deformation scheme that changed from dislocation slip to twinning-induced plasticity followed by transformation-induced plasticity. While SS316L at room temperature has micro-twins, CoCrNi at 210K exhibited nano-twins, resulting from lower stacking fault energy. Moreover, transformed hexagonal close-packed (HCP) phases were found near the face-centered cubic (FCC) {111} grain boundaries, where remarkable stacking faults and severe lattice distortion were measured. The formation of HCP substructure was understood from stacking fault probability, mean square strain, and lower temperature, which increased the strain hardening rate of several orientations in the FCC matrix, finally improving the strength of CoCrNi at 210K. A combination of CoCrNi MEA and DED-AM achieves a synergistic effect of strength, ductility and toughness for low temperature applications. | Summary of mechanical properties and initial lattice parameter, elastic stiffness coefficients for calculating the average stacking fault energy. | /home/shared/llm-extraction-pipeline/articles_all/10.1016.j.msea.2021.142059/tables/Table 2.csv
./10.1016.j.msea.2021.142059 | DED SS316L | Multiple deformation scheme in direct energy deposited CoCrNi medium entropy alloy at 210K | In this work, we manufactured CoCrNi MEA and SS316L by the AM-DED process (DED CoCrNi MEA and DED SS316L). In-situ neutron diffraction coupled with diffraction peak profile analysis was used to compare tensile deformation behaviors and their deformation mechanisms at RT and 210K for cryogenic application. A combination of CoCrNi MEA and an AM-DED process achieves a synergistic effect of strength, ductility and toughness due to the intrinsic alloy design and processing control. Furthermore, no study has compared deformation characteristics between DED CoCrNi MEA and DED SS316L at low temperature. Our study suggests that this new alloy system will be a suitable material for liquid hydrogen storage vessels highlighted as renewable energy, which is needed due to global warming. It can also be adapted to small parts with complex shapes, because AM is an optimized technology that tailors the design of structures in metals and alloys. | CoCrNi medium entropy alloy (MEA) and stainless steel 316L (SS316L) were manufactured by direct energy deposition of additive manufacturing (DED-AM). Exceptional mechanical properties of DED CoCrNi at 210K were achieved by the activities of a multiple deformation scheme that changed from dislocation slip to twinning-induced plasticity followed by transformation-induced plasticity. While SS316L at room temperature has micro-twins, CoCrNi at 210K exhibited nano-twins, resulting from lower stacking fault energy. Moreover, transformed hexagonal close-packed (HCP) phases were found near the face-centered cubic (FCC) {111} grain boundaries, where remarkable stacking faults and severe lattice distortion were measured. The formation of HCP substructure was understood from stacking fault probability, mean square strain, and lower temperature, which increased the strain hardening rate of several orientations in the FCC matrix, finally improving the strength of CoCrNi at 210K. A combination of CoCrNi MEA and DED-AM achieves a synergistic effect of strength, ductility and toughness for low temperature applications. | Summary of mechanical properties and initial lattice parameter, elastic stiffness coefficients for calculating the average stacking fault energy. | /home/shared/llm-extraction-pipeline/articles_all/10.1016.j.msea.2021.142059/tables/Table 2.csv
./10.1016.j.msea.2021.142061 | Zr1 ¦ Zr0.5 ¦ Zr0.1 | A novel ZrNbMoTaW refractory high-entropy alloy with in-situ forming heterogeneous structure | NbMoTaW-based refractory high-entropy alloys (RHEAs) are now at the research frontier of advanced metallic materials due to outstanding mechanical properties at elevated temperatures. However, the poor plasticity of NbMoTaW-based RHEAs at room temperature hinders further development. The present work proposes a new strategy to tailor in-situ forming heterogeneous structures and improve the room-temperature mechanical properties of NbMoTaW-based RHEAs. A novel series of as-cast Zr x NbMoTaW (x = 0.1, 0.5, and 1, denoted by Zr0.1, Zr0.5, and Zr1, respectively) RHEAs was designed and prepared. The effect of Zr on the mechanical properties and microstructure evolution was investigated. The Zr1 alloy had a compressive yield strength of 1558 MPa and a strain of 15.8% at room temperature, superior to most reported NbMoTaW-based RHEAs. Surprisingly, the Zr1 alloy also showed an ultra-high strength at 1000 °C, which compressive yield strength was 555 MPa without fracture at the strain of 25%. Moreover, all Zr x NbMoTaW RHEAs were composed of two disordered body-centered cubic (BCC) phases. The nanoindentation results showed that the hardness of the dendrite exceeded that of the interdendritic region. Such heterogeneous structure of the Zr1 alloy had a hetero-deformation-induced enhancing effect on strength and plasticity. The heterogeneous structure was mainly triggered by increased mixing enthalpy, severe lattice distortion, and non-equilibrium solidification. The double cross slipping was the dominant deformation mechanism of the Zr1 alloy, which served as a new dislocation source besides the Frank-Read one. Accordingly, the dislocation multiplication was promoted, enhancing the strength and plasticity. This study successfully introduced a high-strength and high-plasticity NbMoTaW-based RHEA, gaining more insight into the alloy design strategies of RHEAs. | NbMoTaW-based refractory high-entropy alloys (RHEAs) are now at the research frontier of advanced metallic materials due to outstanding mechanical properties at elevated temperatures. However, the poor plasticity of NbMoTaW-based RHEAs at room temperature hinders further development. The present work proposes a new strategy to tailor in-situ forming heterogeneous structures and improve the room-temperature mechanical properties of NbMoTaW-based RHEAs. A novel series of as-cast Zr x NbMoTaW (x = 0.1, 0.5, and 1, denoted by Zr0.1, Zr0.5, and Zr1, respectively) RHEAs was designed and prepared. The effect of Zr on the mechanical properties and microstructure evolution was investigated. The Zr1 alloy had a compressive yield strength of 1558 MPa and a strain of 15.8% at room temperature, superior to most reported NbMoTaW-based RHEAs. Surprisingly, the Zr1 alloy also showed an ultra-high strength at 1000 °C, which compressive yield strength was 555 MPa without fracture at the strain of 25%. Moreover, all Zr x NbMoTaW RHEAs were composed of two disordered body-centered cubic (BCC) phases. The nanoindentation results showed that the hardness of the dendrite exceeded that of the interdendritic region. Such heterogeneous structure of the Zr1 alloy had a hetero-deformation-induced enhancing effect on strength and plasticity. The heterogeneous structure was mainly triggered by increased mixing enthalpy, severe lattice distortion, and non-equilibrium solidification. The double cross slipping was the dominant deformation mechanism of the Zr1 alloy, which served as a new dislocation source besides the Frank-Read one. Accordingly, the dislocation multiplication was promoted, enhancing the strength and plasticity. This study successfully introduced a high-strength and high-plasticity NbMoTaW-based RHEA, gaining more insight into the alloy design strategies of RHEAs. | Distribution of various elements in Zr0.1, Zr0.5, and Zr1 alloys. | /home/shared/llm-extraction-pipeline/articles_all/10.1016.j.msea.2021.142061/tables/Table 1.csv
./10.1016.j.msea.2021.142061 | Alloy | A novel ZrNbMoTaW refractory high-entropy alloy with in-situ forming heterogeneous structure | In conventional BCC refractory alloy systems (such as W- and Mo-based alloys), the addition of subgroup elements has a softening and plasticity-enhancing effect [42]. Alloying elements facilitate the efficiency of double cross-slip. Therefore, dislocation mobility accordingly rises [42]. In the Zr1 alloy, local chemical fluctuations (LCFs) promoted by the addition of Zr had a similar solution-softening effect [43]. The BCC structure is not close-packed. Therefore, the dislocation can slip on different planes belonging to the <111> zone, e.g., the (011) and (112) planes [44]. LCFs can facilitate the cross slips due to the continuous change of energy barrier for dislocations slipping [43]. The dislocation rings in Fig. 8(d) are formed by the double cross-slip mechanisms of screw dislocations, which schematic diagram is shown in Fig. 8(e) . When the <111> screw dislocation slip is obstructed, the LCFs will cause the obstructed slip plane to convert to another slip plane with low energy barrier to keep slipping [43]. The screw dislocations slip in a new slip plane, whose direction is the same as the original plane when the screw dislocations bypass the obstacles. Meanwhile, a pinned dislocation dipole forms and further evolves into dislocation rings. These dislocation rings obtained by double cross-slip serve as new dislocation sources, besides the Frank-Read sources, and raise dislocation's nucleation and multiplication [44,45]. Accordingly, the Zr1 alloy possessed superior strength and plasticity. | NbMoTaW-based refractory high-entropy alloys (RHEAs) are now at the research frontier of advanced metallic materials due to outstanding mechanical properties at elevated temperatures. However, the poor plasticity of NbMoTaW-based RHEAs at room temperature hinders further development. The present work proposes a new strategy to tailor in-situ forming heterogeneous structures and improve the room-temperature mechanical properties of NbMoTaW-based RHEAs. A novel series of as-cast Zr x NbMoTaW (x = 0.1, 0.5, and 1, denoted by Zr0.1, Zr0.5, and Zr1, respectively) RHEAs was designed and prepared. The effect of Zr on the mechanical properties and microstructure evolution was investigated. The Zr1 alloy had a compressive yield strength of 1558 MPa and a strain of 15.8% at room temperature, superior to most reported NbMoTaW-based RHEAs. Surprisingly, the Zr1 alloy also showed an ultra-high strength at 1000 °C, which compressive yield strength was 555 MPa without fracture at the strain of 25%. Moreover, all Zr x NbMoTaW RHEAs were composed of two disordered body-centered cubic (BCC) phases. The nanoindentation results showed that the hardness of the dendrite exceeded that of the interdendritic region. Such heterogeneous structure of the Zr1 alloy had a hetero-deformation-induced enhancing effect on strength and plasticity. The heterogeneous structure was mainly triggered by increased mixing enthalpy, severe lattice distortion, and non-equilibrium solidification. The double cross slipping was the dominant deformation mechanism of the Zr1 alloy, which served as a new dislocation source besides the Frank-Read one. Accordingly, the dislocation multiplication was promoted, enhancing the strength and plasticity. This study successfully introduced a high-strength and high-plasticity NbMoTaW-based RHEA, gaining more insight into the alloy design strategies of RHEAs. | Mixing enthalpy (DHmix), mixing entropy (DSmix), the difference of atomic radius (d), valence electron concentration (VEC), and thermodynamic parameter (O and L) of the ZrxNbMoTaW RHEAs. | /home/shared/llm-extraction-pipeline/articles_all/10.1016.j.msea.2021.142061/tables/Table 3.csv
./10.1016.j.msea.2021.142110 | CrCoNi MEA-DED | Effect of hot isostatic pressing on the cryogenic mechanical properties of CrCoNi medium entropy alloy processed by direct energy deposition | In the present study, we have investigated the effect of hot isostatic pressing (HIP) on the cryogenic mechanical properties of CrCoNi medium entropy alloy (MEA) fabricated by direct energy deposition (DED). The microstructure and mechanical properties of as-built and HIP treated CrCoNi MEA-DED were characterized by electron backscatter diffraction (EBSD) and uniaxial tensile test at room (298 K) and cryogenic (77 K) temperatures. The CrCoNi MEA-DED after HIP exhibits a decrease in strength due to the reduction of dislocation density. At 77 K, the as-built CrCoNi MEA-DED shows a typical trade-off tensile behavior of increased strength and reduced elongation to fracture. The HIP treated CrCoNi MEA-DED reveals an excellent combination of high strength and preserved elongation to fracture at 77 K, resulting in significant increase of the strain energy density by 56% compared to room temperature. The excellent elongation to fracture with high strength at 77 K is attributed to a significant decrease of micropores after HIP. Furthermore, the earlier activation of deformation twinning at low strains in the HIP treated CrCoNi MEA-DED can provide steady work hardening behavior, which postpones the onset of necking instability. It reveals that the CrCoNi MEA-DED with HIP possesses the exceptional mechanical properties at cryogenic temperature in comparison with the other CrCoNi MEAs prepared by different processes. | In the present study, we have investigated the effect of hot isostatic pressing (HIP) on the cryogenic mechanical properties of CrCoNi medium entropy alloy (MEA) fabricated by direct energy deposition (DED). The microstructure and mechanical properties of as-built and HIP treated CrCoNi MEA-DED were characterized by electron backscatter diffraction (EBSD) and uniaxial tensile test at room (298 K) and cryogenic (77 K) temperatures. The CrCoNi MEA-DED after HIP exhibits a decrease in strength due to the reduction of dislocation density. At 77 K, the as-built CrCoNi MEA-DED shows a typical trade-off tensile behavior of increased strength and reduced elongation to fracture. The HIP treated CrCoNi MEA-DED reveals an excellent combination of high strength and preserved elongation to fracture at 77 K, resulting in significant increase of the strain energy density by 56% compared to room temperature. The excellent elongation to fracture with high strength at 77 K is attributed to a significant decrease of micropores after HIP. Furthermore, the earlier activation of deformation twinning at low strains in the HIP treated CrCoNi MEA-DED can provide steady work hardening behavior, which postpones the onset of necking instability. It reveals that the CrCoNi MEA-DED with HIP possesses the exceptional mechanical properties at cryogenic temperature in comparison with the other CrCoNi MEAs prepared by different processes. | The yield strength (sY), ultimate tensile strength (sUTS), elongation to fracture (ef) and hardening capacity (HC) of as-built and HIP treated CrCoNi MEA-DED at room (298 K) and cryogenic (77 K) temperatures. | /home/shared/llm-extraction-pipeline/articles_all/10.1016.j.msea.2021.142110/tables/Table 2.csv
./10.1016.j.msea.2021.142153 | NM00 | Synergistic effect of Nb and Mo alloying on the microstructure and mechanical properties of CoCrFeNi high entropy alloy | The ingots of CoCrFeNi (denoted as NM00) and CoCrFeNiNbxMo0.4-x(x = 0-0.4, increment: 0.1) HEAs (denoted as NM04, NM13, NM22, NM31, and NM40, respectively) were synthesized by pure elements mixture (purity>99.9 wt%) using vacuum arc-melting furnace. The specimens were arc-melted in a high-purity argon atmosphere in a water-cooled Cu crucible and Ti-getter was added. Each specimen was re-melted five times to ensure homogeneity. Solidification simulations were carried out using JMatPro software V7.0 to predict solidification rate of HEAs. The volume fractions of FCC matrix and Laves phase were evaluated according to the measured area (in pixels) of the SEM images, using the Photoshop2018 software. The crystal structure, microstructure, and phase formation of the studied HEAs were characterized by X-ray diffraction (XRD) (D8 ADVANCE, BRUKER), scanning electron microscope (SEM) (Quanta 200, FEI) equipped with an energy-dispersive X-ray spectrometer (EDS), and transmission electron microscopy (TEM) (FEI Tecnai G2 F30, 300 kV). The XRD was equipped with Cu Kα at 40 kV and 40 mA. The scanning rate is 5° for 2θ and scanning range is 20°-120°. The samples for SEM characterization were finely ground using silicon carbide paper up to grade 3000. Then, they were polished with diamond polishing paste. Finally, aqua-regia solution was used to etch the polished surface. For each sample, five EDS points were taken from each phase randomly. The TEM specimen were ground to ∼50 μm thickness, and then prepared by ion-milling operating at 5 kV ion gun energy and 4° milling angle. Room temperature tensile tests were carried out using an SHIMADZU AGS-J universal tensile machine. The deformation rate is 1 mm/min. Specimens for the tensile test had a gauge section of 6 mm (l) × 2 mm (w) × 1 mm (t) with dog-bone shape. | Improving the strength of face-centered cubic high entropy alloy, CoCrFeNi, has been a research focus in recent years. In this paper, to further enhance its strength for engineering applications, a series of CoCrFeNi-(Nb, Mo) high entropy alloys were prepared using vacuum arc-melting. The synergistic effect of alloying by Nb and Mo on microstructure and mechanical properties of CoCrFeNi-based high entropy alloy were investigated. The criterion M d ̅ was used to evaluate the phase evolution for current alloy system. Through synergistic alloying with Nb and Mo, a new kind of Laves phase with hexagonal close-packed structure was formed. The Laves phase is semi-coherent with the face-centered cubic matrix. Furthermore, through adjusting the ratio of Nb and Mo, fine lamellar structure Laves phase was obtained. The synergistic precipitation strengthening and solid-solution effect lead to high yield and fracture strength of 426 MPa and 714 MPa, maintaining high elongation of 17.4%. Fracture observation shows that the face-centered cubic matrix of the alloy system is ductile fracture, and the Laves phase is cleavage fracture. The results of this research would provide a basis for strengthening face-centered cubic high entropy alloy through synergistic alloying effect. | Tensile properties of as-cast NM00~NM40 HEAs. | /home/shared/llm-extraction-pipeline/articles_all/10.1016.j.msea.2021.142153/tables/Table 2.csv
./10.1016.j.msea.2021.142190 | HEA | Development of ultrafine grained cobalt-free AlCrFe2Ni2 high entropy alloy with superior mechanical properties by thermo-mechanical processing | The microstructure and properties of cobalt-free cost-effective AlCrFe2Ni2 high entropy alloy (HEA) in the as-cast condition and after thermo-mechanical processing by severe cold-rolling and annealing were investigated in the present work. The as-cast HEA showed a heterogeneous microstructure consisting of relatively coarse lamellar and much finer intertwined regions. The coarse regions consisted of eutectic mixture of FCC and ordered B2 (along with minor BCC) phases. The FCC phase was enriched in Fe and Cr, while the B2 phase was found enriched in Ni and Al but depleted in Cr. The BCC/B2 phase in the as-cast material showed phase separation due to spinodal decomposition to two different B2 phases in the fine regions. The overall FCC phase and BCC/B2 phase fractions were ∼60% and 40%, respectively. Despite the complex microstructure, the presence of a high fraction of the ductile FCC phase rendered remarkable workability, allowing heavy cold-rolling up to 90% reduction in thickness. Heavy deformation resulted in the development of intriguing microstructural features such as folding and bending of the lamellae, local shearing, and finally, deformation-induced nanocrystallization of the FCC phase. However, the B2 phase retained the ordered structure even after 90% cold-rolling. Annealing at 800 °C resulted in the formation of an ultrafine microduplex structure with significant resistance to grain growth even up to an annealing temperature of 1200 °C. A high yield (∼880 MPa) and tensile strength (̴ 1100 MPa) coupled with appreciable elongation (∼10%) could be achieved after annealing at 800 °C. The tensile properties obtained were superior to the other cobalt-free HEAs, which indicate the promising application of the cobalt-free cost-effective AlCrFe2Ni2 HEA as an advanced structural material. | The microstructure and properties of cobalt-free cost-effective AlCrFe2Ni2 high entropy alloy (HEA) in the as-cast condition and after thermo-mechanical processing by severe cold-rolling and annealing were investigated in the present work. The as-cast HEA showed a heterogeneous microstructure consisting of relatively coarse lamellar and much finer intertwined regions. The coarse regions consisted of eutectic mixture of FCC and ordered B2 (along with minor BCC) phases. The FCC phase was enriched in Fe and Cr, while the B2 phase was found enriched in Ni and Al but depleted in Cr. The BCC/B2 phase in the as-cast material showed phase separation due to spinodal decomposition to two different B2 phases in the fine regions. The overall FCC phase and BCC/B2 phase fractions were ∼60% and 40%, respectively. Despite the complex microstructure, the presence of a high fraction of the ductile FCC phase rendered remarkable workability, allowing heavy cold-rolling up to 90% reduction in thickness. Heavy deformation resulted in the development of intriguing microstructural features such as folding and bending of the lamellae, local shearing, and finally, deformation-induced nanocrystallization of the FCC phase. However, the B2 phase retained the ordered structure even after 90% cold-rolling. Annealing at 800 °C resulted in the formation of an ultrafine microduplex structure with significant resistance to grain growth even up to an annealing temperature of 1200 °C. A high yield (∼880 MPa) and tensile strength (̴ 1100 MPa) coupled with appreciable elongation (∼10%) could be achieved after annealing at 800 °C. The tensile properties obtained were superior to the other cobalt-free HEAs, which indicate the promising application of the cobalt-free cost-effective AlCrFe2Ni2 HEA as an advanced structural material. | Summary of key microstructural parameters in 90% cold-rolled and annealed HEA. | /home/shared/llm-extraction-pipeline/articles_all/10.1016.j.msea.2021.142190/tables/Table 3.csv
./10.1016.j.msea.2021.142281 | Al10 | Enhancing bending fatigue resistance of the CoCrFeMnNi high-entropy alloy thin foils by Al addition | In this study, the effects of Al addition on the fatigue behavior and the deformation mechanism of the CoCrFeMnNi HEA thin foils under the dynamical cantilever beam bending test were investigated and further clarified. The Al10CoCrFeMnNi HEA showed an excellent fatigue resistance, which could be the potential material for mobile-bearing components for MEMS. | Fatigue behaviors of the CoCrFeMnNi-based high-entropy alloy thin foils with different Al addition were investigated under dynamical bending fatigue loading. The results reveal that the Al addition can effectively decrease the cyclic strain localization and improve the fatigue resistance, which is associated with the reduced cyclic slip irreversibility. The physical reasons for such reduction can be attributed to the enhanced planar-slip ability induced by Al addition. Furthermore, the formation of BCC phases caused by 10 at.% Al addition also leads to a delay in the fatigue crack propagation. | Chemical compositions of different phases in the Alx HEAs (in at.%). | /home/shared/llm-extraction-pipeline/articles_all/10.1016.j.msea.2021.142281/tables/Table 1.csv
./10.1016.j.msea.2021.142342 | Zr59Ni21Al20 BMG | Preparation and properties of a bulk metallic glass and high-entropy alloy composite | A composite alloy, consisting of bulk metallic glass (BMG) and high entropy alloy (HEA), was prepared by suction casting method in argon atmosphere. This BMG/HEA composite has a nominal composition of (Zr59Ni21Al20)95(Ni2.1TiAlFeCrCo0.8)5. The as-cast composite alloy possesses both good mechanical properties and high corrosion resistance. The alloy has fracture strength of 2.34 GPa under a compressive load, higher than the value of Zr59Ni21Al20 BMG. Plasticity of the composite alloy reaches 6.45%,which is also significantly improved when compared to the BMG. Moreover, the composite alloy inherits the excellent corrosion resistance of amorphous alloy. This work proves that the dual-phase composite alloy prepared by suction casting can combine the superior properties of both BMG alloy and high-entropy alloy. | A composite alloy, consisting of bulk metallic glass (BMG) and high entropy alloy (HEA), was prepared by suction casting method in argon atmosphere. This BMG/HEA composite has a nominal composition of (Zr59Ni21Al20)95(Ni2.1TiAlFeCrCo0.8)5. The as-cast composite alloy possesses both good mechanical properties and high corrosion resistance. The alloy has fracture strength of 2.34 GPa under a compressive load, higher than the value of Zr59Ni21Al20 BMG. Plasticity of the composite alloy reaches 6.45%,which is also significantly improved when compared to the BMG. Moreover, the composite alloy inherits the excellent corrosion resistance of amorphous alloy. This work proves that the dual-phase composite alloy prepared by suction casting can combine the superior properties of both BMG alloy and high-entropy alloy. | The thermodynamic parameters of the Zr59Ni21Al20 BMG, Ni2.1TiAlFeCrCo0.8 HEA and (Zr59Ni21Al20)95(Ni2.1TiAlFeCrCo0.8)5 BMG/HEA composite measured by DSC and STA. | /home/shared/llm-extraction-pipeline/articles_all/10.1016.j.msea.2021.142342/tables/Table 1.csv
./10.1016.j.msea.2021.142342 | BMG ¦ HEA ¦ BMG/HEA composite | Preparation and properties of a bulk metallic glass and high-entropy alloy composite | A composite alloy, consisting of bulk metallic glass (BMG) and high entropy alloy (HEA), was prepared by suction casting method in argon atmosphere. This BMG/HEA composite has a nominal composition of (Zr59Ni21Al20)95(Ni2.1TiAlFeCrCo0.8)5. The as-cast composite alloy possesses both good mechanical properties and high corrosion resistance. The alloy has fracture strength of 2.34 GPa under a compressive load, higher than the value of Zr59Ni21Al20 BMG. Plasticity of the composite alloy reaches 6.45%,which is also significantly improved when compared to the BMG. Moreover, the composite alloy inherits the excellent corrosion resistance of amorphous alloy. This work proves that the dual-phase composite alloy prepared by suction casting can combine the superior properties of both BMG alloy and high-entropy alloy. | A composite alloy, consisting of bulk metallic glass (BMG) and high entropy alloy (HEA), was prepared by suction casting method in argon atmosphere. This BMG/HEA composite has a nominal composition of (Zr59Ni21Al20)95(Ni2.1TiAlFeCrCo0.8)5. The as-cast composite alloy possesses both good mechanical properties and high corrosion resistance. The alloy has fracture strength of 2.34 GPa under a compressive load, higher than the value of Zr59Ni21Al20 BMG. Plasticity of the composite alloy reaches 6.45%,which is also significantly improved when compared to the BMG. Moreover, the composite alloy inherits the excellent corrosion resistance of amorphous alloy. This work proves that the dual-phase composite alloy prepared by suction casting can combine the superior properties of both BMG alloy and high-entropy alloy. | The elastic strain ey, plastic strain ep, fracture strain ef, and fracture strength sf of the BMG, HEA, and composite samples under compression and tension mode. | /home/shared/llm-extraction-pipeline/articles_all/10.1016.j.msea.2021.142342/tables/Table 2.csv
./10.1016.j.msea.2021.142398 | 0CG ¦ 10CG ¦ 20CG ¦ 30CG | Al2O3 nanoparticle reinforced heterogeneous CrCoNi-matrix composites with improved strength-ductility synergy | The prepared composite powders were loaded into a graphite mold with inner diameter of 30 mm. After cold pressing with a 20 MPa pressure, hot pressing sintering was conducted using a vacuum hot-pressing sintering furnace. The sintering parameters were 1000 °C/30 MPa/60 min. After sintering, the samples with a geometry of about Φ30 mm × 7 mm were obtained. The synthesized composite materials with different contents of CG matrix were denoted as 0CG, 10CG, 20CG and 30CG, respectively. | Novel Al2O3 nanoparticle-reinforced heterogeneous CrCoNi-matrix composites (CrCoNi-Al2O3P) with 10-30 wt% of coarse grain (CG) matrix were prepared by multi-step mechanical milling plus hot pressing sintering. The relationships between microstructure and mechanical properties of the composites were studied in detail. The results reveal that the heterogeneous structure in CrCoNi-Al2O3P composites is composed of CG region and ultrafine grain (UFG) region with uniform distribution of Al2O3 nanoparticles. With increasing content of CG matrix in the nanocomposite, the hardness first decreases but then increases, and the increase of hardness may be due to the formation of carbides. Compared with homogeneous CrCoNi-Al2O3P composite, the compressive fracture strain of heterogenous composite increases by 53.2% at most, while sacrificing a small amount of strength, among which the 20 wt% CG heterogeneous composite exhibits an excellent strength-ductility synergy. For the mechanisms of strengthening and toughening, hetero-deformation induced (HDI) hardening makes the heterogeneous composites almost as strong as the homogeneous composite. Meanwhile, the CrCoNi matrix with low stacking fault energy can be deformed by dislocation slipping and twinning at room temperature, which improves the plasticity of the composite. Furthermore, the heterogeneous structure with soft and hard domains increases the work hardening ability of the composite. | Properties of the prepared CrCoNi-Al2O3 heterogeneous composites. | /home/shared/llm-extraction-pipeline/articles_all/10.1016.j.msea.2021.142398/tables/Table 1.csv
./10.1016.j.msea.2021.142481 | (AA 6061-T6)-10 wt% HEA welded plate | Enhancement of tensile strength in AA 6061-T6 plates joined by gas tungsten arc welding using high entropy alloy filler sheet | The HRTEM micrograph of the synthesised HEA nanoparticles is shown in Fig. 4 a and the average crystallite size measured from several bright field images (BFIs) by ImageJ software was 37 ± 2.9 nm corroborating with the XRD results. The HRTEM crystalline morphology of the powder particles represents the presence of several grains at the nano-level with equi-axed morphology due to grain refinement of MA and the high configurational entropy effect. The selective area electron diffraction (SAED) pattern was captured on the corresponding BFI of Fig. 4 a and the same is illustrated in Fig. 4 b. This SAED pattern exhibits continuous ring patterns confirming the nanocrystalline nature of the synthesised HEA powder particles. Further, the SAED patterns were indexed by calculating the radius of each ring, estimating the d-spacing value, find-out the (h k l) planes, and then observed the formation of BCC, and FCC phases [12] matching the XRD results. HRTEM examination of the (AA 6061-T6)-10 wt% HEA welded plate was carried out over welded area and the same is shown in Fig. 5 . The BFI in Fig. 5 a shows the equi-axed grain morphology of the α-Al FCC phase. Here, ultra-fine grains with different orientations were observed owing to the rapid heating and cooling processes involved after welding. The appearance of black spots in Fig. 5 a was attributed to some precipitates related to AA 6061-T6 alloy. The BFI of Fig. 5 b was taken over the weldment area of other places indicating the different contrast grains with the proper interface. The incorporated HEA particles were completely dissolved in the α-Al matrix phase resulting in contrast grains. The dissolved HEA particle in α-Al matrix was expected to increase the strength of the (AA 6061-T6)-10 wt% HEA sample. A further explanation related to TEM analyses over the weld area is provided in the appendix. | This work has focused on enhancing the tensile strength of AA 6061-T6 plates by gas tungsten arc welding (GTAW) using an AA 1100-O sheet embedded with a high entropy alloy (HEA, Cr0.14Fe0.13Al0.26Cu0.11Si0.25Zn0.11) as a filler metal. HEA filler sheets were prepared by accumulative roll bonding (ARB). The prepared (AA 1100-O)-HEA filler metal was used to join the AA 6061-T6 plates. Phase formation and microstructural evaluations were carried out using an x-ray diffractometer and advanced electron microscopy in the (AA 6061-T6)-HEA weldment. The phase evaluation results revealed the presence of HEA with Al peaks and unveiled FCC phase formations and disappearance of the BCC phase owing to the incorporation of more FCC elements and less solid dissolution. The major FCC phase is attributed to the atomic radius mismatch among the incorporated metallic elements. The retention of the HEA phase after welding indicated thermal stability and sluggish diffusion behaviour. (AA 6061-T6)-10 wt.% HEA welded plates exhibited higher strength and plasticity due to the presence of nanocrystalline HEA, superior interfacial bonding between AA 6061-T6 and HEA elements, and the involvement of solid solution (178 MPa), dislocation (152 MPa), and grain boundary strengthening (27 MPa) towards the total strength (357 MPa). | Mechanical properties of AA 6061-T6 plate and (AA 6061-T6)-10 wt% HEA welded plate. | /home/shared/llm-extraction-pipeline/articles_all/10.1016.j.msea.2021.142481/tables/Table 2.csv
./10.1016.j.msea.2021.142481 | AA 6061-T6 plate | Enhancement of tensile strength in AA 6061-T6 plates joined by gas tungsten arc welding using high entropy alloy filler sheet | This work has focused on enhancing the tensile strength of AA 6061-T6 plates by gas tungsten arc welding (GTAW) using an AA 1100-O sheet embedded with a high entropy alloy (HEA, Cr0.14Fe0.13Al0.26Cu0.11Si0.25Zn0.11) as a filler metal. HEA filler sheets were prepared by accumulative roll bonding (ARB). The prepared (AA 1100-O)-HEA filler metal was used to join the AA 6061-T6 plates. Phase formation and microstructural evaluations were carried out using an x-ray diffractometer and advanced electron microscopy in the (AA 6061-T6)-HEA weldment. The phase evaluation results revealed the presence of HEA with Al peaks and unveiled FCC phase formations and disappearance of the BCC phase owing to the incorporation of more FCC elements and less solid dissolution. The major FCC phase is attributed to the atomic radius mismatch among the incorporated metallic elements. The retention of the HEA phase after welding indicated thermal stability and sluggish diffusion behaviour. (AA 6061-T6)-10 wt.% HEA welded plates exhibited higher strength and plasticity due to the presence of nanocrystalline HEA, superior interfacial bonding between AA 6061-T6 and HEA elements, and the involvement of solid solution (178 MPa), dislocation (152 MPa), and grain boundary strengthening (27 MPa) towards the total strength (357 MPa). | This work has focused on enhancing the tensile strength of AA 6061-T6 plates by gas tungsten arc welding (GTAW) using an AA 1100-O sheet embedded with a high entropy alloy (HEA, Cr0.14Fe0.13Al0.26Cu0.11Si0.25Zn0.11) as a filler metal. HEA filler sheets were prepared by accumulative roll bonding (ARB). The prepared (AA 1100-O)-HEA filler metal was used to join the AA 6061-T6 plates. Phase formation and microstructural evaluations were carried out using an x-ray diffractometer and advanced electron microscopy in the (AA 6061-T6)-HEA weldment. The phase evaluation results revealed the presence of HEA with Al peaks and unveiled FCC phase formations and disappearance of the BCC phase owing to the incorporation of more FCC elements and less solid dissolution. The major FCC phase is attributed to the atomic radius mismatch among the incorporated metallic elements. The retention of the HEA phase after welding indicated thermal stability and sluggish diffusion behaviour. (AA 6061-T6)-10 wt.% HEA welded plates exhibited higher strength and plasticity due to the presence of nanocrystalline HEA, superior interfacial bonding between AA 6061-T6 and HEA elements, and the involvement of solid solution (178 MPa), dislocation (152 MPa), and grain boundary strengthening (27 MPa) towards the total strength (357 MPa). | Mechanical properties of AA 6061-T6 plate and (AA 6061-T6)-10 wt% HEA welded plate. | /home/shared/llm-extraction-pipeline/articles_all/10.1016.j.msea.2021.142481/tables/Table 2.csv
./10.1016.j.msea.2021.142512 | LPBF-fabricated HEA composite | Laser additive manufacturing of nano-TiC particles reinforced CoCrFeMnNi high-entropy alloy matrix composites with high strength and ductility | CoCrFeMnNi high-entropy alloy (HEA) matrix composites reinforced with nano-sized TiC particles were successfully fabricated by laser powder bed fusion (LPBF), which is widely used laser additive manufacturing technology. The microstructural evolution and mechanical properties of the HEA composites fabricated at various processing conditions, were investigated. The LPBF-fabricated HEA composites showed typical hierarchical microstructure characteristics including epitaxially grown columnar grains, submicron-sized cellular substructures, nano-sized precipitates, and a high density of dislocations. The rapid solidification process inherent to LPBF resulted in micro segregations of Mn and Ni along the cell walls, which contributed to a pronounced impurity-drag effect toward the present dislocations. TiC1-x with a size of 35-100 nm uniformly precipitated along the cell boundaries as well as inside the cells. Entangled dislocations easily formed around the cell walls and the nano-TiC1-x precipitates leading to a high dislocation density in the LPBF-fabricated HEA composites. The HEA composites with 1 wt% nano-TiC addition exhibited a promising mechanical performance readily characterized by a yield strength of 779 MPa, tensile strength of 940 MPa and an elongation of 30%. The advantageous combination between strength and ductility can be attributed to the prevailing subgrain boundaries, solid solution strengthening, grain refinement, nano-precipitation hardening, dislocation hardening, plasticity and storage. This work demonstrates the importance of hierarchical microstructures of HEA materials via incorporation of nano-sized TiC particles for imparting exceptional mechanical properties. | CoCrFeMnNi high-entropy alloy (HEA) matrix composites reinforced with nano-sized TiC particles were successfully fabricated by laser powder bed fusion (LPBF), which is widely used laser additive manufacturing technology. The microstructural evolution and mechanical properties of the HEA composites fabricated at various processing conditions, were investigated. The LPBF-fabricated HEA composites showed typical hierarchical microstructure characteristics including epitaxially grown columnar grains, submicron-sized cellular substructures, nano-sized precipitates, and a high density of dislocations. The rapid solidification process inherent to LPBF resulted in micro segregations of Mn and Ni along the cell walls, which contributed to a pronounced impurity-drag effect toward the present dislocations. TiC1-x with a size of 35-100 nm uniformly precipitated along the cell boundaries as well as inside the cells. Entangled dislocations easily formed around the cell walls and the nano-TiC1-x precipitates leading to a high dislocation density in the LPBF-fabricated HEA composites. The HEA composites with 1 wt% nano-TiC addition exhibited a promising mechanical performance readily characterized by a yield strength of 779 MPa, tensile strength of 940 MPa and an elongation of 30%. The advantageous combination between strength and ductility can be attributed to the prevailing subgrain boundaries, solid solution strengthening, grain refinement, nano-precipitation hardening, dislocation hardening, plasticity and storage. This work demonstrates the importance of hierarchical microstructures of HEA materials via incorporation of nano-sized TiC particles for imparting exceptional mechanical properties. | Chemical composition of LPBF-fabricated HEA composites fabricated at different energy density e. | /home/shared/llm-extraction-pipeline/articles_all/10.1016.j.msea.2021.142512/tables/Table 1.csv
./10.1016.j.msea.2021.142512 | 106.7 J/mm3 ¦ 177.8 J/mm3 | Laser additive manufacturing of nano-TiC particles reinforced CoCrFeMnNi high-entropy alloy matrix composites with high strength and ductility | Fig. 3 shows the SEM-backscatter electron (BSE) images of the LPBF-fabricated HEA composites prepared at differentη. Interlayer pores could be observed in the sample produced at 106.7 J/mm3( Fig. 3 a). This defect type generally occurs when the laser energy input is too low to ensure strong metallurgical bonding between the adjacent layers and is also known as lack of fusion pore. Under this parameter, the densification level RD of corresponding HEA composites was measured at ∼98.6%. Increasing theηto higher values between 133.3 J/mm3and 177.8 J/mm3eliminated the formation of interlayer defects. The coherent interlayer bonding became visible, as displayed in Fig. 1 b and c. The composite samples showed a high RD above 99.4% when fabricated in thisη-range, attributed to a sufficient volume of liquid phase with suitable dynamic viscosity resulting in sufficient wettability during the laser-induced melting. As theηwas further increased to 266.7 J/mm3, large rounded pores and microcracks appeared ( Fig. 3 d), which are the other two types of metallurgical defects formed in LPBF-fabricated HEA composites. The fabricated HEA composites showed a lower RD of ∼97.4%. Li et al. [27] demonstrated that, an excess laser energy input easily results in the formation of the so-called keyhole at the bottom of the molten pool during LPBF processing of CoCrFeMnNi HEA. Gas has a high tendency to be entrapped within the melt and the formation of spherical pores are the consequence when the walls of the keyhole implode [28]. Microcracks can also form, because of the pronounced spatter behavior during LPBF. It was reported that Mn is likely to volatilize due to its low boiling point (2324 °C) and small vaporization heat (220.7 kJ/mol) compared with other compositional elements [29]. EDS was used to determine the elemental composition of the HEA composites which were prepared at differentη( Table 1 ). Mn evaporation was more pronounced when higher laser energy input was employed. Thus, the spatter behavior during LPBF of HEA composites is most likely determined by the strong entrainment of the vapor plume [30] when high energy densities are employed. Spatter particles are prone to mix with the “fresh” powder particles and are spread onto the previously scanned layer [31]. Thus, the metallurgical bonding between adjacent layers is deteriorated resulting in the formation of microcracks which generally form at the interlayers perpendicular to the building direction. | CoCrFeMnNi high-entropy alloy (HEA) matrix composites reinforced with nano-sized TiC particles were successfully fabricated by laser powder bed fusion (LPBF), which is widely used laser additive manufacturing technology. The microstructural evolution and mechanical properties of the HEA composites fabricated at various processing conditions, were investigated. The LPBF-fabricated HEA composites showed typical hierarchical microstructure characteristics including epitaxially grown columnar grains, submicron-sized cellular substructures, nano-sized precipitates, and a high density of dislocations. The rapid solidification process inherent to LPBF resulted in micro segregations of Mn and Ni along the cell walls, which contributed to a pronounced impurity-drag effect toward the present dislocations. TiC1-x with a size of 35-100 nm uniformly precipitated along the cell boundaries as well as inside the cells. Entangled dislocations easily formed around the cell walls and the nano-TiC1-x precipitates leading to a high dislocation density in the LPBF-fabricated HEA composites. The HEA composites with 1 wt% nano-TiC addition exhibited a promising mechanical performance readily characterized by a yield strength of 779 MPa, tensile strength of 940 MPa and an elongation of 30%. The advantageous combination between strength and ductility can be attributed to the prevailing subgrain boundaries, solid solution strengthening, grain refinement, nano-precipitation hardening, dislocation hardening, plasticity and storage. This work demonstrates the importance of hierarchical microstructures of HEA materials via incorporation of nano-sized TiC particles for imparting exceptional mechanical properties. | Tensile properties of the LPBF-fabricated HEA composites at different e, in which the tensile properties of LPBF-fabricated pure CoCrFeMnNi HEA and as-cast CoCrFeMnNi HEA are included for comparison. | /home/shared/llm-extraction-pipeline/articles_all/10.1016.j.msea.2021.142512/tables/Table 2.csv
./10.1016.j.msea.2021.142512 | 133.3 J/mm3 ¦ 266.7 J/mm3 | Laser additive manufacturing of nano-TiC particles reinforced CoCrFeMnNi high-entropy alloy matrix composites with high strength and ductility | HEA composite samples were fabricated in a LPBF-100 machine equipped with a YLR-500 ytterbium fiber laser at a maximum power of 500 W and a spot size of 70 μm (IPG Laser GmbH, Burbach, Germany). In order to investigate the processing quality, microstructures and mechanical properties of the resulting HEA composites under different laser processing parameters, the laser energy densityηwas used [24]:(1)η=PvsdwherePis the laser power,vis the laser scanning speed,sis the layer thickness anddis the hatching space. In this study,P,s,dwere set to the following constant values of 160 W, 30 μm and 50 μm, respectively.vwas varied from 400 to 1000 mm/s and the laser energy densityηcovered then a range of 106.7-266.7 J/mm3. Bulk samples (10 × 10 × 5 mm3) were fabricated and their microstructure was subsequently characterized. In addition, bar-like samples (28 × 10 × 3 mm3) were produced to investigate the mechanical properties of the LPBF-fabricated HEA composites. Dog-bone-shaped samples were eroded from these bar samples for tensile testing. The bulk and dog-bone-shaped pure CoCrFeMnNi HEA samples were also prepared via LPBF for comparison. The laser energy densityηwas set at 133.3 J/mm3for fabricating pure HEA samples with a high densification level. | CoCrFeMnNi high-entropy alloy (HEA) matrix composites reinforced with nano-sized TiC particles were successfully fabricated by laser powder bed fusion (LPBF), which is widely used laser additive manufacturing technology. The microstructural evolution and mechanical properties of the HEA composites fabricated at various processing conditions, were investigated. The LPBF-fabricated HEA composites showed typical hierarchical microstructure characteristics including epitaxially grown columnar grains, submicron-sized cellular substructures, nano-sized precipitates, and a high density of dislocations. The rapid solidification process inherent to LPBF resulted in micro segregations of Mn and Ni along the cell walls, which contributed to a pronounced impurity-drag effect toward the present dislocations. TiC1-x with a size of 35-100 nm uniformly precipitated along the cell boundaries as well as inside the cells. Entangled dislocations easily formed around the cell walls and the nano-TiC1-x precipitates leading to a high dislocation density in the LPBF-fabricated HEA composites. The HEA composites with 1 wt% nano-TiC addition exhibited a promising mechanical performance readily characterized by a yield strength of 779 MPa, tensile strength of 940 MPa and an elongation of 30%. The advantageous combination between strength and ductility can be attributed to the prevailing subgrain boundaries, solid solution strengthening, grain refinement, nano-precipitation hardening, dislocation hardening, plasticity and storage. This work demonstrates the importance of hierarchical microstructures of HEA materials via incorporation of nano-sized TiC particles for imparting exceptional mechanical properties. | Tensile properties of the LPBF-fabricated HEA composites at different e, in which the tensile properties of LPBF-fabricated pure CoCrFeMnNi HEA and as-cast CoCrFeMnNi HEA are included for comparison. | /home/shared/llm-extraction-pipeline/articles_all/10.1016.j.msea.2021.142512/tables/Table 2.csv
./10.1016.j.msea.2021.142550 | S1-Co0E ¦ S2-Co2E ¦ S4-Co0NE | Microstructural stability of low-cost Ni-base superalloys with a high volume fraction of cuboidal γ′ nanoprecipitates | Therefore, the present work will apply the cluster formula of [Al ̄-Ni ̄12](Al ̄1.5Cr ̄1.5) to design compositions of Ni-base superalloys in low-cost Ni/Co-Al/Ti/Nb/Ta-Cr/Mo/W system. The composition of [Al-(Ni12)](Al1(Ti,Nb,Ta)0.5(Cr,Mo,W)1.5) is first determined (designated as S1-Co0E), in which the amounts of (Ti,Nb,Ta) and (Cr,Mo,W) are taken as an equi-molar ratio since the equi-molar mixing can reach a maximum high-entropy effect in multi-principal-element alloy systems [42-46]. More recently, this high-entropy effect was also found in the equi-molar NiCoFe-based superalloys with Al and Ti alloying in an equi-molar ratio [47], where the high-entropy γ′-(Ni,Co,Fe)3(Al,Ti) nanoparticles are coherently-precipitated into the high-entropy FCC-NiCoFe matrix, leading to a higher HT microstructural stability and mechanical strength. Then, we change the ratio of Cr, Mo, and W as the Cr1Mo0.25W0.25by increasing the Cr content (S4-Co0NE) to investigate the effect of near-equimolar elements on the formation of cuboidal γ′ nanoprecipitates. Based on these two alloys, we substitute partial Co (S2-Co2E, S3-Co4E, and S5-Co4NE) for the base Ni in the cluster formula to investigate the effect of the content of Co elements on the variation of coherent microstructure. The designed alloy compositions are listed in Table 1 , including the cluster formula and atomic percent (at. %). More importantly, the microstructural evolution of γ/γ′ at 1173 K for a long-term aging up to 500 h is investigated. The mechanical properties of alloys at both room and elevated temperatures (1123 K) are also measured. Finally, the effects of lattice misfit and elemental diffusion on the morphology and coarsening of the γ′ particles are also discussed. | The present work designed a series of low-cost Ni-base superalloys with a high volume fraction (f > 70%) of γ′ precipitates via the composition formula of [Al-(Ni,Co)12](Al1(Ti,Nb,Ta)0.5(Cr,Mo,W)1.5) and then investigated the microstructural evolution of coherent γ/γ′ in these alloys during aging at 1173 K. It is found that the basic Co-free alloy with the addition of (Ti,Nb,Ta)0.5 and (Cr,Mo,W)1.5 in an equi-molar mixing has a special coherent microstructure of cuboidal γ′ nanoparticles precipitated into the γ matrix, showing a higher microstructural stability with a slow coarsening rate of γ′ precipitates after 500 h-aging. The addition of Co or the increase of Cr content in the basic alloy can affect the thermal stability of γ/γ′ coherent microstructure, which is closely related to the lattice misfit of γ/γ′ and a moderate lattice misfit (ε = 0.44-0.53%) would contribute to the high stability of cuboidal γ/γ′ microstructure. Also, the alloy with (Cr1.0Mo0.25W0.25) and (Ni8Co4) shows a comparable microstructural stability to the basic alloy. These alloys exhibit prominent mechanical properties, as evidenced by the fact that the yield strength of the basic alloy is 892 MPa at room temperature and 835 MPa at 1123 K, respectively. Moreover, the microhardness keeps almost constant with the aging time, indicating the better microstructural stability. | Related data of the designed series of alloys, including cluster formula, alloy composition (at. %), particle size (r), volume fraction (f) of g' precipitates, microhardness (HV) after aging at 1173 K for 500 h, and compressive yield strength (sYS) after aging at 1173 K for 200 h, as well as lattice constant (a) and lattice misfit (e) of g/g' after aging at 1173 K for 50 h. | /home/shared/llm-extraction-pipeline/articles_all/10.1016.j.msea.2021.142550/tables/Table 1.csv
./10.1016.j.msea.2021.142569 | FCC ¦ BCC | Synthesis and characterization of a ultrafine grained (CoCrFeNi)80Mn10Ti10 multi-principal element alloy nanocomposite | In this paper, a ultrafine-grained (CoCrFeNi)80Mn10Ti10 multi-principal element alloy (MPEA) nanocomposite reinforced by TiO nanoparticles was fabricated by an innovation alliance of mechanical alloying (MA) and spark plasma sintering (SPS). The microstructural evolution, mechanical properties, strengthening mechanism, and fracture mechanism of the (CoCrFeNi)80Mn10Ti10 MPEA were investigated systematically. The (CoCrFeNi)80Mn10Ti10 MPEA powder presented BCC and FCC phases. Following SPS, the phase transformation from BCC to FCC phases has occurred in the (CoCrFeNi)80Mn10Ti10 MPEA. And the (CoCrFeNi)80Mn10Ti10 MPEA after SPS (referred as SPS11 MPEA) presented a bimodal microstructure consisted of ultrafine grained FCC matrix phase (∼285 nm) and uniformly dispersed TiO nanoparticles (∼87 nm). And a large number of annealing twins were also observed in the SPS11 MPEA. The SPS11 MPEA exhibited an excellent combination of compressive yield strength of 1500 MPa, compressive strength of 2700 MPa and strain of 36%. The nanoindentation tests showed that TiO phase possessed the higher nano-hardness, 12.92 GPa, while it was just 6.56 GPa for FCC matrix phase. According to the nanoindentation results, it is estimated that the TiO phase had the better anti-wear ability, compared to FCC phase in the SPS11 MPEA. The quantitative contributions of different strengthening mechanisms suggests the fine grain strengthening and dispersed oxide precipitation strengthening make the SPS11 MPEA possess excellent compressive yield strength and fracture strength. The high compression stain of the SPS11 MPEA is thought to be attributed to the formation of dislocations cell structure and deformation twins during plastic deformation. | In this paper, a ultrafine-grained (CoCrFeNi)80Mn10Ti10 multi-principal element alloy (MPEA) nanocomposite reinforced by TiO nanoparticles was fabricated by an innovation alliance of mechanical alloying (MA) and spark plasma sintering (SPS). The microstructural evolution, mechanical properties, strengthening mechanism, and fracture mechanism of the (CoCrFeNi)80Mn10Ti10 MPEA were investigated systematically. The (CoCrFeNi)80Mn10Ti10 MPEA powder presented BCC and FCC phases. Following SPS, the phase transformation from BCC to FCC phases has occurred in the (CoCrFeNi)80Mn10Ti10 MPEA. And the (CoCrFeNi)80Mn10Ti10 MPEA after SPS (referred as SPS11 MPEA) presented a bimodal microstructure consisted of ultrafine grained FCC matrix phase (∼285 nm) and uniformly dispersed TiO nanoparticles (∼87 nm). And a large number of annealing twins were also observed in the SPS11 MPEA. The SPS11 MPEA exhibited an excellent combination of compressive yield strength of 1500 MPa, compressive strength of 2700 MPa and strain of 36%. The nanoindentation tests showed that TiO phase possessed the higher nano-hardness, 12.92 GPa, while it was just 6.56 GPa for FCC matrix phase. According to the nanoindentation results, it is estimated that the TiO phase had the better anti-wear ability, compared to FCC phase in the SPS11 MPEA. The quantitative contributions of different strengthening mechanisms suggests the fine grain strengthening and dispersed oxide precipitation strengthening make the SPS11 MPEA possess excellent compressive yield strength and fracture strength. The high compression stain of the SPS11 MPEA is thought to be attributed to the formation of dislocations cell structure and deformation twins during plastic deformation. | The crystalline size, lattice parameter and lattice strain of the BCC and FCC phases with different milling time. | /home/shared/llm-extraction-pipeline/articles_all/10.1016.j.msea.2021.142569/tables/Table 1.csv
./10.1016.j.msea.2022.142617 | DP | Heterogeneous precipitation strengthened non-equiatomic NiCoFeAlTi medium entropy alloy with excellent mechanical properties | The outstanding strength-ductility combination has always been a challenging problem in the development of metal materials, high entropy alloys/medium entropy alloys (HEAs/MEAs) are considered to be the key material to solve this problem. Here a novel non-equiatomic Ni46Co24Fe24Al3Ti3 MEA with equiaxed grains was prepared by vacuum suspension melting, which consists of FCC matrix and heterogeneous L12 precipitate. In the current work, the different states of the Ni46Co24Fe24Al3Ti3 MEA from as-cast to after thermo-mechanical processing (TMP) were systematically researched. The result shows that the heterogeneous L12 precipitate of the as-cast alloy is composed of cubic precipitates at the grain boundary and spherical precipitates in the grain interior. After TMP, a short-rod L12 precipitated by discontinuous precipitation reaction (DP) at the grain boundary, and a spherical L12 precipitated by continuous precipitation reaction (CP) in the grain interior. Meanwhile, the alloy shows outstanding mechanical properties in the tensile test at room temperature. The ultimate tensile strength of the as-cast alloy is 935 MPa, with an elongation of 32%. The strength of the alloy is further improved after TMP, the yield strength and ultimate tensile strength are respectively 820 MPa and 1236 MPa, with an elongation of 23% retained. Compared with the single-phase NiCoFe MEA, the yield strength and ultimate tensile strength are significantly increased by 310% and 147%. The excellent mechanical properties of the alloy are attributed to the combination of the soft FCC matrix and the strengthening of the L12 precipitate. | The outstanding strength-ductility combination has always been a challenging problem in the development of metal materials, high entropy alloys/medium entropy alloys (HEAs/MEAs) are considered to be the key material to solve this problem. Here a novel non-equiatomic Ni46Co24Fe24Al3Ti3 MEA with equiaxed grains was prepared by vacuum suspension melting, which consists of FCC matrix and heterogeneous L12 precipitate. In the current work, the different states of the Ni46Co24Fe24Al3Ti3 MEA from as-cast to after thermo-mechanical processing (TMP) were systematically researched. The result shows that the heterogeneous L12 precipitate of the as-cast alloy is composed of cubic precipitates at the grain boundary and spherical precipitates in the grain interior. After TMP, a short-rod L12 precipitated by discontinuous precipitation reaction (DP) at the grain boundary, and a spherical L12 precipitated by continuous precipitation reaction (CP) in the grain interior. Meanwhile, the alloy shows outstanding mechanical properties in the tensile test at room temperature. The ultimate tensile strength of the as-cast alloy is 935 MPa, with an elongation of 32%. The strength of the alloy is further improved after TMP, the yield strength and ultimate tensile strength are respectively 820 MPa and 1236 MPa, with an elongation of 23% retained. Compared with the single-phase NiCoFe MEA, the yield strength and ultimate tensile strength are significantly increased by 310% and 147%. The excellent mechanical properties of the alloy are attributed to the combination of the soft FCC matrix and the strengthening of the L12 precipitate. | The region fraction, precipitates radius and precipitates fraction of DP and CP. | /home/shared/llm-extraction-pipeline/articles_all/10.1016.j.msea.2022.142617/tables/Table 2.csv
./10.1016.j.msea.2022.142620 | HESA-2 ¦ HESA-3 ¦ HESA-1 | Optimising the Al and Ti compositional window for the design of γ’ (L12)-strengthened Al-Co-Cr-Fe-Ni-Ti high entropy alloys | Three alloys based on the Ni51Co18Fe5Cr10Al16-XTiXalloy system that exhibited a fully γ+γ′ microstructure over a wide temperature range were selected for the present work: Ni51Co18Fe5Cr10Al12Ti4, Ni51Co18Fe5Cr10Al10.67Ti5.33and Ni51Co18Fe5Cr10Al8Ti8. These alloys have an Al/Ti-ratio of three, two and one, and are denoted as HESA-3, HESA-2 and HESA-1, respectively. The equilibrium phase fractions of these alloys as a function of temperature using the Thermo-Calc TCHEA3 database are shown in Fig. 2 . All alloys showed an equilibrium γ+γ′-phase structure from 660°C to the γ′-dissolution temperature. Both the volume fraction of γ′ at 800°C and the γ′-dissolution temperature showed a marginal increase with a decrease in the Al/Ti-ratio. HESA-3 showed an equilibrium γ′-phase fraction of 0.626 at 800°C and a γ′-dissolution temperature of 1185°C ( Fig. 2(a) ). The equilibrium γ′-phase fraction at 800°C and the γ′-dissolution temperature of HESA-2 was very similar to HESA-3 with corresponding values of 0.629 and 1193°C, respectively ( Fig. 2(b) ). The HESA-1 showed a slightly higher γ′-phase fraction of 0.635 at 800°C and a γ′-dissolution temperature of 1200°C ( Fig. 2(c) ). | The effect of the relative contents of Al and Ti on the equilibrium phase formation in a novel Ni51Co18Fe5Cr10Al16-XTiX high entropy superalloy (HESA) system was analysed using Thermo-Calc software (TCHEA-3 database). The proposed HESAs showed a broad γ+γ′ equilibrium phase field over an extended temperature range (from 660 °C to a γ′-dissolution temperature >1184 °C) without the presence of brittle intermetallic phases. The effect of Al/Ti ratio on the microstructure, mechanical properties and precipitation strengthening of the HESAs was determined. The proposed alloys showed a high volume fraction (∼60%) of a (Ni, Co)3(Al, Ti)-type ordered (γ′) phase in a disordered face-centered cubic matrix phase (γ). The microstructure and the thermal properties of the HESAs showed excellent correlation to the theoretical thermodynamic predictions. A lower Al/Ti ratio improved the mechanical properties of the HESA system due to the high lattice misfit between the γ and γ′ phases. The homogenised and aged Ni51Co18Fe5Cr10Al8Ti8 HESA exhibited a γ′-volume fraction of 63%, γ′-dissolution temperature of 1200 °C and yield strengths of 1056 MPa and 852 MPa at room-temperature and 800 °C, respectively. The present work shows the potential to design Al-Co-Cr-Fe-Ni-Ti HESAs with a high volume fraction of γ′-phase and excellent mechanical properties. | Chemical composition (by SEM-EDS analysis), density, lattice parameters (g' (ag'), g (ag) and solutionised FCC (aFCC) phases from XRD), and volume fraction of the heat-treated HESAs. | /home/shared/llm-extraction-pipeline/articles_all/10.1016.j.msea.2022.142620/tables/Table 1.csv
./10.1016.j.msea.2022.142672 | Cu-Ti | Microstructures and mechanical properties of Cu-Ti alloys with ultrahigh strength and high ductility by thermo-mechanical treatment | Age-hardened Cu-Ti alloys are important materials of elastic components, which are widely used in smartphones, computers and automobiles [1,2]. With the miniaturization and integration of electric devices, the components have to be made thinner and more heterotypic, which requires the Cu-Ti alloys to possess higher strength and better ductility simultaneously. | To synergistically improve the strength-ductility of copper alloys used in the miniaturized component, Cu-3.2Ti-0.2Fe-0.2V alloy with heterogeneous structure was obtained by thermo-mechanical treatment (namely, short-time annealing). The heterogeneous structure was composed of the non-uniform grains formed due to Laves phase inhibiting grain growth and FCC structured Cu4Ti phase with good coherent interface precipitated on the grain boundaries in sub-micro size. After aging at 400 °C for 2 h and then 450 °C for 4 h, the ultimate tensile strength and elongation of the heterogeneous-structured alloy were 976.8 MPa and 18.8% respectively, which was approximately 120 MPa more than that of the coarse-grained alloy after complete annealing, but both alloys had comparable ductility. When cold-rolling with 5% reduction was carried out before the aging of 450 °C, the strength increased to 1057 MPa and corresponding elongation was still over 10%. The strengthening mechanism of alloy with heterogeneous structure was analyzed and the hetero-deformation induced hardening of 284.5 MPa was the other significant reinforcement. The semi in-situ observation of tensile deformation behavior shown that the superior ductility in coarse-grained alloy was mainly attributed to the slipping and twinning. While grain rotation and grain boundary sliding were additional deformation mechanism in heterogeneous-structured alloy during tensile deformation, meanwhile, the texture of S, {110}<1 1 ̅ 1> and {331}<1 2 ̅ 3> components converted to the texture of {441}< 1 ̅ 1 ̅ 8>, Goss, Copper and {012}< 8 2 ̅ 1 > components. The deteriorative ductility after rolling with the reduction of 5% was owing to the S and Cube components converted to the strong texture of {032}<22 3 ̅ > components. | Tensile properties of Cu-Ti alloys with different thermo-mechanical treatment. | /home/shared/llm-extraction-pipeline/articles_all/10.1016.j.msea.2022.142672/tables/Table 2.csv
./10.1016.j.msea.2022.142672 | STA | Microstructures and mechanical properties of Cu-Ti alloys with ultrahigh strength and high ductility by thermo-mechanical treatment | The hot rolling sheet of Cu-3Ti-0.2Fe-0.2V alloy with the thickness of 5 mm was fabricated as same as in Ref. [46]. The solid solution was performed at 900 °C for 20 min and quenched into cold water, then sheet was cold-rolled into 1 mm with the reduction of 80% in thickness. The samples were annealed in the muffle furnace at 800 °C for specific time and then quenched into water, some samples was held for 3 min as short-time annealing (STA) to obtain HS, while the others was maintained for 8 min as normal-annealing (NA) to form the CGs. Samples were aged at 400 °C for 2 h as pre-aging (PA), part of the PA samples were cold-rolled with the reduction of 5% (CR 5%), and the final aging (FA) was carried out at 450 °C for 4 h. | To synergistically improve the strength-ductility of copper alloys used in the miniaturized component, Cu-3.2Ti-0.2Fe-0.2V alloy with heterogeneous structure was obtained by thermo-mechanical treatment (namely, short-time annealing). The heterogeneous structure was composed of the non-uniform grains formed due to Laves phase inhibiting grain growth and FCC structured Cu4Ti phase with good coherent interface precipitated on the grain boundaries in sub-micro size. After aging at 400 °C for 2 h and then 450 °C for 4 h, the ultimate tensile strength and elongation of the heterogeneous-structured alloy were 976.8 MPa and 18.8% respectively, which was approximately 120 MPa more than that of the coarse-grained alloy after complete annealing, but both alloys had comparable ductility. When cold-rolling with 5% reduction was carried out before the aging of 450 °C, the strength increased to 1057 MPa and corresponding elongation was still over 10%. The strengthening mechanism of alloy with heterogeneous structure was analyzed and the hetero-deformation induced hardening of 284.5 MPa was the other significant reinforcement. The semi in-situ observation of tensile deformation behavior shown that the superior ductility in coarse-grained alloy was mainly attributed to the slipping and twinning. While grain rotation and grain boundary sliding were additional deformation mechanism in heterogeneous-structured alloy during tensile deformation, meanwhile, the texture of S, {110}<1 1 ̅ 1> and {331}<1 2 ̅ 3> components converted to the texture of {441}< 1 ̅ 1 ̅ 8>, Goss, Copper and {012}< 8 2 ̅ 1 > components. The deteriorative ductility after rolling with the reduction of 5% was owing to the S and Cube components converted to the strong texture of {032}<22 3 ̅ > components. | Parameters in the formula and calculation results. | /home/shared/llm-extraction-pipeline/articles_all/10.1016.j.msea.2022.142672/tables/Table 3.csv
./10.1016.j.msea.2022.142701 | Zr1.0 | Microstructure and mechanical properties of WNbMoTaZrx (x = 0.1, 0.3, 0.5, 1.0) refractory high entropy alloys | WNbMoTa refractory high entropy alloy (RHEA) with single BCC phase has high strength, high hardness and excellent high-temperature mechanical properties. However, the limited plasticity greatly affects its engineering applications. In this work, WNbMoTaZrx (x = 0.1, 0.3, 0.5, 1.0) RHEAs were prepared by vacuum arc melting. The microstructure, hardness, compressive properties and fracture behavior were characterized. The results have shown that WNbMoTaZrx RHEAs have a single BCC1 solid solution phase at low Zr content, and a second BCC2 phase appeared in the RHEAs with a higher Zr content. With the increase of Zr content, the microstructure of WNbMoTaZrx RHEAs changed to a typical dendrite structure, and simultaneously increase of strength, hardness and compressive plasticity was observed. The improvement of the mechanical properties was mainly attributed to the solid solution strengthening of Zr elements, the formation of more interdendritic regions, and the refinement of dendrite structures. The deformation mechanisms of the RHEAs with increased compressive plasticity were examined using step-by-step observations and discussed related to the evolution of microstructures. The results have shown that under applied loadings, deformation bands were initiated within the dendrite regions, while the propagation of deformation bands was impeded by interdendritic regions, resulting in significantly increased compressive plasticity. The fracture mode also changed from the intergranular fracture in WNbMoTa RHEA to the transgranular fracture in WNbMoTaZr1.0 RHEA. The present work not only gives more insight into the strengthening and deformation mechanisms of the WNbMoTaZrx (x = 0.1, 0.3, 0.5, 1.0) RHEAs, but also explores the application potential of WNbMoTa-based RHEAs. | WNbMoTa refractory high entropy alloy (RHEA) with single BCC phase has high strength, high hardness and excellent high-temperature mechanical properties. However, the limited plasticity greatly affects its engineering applications. In this work, WNbMoTaZrx (x = 0.1, 0.3, 0.5, 1.0) RHEAs were prepared by vacuum arc melting. The microstructure, hardness, compressive properties and fracture behavior were characterized. The results have shown that WNbMoTaZrx RHEAs have a single BCC1 solid solution phase at low Zr content, and a second BCC2 phase appeared in the RHEAs with a higher Zr content. With the increase of Zr content, the microstructure of WNbMoTaZrx RHEAs changed to a typical dendrite structure, and simultaneously increase of strength, hardness and compressive plasticity was observed. The improvement of the mechanical properties was mainly attributed to the solid solution strengthening of Zr elements, the formation of more interdendritic regions, and the refinement of dendrite structures. The deformation mechanisms of the RHEAs with increased compressive plasticity were examined using step-by-step observations and discussed related to the evolution of microstructures. The results have shown that under applied loadings, deformation bands were initiated within the dendrite regions, while the propagation of deformation bands was impeded by interdendritic regions, resulting in significantly increased compressive plasticity. The fracture mode also changed from the intergranular fracture in WNbMoTa RHEA to the transgranular fracture in WNbMoTaZr1.0 RHEA. The present work not only gives more insight into the strengthening and deformation mechanisms of the WNbMoTaZrx (x = 0.1, 0.3, 0.5, 1.0) RHEAs, but also explores the application potential of WNbMoTa-based RHEAs. | The experimental lattice constant of the WNbMoTaZrx RHEAs. | /home/shared/llm-extraction-pipeline/articles_all/10.1016.j.msea.2022.142701/tables/Table 3.csv
./10.1016.j.msea.2022.142701 | Zr0.5 ¦ Zr0 ¦ Zr0.1 ¦ Zr0.3 | Microstructure and mechanical properties of WNbMoTaZrx (x = 0.1, 0.3, 0.5, 1.0) refractory high entropy alloys | WNbMoTaZrxRHEA (x = 0.1, 0.3, 0.5 and 1.0, noted as Zr0.1, Zr0.3, Zr0.5, Zr1.0, respectively) ingots were prepared by vacuum arc melting of raw materials of W, Nb, Mo, Ta and Zr elements, with purities higher than 99.95%. The ingots were re-melted 12 times under an argon atmosphere to ensure homogeneity, where for each melting time, the ingot was flipped and melted for about 5 min. The phase structures of prepared RHEAs were analyzed using a PANalytical X-Pert PRO MPD X-ray diffractometer. The thermostability of the phases for WNbMoTaZrxRHEAs was examined by differential scanning calorimetry (DSC) on an STA449F3 simultaneous thermal analyzer, under the protection of argon atmosphere. The testing temperature ranged from 25 °C to 1400 °C at a heating rate of 10 °C/min. In order to characterize the microstructures, the RHEA specimens were polished by abrasive papers with grits reaching 5000. The carefully-polished Zr0.3, Zr0.5 and Zr1.0 RHEA specimens were used directly for scanning electron microscopy (SEM) observations via a field emission scanning electron microscope (FESEM, Hitachi SU8020, Japan). While the Zr0.1 RHEA was electrochemically etched using a solution of 10% NaOH before SEM observations. The element distributions of Zr0.1, Zr0.3, Zr0.5 and Zr1.0 RHEAs were analyzed by the equipped energy dispersive spectrometer (EDS). The room-temperature compressive stress-strain curves of the RHEAs were obtained on an electronic universal mechanical testing machine at an initial strain rate of 1 × 10-4s-1. The specimens for mechanical tests with dimensions of 3 mm × 3 mm × 6 mm were cut from the ingots by wire-cut electrical discharge machining (WEDM), according to the national standard of China (GB/T 7314-2017) [17]. The surfaces of the specimens were then polished by SiC abrasive papers with grits reaching 2000. The microstructures of the RHEAs were inspected by SEM on a JSM-6490LV scanning electron microscope. In order to characterize the fracture behavior of the WNbMoTaZrxRHEA, the fracture surface features of the RHEAs after compression tests were also inspected on the JSM-6490LV scanning electron microscope. The Vickers hardness of the RHEAs was measured on a Vickers hardness tester (HV-1000SA) under a 1000 gf for 10s, where six data were collected and the average value was taken for analysis. In order to examine the evolution of the microstructure under different deformation stages, the Vickers hardness tester was also used to mark the surfaces of deformed specimens, under a 500 gf for 10s. The evolution of microstructure during the plastic deformation of typical Zr1.0 RHEA specimen was examined using step-by-step observations [28], where the loading process was terminated after yielding, at the plastic strain of 9.2% (about half of the total plastic strain), and before fracture, respectively. | WNbMoTa refractory high entropy alloy (RHEA) with single BCC phase has high strength, high hardness and excellent high-temperature mechanical properties. However, the limited plasticity greatly affects its engineering applications. In this work, WNbMoTaZrx (x = 0.1, 0.3, 0.5, 1.0) RHEAs were prepared by vacuum arc melting. The microstructure, hardness, compressive properties and fracture behavior were characterized. The results have shown that WNbMoTaZrx RHEAs have a single BCC1 solid solution phase at low Zr content, and a second BCC2 phase appeared in the RHEAs with a higher Zr content. With the increase of Zr content, the microstructure of WNbMoTaZrx RHEAs changed to a typical dendrite structure, and simultaneously increase of strength, hardness and compressive plasticity was observed. The improvement of the mechanical properties was mainly attributed to the solid solution strengthening of Zr elements, the formation of more interdendritic regions, and the refinement of dendrite structures. The deformation mechanisms of the RHEAs with increased compressive plasticity were examined using step-by-step observations and discussed related to the evolution of microstructures. The results have shown that under applied loadings, deformation bands were initiated within the dendrite regions, while the propagation of deformation bands was impeded by interdendritic regions, resulting in significantly increased compressive plasticity. The fracture mode also changed from the intergranular fracture in WNbMoTa RHEA to the transgranular fracture in WNbMoTaZr1.0 RHEA. The present work not only gives more insight into the strengthening and deformation mechanisms of the WNbMoTaZrx (x = 0.1, 0.3, 0.5, 1.0) RHEAs, but also explores the application potential of WNbMoTa-based RHEAs. | The experimental lattice constant of the WNbMoTaZrx RHEAs. | /home/shared/llm-extraction-pipeline/articles_all/10.1016.j.msea.2022.142701/tables/Table 3.csv
./10.1016.j.msea.2022.142737 | #1 alloy ¦ #2 alloy | Extremely improved formability of Al-Zn-Mg-Cu alloys via micro-domain heterogeneous structure | The composition of the two experimental alloys is as follows, #1 alloy: Al-5Zn-1.5 Mg-1.5Cu-0.1Mn-0.1Ti-0.03Ni (wt.%), #2 alloy: Al-5Zn-1.5Mg-1.5Cu-0.2Fe-0.1Mn -0.1Ti-0.03Ni (wt.%). They were melted in an induction furnace and cast into a water-cooled steel mold to prepare the ingot with a size of 220 mm (length) × 120 mm (width) × 100 mm (thickness). The size, morphology and distribution of the iron-rich phase affect the mechanical properties of the alloy, and the iron-rich phase in the as-cast alloy tends to grow after the homogenization heat treatment [22]. Therefore, the ingots were subjected to the following optimized thermomechanical processing: ingots → hot rolling from 90 mm to 20 mm at the entrance temperature of 430 °C → homogenization at 460 °C for 15 h (only used for the #1 alloy, no homogenization for the #2 alloy) → secondary hot rolling from 20 mm to 7 mm at 430 °C → cold rolling from 7 mm to 4 mm at room temperature→ intermediate annealing at 430 °C for 1 h → cold rolling from 4 mm to the final gauge 2 mm → solution treatment in a salt bath furnace at the temperature of 475 °C for 10 min → water quenching → preaging at 120 °C for 1 h. The optimized process directly hot rolls and crushes the cast iron-rich phase to avoid its growth during heat treatment for better control of size and morphology. | Here we report a heterogeneous microstructure in Al-Zn-Mg-Cu alloys by coupling control of solute gradient distribution, multiscale iron-rich phases and a novel thermomechanical processing that can produce a greatly improved formability (the average plastic strain ratio r = 0.719). A heterogeneous structure of coarse grains surrounded by fine grains is formed, and an unusual high formability is obtained by the synergy of soft/hard microdomains. The process discovered here is amenable to large-scale automotive industrial production at low cost, and might be applicable to other Al alloy systems. | Mechanical properties of two pre-aged Al-Zn-Mg-Cu alloy sheets. | /home/shared/llm-extraction-pipeline/articles_all/10.1016.j.msea.2022.142737/tables/Table 1.csv
./10.1016.j.msea.2022.142755 | iHEA | Effects of thermal aging on mechanical properties and microstructures of an interstitial high entropy alloy with ultrasonic surface mechanical attrition treatment | Recent researches indicated that the maximum configurational entropy was not the unique factor that affected the phase stability of HEAs, and the formation of solid-solution in HEAs almost did not depend on entropy maximization [7-11]. Motivated by these work, Li et al. [12,13] designed a novel metastable transformation-induced plasticity dual-phase HEA (Fe50Mn30Co10Cr10) which contained face-centered cubic (FCC) matrix and hexagon-packed (HCP) martensite, exhibiting exceptional strength and ductility. By applying this approach, Li et al. [14,15] further proposed a new type of HEAs using carbon as an interstitial element. By adding a small amount of C as the interstitial atom, the composition of DP-HEA was adjusted to Fe49.5Mn30Co10Cr10C0.5. This type of interstitial high-entropy alloy is commonly abbreviated to iHEA. The addition of interstitial carbon leads to an increase in stacking fault energy and thus improving the phase stability [16]. Monotonic mechanical responses and cyclic plasticity of the iHEA had been continuously reported by several researchers [14,17-19]. The iHEA exhibited a high yield strength of ∼505 MPa at an average grain size of 4 μm [14]. In this case, high-density mechanical twins dominate but displacive phase transformation is severely suppressed to occur only at the late stage of deformation [20]. When subjected to cyclic stress loading, a plastic accumulation phenomenon known as ratcheting [21,22] would also occur, which leaded to the deterioration of material performance and fatigue life, pointing out the direction for further optimization of iHEA [19]. | In this work, indentation tests have been carried out on the surface of an interstitial high-entropy alloy, which is treated with ultrasonic surface mechanical attrition treatment and thermal aging treatment at 400 °C. We present and discuss these two treatments on the mechanical behavior of the material by using flat indentation method. Meanwhile, changes in its microscopic morphology, grain size, phase structure, etc. are investigated using X-ray diffraction, electron backscatter diffraction, etc. and its microstructure evolution mechanism under the long-term high temperature condition is revealed. Flat indentation tests and microstructural investigations reveal that the mechanical behavior of interstitial high entropy alloy is significantly affected by surface mechanical attrition treatment and thermal aging time. The gradient refined and strengthened surface layers are demonstrated to appreciably upgrade the mechanical performance of interstitial high entropy alloy, while thermal aging treatment will lead to a reduction of mechanical performance and a phase transformation. | Comparisons of the average flat indentation results for the iHEA surfaces without SMAT and with SMAT. At least four points were tested for each condition. | /home/shared/llm-extraction-pipeline/articles_all/10.1016.j.msea.2022.142755/tables/Table 2.csv
./10.1016.j.msea.2022.142759 | S2 ¦ S3 | An investigation on the microstructure and mechanical properties of Al0 . 3CoCrFeNi high entropy alloy with a heterogeneous microstructure | In this study, the Al0 . 3CoCrFeNi high entropy alloy (HEA) with various heterogeneous microstructures was designed and fabricated through different process histories, such as severely cold-rolled plus annealing at low temperature for a long time (S1), cryo-rolled plus annealing at intermediate temperature (S2), cold-rolled plus annealing at intermediate temperature (S3). The microstructures were analyzed by SEM, EBSD, and TEM. The results showed that the heterogeneous grain structure of S1 alloy was composed of stretched original grains and fine recrystallized grains. Besides, the L12-(Ni, Co)3Al type phase was also observed within the face-centered cubic (FCC) matrix of the S1 alloy. However, the S2 and S3 alloys consisted of stretched original grains, survived original grains, fully recrystallized equiaxed grains, and B2 precipitates. Moreover, a mount of nano-deformation twins was also incorporated in the matrix of S2 alloy. Furthermore, the S2 alloy exhibited a superior balance of high ultimate tensile strength of ∼1019 MPa and high elongation of ∼28% as compared to S1 and S3 alloys due to its complex heterogeneous microstructure. This research would provide guidance for designing the heterogeneous structure in the FCC HEA and facilitate establishing the relationships between the heterogeneous structure and mechanical properties. | In this study, the Al0 . 3CoCrFeNi high entropy alloy (HEA) with various heterogeneous microstructures was designed and fabricated through different process histories, such as severely cold-rolled plus annealing at low temperature for a long time (S1), cryo-rolled plus annealing at intermediate temperature (S2), cold-rolled plus annealing at intermediate temperature (S3). The microstructures were analyzed by SEM, EBSD, and TEM. The results showed that the heterogeneous grain structure of S1 alloy was composed of stretched original grains and fine recrystallized grains. Besides, the L12-(Ni, Co)3Al type phase was also observed within the face-centered cubic (FCC) matrix of the S1 alloy. However, the S2 and S3 alloys consisted of stretched original grains, survived original grains, fully recrystallized equiaxed grains, and B2 precipitates. Moreover, a mount of nano-deformation twins was also incorporated in the matrix of S2 alloy. Furthermore, the S2 alloy exhibited a superior balance of high ultimate tensile strength of ∼1019 MPa and high elongation of ∼28% as compared to S1 and S3 alloys due to its complex heterogeneous microstructure. This research would provide guidance for designing the heterogeneous structure in the FCC HEA and facilitate establishing the relationships between the heterogeneous structure and mechanical properties. | The recrystallization volume fraction of S2 and S3 alloys is based on recrystallization maps. | /home/shared/llm-extraction-pipeline/articles_all/10.1016.j.msea.2022.142759/tables/Table 1.csv
./10.1016.j.msea.2022.142802 | CR ¦ CR-600 ¦ CR-700 ¦ CR-1100 | Effects of cold-rolling and subsequent annealing on the nano-mechanical and creep behaviors of CrCoNi medium-entropy alloy | Commercial CrCoNi alloys with an equiatomic composition (Cr33·95Co33·16Ni32.89, in at.%) were purchased from the ONA Target Corporation in the as-cast condition. As-cast ingots were homogenized at 1000 °C for 6 h in an argon atmosphere and then cold rolled to achieve a thickness reduction of approximately 70% by multiple passes at room temperature. The cold-rolled (CR) samples were then annealed in an Ar atmosphere for 1 h at 600 °C, 700 °C, and 1100 °C (these thermomechanical treatments are hereinafter referred to as CR-600, CR-700, and CR-1100, respectively). | The influences of thermomechanical treatment on the microstructural evolution and nano-mechanical behaviors of CrCoNi medium-entropy alloy (MEA) were systematically studied through a series of nanoindentation experiments. Cold-rolling induced substantial grain refinement and during subsequent annealing, the CrCoNi MEA exhibited a highly temperature-dependent recrystallized microstructure characterized by significant variations in grain size, dislocation density, and twin fraction with increasing annealing temperature. The hardness of the cold-rolled sample increased with annealing temperature, reaching its highest value at 600 °C and then decreasing gradually. Annealing was also found to influence the creep behaviors of the CrCoNi MEAs. A cold-rolled sample annealed at 700 °C exhibited the highest resistance to creep. The results of a detailed microstructure examination, calculations, and theoretical analysis revealed that annealing twins play a key role in increasing both the strength and the creep resistance of the CrCoNi MEAs. Short-range order clusters also contributed to the strength and creep resistance. | Experimental strength and theoretical strength due to different strengthening mechanisms in CrCoNi alloys. | /home/shared/llm-extraction-pipeline/articles_all/10.1016.j.msea.2022.142802/tables/Table 1.csv
./10.1016.j.msea.2022.142837 | CR800 | Dynamic tension and constitutive model in Fe40Mn20Cr20Ni20 high-entropy alloys with a heterogeneous structure | Bulk non-equiatomic Fe40Mn20Cr20Ni20cast ingots with dimensions of 450×200×70 mm3with weighs near 50 kg were fabricated by employing a vacuum-induction melting equipment, using pure elemental metals (purity higher than 99.95% weight percent). The small-sized atoms, such as carbon and oxygen, are inevitable during the sample preparation for the actual industrial production. After the homogenization at 1300 °C for 1.5 h, the alloy ingots were then hot-rolled at 1150 °C to produce roughly 14-mm-thick plates with a temperature of 1000 °C as the final rolling temperature, followed by water quenching. Fig. 1 shows the picture of the hot-rolled sheets. The 5-mm plates cut from hot-rolled sheets by electrical discharge machining were cold-rolled to 0.8 mm at room temperature, then annealed at 800 °C for 2 h (hereinafter referred to as CR800), and subsequently water quenched to obtain a full recrystallized state. | Face-centered-cubic (FCC) Fe40Mn20Cr20Ni20 high-entropy alloys (HEAs) with a weigh of 50 Kg were fabricated by industrialized vacuum-induction melting. This alloy consists of a tetragonal σ phase and minority M23C6 carbides embedded in the continuous FCC matrix after thermomechanical treatments. A heterogeneous structure composed of a phase distribution and grain size is formed. The yield strength and ultimate tensile strength are increased from 398 MPa to 679 MPa at 10-4 s-1 to 743 MPa and 1412 MPa at 3000 s-1, respectively. Meanwhile, the elongation is slightly improved as the strain rate rises. The strain rate sensitivity under quasi-static tension is 0.0172, in contrast to 0.3978 under dynamic deformation. Upon dynamic tension, the simultaneous enhancements of both strength and ductility are attributed to the joint activation of multiple strengthening mechanisms. Deformation-induced twinning further improves the strain-hardening ability of the alloy. Besides, short range order may seriously hinder the dislocation movement, especially when the thermal activation of dislocations gradually fails at high strain rates, which limit the dislocation slip to a smaller scale and result in deformed sub-grains. In contrast, under quasi-static tension, only dislocation slip dominates, accompanied by dislocation entanglement and massive pile-ups. Moreover, a typical Johnson-Cook model was employed to predict the dynamic-flow behavior. This study sheds lights on the mechanical performance superiority from heterogeneous HEAs under dynamic tension and might open new insights for developing high-performance HEAs to resist dynamic impacts. | Tensile strength and plasticity of CR800 specimens under different strain rates. | /home/shared/llm-extraction-pipeline/articles_all/10.1016.j.msea.2022.142837/tables/Table 2.csv
./10.1016.j.msea.2022.142856 | Al0 | Novel B2-strengthening Ni-Co-Cr-Al medium-entropy alloys with prominent mechanical performance | Button-shaped Ni32.5Co32.5Cr33-xAlxW1Mo1(x = 0, 6.5, 13, 18 and 23) samples were produced via vacuum arc melting using the high-purity (99.95%) raw Al, Co, Cr, Ni, W, and Mo elements in a Ti-gettered argon atmosphere. Ni32.5Co32.5Cr33-xAlxW1Mo1(x = 0, 6.5, 13, 18 and 23) MEAs are hereafter named as Al0, Al6.5, Al13, Al18, and Al23 for short, respectively. The obtained ingots were remelted at least five times to ensure chemical homogeneity and then poured into a water-cooled Cu mold with the dimensions of 60 × 12 × 5 mm3. All the as-cast cuboid-shape samples were subsequently homogenized treated at 1250 °C for 2 h followed by water quenching. Then, the homogenized samples were cold-rolled with 70% thickness reduction and directly annealed at 1200 °C and 1250 °C for 3 min respectively, followed by water quenching. The Al23 sample was only cold-rolled to a 65% reduction due to the problem of cracking. | High-/medium-entropy alloys (H/MEAs) with multiple principal elements and promising performance have opened up an unprecedented multi-dimensional compositional space for exploring novel materials. Here, we report a novel B2-strengthening Ni-Co-Cr-Al medium-entropy alloy system with a better combination of strength and ductility. Through simple thermomechanical processing, gigapascal yield strength (∼1 GPa) and ultimate strength (∼1.5 GPa) combined with excellent uniform elongation (∼22%) were achieved. This excellent strength-ductility synergy resulted from the partial recrystallization combined with considerable fine B2 precipitates, and annealing twins in this dual-phase Al13 MEA. This work further broadens material design and optimization space and offers a paradigm for developing heterogeneous microstructures in dual-phase MEAs through alloying and regulating recrystallization and precipitation behaviors. | Room-temperature tensile properties of the as-cast Al0, Al13, Al18 and Al23 MEAs. | /home/shared/llm-extraction-pipeline/articles_all/10.1016.j.msea.2022.142856/tables/Table 2.csv
./10.1016.j.msea.2022.142860 | CR + A 32min | Enhancing strength via nano-lattice defects in La0.008Al0.08FeCoCrNiMn high-entropy alloy produced by rapid solidification, cold rolling and annealing | Fig. 2 demonstrates the XRD spectra of the HEA under different treatments. The matrix of the HEA is the FCC phase. The σ phase was precipitated during the annealing process, mainly, after annealing at 600 °C for 64 min, the diffraction peaks of the σ phase became more and more obviously, which indicated that the size of the σ phase was increasing with time of the annealing process. Meanwhile, the results of the grain sizes and micro-strains of CR and CR + A 32min are exhibited in Table 3 . In addition, the micro-strain means the lattice distortion which can be expressed as Δd/d, where Δd is the variation of the interplanar crystal spacing, d is the interplanar crystal spacing. | Multiple lattice defects play a crucial role in improving the mechanical properties of FeCoCrNiMn high entropy alloys (HEAs). In the present work, the strength and hardness of the La0.008Al0.08FeCoCrNiMn HEA were first increased and then decreased during the annealing process due to the competitive mechanism between the recrystallization softening and precipitated phase hardening. Especially, a superior room temperature ultimate tensile strength (1403 MPa) and a fracture strain (9.1%) have been obtained, which was treated by quenching in the liquid metal, cold rolling at room temperature, and annealing at 600 °C for 32 min. The characterizations and analysis indicate that the fundamental cause of the strengthening is attributed to the synergistic effects of nano-sized precipitated particles (mean size: 20.2 nm), dislocation cells, and nano-twins (∼10 nm in thickness) together with Lomer-Cottrell locks. Meanwhile, the effects of different lattice defects on strength contribution have been quantified. | Grain sizes and micro-strains of CR and CR + A 32min. | /home/shared/llm-extraction-pipeline/articles_all/10.1016.j.msea.2022.142860/tables/Table 3.csv
./10.1016.j.msea.2022.142860 | CR | Enhancing strength via nano-lattice defects in La0.008Al0.08FeCoCrNiMn high-entropy alloy produced by rapid solidification, cold rolling and annealing | The La0.008Al0.08FeCoCrNiMn HEA was prepared by medium-frequency induction melting in a high-purify argon environment. After then, the molten alloy was sucked into a yttrium oxide tube (inner diameter: 6 mm, external diameter: 8 mm) and quenched into the 25 °C liquid metal (Ga-In-Sn) rapidly. The Φ 6 mm ingot was subjected to cold rolling (CR) using a laboratory-scale rolling mill to a final thickness of ∼0.7 mm, reducing 88.3%. The further annealing treatments were done in this cold rolling alloy at 600 °C for 1 min (CR + A 1 min), 32 min (CR + A 32 min), 64 min (CR + A 64 min), 128 min (CR + A 128 min), and 360 min (CR + A 360 min), respectively. | Multiple lattice defects play a crucial role in improving the mechanical properties of FeCoCrNiMn high entropy alloys (HEAs). In the present work, the strength and hardness of the La0.008Al0.08FeCoCrNiMn HEA were first increased and then decreased during the annealing process due to the competitive mechanism between the recrystallization softening and precipitated phase hardening. Especially, a superior room temperature ultimate tensile strength (1403 MPa) and a fracture strain (9.1%) have been obtained, which was treated by quenching in the liquid metal, cold rolling at room temperature, and annealing at 600 °C for 32 min. The characterizations and analysis indicate that the fundamental cause of the strengthening is attributed to the synergistic effects of nano-sized precipitated particles (mean size: 20.2 nm), dislocation cells, and nano-twins (∼10 nm in thickness) together with Lomer-Cottrell locks. Meanwhile, the effects of different lattice defects on strength contribution have been quantified. | Grain sizes and micro-strains of CR and CR + A 32min. | /home/shared/llm-extraction-pipeline/articles_all/10.1016.j.msea.2022.142860/tables/Table 3.csv
./10.1016.j.msea.2022.142868 | B2 ¦ FCC ¦ BCC | Effect of annealing on microstructure and mechanical properties of AlCrFe2Ni2 medium entropy alloy fabricated by laser powder bed fusion additive manufacturing | In this paper, a Co-free AlCrFe2Ni2 medium entropy alloy (MEA) has been fabricated by laser powder bed fusion additive manufacturing and treated by subsequent annealing at various temperatures ranging from 750 °C to 1050 °C to achieve good strength-ductility synergy. The effect of annealing on the microstructure, phase distribution and mechanical properties was systematically investigated by characterizing the as-built and the subsequently annealed alloys. The as-built MEA showed a microstructure of homogeneously distributed ordered B2 single-phase, and exhibited a great compressive yield strength of over 1850 MPa but relatively insufficient ductility of 13.8%. After annealing, the microstructure transformed to a heterogeneous structure with Ni-Al rich ordered B2 and Fe-Ni-Cr rich FCC phases, as well as a few Fe-Cr rich BCC phase. With the increase of annealing temperature to 1050 °C, the ductility of the annealed MEAs significantly improved while the compressive yield strength decreased from 1185.85 MPa (as-built) to 614.93 MPa. Despite the certainly compromised yield strength, a good strength-ductility synergy and superior strain hardening capacity of the additively manufactured MEA were achieved via subsequent heat treatment. Furthermore, the underlying mechanisms of the decreased yield strength under high annealing temperature and the superior strain hardening capacity of the annealed alloy were analyzed. The findings of this work show the feasibility of achieving the required strength-ductility synergy of additively manufactured HEAs/MEAs by tailoring microstructural heterogeneity using subsequent heat treatment. | In this paper, a Co-free AlCrFe2Ni2 medium entropy alloy (MEA) has been fabricated by laser powder bed fusion additive manufacturing and treated by subsequent annealing at various temperatures ranging from 750 °C to 1050 °C to achieve good strength-ductility synergy. The effect of annealing on the microstructure, phase distribution and mechanical properties was systematically investigated by characterizing the as-built and the subsequently annealed alloys. The as-built MEA showed a microstructure of homogeneously distributed ordered B2 single-phase, and exhibited a great compressive yield strength of over 1850 MPa but relatively insufficient ductility of 13.8%. After annealing, the microstructure transformed to a heterogeneous structure with Ni-Al rich ordered B2 and Fe-Ni-Cr rich FCC phases, as well as a few Fe-Cr rich BCC phase. With the increase of annealing temperature to 1050 °C, the ductility of the annealed MEAs significantly improved while the compressive yield strength decreased from 1185.85 MPa (as-built) to 614.93 MPa. Despite the certainly compromised yield strength, a good strength-ductility synergy and superior strain hardening capacity of the additively manufactured MEA were achieved via subsequent heat treatment. Furthermore, the underlying mechanisms of the decreased yield strength under high annealing temperature and the superior strain hardening capacity of the annealed alloy were analyzed. The findings of this work show the feasibility of achieving the required strength-ductility synergy of additively manufactured HEAs/MEAs by tailoring microstructural heterogeneity using subsequent heat treatment. | Lattice parameters of B2, BCC and FCC phases in as-built and subsequently annealed MEAs. | /home/shared/llm-extraction-pipeline/articles_all/10.1016.j.msea.2022.142868/tables/Table 2.csv
./10.1016.j.msea.2022.142868 | MEA | Effect of annealing on microstructure and mechanical properties of AlCrFe2Ni2 medium entropy alloy fabricated by laser powder bed fusion additive manufacturing | In this paper, a Co-free AlCrFe2Ni2 medium entropy alloy (MEA) has been fabricated by laser powder bed fusion additive manufacturing and treated by subsequent annealing at various temperatures ranging from 750 °C to 1050 °C to achieve good strength-ductility synergy. The effect of annealing on the microstructure, phase distribution and mechanical properties was systematically investigated by characterizing the as-built and the subsequently annealed alloys. The as-built MEA showed a microstructure of homogeneously distributed ordered B2 single-phase, and exhibited a great compressive yield strength of over 1850 MPa but relatively insufficient ductility of 13.8%. After annealing, the microstructure transformed to a heterogeneous structure with Ni-Al rich ordered B2 and Fe-Ni-Cr rich FCC phases, as well as a few Fe-Cr rich BCC phase. With the increase of annealing temperature to 1050 °C, the ductility of the annealed MEAs significantly improved while the compressive yield strength decreased from 1185.85 MPa (as-built) to 614.93 MPa. Despite the certainly compromised yield strength, a good strength-ductility synergy and superior strain hardening capacity of the additively manufactured MEA were achieved via subsequent heat treatment. Furthermore, the underlying mechanisms of the decreased yield strength under high annealing temperature and the superior strain hardening capacity of the annealed alloy were analyzed. The findings of this work show the feasibility of achieving the required strength-ductility synergy of additively manufactured HEAs/MEAs by tailoring microstructural heterogeneity using subsequent heat treatment. | In this paper, a Co-free AlCrFe2Ni2 medium entropy alloy (MEA) has been fabricated by laser powder bed fusion additive manufacturing and treated by subsequent annealing at various temperatures ranging from 750 °C to 1050 °C to achieve good strength-ductility synergy. The effect of annealing on the microstructure, phase distribution and mechanical properties was systematically investigated by characterizing the as-built and the subsequently annealed alloys. The as-built MEA showed a microstructure of homogeneously distributed ordered B2 single-phase, and exhibited a great compressive yield strength of over 1850 MPa but relatively insufficient ductility of 13.8%. After annealing, the microstructure transformed to a heterogeneous structure with Ni-Al rich ordered B2 and Fe-Ni-Cr rich FCC phases, as well as a few Fe-Cr rich BCC phase. With the increase of annealing temperature to 1050 °C, the ductility of the annealed MEAs significantly improved while the compressive yield strength decreased from 1185.85 MPa (as-built) to 614.93 MPa. Despite the certainly compromised yield strength, a good strength-ductility synergy and superior strain hardening capacity of the additively manufactured MEA were achieved via subsequent heat treatment. Furthermore, the underlying mechanisms of the decreased yield strength under high annealing temperature and the superior strain hardening capacity of the annealed alloy were analyzed. The findings of this work show the feasibility of achieving the required strength-ductility synergy of additively manufactured HEAs/MEAs by tailoring microstructural heterogeneity using subsequent heat treatment. | Chemical compositions of different phases in as-built MEA and annealed MEA (A850) analyzed by TEM-EDS. | /home/shared/llm-extraction-pipeline/articles_all/10.1016.j.msea.2022.142868/tables/Table 3.csv
./10.1016.j.msea.2022.142868 | A950 ¦ A750 ¦ A850 ¦ A1050 | Effect of annealing on microstructure and mechanical properties of AlCrFe2Ni2 medium entropy alloy fabricated by laser powder bed fusion additive manufacturing | The LPBF process was conducted using a commercial LM 120 machine (FORWEDO, China), equipped with a 500W fiber laser with a wavelength of 1070 nm and a spot size of approximately 70 μm. The building substrate was a stainless steel 304 plate, which was preheated at 150 °C. The bulk MEA specimens with a size of 5.5 mm × 5.5 mm × 5.5 mm were fabricated by various printing parameters: laser power (P) ranging from 80 W to 200 W, scanning speed (v) of 700 mm/s to 2100 mm/s, and a constant layer thickness (t) of 30 μm and hatching spacing (h) of 60 μm. The volumetric energy density (VED) of the process varied from 26.46 to 133.33 J/mm3, which was determined byVED=P/vht[52]. A scan strategy with the rotation angle of 67° [53] between each layer was applied in this work, as illustrated schematically in Fig. 2(a) . Fig. 2(b) shows the morphology of bulk MEAs fabricated by LPBF process. The density of the as-built specimens was measured by the Archimedes method through a densimeter (ST-100E, China). The variation of the densification with respect toVEDis shown in Fig. 2(c) . According to the measured densification, an optimizedVEDof 55.56 J/mm3is obtained, and its corresponding processing parameters areP= 200 W,v= 2000 mm/s,t= 30 μm andh= 60 μm, respectively. All the as-built and subsequently annealed specimens were fabricated using this optimum parameter. After the LPBF processing, the as-built specimens ﻿were then annealed for 2 h at various temperatures of 750 °C, 850 °C, 950 °C and 1050 °C. The annealed as-built alloys are recorded as A750, A850, A950 and A1050, respectively. | In this paper, a Co-free AlCrFe2Ni2 medium entropy alloy (MEA) has been fabricated by laser powder bed fusion additive manufacturing and treated by subsequent annealing at various temperatures ranging from 750 °C to 1050 °C to achieve good strength-ductility synergy. The effect of annealing on the microstructure, phase distribution and mechanical properties was systematically investigated by characterizing the as-built and the subsequently annealed alloys. The as-built MEA showed a microstructure of homogeneously distributed ordered B2 single-phase, and exhibited a great compressive yield strength of over 1850 MPa but relatively insufficient ductility of 13.8%. After annealing, the microstructure transformed to a heterogeneous structure with Ni-Al rich ordered B2 and Fe-Ni-Cr rich FCC phases, as well as a few Fe-Cr rich BCC phase. With the increase of annealing temperature to 1050 °C, the ductility of the annealed MEAs significantly improved while the compressive yield strength decreased from 1185.85 MPa (as-built) to 614.93 MPa. Despite the certainly compromised yield strength, a good strength-ductility synergy and superior strain hardening capacity of the additively manufactured MEA were achieved via subsequent heat treatment. Furthermore, the underlying mechanisms of the decreased yield strength under high annealing temperature and the superior strain hardening capacity of the annealed alloy were analyzed. The findings of this work show the feasibility of achieving the required strength-ductility synergy of additively manufactured HEAs/MEAs by tailoring microstructural heterogeneity using subsequent heat treatment. | Parameters related to the compressive mechanical properties of the as-built and annealed MEAs. | /home/shared/llm-extraction-pipeline/articles_all/10.1016.j.msea.2022.142868/tables/Table 4.csv
./10.1016.j.msea.2022.142891 | Pre5# ¦ Pre2# ¦ Pre4# ¦ Pre3# | A property-oriented design strategy of high-strength ductile RAFM steels based on machine learning | For the Exp1# and Exp5# steels in Table 4 , their compositions and processing conditions are similar to those of the Pre1# and Pre5# steels in Table 3 , and their properties are quite close. However, for the Exp2#, Exp3# and Exp4# steels in Table 4 , although their compositions and processing conditions are similar to those of the Pre2#, Pre3# and Pre4# steels in Table 3 , there is a big difference in their TE values (19% <d< 40%). Therefore, we conclude that the compositional and processing results obtained by the reverse model are lack of reliability. This may be attributed to the following two key factors: (1) the reverse model fits more than ten output variables with only three input variables, which is a “dimension increasing fitting modeling” and prone to cause poor convergence and over-fitting phenomena [30]; (2) each combination of compositions and processing parameters has just one tensile property corresponding to it, but for a given tensile property, there may be multiple combinations of compositions and processing parameters corresponding to it. As a result, it is difficult to obtain a compositional and processing design scheme that meet the targeted property requirements only by using the reverse model. To realize the property-oriented design of RAFM steels, it is necessary to propose a reliable and robust design strategy. | Property-oriented design of RAFM steels can greatly enhance the opportunity to discover high-performance structural materials for fusion reactors, which has always been a big challenge. In the present work, the forward and reverse models are established, which are used to capture the mutual relationship of compositions and heat treatment conditions to tensile properties. The intelligent design model, combining the forward model with the reverse model, is developed to design the compositions and heat treatment parameters for RAFM steels with the targeted tensile properties. The validity of the intelligent design model is verified by the experimental data of three RAFM steels reported in the relevant literatures. Using this intelligent design model, a new type of RAFM steel was designed and prepared. In the test temperature range of 25-600 °C, the ultimate tensile strength of the new RAFM steel is ∼100-400 MPa higher than the conventional RAFM steels while maintaining comparable elongation. Therefore, this strategy is suitable for the property-oriented design of RAFM steels and can also be considered as a very promising approach to develop high-performance structural materials. | Compositions and processing parameters designed by the reverse model according to the targeted tensile properties. | /home/shared/llm-extraction-pipeline/articles_all/10.1016.j.msea.2022.142891/tables/Table 3.csv
./10.1016.j.msea.2022.142891 | RAFM steel | A property-oriented design strategy of high-strength ductile RAFM steels based on machine learning | Property-oriented design of RAFM steels can greatly enhance the opportunity to discover high-performance structural materials for fusion reactors, which has always been a big challenge. In the present work, the forward and reverse models are established, which are used to capture the mutual relationship of compositions and heat treatment conditions to tensile properties. The intelligent design model, combining the forward model with the reverse model, is developed to design the compositions and heat treatment parameters for RAFM steels with the targeted tensile properties. The validity of the intelligent design model is verified by the experimental data of three RAFM steels reported in the relevant literatures. Using this intelligent design model, a new type of RAFM steel was designed and prepared. In the test temperature range of 25-600 °C, the ultimate tensile strength of the new RAFM steel is ∼100-400 MPa higher than the conventional RAFM steels while maintaining comparable elongation. Therefore, this strategy is suitable for the property-oriented design of RAFM steels and can also be considered as a very promising approach to develop high-performance structural materials. | Property-oriented design of RAFM steels can greatly enhance the opportunity to discover high-performance structural materials for fusion reactors, which has always been a big challenge. In the present work, the forward and reverse models are established, which are used to capture the mutual relationship of compositions and heat treatment conditions to tensile properties. The intelligent design model, combining the forward model with the reverse model, is developed to design the compositions and heat treatment parameters for RAFM steels with the targeted tensile properties. The validity of the intelligent design model is verified by the experimental data of three RAFM steels reported in the relevant literatures. Using this intelligent design model, a new type of RAFM steel was designed and prepared. In the test temperature range of 25-600 °C, the ultimate tensile strength of the new RAFM steel is ∼100-400 MPa higher than the conventional RAFM steels while maintaining comparable elongation. Therefore, this strategy is suitable for the property-oriented design of RAFM steels and can also be considered as a very promising approach to develop high-performance structural materials. | RAFM steels with similar compositions and processing parameters with those listed in Table 3 and their reported tensile properties in literatures. | /home/shared/llm-extraction-pipeline/articles_all/10.1016.j.msea.2022.142891/tables/Table 4.csv
./10.1016.j.msea.2022.142891 | Pre1# | A property-oriented design strategy of high-strength ductile RAFM steels based on machine learning | For the Exp1# and Exp5# steels in Table 4 , their compositions and processing conditions are similar to those of the Pre1# and Pre5# steels in Table 3 , and their properties are quite close. However, for the Exp2#, Exp3# and Exp4# steels in Table 4 , although their compositions and processing conditions are similar to those of the Pre2#, Pre3# and Pre4# steels in Table 3 , there is a big difference in their TE values (19% <d< 40%). Therefore, we conclude that the compositional and processing results obtained by the reverse model are lack of reliability. This may be attributed to the following two key factors: (1) the reverse model fits more than ten output variables with only three input variables, which is a “dimension increasing fitting modeling” and prone to cause poor convergence and over-fitting phenomena [30]; (2) each combination of compositions and processing parameters has just one tensile property corresponding to it, but for a given tensile property, there may be multiple combinations of compositions and processing parameters corresponding to it. As a result, it is difficult to obtain a compositional and processing design scheme that meet the targeted property requirements only by using the reverse model. To realize the property-oriented design of RAFM steels, it is necessary to propose a reliable and robust design strategy. | Property-oriented design of RAFM steels can greatly enhance the opportunity to discover high-performance structural materials for fusion reactors, which has always been a big challenge. In the present work, the forward and reverse models are established, which are used to capture the mutual relationship of compositions and heat treatment conditions to tensile properties. The intelligent design model, combining the forward model with the reverse model, is developed to design the compositions and heat treatment parameters for RAFM steels with the targeted tensile properties. The validity of the intelligent design model is verified by the experimental data of three RAFM steels reported in the relevant literatures. Using this intelligent design model, a new type of RAFM steel was designed and prepared. In the test temperature range of 25-600 °C, the ultimate tensile strength of the new RAFM steel is ∼100-400 MPa higher than the conventional RAFM steels while maintaining comparable elongation. Therefore, this strategy is suitable for the property-oriented design of RAFM steels and can also be considered as a very promising approach to develop high-performance structural materials. | Compositions and processing conditions designed by the intelligent design model according to the targeted tensile properties. | /home/shared/llm-extraction-pipeline/articles_all/10.1016.j.msea.2022.142891/tables/Table 5.csv
./10.1016.j.msea.2022.142891 | Exp1# | A property-oriented design strategy of high-strength ductile RAFM steels based on machine learning | For the Exp1# and Exp5# steels in Table 4 , their compositions and processing conditions are similar to those of the Pre1# and Pre5# steels in Table 3 , and their properties are quite close. However, for the Exp2#, Exp3# and Exp4# steels in Table 4 , although their compositions and processing conditions are similar to those of the Pre2#, Pre3# and Pre4# steels in Table 3 , there is a big difference in their TE values (19% <d< 40%). Therefore, we conclude that the compositional and processing results obtained by the reverse model are lack of reliability. This may be attributed to the following two key factors: (1) the reverse model fits more than ten output variables with only three input variables, which is a “dimension increasing fitting modeling” and prone to cause poor convergence and over-fitting phenomena [30]; (2) each combination of compositions and processing parameters has just one tensile property corresponding to it, but for a given tensile property, there may be multiple combinations of compositions and processing parameters corresponding to it. As a result, it is difficult to obtain a compositional and processing design scheme that meet the targeted property requirements only by using the reverse model. To realize the property-oriented design of RAFM steels, it is necessary to propose a reliable and robust design strategy. | Property-oriented design of RAFM steels can greatly enhance the opportunity to discover high-performance structural materials for fusion reactors, which has always been a big challenge. In the present work, the forward and reverse models are established, which are used to capture the mutual relationship of compositions and heat treatment conditions to tensile properties. The intelligent design model, combining the forward model with the reverse model, is developed to design the compositions and heat treatment parameters for RAFM steels with the targeted tensile properties. The validity of the intelligent design model is verified by the experimental data of three RAFM steels reported in the relevant literatures. Using this intelligent design model, a new type of RAFM steel was designed and prepared. In the test temperature range of 25-600 °C, the ultimate tensile strength of the new RAFM steel is ∼100-400 MPa higher than the conventional RAFM steels while maintaining comparable elongation. Therefore, this strategy is suitable for the property-oriented design of RAFM steels and can also be considered as a very promising approach to develop high-performance structural materials. | The designed data using the intelligent design model with the targeted properties (UTS of 500 MPa and TE of 20.0% at 600 degC) and the corresponding experimental results. | /home/shared/llm-extraction-pipeline/articles_all/10.1016.j.msea.2022.142891/tables/Table 7.csv
./10.1016.j.msea.2022.142901 | FeNiCoCr-AlTiCuSi | Multiple minor elements improve strength-ductility synergy of a high-entropy alloy | An ingot with nominal composition Fe35Ni20Co20Cr20Al2.5Ti1.0Cu1.0Si0.5(at. %; henceforth denoted as FeNiCoCr-AlTiCuSi) was cast in a vacuum induction furnace using small pieces of pure metals (purity higher than 99.8 wt %). The chemical composition of the as-cast ingot was measured by inductively coupled plasma mass spectrometry (ICP-MS) and the results are given in Table 1 . Alloy plates with a thickness of 10 mm were cut from the as-cast ingot and then hot-rolled to a thickness of 5 mm (i.e., the thickness reduction ratio is 50%), followed by homogenization at 1200 °C for 2 h in an Ar atmosphere. After that, the homogenized alloy plates were cold-rolled with a thickness reduction ratio of 70%. Plate specimens were later wire-cut from the cold-rolled sheets and then respectively annealed for 30 min in vacuum at the temperatures of 800 °C and 900 °C followed by water quenching. Uniaxial tensile tests monitored by a digital image correlation (DIC) system were performed at a constant engineering strain rate of 1×10-3s-1at room temperature (293 K). To guarantee the reliability and repeatability of the experiments, three samples were tensile tested for each condition. | The developments of multicomponent high-entropy alloys usually put emphasis upon the roles of multiple principal elements in optimizing the various properties. Instead of tuning the principal elements, here we propose to use multiple minor alloying elements to improve performance of HEAs. To this end, the microstructure and mechanical behavior of a newly developed alloy, i.e., Fe35Ni20Co20Cr20Al2.5Ti1.0Cu1.0Si0.5 (at. %), have been investigated. The alloy decorated by the multiple minor alloying elements (i.e., Al, Ti, Cu and Si) exhibits a single face-centered cubic (FCC) γ phase in fully recrystallized state. Compared with the undecorated Fe40Ni20Co20Cr20 (at. %) counterpart with similar grain size, the yield strength of the decorated alloy sample with multiple minor elements is enhanced by ∼19% at a high elongation of ∼74%. Microstructural characterizations indicate that dislocation slip prevails at the early stages of plastic deformation while mechanical twins are observed to occur at the late deformation stage. The local stress field caused by the atomic size mismatch and elastic mismatch originated from the multiple minor elements significantly impedes the movement of dislocations thus improves the strength. Such retarding effect of the multiple minor elements on mobile dislocation further hinders the generation of stacking faults on adjacent atomic planes and thereby increases the FCC-γ phase stability, which also postpones the deformation twinning upon tension. This work demonstrates the practical significance of introducing multiple minor alloying elements with their synergistic effect into HEAs, and the design strategy enlarges the space for compositional design of advanced alloys. | Yield strength, ultimate tensile strength (UTS) and total elongation of the decorated FeNiCoCr-AlTiCuSi, the undecorated Fe40Ni20Co20Cr20 [31] and the reference Fe20Mn20Ni20Co20Cr20 [33,34] alloy samples with various grain sizes. Twin boundaries are excluded when calculating the grain sizes. The nominal composition of the decorated FeNiCoCr-AlTiCuSi alloy is Fe35Ni20Co20Cr20Al2.5Ti1.0Cu1.0Si0.5 (at. %). | /home/shared/llm-extraction-pipeline/articles_all/10.1016.j.msea.2022.142901/tables/Table 2.csv
./10.1016.j.msea.2022.142933 | T1 ¦ T2 | In-situ investigation of deformation behavior in additively manufactured FeCoCrNiMn high entropy alloy | The details of materials and preparation process used in this experiment can be found in the literature [19]. Two sets of process parameters were used to fabricated thin-wall FeCoCrNiMn HEAs with equiaxed and columnar grains, and they were named T1 and T2 respectively. T1: Laser power (P) = 200 W, Scan speed (v) = 3 mm/s, Z-axis increment (h) = 0.3 mm; T2: P = 200 W, v = 4 mm/s, h = 0.3 mm. A field-emission scanning electron microscope (SEM, LYRA3 GMU, TESCAN, Czech Republic) was used to conduct microstructure characterization. Tensile tests were carried out under a tensile machine (MICROTEST 5 kN water cooled, Gatan, United Kingdom) at a tensile rate of 0.1 mm/min, flat dog-bone shaped tensile samples with gauge dimensions of 4 mm (length) × 2 mm (width) × 1 mm (thickness) were used, the elongation was calculated by using VIC2D software (Correlated Solutions, USA) and the tensile sample surface was covered with carbon speckle for calculation, as shown in Fig. 1(a) . The samples used for microstructure characterization and tensile test were firstly treated by standard grinding and polishing process, and then polished with 20 nm colloidal silica suspension (OPS). | Additively manufactured high entropy alloys (AMed HEAs) usually have many distinctive microstructures, which will have a great impact on the mechanical properties. Revealing the role of different microstructures in the deformation process can provide guidance for the microstructure design of AMed HEAs. This paper used in-situ electron backscattered diffraction and digital image correlation tests to investigate the deformation behaviors of FeCoCrNiMn HEAs fabricated by laser directed energy deposition. The as-built FeCoCrNiMn HEAs have two kinds of microstructures: equiaxed and columnar. The equiaxed microstructure has no texture, the grain size is 28 μm, and the grain boundary misorientation conforms to theoretical distribution, whereas the columnar microstructure is composed of <101> oriented and coarse grains, and has a large number of low angle grain boundaries. In the deformation processes, <101> oriented grains are more prone to rotational deformation than <001> and <111>, but the tensile strain produced by < 101> is lower than <001> and higher than <111>. And compared with the coarse grains, the fine grains tend to coordinate the deformation from surrounding grains through grain rotation, and the strain concentrations are more readily to emerge in fine-grain regions. The average grain boundary geometric compatibility factor (m') of equiaxed microstructure is 0.39, and that of columnar microstructure is 0.57, so the grain boundaries of equiaxed microstructure have a more effective role in impeding dislocations. In addition, the statistical result shows that the value of m' is related to the grain boundary misorientation. | Interrupted strains of 6 in-situ tensile tests. | /home/shared/llm-extraction-pipeline/articles_all/10.1016.j.msea.2022.142933/tables/Table 1.csv
./10.1016.j.msea.2022.142933 | GB1 ¦ GB2 ¦ GB3 | In-situ investigation of deformation behavior in additively manufactured FeCoCrNiMn high entropy alloy | In order to accurately characterize the strain distributions at GBs, nano Au speckle was used forin-situDIC tensile test, and two regions containing GBs in T1 and T2 were selected. The results are shown in Fig. 11 , in which (a), (c) and (e) are belong to T1 sample, (b), (d) and (f) are belong to T2 sample, and three GBs of interest (GB1, GB2 and GB3) are indicated in Fig. 11(a) and (b). Fig. 11(g) and (h) show the strain distribution curves along Line1 and Line2, respectively. And the m', local strains and misorientations of GB1, GB2 and GB3 obtained from Fig. 11 are listed in Table 3 . When ε = 6.5%, the activated slip system of grain3 is (1-11) [10-1], that of grain1 is (-111) [101], and that of grain2 is (111) [1-10]. At this time, m'GB1= 0.1413, and m'GB2= 0.5582, moreover, it can be seen that the strain at GB1 is higher than that at GB2. When ε = 19.2%, new slip systems (11-1) [1-10] and (1-11) [110] appear in grain1 and grain2, which produce new m'GB1-n= 0.0179 and m'GB2-n= 0.2238. With the decrease of m', the local strain at GB1 and GB2 increase, especially, the local strain at GB1 reaches 77% at 19.2% macrostrain (ε). For GB3 in T2, when ε = 5.8%, m'GB3= 0.9457. At this time, the strain at the GB is almost consistent with that inside the grain. When ε = 25.3%, a new slip system (-111) [01-1] is activated in grain4, and it causes m'GB3-nto be 0.0796, at this time, the local strain at GB3 is slightly higher than that inside the grain, but there is no large strain concentration existed like GB1. Although m'GB3-nis less than m'GB1, the (1-11) [011] slip system in grain 4 is still activated, the dislocation can transmit at GB3 through (1-11) [011], so there will not be high strain concentration at GB3. Therefore, when a GB has more than one m', the largest one will be used. The misorientations at the three GBs were determined by using EBSD data: GB1 = 46.15°, GB2 = 48.13°, GB3 = 18.68°, it can be seen the GB3 with the largest m' has the smallest misorientation. | Additively manufactured high entropy alloys (AMed HEAs) usually have many distinctive microstructures, which will have a great impact on the mechanical properties. Revealing the role of different microstructures in the deformation process can provide guidance for the microstructure design of AMed HEAs. This paper used in-situ electron backscattered diffraction and digital image correlation tests to investigate the deformation behaviors of FeCoCrNiMn HEAs fabricated by laser directed energy deposition. The as-built FeCoCrNiMn HEAs have two kinds of microstructures: equiaxed and columnar. The equiaxed microstructure has no texture, the grain size is 28 μm, and the grain boundary misorientation conforms to theoretical distribution, whereas the columnar microstructure is composed of <101> oriented and coarse grains, and has a large number of low angle grain boundaries. In the deformation processes, <101> oriented grains are more prone to rotational deformation than <001> and <111>, but the tensile strain produced by < 101> is lower than <001> and higher than <111>. And compared with the coarse grains, the fine grains tend to coordinate the deformation from surrounding grains through grain rotation, and the strain concentrations are more readily to emerge in fine-grain regions. The average grain boundary geometric compatibility factor (m') of equiaxed microstructure is 0.39, and that of columnar microstructure is 0.57, so the grain boundaries of equiaxed microstructure have a more effective role in impeding dislocations. In addition, the statistical result shows that the value of m' is related to the grain boundary misorientation. | The summaries of m', local strains, and misorientations of GB1, GB2 and GB3 in Fig. 11. | /home/shared/llm-extraction-pipeline/articles_all/10.1016.j.msea.2022.142933/tables/Table 3.csv
./10.1016.j.msea.2022.142970 | AB001i ¦ HT001i | Micro-mechanical characterisation of slip behaviour and precipitation strengthening in CoCrFeNiTiMo alloy additively manufactured by laser powder bed fusion | To determine the activated slip systems at the onset of yielding, a two-face analysis of the slip traces was conducted on the interrupted AB and HT specimens with a loading axis nearly parallel to [001], [123], and [111]. Fig. 4 displays the SEM micrographs of the interrupted specimens with the [123] and [111] loading axes. For AB001i and HT001i, multiple octahedral slip systems were activated with high Schmid factors nearly equivalent. For AB123i ( Fig. 4 a), the activated slip traces correspond to the (11-1) [011] octahedral slip system exhibiting the highest Schmid factor (SF = 0.412). For AB111i ( Fig. 4 b), the slip traces were ill-defined on the side face; however, those on the top face corresponded to the cubic slip system, (001)[1-1-0] or (010)[101], exhibiting the first and second highest Schmid factors (SF = 0.489 and 0.459), respectively. In the HT123i specimen, a slip band was observed with its plane parallel to the (1-11) [101] octahedral slip system, which had the highest Schmid factor ( Fig. 4 c). In contrast to the AB111i specimen, three sets of slip traces corresponding to the (11-1), (1-11), and (1-1-1) octahedral slip systems appeared in the HT111i specimen, and these systems exhibited nearly equivalent Schmid factors (SF = 0.298-0.253) ( Fig. 4 d). | Micro-tensile tests on CoCrFeNiTiMo multicomponent alloys additively manufactured by laser powder bed fusion revealed that the slip system activated at the yielding point was octahedral and cubic slips depending on the loading direction. Ordered precipitation by heat treatment inhibited the cubic slip and enhanced the strength and strain hardening ability. | Yield stress (s0.2), ultimate tensile strength (sB), and strain-to-failure (ef) obtained using micro-tensile testing. N represents the number of tested specimens. | /home/shared/llm-extraction-pipeline/articles_all/10.1016.j.msea.2022.142970/tables/Table 1.csv
./10.1016.j.msea.2022.142983 | Si0 ¦ Si0.1 ¦ Si0.2 ¦ Si0.3 ¦ Si0.4 ¦ Si0.5 | Evolution of the microstructure and mechanical properties of as-cast Al0.3CoCrFeNi high entropy alloys by adding Si content | The alloy ingots with nominal compositions of Al0.3CoCrFeNiSix(x = 0, 0.1, 0.2, 0.3, 0.4 and 0.5 means molar ration, marked as the Si0, Si0.1, Si0.2, Si0.3, Si0.4and Si0.5alloy, respectively) HEAs were fabricated with melted a purity of above 99.9 wt% of Al, Co, Cr, Fe, Ni and Si elements by vacuum arc-melting under Ti-gettered high purity argon atmosphere. The chemical uniformity was achieved by repeating melting at least three times. The chemical compositions were presented in Table 1 . ICP tests were used to demonstrate the chemical uniformity and melting loss after three times repeating melting. The results of ICP tests from five different parts ( Fig. 1(a) ) of Si0.3alloy were also presented in Table 1 . It can be found that chemical composition of alloy is relatively uniform and almost no mass loss after three times repeating melting. The phase structure was detected by the X-ray diffractometer (XRD, PANalytical B. V/X'Pert Pro) with Cu kαradiation scanning from 20 to 100° in 2θ at a scanning rate of 4°/min and the lattice parameters of samples were calculated by the least square method [28]. The microstructure and chemical composition were identified by the scanning electron microscopy (SEM, SSX-550) equipped with energy dispersive spectrometer (EDS) and transmission electron microscope (TEM, Tecnai G220). In addition, the phase distribution and grain size were characterized by the electron backscatter diffraction (EBSD) system. The hardness tests were measured by a Vickers hardness tester (Wolpert 452VD) under loads of 1 Kgf, with the duration of 15s, and seven measurements were taken at different positions on each sample to get the average value. A SHIMADZU precision universal tester (AG-X) machine was used for tensile testing to characterize the tensile properties of the alloys with an engineering strain rate of 1 × 10-3s-1at room temperature. The rectangular dog-bone-shaped specimen for tensile testing is shown in Fig. 1(b) . The gauge length is 5 mm, width is 2 mm and a thickness is 1 mm, respectively. The plasticity (fracture elongation) was measured by measuring the length of samples before and after tensile testing. To ensure the reproducibility of the results, three separate measurements were taken for each type of sample, from which the average value was derived. | In this paper, a set of as-cast Al0.3CoCrFeNiSix (values of x is 0, 0.1, 0.2, 0.3, 0.4, 0.5) HEAs were fabricated by arc vacuum melting. The evolutions of microstructure and mechanical properties of alloys were systematically investigated. The results revealed that addition of Si could promote formation of (Al, Ni, Si)-rich phase with B2 structure (BCC1 phase) and (Fe, Cr)3Si phase with L21 structure (BCC2 phase). The microstructure of alloys changed from a single FCC phase to mixed FCC plus BCC1/BCC2 phases with a typical dendritic structure with increasing Si content. Meanwhile, addition of Si could improve the hardness and strength of alloys, the hardness and yield strength of alloys increased from 141 ± 2.0 to 445 ± 6.6 HV and 167 ± 4.3 to 713 ± 5.7 MPa with increasing Si content. According to the relationship between microstructure and mechanical properties, the strengthening mechanisms of current HEAs were evaluated, demonstrating that precipitation strengthening of ordered BCC phase is the dominant strength mechanism. | The typical tensile mechanical properties of Six alloys. | /home/shared/llm-extraction-pipeline/articles_all/10.1016.j.msea.2022.142983/tables/Table 3.csv
./10.1016.j.msea.2022.143026 | Nb-9 ¦ Nb-6 ¦ Nb-3 ¦ Nb-0 ¦ Nb-12 ¦ Nb-15 | The microstructure and properties of Fe55Cr15Ni(30-x)Nb x eutectic high-entropy alloys | In a high-purity argon environment, the Fe55Cr15Ni(30-x)Nbx(x= 0, 3, 6, 9, 12 and 15) HEAs were prepared by vacuum arc melting, and named as Nb-0, Nb-3, Nb-6, Nb-9, Nb-12 and Nb-15, respectively. The purity of each raw material was higher than 99.5%. The alloys ingots were remelted six times to ensure the chemical homogeneity and then solidified in a water-cooled copper furnace. The chemical compositions of Fe55Cr15Ni(30-x)NbxHEAs given by XRF measurements are shown in Table 1 . | The emergence of eutectic high entropy alloys (EHEAs) provides new insights for the design of the next generation structural alloys. In this paper, a set of low-cost Co-free Fe55Cr15Ni(30-x)Nb x (x = 0, 3, 6, 9, 12 and 15 at.%) EHEAs was successfully designed and prepared by vacuum arc melting. With the increase of Nb content, the solidification structure of the EHEAs change from single-phase FCC (x = 0) to divorced eutectic structure (x = 3) containing FCC and Laves phase, hypoeutectic structure (x = 6 and 9) and eventually becomes hypereutectic structure (x = 12 and 15). The FCC phase is rich in Fe, Cr and Ni, and the Laves phase is rich in Nb. The addition of Nb result in the increase of the volume fraction of the hard Laves phase which improved the room temperature strength. Solid solution strengthening and second phase strengthening are the main factors affecting the properties of the alloys. In this study, Fe55Cr15Ni21Nb9 alloy shows the best comprehensive mechanical properties, the compressive fracture strength, fracture strain and yield strength are 1216 MPa, 32% and 749 MPa, respectively. Phenomenologically, when the Nb content is in the range of 0-15 at.%, the yield strength of the alloy is a function of the Nb content: σ 0.2 = 550 × e x / 15.81 - 256 . For (Co)CrFeNi-based high-entropy alloys, a new phase prediction criterion is proposed in this paper. When the d-orbital energy level of the alloy is Md ≤ 0.92, the atomic radius difference is δ ≤ 2.88 or the mixing enthalpy meets -4.16≤ΔHmix≤0, single-phase FCC will be formed. If this is not the case, the FCC + TCP phase will be formed. | Lattice parameters of the FCC phase and Laves phase. | /home/shared/llm-extraction-pipeline/articles_all/10.1016.j.msea.2022.143026/tables/Table 2.csv
./10.1016.j.msea.2022.143069 | ND-S ¦ TD-S ¦ A-S | Deformation and damage of heterogeneous-structured high-entropy alloy CrMnFeCoNi under plate impact | For the shock compression-recovery experiment (shot TD-C), the loading is along TD of the hot-rolled CrMnFeCoNi sample at an impact velocity of 853 ms-1. For spallation experiments, the hot-rolled samples are impacted along ND, TD and RD of the hot-rolled HEA at a fixed impact velocity of∼310 ms-1, referred to as shots ND-S, TD-S, ND-S, respectively; an extra spallation experiment (shot A-S) is conducted on the fully recrystallized sample at the same impact velocity. The wave propagation and interaction for spallation or shock compression were detailed elsewhere[45,46]. | Plate impact experiments are conducted on a hot-rolled, heterogeneous-structured, high-entropy alloy CrMnFeCoNi consisting of two types of domains: the UR domains containing unrecrystallized stretched grains and the FR domains containing fine recrystallized grains. Free surface velocity histories are obtained along with microstructure characterizations. Shock-induced deformation twinning is activated firstly in the UR domains, and the dislocation density of the FR domains increases more significantly during shock compression. Under similar shock stress, spall strength is the highest for loading along the rolling direction as a result of the texture-induced highest longitudinal sound velocity. Voids prefer to nucleate at the triple junctions of high angle grain boundaries in the FR domains or around the UR-FR domain boundaries. Compared to the homogeneous (annealed) structure, the heterogeneous structure leads to a negligible increase in spall strengths because of grain refinement in the FR domains and relatively severe plastic deformation around the UR-FR domain boundaries. | Summary of experimental parameters and results. uimp: impact velocity; sHEL: Hugoniot elastic limit stress; sH: peak shock stress; rH: density at peak shock stress; e: tensile strain rate; ssp: spall strength; ar: re-acceleration. | /home/shared/llm-extraction-pipeline/articles_all/10.1016.j.msea.2022.143069/tables/Table 2.csv
./10.1016.j.msea.2022.143069 | RD-S | Deformation and damage of heterogeneous-structured high-entropy alloy CrMnFeCoNi under plate impact | The experimental parameters for these five shots are summarized inTable 2. The HELs are essentially the same for the full recrystallized and hot-rolled CrMnFeCoNi, regardless of the loading direction or annealing. The anisotropy in HEL appears to be weak as the rolled dual-phase Ti alloy[45], textured Mg alloy[51], duplex stainless steel[52], and CNT/2024Al composite[50]. Spall strengths for shots TD-S, ND-S and A-S are similar, but lower that for RD-S by∼7.6%, 10.4% and 8.4%, respectively, as a result of highCL-value for the RD-S sample (Table 1). | Plate impact experiments are conducted on a hot-rolled, heterogeneous-structured, high-entropy alloy CrMnFeCoNi consisting of two types of domains: the UR domains containing unrecrystallized stretched grains and the FR domains containing fine recrystallized grains. Free surface velocity histories are obtained along with microstructure characterizations. Shock-induced deformation twinning is activated firstly in the UR domains, and the dislocation density of the FR domains increases more significantly during shock compression. Under similar shock stress, spall strength is the highest for loading along the rolling direction as a result of the texture-induced highest longitudinal sound velocity. Voids prefer to nucleate at the triple junctions of high angle grain boundaries in the FR domains or around the UR-FR domain boundaries. Compared to the homogeneous (annealed) structure, the heterogeneous structure leads to a negligible increase in spall strengths because of grain refinement in the FR domains and relatively severe plastic deformation around the UR-FR domain boundaries. | Summary of experimental parameters and results. uimp: impact velocity; sHEL: Hugoniot elastic limit stress; sH: peak shock stress; rH: density at peak shock stress; e: tensile strain rate; ssp: spall strength; ar: re-acceleration. | /home/shared/llm-extraction-pipeline/articles_all/10.1016.j.msea.2022.143069/tables/Table 2.csv
./10.1016.j.msea.2022.143113 | WMoNbTaV-1ZrO2 | Fabrication of nano-ZrO2 strengthened WMoNbTaV refractory high-entropy alloy by spark plasma sintering | WMoNbTaV refractory high-entropy alloy (RHEA) is facing the contradiction between strength and plasticity at room temperature, which greatly restricts its processing, forming and subsequent engineering applications. In the present work, WMoNbTaV and WMoNbTaV with 1 mass% additions of m-ZrO2 (WMoNbTaV-1ZrO2) RHEAs were successfully prepared by ball milling and spark plasma sintering technologies. The grain refinement of the one phase body-centered cubic alloy by presence of m-ZrO2 is determined by microstructural analyses to be 31.5%. The yield strength, ultimate strength and fracture strain of WMoNbTaV-1ZrO2 are 2171.1 MPa, 2461.4 MPa and 12.7% respectively, which are surprisingly increased by 69.0%, 62.5% and 32.3%, in comparison with that of WMoNbTaV without m-ZrO2, respectively. More importantly, they are remarkably superior to the same alloy prepared by the vacuum arc-melting method. A model is presented to study the strengthening mechanism of WMoNbTaV-1ZrO2, and the theoretical calculation shows that the extraordinary high strength is mainly due to the inherent strength in the multi-principal element WMoNbTaV alloy and grain boundary strengthening caused by the addition of m-ZrO2 particles. | WMoNbTaV refractory high-entropy alloy (RHEA) is facing the contradiction between strength and plasticity at room temperature, which greatly restricts its processing, forming and subsequent engineering applications. In the present work, WMoNbTaV and WMoNbTaV with 1 mass% additions of m-ZrO2 (WMoNbTaV-1ZrO2) RHEAs were successfully prepared by ball milling and spark plasma sintering technologies. The grain refinement of the one phase body-centered cubic alloy by presence of m-ZrO2 is determined by microstructural analyses to be 31.5%. The yield strength, ultimate strength and fracture strain of WMoNbTaV-1ZrO2 are 2171.1 MPa, 2461.4 MPa and 12.7% respectively, which are surprisingly increased by 69.0%, 62.5% and 32.3%, in comparison with that of WMoNbTaV without m-ZrO2, respectively. More importantly, they are remarkably superior to the same alloy prepared by the vacuum arc-melting method. A model is presented to study the strengthening mechanism of WMoNbTaV-1ZrO2, and the theoretical calculation shows that the extraordinary high strength is mainly due to the inherent strength in the multi-principal element WMoNbTaV alloy and grain boundary strengthening caused by the addition of m-ZrO2 particles. | Compressive mechanical properties of typical refractory high-entropy alloys at room temperature. | /home/shared/llm-extraction-pipeline/articles_all/10.1016.j.msea.2022.143113/tables/Table 3.csv
./10.1016.j.msea.2022.143162 | Cu5 | The effect of Al content on Ti/Zr-based bulk metallic glass composite by additive manufacturing | In order to improve the amorphous phase-forming ability of in situ β-phase-reinforced Ti/Zr-based bulk metallic glass composites (BMGCs), a large amount of toxic Be element is traditionally used. In this study, Ti/Zr-based BMGCs with no toxic Be, (Ti0·65Zr0.35)100-x-yCuxAly (x = 5, 10; y = 1, 3, at. %, denoted Cu5Al1, Cu5Al3, Cu10Al1, Cu10Al3), were fabricated by selective laser melting (SLM). The effect of Al content on the microstructural evolution and mechanical properties were investigated. Compared to Cu, the increase in Al content had a smaller effect on the microstructural characteristics. However, for a constant Cu content, an increase in Al improved the amorphous phase forming ability and suppressed the precipitation of the (Ti, Zr)2Cu phase, enhancing the α phase. The αʹ and α" martensitic phases precipitated in the β phase during the SLM process. In the compression tests of the Cu5Al1 and Cu5Al3 deposits, Al content was found to reduce the yield strength, increase the plastic strain, and improve the strain hardening exponent. Compared with the Cu10Al1 deposit, the plastic deformation capability of the β phase sharply decreased during the SLM process as a result of a large number of α" martensitic phases precipitating and the formation of cracks in the Cu10Al3 deposit. Compared to Be, Al was not enriched in the residual liquid phase during the growth of the β phase, which led to a slow increase in the viscosity of the residual liquid and a weaker effect on the amorphous phase formation ability. | In order to improve the amorphous phase-forming ability of in situ β-phase-reinforced Ti/Zr-based bulk metallic glass composites (BMGCs), a large amount of toxic Be element is traditionally used. In this study, Ti/Zr-based BMGCs with no toxic Be, (Ti0·65Zr0.35)100-x-yCuxAly (x = 5, 10; y = 1, 3, at. %, denoted Cu5Al1, Cu5Al3, Cu10Al1, Cu10Al3), were fabricated by selective laser melting (SLM). The effect of Al content on the microstructural evolution and mechanical properties were investigated. Compared to Cu, the increase in Al content had a smaller effect on the microstructural characteristics. However, for a constant Cu content, an increase in Al improved the amorphous phase forming ability and suppressed the precipitation of the (Ti, Zr)2Cu phase, enhancing the α phase. The αʹ and α" martensitic phases precipitated in the β phase during the SLM process. In the compression tests of the Cu5Al1 and Cu5Al3 deposits, Al content was found to reduce the yield strength, increase the plastic strain, and improve the strain hardening exponent. Compared with the Cu10Al1 deposit, the plastic deformation capability of the β phase sharply decreased during the SLM process as a result of a large number of α" martensitic phases precipitating and the formation of cracks in the Cu10Al3 deposit. Compared to Be, Al was not enriched in the residual liquid phase during the growth of the β phase, which led to a slow increase in the viscosity of the residual liquid and a weaker effect on the amorphous phase formation ability. | Compression results of Cu5Al1, Cu5Al3, Cu10Al1, and Cu5 deposits. | /home/shared/llm-extraction-pipeline/articles_all/10.1016.j.msea.2022.143162/tables/Table 6.csv
./10.1016.j.msea.2022.143164 | A270 ¦ A400 | A precipitation-hardened AlSi10Mg alloy fabricated using selective laser melting | Fig. 2(a) shows the hardness values of the specimens aged at different temperatures. After aging heat treatment at temperatures between 200 °C and 500 °C for 2 h, the hardness values of all the specimens became lower than that of the as-built alloy except the specimen aged at 270 °C for 2 h. The hardness of the aged specimens gradually decreased as the aging temperature increased from 300 °C to 500 °C. Interestingly, as the duration time increases up to 1.5 h, the hardness of the alloy aged at 270 °C increases, even higher than that of the as-built alloy, and then decreases with further increasing duration. The specimen aged at 270 °C for 1.5 h possesses the highest hardness among all specimens. To investigate this peculiar evolution of hardness during aging heat treatment, we focused on the microstructural and tensile properties of the specimens aged at 270 °C for 1.5 h and 400 °C for 2 h, hereinafter referred to as A270 and A400, respectively. | The microstructure and mechanical properties of AlSi10Mg alloy fabricated by selective laser melting were systematically investigated in this study. Substantial hardening of this alloy was achieved by aging heat treatment. The alloy exhibits an excellent combination of strength and ductility, attributed to its fine cellular structure with nanoscale needle-like precipitates. | The chemical composition of Al, Si, and Mg elements in the as-built, A270, and A400 specimens. | /home/shared/llm-extraction-pipeline/articles_all/10.1016.j.msea.2022.143164/tables/Table 2.csv
./10.1016.j.msea.2022.143211 | 0.5-Cu | In situ neutron diffraction reveals the effect of Cu micro-alloying on low-temperature tensile properties of TWIP steels | The engineering stress-strain curves of the 0-Cu and 1-Cu steels deformed at 293, 173, and 77 K were shown in Fig. 2 a and2b, respectively. The mechanical properties of the 0-Cu, 0.5-Cu (Fe-24Mn-4Cr-0.5Cu-0.5C, from Ref. [4]), and 1-Cu steel were compared in Fig. 2 c. At 293 K the YS and UTS of the 0-Cu steel were 336 MPa and 930 MPa, respectively ( Table 2 ). As the deformation temperature decreased, both YS and UTS witnessed a substantial and almost linear increase to 700 MPa and 1361 MPa, respectively. The ductility, however, decreased linearly from an ultrahigh value of 104% at 293 K to 68% at 77 K. The mechanical property of the 0.5-Cu and 1-Cu steel showed very similar temperature dependence. The Cu addition witness a steady increase in YS as the 1-Cu steel showed higher YS (∼100 MPa) but slightly lower UTS (less than 50 MPa) than the 0-Cu steel at all three temperatures. Besides, the uniform elongation of the 1-Cu steel was maintained at a very high level (∼0.65) at the low-temperature range. | High manganese steels are emerging as promising structural materials for cryogenic applications due to their low production cost and great potential in achieving excellent strength-ductility combinations. Micro-alloying serves as a desirable method in tailoring stacking fault energy (SFE) of the steels and thus tailoring the mechanical performance. In this study, we investigated the dedicate role of Cu addition played on the mechanical and microstructural responses of high manganese steels at the low-temperature range (293, 173, and 77 K) via in situ neutron diffraction and microscope characterizations. The addition of 1 wt%Cu to the steel not only effectively improved the yield strength (YS) and elongation but also increased the SFE thus postponing the martensite formation. For both high Mn steels, as deformation temperature decreased, the tensile strength was increased linearly, the formation of stacking faults and dislocation was promoted, and the SFE almost linearly decreased with a slope of about 0.06 mJm-2·K-1. The contributions to YS and flow stress from lattice friction, grain boundary, dislocation, deformation twins, and phase transformation were determined based on neutron diffraction results and previously validated models. The work revealed the critical roles of Cu micro-alloying in tailoring the SFE of TWIP steels and the resulting deformation mechanisms, paving the way in adapting new high manganese steels for cryogenic applications. | Mechanical properties of the steels at different temperatures. | /home/shared/llm-extraction-pipeline/articles_all/10.1016.j.msea.2022.143211/tables/Table 2.csv
./10.1016.j.msea.2022.143211 | 0-Cu ¦ 1-Cu | In situ neutron diffraction reveals the effect of Cu micro-alloying on low-temperature tensile properties of TWIP steels | Two high-Mn steels with different Cu concentrations, Fe-24Mn-4Cr-0.5C and Fe-24Mn-4Cr-1Cu-0.5C wt.% steels (marked as 0-Cu and 1-Cu steels, respectively), were provided by Baowu steel company. High purity metals (purity ≥99.9%) were melted to cast ingots by vacuum induction melting and casting. The cast ingot was cut into a dimension of 120 mm (thickness) × 180 mm (width) × 240 mm (length). After homogenization treatment at 1473 K for 48 h, the ingot was hot rolled at 1200 K to a thickness of 17 mm (∼86% of reduction) via 7 passes, followed by cooling down to room temperature by water quenching. | High manganese steels are emerging as promising structural materials for cryogenic applications due to their low production cost and great potential in achieving excellent strength-ductility combinations. Micro-alloying serves as a desirable method in tailoring stacking fault energy (SFE) of the steels and thus tailoring the mechanical performance. In this study, we investigated the dedicate role of Cu addition played on the mechanical and microstructural responses of high manganese steels at the low-temperature range (293, 173, and 77 K) via in situ neutron diffraction and microscope characterizations. The addition of 1 wt%Cu to the steel not only effectively improved the yield strength (YS) and elongation but also increased the SFE thus postponing the martensite formation. For both high Mn steels, as deformation temperature decreased, the tensile strength was increased linearly, the formation of stacking faults and dislocation was promoted, and the SFE almost linearly decreased with a slope of about 0.06 mJm-2·K-1. The contributions to YS and flow stress from lattice friction, grain boundary, dislocation, deformation twins, and phase transformation were determined based on neutron diffraction results and previously validated models. The work revealed the critical roles of Cu micro-alloying in tailoring the SFE of TWIP steels and the resulting deformation mechanisms, paving the way in adapting new high manganese steels for cryogenic applications. | Mechanical properties of the steels at different temperatures. | /home/shared/llm-extraction-pipeline/articles_all/10.1016.j.msea.2022.143211/tables/Table 2.csv
./10.1016.j.msea.2022.143221 | D-ECAP | Ultrafast severe plastic deformation in high-entropy alloy Al 0 . 1 CoCrFeNi via dynamic equal channel angular pressing | An extensively investigated high-entropy alloy (HEA), Al 0 . 1 CoCrFeNi , is processed by dynamic equal channel angular pressing (D-ECAP) and subsequent annealing. Severe shear deformation and ultrahigh strain rate give rise to simultaneous activation of the { 111 } 〈 112 〉 macro deformation twins and kink bands with the 〈 110 〉 or 〈 112 〉 rotation axes. Secondary kink bands are also observed in primary kink bands. With increasing annealing temperature, the deformation twins and kink bands both become less or disappear. The yield strength is increased by ∼ 255% solely by D-ECAP compared to the as-cast HEA. A reasonable combination of high strength and good ductility is achieved through annealing twins in recrystallized grains via annealing the D-ECAP-processed alloy at 900 °C. It is the first observation on kink bands within a face-centered cubic HEA under various loading conditions. The strengthening in these D-ECAP-processed samples before and after annealing is discussed in terms of grain boundary strengthening and dislocation strengthening. | An extensively investigated high-entropy alloy (HEA), Al 0 . 1 CoCrFeNi , is processed by dynamic equal channel angular pressing (D-ECAP) and subsequent annealing. Severe shear deformation and ultrahigh strain rate give rise to simultaneous activation of the { 111 } 〈 112 〉 macro deformation twins and kink bands with the 〈 110 〉 or 〈 112 〉 rotation axes. Secondary kink bands are also observed in primary kink bands. With increasing annealing temperature, the deformation twins and kink bands both become less or disappear. The yield strength is increased by ∼ 255% solely by D-ECAP compared to the as-cast HEA. A reasonable combination of high strength and good ductility is achieved through annealing twins in recrystallized grains via annealing the D-ECAP-processed alloy at 900 °C. It is the first observation on kink bands within a face-centered cubic HEA under various loading conditions. The strengthening in these D-ECAP-processed samples before and after annealing is discussed in terms of grain boundary strengthening and dislocation strengthening. | Summary of yield strength (sY S), ultimate strength (sUTS), uniform elongation before localized necking or the strain at the ultimate strength (eUTS), and elongation at failure (ef) for the different samples. | /home/shared/llm-extraction-pipeline/articles_all/10.1016.j.msea.2022.143221/tables/Table 1.csv
./10.1016.j.msea.2022.143304 | N0 | Ultrahigh strength induced by multiple heterostructures in a FeMnCoCrN high-entropy alloy fabricated by powder metallurgy technique | Fig. 1 shows XRD patterns of N0and N5powders before and after mechanical alloying. After 70 h milling, the diffraction peaks of each individual component disappear, indicating that the alloy systems have been completely alloyed. In the solid solutions of both N0and N5alloys, fcc phase is dominant and a small amount of bcc phase is formed. This is consistent with the phase compositions of the equiatomic FeMnCoCrNi HEA powders prepared by MA [29]. SEM image and the corresponding EDS maps of N5powders obtained after 70 h milling are displayed in Fig. 2 . It is obvious that all elements are evenly distributed. EDS analysis of the HEA powders obtained after 70 h milling is presented in Table 1 , showing that the content of each element is close to the nominal composition. This indicates that all elements have been fully alloyed after milling and the HEA powders are with uniform compositions. | Recently, high-entropy alloys (HEAs) in which the face-centered cubic (fcc) structure is dominant have attracted great attention due to their excellent ductility and good fracture toughness. However, the room-temperature yield strength of those alloys is usually low, which can not meet the demand of engineering applications. In addition, grain refinement in HEAs is limited, thus ultrahigh strength can not be achieved through grain boundary strengthening. In this study, a heavily N-doped (5 at.%) FeMnCoCr HEA with multiple heterostructures was prepared by the mechanical alloying (MA) method combined with spark plasma sintering (SPS). It consisted of recrystallized grains with the sizes ranging from submicron to micron and uniformly dispersed nano-scale nitrides and oxides. The N-doped alloy sintered at 900 °C exhibited a high compressive yield strength up to 1960 MPa at room temperature, which was ∼7.8 times stronger than that of the as-cast FeMnCoCr base alloy. In addition, under compression the soft and the hard domains within the inhomogeneous microstructures accommodated deformation with each other. This promoted continuous activation of dislocation slip and interactions between dislocations and stacking faults, leading to a satisfactory fracture strain of 21% and some work hardening ability for the alloy. | EDS analysis of the sintered N0 and N5 bulk alloys (at.%). | /home/shared/llm-extraction-pipeline/articles_all/10.1016.j.msea.2022.143304/tables/Table 2.csv
./10.1016.j.msea.2022.143307 | BN-HEA-800 ¦ BN-HEA-900 | A facile strengthening method by co-doping boron and nitrogen in CoCrFeMnNi high-entropy alloy | Ingots of the equiatomic CoCrFeMnNi (hereinafter denoted by HEA) and (CoCrFeMnNi)98.4B0.8N0.8(in at%, hereinafter denoted by BN-HEA) were cast using vacuum induction melting (VIM) machine (MC100V, Indutherm) with elements having a purity higher than 99.95%. The high-purity FeB and MnN compound powders are used as the source of interstitial atoms such as B and N for the BN-HEA. The ingots were homogenized at 1100 °C for 6 h under an argon atmosphere. The homogenized ingots were cold-rolled at room temperature, reducing the thickness from 7 to 1.5 mm. Then, the rolled samples were annealed at 800 °C and 900 °C for 1 h. The annealed samples are denoted by HEA-800, HEA-900, BN-HEA-800, and BN-HEA-900 according to their compositions and annealing temperatures. | This work aims to investigate the multiple strengthening mechanisms in the B-N co-doped CoCrFeMnNi high-entropy alloy. B-N co-doping induces the fine grain size and leads to Cr2B and BN precipitate formations. The B-N co-doped CoCrFeMnNi high-entropy alloy exhibits enhanced yield strength by ∼95% with sustaining the considerable ductility of ∼49.8%, resulting from solid solution strengthening, precipitation strengthening, and grain boundary strengthening. | The calculated and measured phase volume fraction in the BN-HEA-800 and BN-HEA-900. | /home/shared/llm-extraction-pipeline/articles_all/10.1016.j.msea.2022.143307/tables/Table 2.csv
./10.1016.j.msea.2022.143307 | BN-HEA-1000 ¦ BN-HEA-1100 | A facile strengthening method by co-doping boron and nitrogen in CoCrFeMnNi high-entropy alloy | The precipitation strengthening values from the BN phase are calculated as ∼16 MPa (BN-HEA-800), ∼13 MPa (BN-HEA-900), ∼12 MPa (BN-HEA-1000), and ∼11 MPa (BN-HEA-1100). The Cr2B precipitates contribute ∼225 MPa to the BN-HEA-800 and ∼38 MPa to the BN-HEA-900. The grain size and yield strength of the annealed HEAs and BN-HEAs are displayed in Table 4 . | This work aims to investigate the multiple strengthening mechanisms in the B-N co-doped CoCrFeMnNi high-entropy alloy. B-N co-doping induces the fine grain size and leads to Cr2B and BN precipitate formations. The B-N co-doped CoCrFeMnNi high-entropy alloy exhibits enhanced yield strength by ∼95% with sustaining the considerable ductility of ∼49.8%, resulting from solid solution strengthening, precipitation strengthening, and grain boundary strengthening. | the volume fraction, radius, inter-precipitates spacing, and the mean radius of a circular cross-section of the BN and Cr2B precipitates in the BN-HEA-800, BN-HEA-900, BN-HEA-1000, and BN-HEA-1100. | /home/shared/llm-extraction-pipeline/articles_all/10.1016.j.msea.2022.143307/tables/Table 3.csv
./10.1016.j.msea.2022.143307 | HEA-800 ¦ HEA-900 | A facile strengthening method by co-doping boron and nitrogen in CoCrFeMnNi high-entropy alloy | Ingots of the equiatomic CoCrFeMnNi (hereinafter denoted by HEA) and (CoCrFeMnNi)98.4B0.8N0.8(in at%, hereinafter denoted by BN-HEA) were cast using vacuum induction melting (VIM) machine (MC100V, Indutherm) with elements having a purity higher than 99.95%. The high-purity FeB and MnN compound powders are used as the source of interstitial atoms such as B and N for the BN-HEA. The ingots were homogenized at 1100 °C for 6 h under an argon atmosphere. The homogenized ingots were cold-rolled at room temperature, reducing the thickness from 7 to 1.5 mm. Then, the rolled samples were annealed at 800 °C and 900 °C for 1 h. The annealed samples are denoted by HEA-800, HEA-900, BN-HEA-800, and BN-HEA-900 according to their compositions and annealing temperatures. | This work aims to investigate the multiple strengthening mechanisms in the B-N co-doped CoCrFeMnNi high-entropy alloy. B-N co-doping induces the fine grain size and leads to Cr2B and BN precipitate formations. The B-N co-doped CoCrFeMnNi high-entropy alloy exhibits enhanced yield strength by ∼95% with sustaining the considerable ductility of ∼49.8%, resulting from solid solution strengthening, precipitation strengthening, and grain boundary strengthening. | Grain sizes and yield strengths of the HEAs and BN-HEAs annealed at different temperature. | /home/shared/llm-extraction-pipeline/articles_all/10.1016.j.msea.2022.143307/tables/Table 4.csv
./10.1016.j.msea.2022.143307 | HEA-1000 ¦ HEA-1100 | A facile strengthening method by co-doping boron and nitrogen in CoCrFeMnNi high-entropy alloy | The precipitation strengthening values from the BN phase are calculated as ∼16 MPa (BN-HEA-800), ∼13 MPa (BN-HEA-900), ∼12 MPa (BN-HEA-1000), and ∼11 MPa (BN-HEA-1100). The Cr2B precipitates contribute ∼225 MPa to the BN-HEA-800 and ∼38 MPa to the BN-HEA-900. The grain size and yield strength of the annealed HEAs and BN-HEAs are displayed in Table 4 . | This work aims to investigate the multiple strengthening mechanisms in the B-N co-doped CoCrFeMnNi high-entropy alloy. B-N co-doping induces the fine grain size and leads to Cr2B and BN precipitate formations. The B-N co-doped CoCrFeMnNi high-entropy alloy exhibits enhanced yield strength by ∼95% with sustaining the considerable ductility of ∼49.8%, resulting from solid solution strengthening, precipitation strengthening, and grain boundary strengthening. | Grain sizes and yield strengths of the HEAs and BN-HEAs annealed at different temperature. | /home/shared/llm-extraction-pipeline/articles_all/10.1016.j.msea.2022.143307/tables/Table 4.csv
./10.1016.j.msea.2022.143318 | SS316L | Interface characteristics and mechanical behavior of additively manufactured multi-material of stainless steel and Inconel | Recently, direct energy deposition (DED) has been attracting considerable attention in metal additive manufacturing due to its capability of producing multi-materials and composition gradient materials with a high degree of geometrical design freedom and relatively high productivity compared to powder bed fusion processing. In this study, layered multi-materials of austenitic stainless steel (SS316L) and nickel-based superalloy (IN718) were fabricated using DED processing. The produced multi-materials showed a 500 μm thick composition gradient material zone (CGZ) at the interface between the SS316L/IN718 because of dilution. Further, in the CGZ, closer to the SS316L side, fine cracks containing the brittle Laves and NbC phases are detected. Despite the presence of cracks, the multi-material samples showed higher yield strength and ultimate tensile strength than those calculated by rule-of-mixtures. It is attributed to hetero-deformation-induced hardening by the evolution of geometrically necessary dislocations near the CGZ during tensile deformation. | Recently, direct energy deposition (DED) has been attracting considerable attention in metal additive manufacturing due to its capability of producing multi-materials and composition gradient materials with a high degree of geometrical design freedom and relatively high productivity compared to powder bed fusion processing. In this study, layered multi-materials of austenitic stainless steel (SS316L) and nickel-based superalloy (IN718) were fabricated using DED processing. The produced multi-materials showed a 500 μm thick composition gradient material zone (CGZ) at the interface between the SS316L/IN718 because of dilution. Further, in the CGZ, closer to the SS316L side, fine cracks containing the brittle Laves and NbC phases are detected. Despite the presence of cracks, the multi-material samples showed higher yield strength and ultimate tensile strength than those calculated by rule-of-mixtures. It is attributed to hetero-deformation-induced hardening by the evolution of geometrically necessary dislocations near the CGZ during tensile deformation. | Tensile properties of the DED processed samples. | /home/shared/llm-extraction-pipeline/articles_all/10.1016.j.msea.2022.143318/tables/Table 2.csv
./10.1016.j.msea.2022.143319 | LPD specimen | Microstructure evolution and deformation behavior during stretching of a compositionally inhomogeneous TWIP-TRIP cantor-like alloy by laser powder deposition | A scanning electron microscope (SEM) (JSM-70001F, JEOL, Japan) equipped with an energy dispersive spectroscope (EDS) was used for electron channel contrast image (ECCI) analysis, electron back-scattered diffraction (EBSD) measurements, local misorientation study, and EDS analysis. The SEM specimens were mechanically polished, then vibratorily polished with silica sol, and finally electrolytically polished with 10% CrO3solution at room temperature for 2-6 s to remove the surface stress and strain layer. In EBSD analysis, for the LPD specimens, normal direction (ND) was parallel to the height direction of the LPD sample, while rolling direction (RD) was parallel to the laser scanning direction. For tensile specimens, transverse direction (TD) was parallel to the tensile direction, and RD was parallel to the width direction. | A TWIP-TRIP high-entropy alloy with inhomogeneous chemical composition was prepared by laser powder deposition (LPD). The microstructure and properties of the alloy were quite different from those of compositionally homogeneous alloy with the same composition produced via electric arc melting + hot forging (EAM-HF) technique. During stretching, deformation twinning occurred under low strain, while FCC-HCP transformation was observed under high strain. The yield strength, tensile strength, and elongation were 425 MPa, 715 MPa, and 83%, respectively. For comparison, a sample with the same chemical composition was fabricated by EAM-HF. While twinning was detected under high strain during stretching, no FCC-HCP transformation was observed. Its yield strength, tensile strength, and elongation were found to be 69.6%, 86.9%, and 90% of those of LPD sample, respectively. In order to discuss the evolution of hardening behavior, a constitutive model based on dislocation density evolution was established, taking the contribution from twinning and FCC-HCP transformation into account. Since deformation twinning could be generated at a moderate speed in a wide tensile strain range and FCC-HCP transformation occurred under high strains, the high strain hardening rate could be guaranteed under high strain, thus avoiding strain localization, which endowed the LPD sample with good plasticity. It was shown to be possible to adjust the mechanical behaviors of alloys by increasing their stacking fault energy span through LPD. | vol fractions of deformation twin and HCP phase in the alloys at different elongations. | /home/shared/llm-extraction-pipeline/articles_all/10.1016.j.msea.2022.143319/tables/Table 3.csv
./10.1016.j.msea.2022.143319 | EAM-HF specimen | Microstructure evolution and deformation behavior during stretching of a compositionally inhomogeneous TWIP-TRIP cantor-like alloy by laser powder deposition | TheFCC-HCPphase transformation is very similar to the formation of deformation twinning, which can also be attributed to the introduction of stacking faults into the FCC structure. The HCP phase transformation can occur when every two (111) planes sweep over a Shockley partial dislocation with the Burgers vector of⟨112⟩/6. Figs. 6 and 7also show the similarity between deformation-induced twinning and HCP phase transformation. Hence, similar with deformation-induced twining, the SFE is the key parameter for HCP phase transformation kinetics. The critical stress of HCP phase transformation can be expressed by a formula similar to Eq.(15)[46]. The critical stress of HCP phase transformation is proportional to the SFE. Consequently, the critical stress of HCP phase transformation in the Mn-depleted regions of the LPD sample is significantly lower than that of the EAM-HF sample, whereas the true stress level of the former under the same strain is higher. The above analysis explains why HCP phase transformation occurs in the LPD sample during tensile loading while no HCP phase is observed in the EAM-HF specimen. | A TWIP-TRIP high-entropy alloy with inhomogeneous chemical composition was prepared by laser powder deposition (LPD). The microstructure and properties of the alloy were quite different from those of compositionally homogeneous alloy with the same composition produced via electric arc melting + hot forging (EAM-HF) technique. During stretching, deformation twinning occurred under low strain, while FCC-HCP transformation was observed under high strain. The yield strength, tensile strength, and elongation were 425 MPa, 715 MPa, and 83%, respectively. For comparison, a sample with the same chemical composition was fabricated by EAM-HF. While twinning was detected under high strain during stretching, no FCC-HCP transformation was observed. Its yield strength, tensile strength, and elongation were found to be 69.6%, 86.9%, and 90% of those of LPD sample, respectively. In order to discuss the evolution of hardening behavior, a constitutive model based on dislocation density evolution was established, taking the contribution from twinning and FCC-HCP transformation into account. Since deformation twinning could be generated at a moderate speed in a wide tensile strain range and FCC-HCP transformation occurred under high strains, the high strain hardening rate could be guaranteed under high strain, thus avoiding strain localization, which endowed the LPD sample with good plasticity. It was shown to be possible to adjust the mechanical behaviors of alloys by increasing their stacking fault energy span through LPD. | vol fractions of deformation twin and HCP phase in the alloys at different elongations. | /home/shared/llm-extraction-pipeline/articles_all/10.1016.j.msea.2022.143319/tables/Table 3.csv
./10.1016.j.msea.2022.143394 | HEA | Hydrogen-accelerated fatigue crack growth of equiatomic Fe-Cr-Ni-Mn-Co high-entropy alloy evaluated by compact tension testing | In this context, the concept of high entropy, where the configurational entropy of the material is markedly increased, has attracted attention as a new alloy design strategy to improve strength in terms of solution and dislocation hardening [15-17]. In particular, FCC high-entropy alloys (HEAs) present an excellent balance of strength, ductility, and toughness, associated with high lattice distortion [18] and dislocation planarity [19,20]. Moreover, an equiatomic Fe-Cr-Ni-Mn-Co FCC alloy, which exhibits a representative HEA composition, has been reported to exhibit excellent resistance to fatigue crack growth [21,22]; in terms of hydrogen embrittlement susceptibility, its hydrogen embrittlement resistance in tensile tests is also high [23,24], although the magnitude of hydrogen-induced degradation is dependent on the hydrogen charging conditions [25,26] and deformation rate [27,28]. Its significant resistance to hydrogen embrittlement in tensile tests indicates the potential of this HEA to exhibit high resistance to hydrogen-related fatigue crack growth. | We investigated the effect of hydrogen on the resistance to mechanically long fatigue crack growth in an equiatomic Fe-Cr-Ni-Mn-Co high-entropy alloy using compact tension (CT) tests at a frequency of 1 Hz and room temperature (20 °C). The CT test specimens were hydrogen charged using 100 MPa of hydrogen gas prior to testing. Fatigue crack growth progressed three times faster after exposure to hydrogen gas. The major change caused by hydrogen charging was the occurrence of intergranular crack growth. Striation features were observed in the intergranular fracture region, indicating that intergranular crack growth occurred via a plasticity-driven cycle-by-cycle mechanism. More specifically, we propose that the dislocation emission from the grain boundaries at a crack tip controls the intergranular fatigue crack growth. | Tensile properties of the alloys. | /home/shared/llm-extraction-pipeline/articles_all/10.1016.j.msea.2022.143394/tables/Table 2.csv
./10.1016.j.msea.2022.143399 | HEA | High thermal stability of nanocrystalline FeNi2CoMo0.2V0.5 high-entropy alloy by twin boundary and sluggish diffusion | During the last decade, high entropy alloys (HEAs) composed of five or more major elemental species have attracted immense attentions by their exceptional mechanical properties and thermal stability [9-12]. The HEAs are found to have four core effects: thermodynamic high entropy effect, kinetic sluggish diffusion effect, atomic lattice distortion effect, and property cocktail effect [13,14]. Specially, sluggish diffusion and high entropy effect were reported to be beneficial for thermal stability [15-19]. Zhao et al. [19] revealed that coarsening of L12precipitates in (NiCoFeCr)94Ti2Al4HEA was much slower than that in the conventional Ni-based alloys. The retardant process was owing to sluggish diffusion which slows down the diffusion kinetics. Zhou et al. [15] summarized the mechanisms of sluggish diffusion effect on thermal stability in three ways: (i) local sites with a wider distribution of metastable energy levels, (ii) the slowest diffusion rates of segregating element and (iii) Zener pinning. As for high-entropy effects, GB high-entropy effects were demonstrated via significantly decreasing GB energy with increasing temperature, thereby reducing the thermodynamic driving force for grain growth [15-17]. Refractory HEAs, as a category of emerging multi-component elements and showing superior mechanical properties at elevated temperatures [20-22], have been reported to have comparatively high thermal stability. This is because those refractory elements such as Nb, Mo, and Ta, have higher melting points than the 3d transition metal constituents. Then the diffusion kinetics may slow down within the material [10]. To illustrate, Zou et al. [22] found that NC-NbMoTaW micro-pillars annealed at 1100 °C for 72 h experience no noticeable change in their initial grain size of 70-100 nm and yield strength of 5 GPa. However, most of these refractory elements are rare earth elements and expensive which limits their applications. | A nanocrystalline (NC) face-centered cubic FeNi2CoMo0.2V0.5 high-entropy alloy was produced by high pressure torsion (HPT). The evolutions of microhardness and microstructure of the NC alloy during subsequent isochronal annealing were investigated systematically by electron back-scattering diffraction (EBSD) and high-resolution transmission electron microscopy (HRTEM). It was found that nano-grains and deformation nano-twin lamella were obtained at outer disk edge after HPT process with a hardness plateau of 450 HV. Isochronal annealing below 600 °C induced an evident hardening without precipitation effect, due to the annihilation of mobile dislocations and sustained deformation twin barriers. Evident recrystallization and grain growth of the NC FeNi2CoMo0.2V0.5 high-entropy alloy occurred during isochronal annealing at temperatures higher than 600 °C. The activation energies of recrystallization and grain growth of the NC FeNi2CoMo0.2V0.5 high-entropy alloy were calculated to be 350 kJ/mol and 272 kJ/mol, respectively, corresponding to a slow defects recovery process and a swift GB migration process. The high thermal stability of the NC FeNi2CoMo0.2V0.5 high-entropy was mainly caused by kinetic sluggish diffusion effect and deformation twin boundaries with thermodynamic low boundary energy, which retarded the movements of dislocations and grain boundary. | EBSD parameters containing kernel average misorientation thKAM, step size, recrystallization fraction XV, size of recrystallized grain D and calculated dislocation density rGND for the HEA at different annealing conditions. | /home/shared/llm-extraction-pipeline/articles_all/10.1016.j.msea.2022.143399/tables/Table 1.csv
./10.1016.j.msea.2022.143446 | Cantor-(0.8 wt%) GNPs + CNTs composite | Trimodal hierarchical structure in the carbonaceous hybrid (GNPs+CNTs) reinforced CoCrFeMnNi high entropy alloy to promote strength-ductility synergy | Diffraction peaks at 43.43°, 50.5° and 74.4° are corresponding to FCC structure. Formation of FCC solid solution in the Cantor alloy is in agreement with what has been reported earlier for the MAed ones [45,49,50]. More intensity peak of Fe2O3(Fe2O3, JCPDS No. 39-1346) [51] in the composite powder suggests that the carbonaceous hybrid reinforcements promote the formation of Fe2O3, which may be attributed to trapping of Fe and oxygen on the graphene's wrinkled surface. After SPS, the FCC phase remains as a predominant structure and shows higher intensity compared to that of the MAed specimens, which proposes releasing the internal energy, strain recovery and grain coarsening by thermal activation [47,48]. Shift of the FCC peaks in the composite specimens (compared to the Cantor alloy) to smaller angles suggests the enhancement of the lattice parameter ( Fig. 2(d) ) due to expansion of lattice induced by the diffusion of C atoms (some of carbonaceous reinforcements dissolve in the interstices of the solid solution structure) [47]. In addition, from the main thermodynamic force among the five transition metal elements, Cr has the highest reactivity with carbon atoms. Different carbides formation depends on the SPS temperature and carbon content. Free energy formation (ΔG (kJ/mol)) of different carbides of Cr is estimated from their Ellingham diagram, then the tendency detected at 1073 K is as follows ΔGCr7C3(-158.3) < ΔGCr23C6(-67.3) [3]. So, the preferential formation of Cr7C3during SPS results from the largest thermodynamic force [45]. Moreover, higher content of carbon promotes Cr7C3phase. The ratio among the intensities of ICr7C3/ICr23C6detected in the Cantor alloy is 0.5, while the same ratio detected in the Cantor-(0.2 wt%) GNPs + CNTs and Cantor-(0.8 wt%) GNPs + CNTs composites is 1.07 and 1.02, respectively. The more intensity of diffraction peak of Cr7C3(Cr7C3, JCPDS No. 11-0550) [26] in the Cantor/GNPs + CNTs composites than that of the Cantor alloy can be related to higher content of carbonaceous materials and high thermal conductivity of ones [22]. Through SPS process, the temperature at vicinity of carbonaceous materials is high, which results in promotion of Cr7C3formation. The FCC phase in the Cantor alloy should have more solubility (Cr atom) than that in the Cantor/GNPs + CNTs composites. The higher solubility bans decomposition of Cr from the FCC phase as well as carbon content which is low in the Cantor alloy [45]. So, diffraction peaks of carbide phases are lower in the Cantor alloy compared to the Cantor/GNPs + CNTs composites. The source of carbon for carbide formation in the Cantor alloy is contamination from stainless steel (ball and jar) during MA process or the graphite dies used in SPS process, which has been widely reported [3,45,52]. The formation of spinel oxide and carbide phases is consistent with previous findings in the literature [3,53]. The ratio among the intensities of I220/I200detected in the Cantor alloy is 0.51, while the same ratio detected in the Cantor-(0.2 wt%) GNPs + CNTs and Cantor-(0.8 wt%) GNPs + CNTs composites is 0.91 and 0.93, respectively. This is approximately 0.8 times greater than that of the Cantor alloy, which indicates the formation of a texture in the presence of carbonaceous hybrid reinforcements. | The concept of adding reinforcement phase to high entropy alloys (HEAs) is relatively new. Introducing the carbonaceous hybrid reinforcements (graphene nano plates (GNPs) and carbon nano tubes (CNTs)) into traditional metal matrix has initiated a cumulative attention as they show cost-effective and superior performance compared to individual ones. Herein, carbonaceous hybrid (GNPs + CNTs) reinforced CoCrFeMnNi (Cantor) high entropy alloy was fabricated using mechanical alloying (MA) and spark plasma sintering (SPS). Based on the XRD, XPS, Raman, FESEM and STEM results, carbonaceous reinforcements could dissolve in the Cantor matrix alloy and also promoted carbides formation, where more content of ones were represented as reinforcement phase. It was also revealed the fairly uniform dispersed carbon element in the Cantor-(0.2 wt%) GNPs + CNTs composite via three distinct morphologies as plate like, tube and structural shapes. The average grain size achieved for the Cantor alloy and Cantor-(0.2 wt%) GNPs + CNTs composite was 260 nm and 157 nm, respectively. The 0.2 wt% addition of GNPs + CNTs into the Cantor alloy resulted in the increase of the micro-hardness from 490 HV to 540 HV, compressive yield strength (CYS) from 1332 MPa to 1697 MPa with overcoming the strength and fracture strain trade-off effect. Dislocation strengthening was acting as main strengthening mechanism. In the Cantor-(0.2 wt%) GNPs + CNTs composite, the promotion of strength-ductility synergy was affected by trimodal hierarchical structure due to presence of nano sized carbonaceous hybrid reinforcements following by two-dimensional structure of graphene, sub-micron sized grains and nano sized areas such as twins, precipitates and grains. Besides, bridging and pulling-out of reinforcement phase in the fracture surfaces of composite were response for advanced performance. This study provided high entropy alloy playground, where carbonaceous hybrid reinforcements can lead to the formation of a trimodal hierarchical structure, resulting to novel property opportunities. | Chemical composition of the Cantor alloy and developed composites in at.%. | /home/shared/llm-extraction-pipeline/articles_all/10.1016.j.msea.2022.143446/tables/Table 1.csv
./10.1016.j.msea.2022.143446 | Cantor alloy ¦ Cantor-(0.2 wt%) GNPs + CNTs composite | Trimodal hierarchical structure in the carbonaceous hybrid (GNPs+CNTs) reinforced CoCrFeMnNi high entropy alloy to promote strength-ductility synergy | The concept of adding reinforcement phase to high entropy alloys (HEAs) is relatively new. Introducing the carbonaceous hybrid reinforcements (graphene nano plates (GNPs) and carbon nano tubes (CNTs)) into traditional metal matrix has initiated a cumulative attention as they show cost-effective and superior performance compared to individual ones. Herein, carbonaceous hybrid (GNPs + CNTs) reinforced CoCrFeMnNi (Cantor) high entropy alloy was fabricated using mechanical alloying (MA) and spark plasma sintering (SPS). Based on the XRD, XPS, Raman, FESEM and STEM results, carbonaceous reinforcements could dissolve in the Cantor matrix alloy and also promoted carbides formation, where more content of ones were represented as reinforcement phase. It was also revealed the fairly uniform dispersed carbon element in the Cantor-(0.2 wt%) GNPs + CNTs composite via three distinct morphologies as plate like, tube and structural shapes. The average grain size achieved for the Cantor alloy and Cantor-(0.2 wt%) GNPs + CNTs composite was 260 nm and 157 nm, respectively. The 0.2 wt% addition of GNPs + CNTs into the Cantor alloy resulted in the increase of the micro-hardness from 490 HV to 540 HV, compressive yield strength (CYS) from 1332 MPa to 1697 MPa with overcoming the strength and fracture strain trade-off effect. Dislocation strengthening was acting as main strengthening mechanism. In the Cantor-(0.2 wt%) GNPs + CNTs composite, the promotion of strength-ductility synergy was affected by trimodal hierarchical structure due to presence of nano sized carbonaceous hybrid reinforcements following by two-dimensional structure of graphene, sub-micron sized grains and nano sized areas such as twins, precipitates and grains. Besides, bridging and pulling-out of reinforcement phase in the fracture surfaces of composite were response for advanced performance. This study provided high entropy alloy playground, where carbonaceous hybrid reinforcements can lead to the formation of a trimodal hierarchical structure, resulting to novel property opportunities. | The concept of adding reinforcement phase to high entropy alloys (HEAs) is relatively new. Introducing the carbonaceous hybrid reinforcements (graphene nano plates (GNPs) and carbon nano tubes (CNTs)) into traditional metal matrix has initiated a cumulative attention as they show cost-effective and superior performance compared to individual ones. Herein, carbonaceous hybrid (GNPs + CNTs) reinforced CoCrFeMnNi (Cantor) high entropy alloy was fabricated using mechanical alloying (MA) and spark plasma sintering (SPS). Based on the XRD, XPS, Raman, FESEM and STEM results, carbonaceous reinforcements could dissolve in the Cantor matrix alloy and also promoted carbides formation, where more content of ones were represented as reinforcement phase. It was also revealed the fairly uniform dispersed carbon element in the Cantor-(0.2 wt%) GNPs + CNTs composite via three distinct morphologies as plate like, tube and structural shapes. The average grain size achieved for the Cantor alloy and Cantor-(0.2 wt%) GNPs + CNTs composite was 260 nm and 157 nm, respectively. The 0.2 wt% addition of GNPs + CNTs into the Cantor alloy resulted in the increase of the micro-hardness from 490 HV to 540 HV, compressive yield strength (CYS) from 1332 MPa to 1697 MPa with overcoming the strength and fracture strain trade-off effect. Dislocation strengthening was acting as main strengthening mechanism. In the Cantor-(0.2 wt%) GNPs + CNTs composite, the promotion of strength-ductility synergy was affected by trimodal hierarchical structure due to presence of nano sized carbonaceous hybrid reinforcements following by two-dimensional structure of graphene, sub-micron sized grains and nano sized areas such as twins, precipitates and grains. Besides, bridging and pulling-out of reinforcement phase in the fracture surfaces of composite were response for advanced performance. This study provided high entropy alloy playground, where carbonaceous hybrid reinforcements can lead to the formation of a trimodal hierarchical structure, resulting to novel property opportunities. | Chemical composition of the Cantor alloy and developed composites in at.%. | /home/shared/llm-extraction-pipeline/articles_all/10.1016.j.msea.2022.143446/tables/Table 1.csv
./10.1016.j.msea.2022.143488 | 0 wt.% TiZrNbTa/Ti ¦ 60 wt.% TiZrNbTa/Ti | Bimodal grain size structure design to optimize the mechanical properties of TiZrNbTa high entropy alloys/Ti composites | Grain refinement is perfectly efficient for improving strength, but accompanies by a dramatic loss of ductility. Here we report a bimodal grain size structure design by inducing ultra-high strength TiZrNbTa high entropy alloy (HEA) with nanoscale grain size into pure Ti with coarse grain size to achieve the strength-strain balance by establishing bimodal grain size distribution (BGSD). Through optimizing the TiZrNbTa HEA content, the 60 wt.% TiZrNbTa/Ti titanium matrix composite (TMC) exhibits a yield strength of 1426 ± 30 MPa, ultimate compressive strength of 2133 ± 88 MPa, and an acceptable compressive strain of 22.3% ± 1.8%, respectively. The compressive yield strength of 60 wt.% TiZrNbTa/Ti TMC is 3.6-fold for c.p. Ti (393.0 ± 7.1 MPa). The unusual high strength is attributed to the nanoscale grain size provided by TiZrNbTa HEA, and the acceptable compressive strain is obtained from the co-effect of coarse grain Ti and TiZrNbTa HEA. The excellent mechanical properties of 60 wt.% TiZrNbTa/Ti TMC undoubtedly greatly increase the possibility of its application as an orthopedic implant in the biomedical field. | Grain refinement is perfectly efficient for improving strength, but accompanies by a dramatic loss of ductility. Here we report a bimodal grain size structure design by inducing ultra-high strength TiZrNbTa high entropy alloy (HEA) with nanoscale grain size into pure Ti with coarse grain size to achieve the strength-strain balance by establishing bimodal grain size distribution (BGSD). Through optimizing the TiZrNbTa HEA content, the 60 wt.% TiZrNbTa/Ti titanium matrix composite (TMC) exhibits a yield strength of 1426 ± 30 MPa, ultimate compressive strength of 2133 ± 88 MPa, and an acceptable compressive strain of 22.3% ± 1.8%, respectively. The compressive yield strength of 60 wt.% TiZrNbTa/Ti TMC is 3.6-fold for c.p. Ti (393.0 ± 7.1 MPa). The unusual high strength is attributed to the nanoscale grain size provided by TiZrNbTa HEA, and the acceptable compressive strain is obtained from the co-effect of coarse grain Ti and TiZrNbTa HEA. The excellent mechanical properties of 60 wt.% TiZrNbTa/Ti TMC undoubtedly greatly increase the possibility of its application as an orthopedic implant in the biomedical field. | Several fundamental mechanical properties of the TiZrNbTa/Ti TMCs with the different HEA contents, respectively. | /home/shared/llm-extraction-pipeline/articles_all/10.1016.j.msea.2022.143488/tables/Table 1.csv | {'NA': 'Note: s\ny, s\nmax and e are compressive yield strength, maximum strength, and compressive strain, respectively.'}
./10.1016.j.msea.2022.143488 | 80 wt.% TiZrNbTa/Ti | Bimodal grain size structure design to optimize the mechanical properties of TiZrNbTa high entropy alloys/Ti composites | To evaluate the microstructure of bulk TiZrNbTa/Ti TMCs, the backscattered electrons (BSE) of several typical component samples have been characterized, as shown in Fig. 3 . Fig. 3 (a-f) represent the different content of TiZrNbTa HEA powders in TiZrNbTa/Ti TMCs for 0 wt.% (pure Ti), 20 wt.%, 40 wt.%, 60 wt.%, 80 wt.%, and 100 wt.% (TiZrNbTa HEA), respectively. In BSE mode, light elements and heavy elements exhibit two different contrasts, which are dark contrast for light elements (such as Ti and Zr) and bright contrast for heavy elements (such as Nb and Ta), respectively [26]. Therefore, the BSE image of pure Ti just presents single dark contrast, as shown in Fig. 3(a) . With the addition of TiZrNbTa HEA content, BSE images present three different contrasts (dark black contrast, bright contrast, and light gray contrast), and the area of the dark black contrast region is gradually increased, as shown in Fig. 3 (b-e). These three-type different contrasts at low-magnification views correspond to the pure Ti phase, TiZrNbTa HEA phase, and Ti-rich ID layer, respectively. The exact composition information for the dark black contrast region was obtained by the SEM-EDS measurement. From the result of the point scanning of spot A, the composition of the dark black contrast region is 100 at.% Ti, as shown inFig. S2. The TiZrNbTa HEA in the TMCs system exhibits bright contrast under low magnification conditions. However, when it is observed at high-magnification views, as shown in the inset of Fig. 3(d) , Two different contrasts in TiZrNbTa HEA interior are observed, which are caused by the two different phases of TiZrNbTa HEA. These different phases are Ti (Zr)-rich phase and Nb (Ta)-rich phase, and the chemical compositions of the Ti (Zr)-rich phase and Nb (Ta)-rich phase are Ti30Zr30Nb20Ta20and Ti20Zr20Nb30Ta30, respectively [22]. The Ti (Zr)-rich phase with a BCC structure exhibits a dark contrast, and the Nb (Ta)-rich phase with a BCC structure exhibits a bright contrast, respectively [22]. This result is also supported by Fig. 3(f) and the inset of it. Simultaneously, there is a seamless connection between TiZrNbTa HEA and pure Ti, which implies a great combination of the two materials.Fig. S3shows the distributions and composition of each element measured by EDS. The 80 wt.% TiZrNbTa/Ti TMC with higher HEA content was chosen to avoid the content of each element being too small to be detected. Three different contrasts can be identified in the micrograph, as shown inFig. S3(a). However, the chemical composition of the light gray contrast region is unknown. Through measuring points A and B, the EDS results are presented inTable S1, which may be the Ti-rich interdiffusion (ID) layer. EDS measured results, as shown inFig. S3(b), indicate that the chemical compositions of Ti, Zr, Nb, and Ta are 56.35 at.%, 15.35 at.%, 14.30 at.%, and 14.01 at.%, respectively. The atomic percentage ratio of Zr, Nb, and Ta are about 1 :1 :1 in line with that of TiZrNbTa HEA. This result confirms that the measurement area includes TiZrNbTa HEA and Ti matrix. EDS mapping was performed on this measurement area to confirm the distribution of the elements for 80 wt.% TiZrNbTa/Ti TMC. The Ti element is distributed in the whole measurement area, and concentrated in the Ti matrix. Zr, Nb, and Ta elements are distributed in bright and light gray contrast regions, as shown inFigs. S3 (c-f). | Grain refinement is perfectly efficient for improving strength, but accompanies by a dramatic loss of ductility. Here we report a bimodal grain size structure design by inducing ultra-high strength TiZrNbTa high entropy alloy (HEA) with nanoscale grain size into pure Ti with coarse grain size to achieve the strength-strain balance by establishing bimodal grain size distribution (BGSD). Through optimizing the TiZrNbTa HEA content, the 60 wt.% TiZrNbTa/Ti titanium matrix composite (TMC) exhibits a yield strength of 1426 ± 30 MPa, ultimate compressive strength of 2133 ± 88 MPa, and an acceptable compressive strain of 22.3% ± 1.8%, respectively. The compressive yield strength of 60 wt.% TiZrNbTa/Ti TMC is 3.6-fold for c.p. Ti (393.0 ± 7.1 MPa). The unusual high strength is attributed to the nanoscale grain size provided by TiZrNbTa HEA, and the acceptable compressive strain is obtained from the co-effect of coarse grain Ti and TiZrNbTa HEA. The excellent mechanical properties of 60 wt.% TiZrNbTa/Ti TMC undoubtedly greatly increase the possibility of its application as an orthopedic implant in the biomedical field. | Several fundamental mechanical properties of the TiZrNbTa/Ti TMCs with the different HEA contents, respectively. | /home/shared/llm-extraction-pipeline/articles_all/10.1016.j.msea.2022.143488/tables/Table 1.csv | {'NA': 'Note: s\ny, s\nmax and e are compressive yield strength, maximum strength, and compressive strain, respectively.'}
./10.1016.j.msea.2022.143554 | Ta1 | Development of MoNbVTax refractory high entropy alloy with high strength at elevated temperature | The refractory HEAs with nominal compositions of MoNbVTax(x = 0, 0.3, 0.5, 0.7, 1, defined as relative atomic ratio), are donated as Ta0, Ta0.3, Ta0.5, Ta0.7, Ta1, respectively. The refractory HEAs were fabricated by vacuum arc melting in a water-cooled copper crucible under argon atmosphere. Before melting, the raw materials (Mo, Nb, Ta, V) with a purity of 99.99% were mechanically ground to remove the surface oxidation scale and then ultrasonically cleaned in ethanol for 3 min to remove contaminants. High purity Ti was used as a degassing substance for residual oxygen in the vacuum chamber. To ensure the chemical homogeneity, the button ingots were remelted six times, flipped after each melting, and maintained a liquid state for a total time of over 1 h. All testing samples were machined into rectangular specimens with the dimensions of 5 × 5 × 10 mm from the button ingots and all surfaces were mechanically polished to smooth surfaces like a mirror with 2000 grits SiC papers. The microstructure and properties were identified and characterized by an X-Ray diffractometer (XRD-6000, shimadzu) with Cu-Kα radiation, a scanning electron microscope (SEM, Nova NanoSEM 450) equipped with an energy dispersive spectrometer (EDS) and a backscatter electron (BSE) detector. The phase structure at high temperature was examined by a high temperature X-ray diffractometer (Empyrean, PANalytical) equipped with a benchtop heating stage (Anton Parr). The uniaxial compression tests of the rectangular specimens were conducted on Gleeble 3500-GTC System at 600 °C, 1000 °C and 1200 °C. The specimens were heated to the target temperature at 5 °C/s and held for 30 s, then uniaxially compressed with a strain rate of 10-3s-1. The room temperature mechanical property was tested on a mechanical testing machine (AG-IC 100 kN) with a strain rate of 10-3s-1. | Due to a monolithic body-centered cubic solid solution structure, refractory high-entropy alloys (HEA) always exhibit high strength and good softening resistance at both ambient and elevated temperatures. However, high density and low plasticity at ambient temperature limit their widespread applications as one kind of potential structural materials. The present study investigated the microstructure and mechanical properties of MoNbVTax HEA with various Ta conent at both ambient and elevated temperatures. The sample of MoNbVTax (x = 0, 0.3, 0.5, 0.7, 1) all shows a monolithic BCC solid solution phase with a dendritic microstructure. The micro-segregation of constituent elements was caused by the non-equilibrium solidification. The alloys exhibit superior high temperature performance at 1000 °C and 1200 °C, with a certain degree of plasticity at ambient temperature. The MoNbVTa0.5 alloy possesses both excellent high temperature performance ( σ 0.2 =697 MPa, ε p = 35.4% at 1200 °C) and relatively low density (∼9.65 g/cm3), which is attributed to the solid solution strengthening effects and excellent thermal stability of constituent phase. Compared with commercial superalloys, the present MoNbVTa HEAs possess the advantages of high temperature performance, making it a potential engineering material for structural application. | The calculated empirical parameters of the present alloy system. Tm: melting temperature; g: size parameter; d: atomic size difference; VEC: valence electron concentration; DSconf: mixing configurational entropy; DHmix: mixing enthalpy; O: thermodynamic parameter. | /home/shared/llm-extraction-pipeline/articles_all/10.1016.j.msea.2022.143554/tables/Table 1.csv
./10.1016.j.msea.2022.143554 | Ta0 ¦ Ta0.5 | Development of MoNbVTax refractory high entropy alloy with high strength at elevated temperature | Due to a monolithic body-centered cubic solid solution structure, refractory high-entropy alloys (HEA) always exhibit high strength and good softening resistance at both ambient and elevated temperatures. However, high density and low plasticity at ambient temperature limit their widespread applications as one kind of potential structural materials. The present study investigated the microstructure and mechanical properties of MoNbVTax HEA with various Ta conent at both ambient and elevated temperatures. The sample of MoNbVTax (x = 0, 0.3, 0.5, 0.7, 1) all shows a monolithic BCC solid solution phase with a dendritic microstructure. The micro-segregation of constituent elements was caused by the non-equilibrium solidification. The alloys exhibit superior high temperature performance at 1000 °C and 1200 °C, with a certain degree of plasticity at ambient temperature. The MoNbVTa0.5 alloy possesses both excellent high temperature performance ( σ 0.2 =697 MPa, ε p = 35.4% at 1200 °C) and relatively low density (∼9.65 g/cm3), which is attributed to the solid solution strengthening effects and excellent thermal stability of constituent phase. Compared with commercial superalloys, the present MoNbVTa HEAs possess the advantages of high temperature performance, making it a potential engineering material for structural application. | Due to a monolithic body-centered cubic solid solution structure, refractory high-entropy alloys (HEA) always exhibit high strength and good softening resistance at both ambient and elevated temperatures. However, high density and low plasticity at ambient temperature limit their widespread applications as one kind of potential structural materials. The present study investigated the microstructure and mechanical properties of MoNbVTax HEA with various Ta conent at both ambient and elevated temperatures. The sample of MoNbVTax (x = 0, 0.3, 0.5, 0.7, 1) all shows a monolithic BCC solid solution phase with a dendritic microstructure. The micro-segregation of constituent elements was caused by the non-equilibrium solidification. The alloys exhibit superior high temperature performance at 1000 °C and 1200 °C, with a certain degree of plasticity at ambient temperature. The MoNbVTa0.5 alloy possesses both excellent high temperature performance ( σ 0.2 =697 MPa, ε p = 35.4% at 1200 °C) and relatively low density (∼9.65 g/cm3), which is attributed to the solid solution strengthening effects and excellent thermal stability of constituent phase. Compared with commercial superalloys, the present MoNbVTa HEAs possess the advantages of high temperature performance, making it a potential engineering material for structural application. | The lattice parameter (a) and density (r) and of the as-cast alloys. | /home/shared/llm-extraction-pipeline/articles_all/10.1016.j.msea.2022.143554/tables/Table 2.csv
./10.1016.j.msea.2022.143554 | Ta0.7 ¦ Ta0.3 | Development of MoNbVTax refractory high entropy alloy with high strength at elevated temperature | The refractory HEAs with nominal compositions of MoNbVTax(x = 0, 0.3, 0.5, 0.7, 1, defined as relative atomic ratio), are donated as Ta0, Ta0.3, Ta0.5, Ta0.7, Ta1, respectively. The refractory HEAs were fabricated by vacuum arc melting in a water-cooled copper crucible under argon atmosphere. Before melting, the raw materials (Mo, Nb, Ta, V) with a purity of 99.99% were mechanically ground to remove the surface oxidation scale and then ultrasonically cleaned in ethanol for 3 min to remove contaminants. High purity Ti was used as a degassing substance for residual oxygen in the vacuum chamber. To ensure the chemical homogeneity, the button ingots were remelted six times, flipped after each melting, and maintained a liquid state for a total time of over 1 h. All testing samples were machined into rectangular specimens with the dimensions of 5 × 5 × 10 mm from the button ingots and all surfaces were mechanically polished to smooth surfaces like a mirror with 2000 grits SiC papers. The microstructure and properties were identified and characterized by an X-Ray diffractometer (XRD-6000, shimadzu) with Cu-Kα radiation, a scanning electron microscope (SEM, Nova NanoSEM 450) equipped with an energy dispersive spectrometer (EDS) and a backscatter electron (BSE) detector. The phase structure at high temperature was examined by a high temperature X-ray diffractometer (Empyrean, PANalytical) equipped with a benchtop heating stage (Anton Parr). The uniaxial compression tests of the rectangular specimens were conducted on Gleeble 3500-GTC System at 600 °C, 1000 °C and 1200 °C. The specimens were heated to the target temperature at 5 °C/s and held for 30 s, then uniaxially compressed with a strain rate of 10-3s-1. The room temperature mechanical property was tested on a mechanical testing machine (AG-IC 100 kN) with a strain rate of 10-3s-1. | Due to a monolithic body-centered cubic solid solution structure, refractory high-entropy alloys (HEA) always exhibit high strength and good softening resistance at both ambient and elevated temperatures. However, high density and low plasticity at ambient temperature limit their widespread applications as one kind of potential structural materials. The present study investigated the microstructure and mechanical properties of MoNbVTax HEA with various Ta conent at both ambient and elevated temperatures. The sample of MoNbVTax (x = 0, 0.3, 0.5, 0.7, 1) all shows a monolithic BCC solid solution phase with a dendritic microstructure. The micro-segregation of constituent elements was caused by the non-equilibrium solidification. The alloys exhibit superior high temperature performance at 1000 °C and 1200 °C, with a certain degree of plasticity at ambient temperature. The MoNbVTa0.5 alloy possesses both excellent high temperature performance ( σ 0.2 =697 MPa, ε p = 35.4% at 1200 °C) and relatively low density (∼9.65 g/cm3), which is attributed to the solid solution strengthening effects and excellent thermal stability of constituent phase. Compared with commercial superalloys, the present MoNbVTa HEAs possess the advantages of high temperature performance, making it a potential engineering material for structural application. | The lattice parameter (a) and density (r) and of the as-cast alloys. | /home/shared/llm-extraction-pipeline/articles_all/10.1016.j.msea.2022.143554/tables/Table 2.csv
./10.1016.j.msea.2022.143554 | MoNbVTax | Development of MoNbVTax refractory high entropy alloy with high strength at elevated temperature | Due to a monolithic body-centered cubic solid solution structure, refractory high-entropy alloys (HEA) always exhibit high strength and good softening resistance at both ambient and elevated temperatures. However, high density and low plasticity at ambient temperature limit their widespread applications as one kind of potential structural materials. The present study investigated the microstructure and mechanical properties of MoNbVTax HEA with various Ta conent at both ambient and elevated temperatures. The sample of MoNbVTax (x = 0, 0.3, 0.5, 0.7, 1) all shows a monolithic BCC solid solution phase with a dendritic microstructure. The micro-segregation of constituent elements was caused by the non-equilibrium solidification. The alloys exhibit superior high temperature performance at 1000 °C and 1200 °C, with a certain degree of plasticity at ambient temperature. The MoNbVTa0.5 alloy possesses both excellent high temperature performance ( σ 0.2 =697 MPa, ε p = 35.4% at 1200 °C) and relatively low density (∼9.65 g/cm3), which is attributed to the solid solution strengthening effects and excellent thermal stability of constituent phase. Compared with commercial superalloys, the present MoNbVTa HEAs possess the advantages of high temperature performance, making it a potential engineering material for structural application. | Due to a monolithic body-centered cubic solid solution structure, refractory high-entropy alloys (HEA) always exhibit high strength and good softening resistance at both ambient and elevated temperatures. However, high density and low plasticity at ambient temperature limit their widespread applications as one kind of potential structural materials. The present study investigated the microstructure and mechanical properties of MoNbVTax HEA with various Ta conent at both ambient and elevated temperatures. The sample of MoNbVTax (x = 0, 0.3, 0.5, 0.7, 1) all shows a monolithic BCC solid solution phase with a dendritic microstructure. The micro-segregation of constituent elements was caused by the non-equilibrium solidification. The alloys exhibit superior high temperature performance at 1000 °C and 1200 °C, with a certain degree of plasticity at ambient temperature. The MoNbVTa0.5 alloy possesses both excellent high temperature performance ( σ 0.2 =697 MPa, ε p = 35.4% at 1200 °C) and relatively low density (∼9.65 g/cm3), which is attributed to the solid solution strengthening effects and excellent thermal stability of constituent phase. Compared with commercial superalloys, the present MoNbVTa HEAs possess the advantages of high temperature performance, making it a potential engineering material for structural application. | The Vickers hardness (Hv) of MoNbVTax alloys. | /home/shared/llm-extraction-pipeline/articles_all/10.1016.j.msea.2022.143554/tables/Table 4.csv
./10.1016.j.msea.2022.143610 | TAN0 ¦ TAN1.5 | Effects of minor Nb alloying on the thermal stability and mechanical responses of a γ/γ′ type high-entropy alloy with high Fe content | Fig. 1 shows the microstructure of the as-annealed TAN0 and TAN1.5 HEAs. Generally, both samples have extremely coarse grains (over 400 μm, see the inset of Fig. 1 a), and present similar continuous precipitation architecture, that is, nano-sized L12-γ′ particles densely embedded in the FCC-γ matrix in the grain interior [13]. We also reveal the changing shape of the γ′ particles from spherical in TAN0 to near-cuboidal in TAN1.5, suggesting the increase of the absolute lattice misfit ¦δ¦ between γ and γ′ [21-24]. In Figs. 1 a and c, the black arrows point out normal high-angle GBs for TAN0 and TAN1.5, respectively, and the corresponding Figs. 1 b and d show the enlarged view inside the dashed rectangle region. For TAN0 in Fig. 1 b, the γ′ particles near GB present elongated lamella morphology. This indicates the occurrence of DP during annealing [16,25,26], and a DP colony forms in-between the original and the current position (blue and green dashed lines) of the GB. The mean width of the DP colony in the TAN0 HEA is around 1.2 μm, while that of the γ′ lamella (around 110 nm) inside colony grows slightly larger than the size of the intragranular ones (around 80 nm). For TAN1.5 in Fig. 1 d, on the contrary we observe no such DP colonies but series of γ′ particles decorating exactly the GB. In addition, quite a few irregular (i.e., incoherent) precipitates are also found scattering at the GB, as red arrows pointed in Fig. 1 c. These precipitates are probably Nb-rich intermetallic or carbide [4,27-29], since they do not form in the Nb-free TAN0 HEA. Due to the small size (∼200 nm in radius) and neglectable volume fraction (less than 0.1%), we assume that they won't affect the strength-ductility combination of the material. | In this work, by equipping the high-entropy concept we designed a γ/γ′-type high-entropy alloy with high Fe content (25 at.%), and further alloyed Nb to evaluate its microstructural stability and mechanical responses. We found that after 850 °C annealing, 1.5 at.% Nb addition can completely suppress the discontinuous precipitation (DP) reaction. The high γ/γ′ structural stability even after one month ageing at 800 °C is believed to be originated from strong partitioning of Nb to γ′. The onset of continuous inter-mass-flow of Fe and Nb across the γ/γ′ interface further enhances the γ′ ripening resistance. The increased tensile strength in the Nb-alloyed HEA across a wide temperature range (23-900 °C) is because of the increased volume fraction and anti-phase boundary energy of γ′. The corresponding lowered ductility is then attributed to the absence of the DP colony that not only acts as a stress buffer zone but also introduces grain boundary serration to withstand intergranular cracking. | g/g' composition data measured from APT at all investigated sample states (all in at.%). | /home/shared/llm-extraction-pipeline/articles_all/10.1016.j.msea.2022.143610/tables/Table 1.csv
./10.1016.j.msea.2022.143619 | HEA interlayer | Strengthening mechanism for high-entropic weld of molybdenum/Kovar alloy electron beam welded joint | In this work, high-entropic weld was acquired by adding HEA interlayer into Mo/Kovar electron beam welded joint, which aimed to inhibit the formation of brittle intermetallic compound in weld and optimize mechanical properties of the joint. Both microstructure evolution and the strengthening mechanism for high-entropic weld were investigated, which provided application value and theoretical support for property optimization with respect to welding between dissimilar metals. | High-entropic weld was acquired by adding high-entropy alloy interlayer into molybdenum/Kovar alloy electron beam welded joint to optimize the mechanical properties. The tensile strength of joint was up to 358 MPa when the high-entropy alloy interlayer was 1.0 mm thick, corresponding to the increase of 87% compared to the only 191 MPa of the joint without high-entropy alloy interlayer. The microstructure of the weld was transformed from γ-Fe matrix with reticular α-Fe into the combination of pro-eutectic fcc and eutectic fcc + laves, as is expected from the increase in the volume of high-entropy alloy into the weld. The brittle reaction interface along the fusion line of molybdenum side was predominately changed after adding high-entropy alloy interlayer. The original continuous σ(FeMo) at the edge of α-Mo in reaction interface, which was responsible for the inferior bearing capacity of the joint, was gradually decreased and replaced by intermittent fine σ(FeCr) as the high-entropy alloy interlayer was thicker. The optimization of tensile strength derived from the transformation from continuous σ(FeMo) to intermittent σ(FeCr). The superior affinity of Cr to Fe and Mo compared to the affinity between Fe and Mo itself was the underlying reason for the decrease and morphology change in brittle σ. | Average hardness value of the weld with different HEA interlayer thickness. | /home/shared/llm-extraction-pipeline/articles_all/10.1016.j.msea.2022.143619/tables/Table 8.csv
./10.1016.j.msea.2022.143628 | C-HEA | The way to improve strength and ductility of heavily carbon-alloyed high-entropy Fe20Mn20Cr20Ni20Co15C5 alloy | The 2-kg ingot of the high-entropy alloy with the actual composition 19.9 Fe - 20.0 Mn - 20.0 Cr - 20.0 Ni - 15.0 Co - 5.1C, at. % (20.7 Fe, 20.3 Mn, 19.4 Cr, 21.8 Ni, 16.5 Co, 1.2C, < 0.06 Si, < 0.002 S, < 0.001 P, < 0.01 Cu, < 0.018Al, < 0.001 Ti, < 0.06 N, mass. %, C-HEA) was produced by vacuum induction melting and casting in a pure argon atmosphere. Melting was carried out in a periclase crucible, starting from the melting and degassing in a vacuum of inactive charge components (iron, nickel, cobalt). Then, carbon, chromium, and manganese were sequentially introduced into the melt through a dispenser. The molten metal was casted in an argon atmosphere into a flat mold. Flat square-shaped (for microstructural analysis, 8 mm × 8 mm × 2 mm) and dumb-bell shaped specimens (for mechanical testing with a gauge section of 12 mm × 2.7 mm × 1.3 mm) were cut from the cast material by electrical discharge machining. | In this work we propose a new approach to improve strength and ductility of the heavily carbon-alloyed high entropy Fe20Mn20Cr20Ni20Co15C5 alloy, which is characterized by extremely low plasticity in cast state (δ = 5%, σ UTS = 633 MPa). Novel thermal treatment regime, combining 5-h homogenization at T = 1200 °C with intermediate thermal cycling down to the room temperature, provides the 4-times increase in ductility and high values of strength characteristics (δ = 19%, σ UTS = 905 MPa) due to the partial dissolution and smoothing of the carbides. Such complex processing regime provides better strength/ductility combination than those for the individual effects of a solid-solution treatment (dissolution of precipitates and solid-solution hardening of the austenite) or a thermal cycling treatment (refinement of carbide inclusions). | Tensile properties of C-HEA subjected to different thermal treatments. s0.2 - yield strength, sM - macroscopic yield strength, sUTS - ultimate tensile stress, d - elongation. | /home/shared/llm-extraction-pipeline/articles_all/10.1016.j.msea.2022.143628/tables/Table 1.csv
./10.1016.j.msea.2022.143646 | Al6 | A metastable Ti-Zr-Nb-Al multi-principal-element alloy with high tensile strength and ductility | How to improve the plasticity of body-centered cubic (BCC) multi-principal element alloys (MPEAs) is still a challenging task. Inspired by the strategies of transformation-induced plasticity (TRIP) and twinning-induced plasticity (TWIP), different amount of Al is added to Ti58Zr34Nb8 base alloy to tailor the mechanical property. It is revealed that the resultant Ti52Zr34Nb8Al6 alloy has an extraordinary tensile strain of 35%, while maintaining a high yield strength of 810 MPa and an ultimate tensile strength of 962 MPa. Microstructural investigations indicate that the excellent comprehensive mechanical properties can be ascribed to the stress-induced martensite transformation (SIMT) and subsequent hierarchical deformation twinning activated in the SIM. This study not merely provides a low-density structural material with outstanding strength-toughness combination, but also opens a window for developing novel alloys with attractive mechanical properties. | How to improve the plasticity of body-centered cubic (BCC) multi-principal element alloys (MPEAs) is still a challenging task. Inspired by the strategies of transformation-induced plasticity (TRIP) and twinning-induced plasticity (TWIP), different amount of Al is added to Ti58Zr34Nb8 base alloy to tailor the mechanical property. It is revealed that the resultant Ti52Zr34Nb8Al6 alloy has an extraordinary tensile strain of 35%, while maintaining a high yield strength of 810 MPa and an ultimate tensile strength of 962 MPa. Microstructural investigations indicate that the excellent comprehensive mechanical properties can be ascribed to the stress-induced martensite transformation (SIMT) and subsequent hierarchical deformation twinning activated in the SIM. This study not merely provides a low-density structural material with outstanding strength-toughness combination, but also opens a window for developing novel alloys with attractive mechanical properties. | Empirical alloying parameters for Al4, Al6 and Al10 alloys. | /home/shared/llm-extraction-pipeline/articles_all/10.1016.j.msea.2022.143646/tables/Table 1.csv
./10.1016.j.msea.2022.143646 | Al4 ¦ Al10 | A metastable Ti-Zr-Nb-Al multi-principal-element alloy with high tensile strength and ductility | Ti(58-x)Zr34Nb8Alx(x = 0, 4, 6, 10 at%) alloys (hereafter referred to as Al0, Al4, Al6 and Al10, respectively) were prepared by vacuum arc melting pure titanium (99.9 wt%), zirconium (99.9 wt%), niobium (99.9 wt%) and aluminum (99.9 wt%) in a water-cooled copper crucible under an ultra-pure Ar atmosphere. The ingots were turned over and remelted at least seven times to ensure compositional homogeneity. The button ingots were then suction cast into a copper mold to obtain cuboid ingots with nominal size of 10 mm × 10 mm × 45 mm, from which sheet samples with nominal gauge section dimensions of 10 mm × 4 mm × 1.5 mm were cut in an electrical discharge machine (EDM) and mechanically polished to #3000-grit by SiC papers for the static tensile test in a Zwick/Roell Z020 universal material testing machine at a strain rate of 5 × 10-4s-1. At least three samples were tested for each alloy. | How to improve the plasticity of body-centered cubic (BCC) multi-principal element alloys (MPEAs) is still a challenging task. Inspired by the strategies of transformation-induced plasticity (TRIP) and twinning-induced plasticity (TWIP), different amount of Al is added to Ti58Zr34Nb8 base alloy to tailor the mechanical property. It is revealed that the resultant Ti52Zr34Nb8Al6 alloy has an extraordinary tensile strain of 35%, while maintaining a high yield strength of 810 MPa and an ultimate tensile strength of 962 MPa. Microstructural investigations indicate that the excellent comprehensive mechanical properties can be ascribed to the stress-induced martensite transformation (SIMT) and subsequent hierarchical deformation twinning activated in the SIM. This study not merely provides a low-density structural material with outstanding strength-toughness combination, but also opens a window for developing novel alloys with attractive mechanical properties. | Empirical alloying parameters for Al4, Al6 and Al10 alloys. | /home/shared/llm-extraction-pipeline/articles_all/10.1016.j.msea.2022.143646/tables/Table 1.csv
./10.1016.j.msea.2022.143720 | 3L ¦ 1L | Tailoring microstructure with spatial heterogeneity in CoCrFeMnNi high-entropy alloy via laser surface relaxation | LSR was conducted using a commercial direct energy deposition machine (MX-Lab, Insstek Co., Republic of Korea) that had a laser module (YLR-300-MM-AC, IPG photonics, USA) with a wavelength of 1.07μmand a beam diameter of 400μm. The laser power, laser scan speed, and hatch spacing were set to 220 W, 850 mm/min, and 300μm, respectively. LSR was performed with 1, 3, and 5 layers (denoted by 1L, 3L, and 5L, respectively) under Ar atmosphere on both surfaces to tune the microstructure and mechanical properties according to the number of irradiated layers. The first layer was irradiated with a long back-and-forth scanning pattern along the rolling direction (RD), and the scanning direction was rotated by 90° between (N)th and (N + 1)th layers. | The face-centered cubic single-phase CoCrFeMnNi equi-atomic HEA has excellent mechanical properties in a wide temperature range, from cryogenic to room temperature. However, the low yield strength at room temperature limits its application as a structural material. Herein, we propose a novel heterostructuring method named laser surface relaxation (LSR) as a strategy to overcome the strength-ductility dilemma. Unlike conventional heterostructuring methods, the LSR method can freely tune the microstructure with spatial heterogeneity. The LSR-treated CoCrFeMnNi HEA exhibited exceptional mechanical properties with a synergetic strengthening effect. | Average grain size and area fraction for each region in 1L, 3L, and 5L specimens. | /home/shared/llm-extraction-pipeline/articles_all/10.1016.j.msea.2022.143720/tables/Table 2.csv
./10.1016.j.msea.2022.143720 | 5L | Tailoring microstructure with spatial heterogeneity in CoCrFeMnNi high-entropy alloy via laser surface relaxation | LSR was conducted using a commercial direct energy deposition machine (MX-Lab, Insstek Co., Republic of Korea) that had a laser module (YLR-300-MM-AC, IPG photonics, USA) with a wavelength of 1.07μmand a beam diameter of 400μm. The laser power, laser scan speed, and hatch spacing were set to 220 W, 850 mm/min, and 300μm, respectively. LSR was performed with 1, 3, and 5 layers (denoted by 1L, 3L, and 5L, respectively) under Ar atmosphere on both surfaces to tune the microstructure and mechanical properties according to the number of irradiated layers. The first layer was irradiated with a long back-and-forth scanning pattern along the rolling direction (RD), and the scanning direction was rotated by 90° between (N)th and (N + 1)th layers. | The face-centered cubic single-phase CoCrFeMnNi equi-atomic HEA has excellent mechanical properties in a wide temperature range, from cryogenic to room temperature. However, the low yield strength at room temperature limits its application as a structural material. Herein, we propose a novel heterostructuring method named laser surface relaxation (LSR) as a strategy to overcome the strength-ductility dilemma. Unlike conventional heterostructuring methods, the LSR method can freely tune the microstructure with spatial heterogeneity. The LSR-treated CoCrFeMnNi HEA exhibited exceptional mechanical properties with a synergetic strengthening effect. | Mechanical properties of LSR-treated CoCrFeMnNi HEA. The experiment was repeated three times for reproducibility. | /home/shared/llm-extraction-pipeline/articles_all/10.1016.j.msea.2022.143720/tables/Table 3.csv
./10.1016.j.msea.2022.143724 | UT ¦ ST | Low-cycle fatigue behavior and surface treatment of a twinning-induced plasticity high-entropy alloy | UNSM treatment was performed on the plane of rolling direction and transverse direction (TD) of the mechanical test specimens ( Fig. 1 ) using a tungsten carbide tip with a diameter of 2.38 mm. The tip was mechanically fixed to a straight horn using an ultrasonic generator. Both the larger sides of the specimens with widths of 6 mm were treated at a frequency of 20 kHz, strike amplitude of 30 μm, scanning speed of 30 m/min, and static load of 50 N. The surface-treated and untreated specimens were denoted as ST and UT, respectively. | The low-cycle fatigue life and cyclic deformation behavior of a metastable high-entropy alloy were investigated in this study. Additionally, the effects of the ultrasonic nanocrystal surface modification (UNSM) process on tensile properties and fatigue life were evaluated. Heat treatment following the cold rolling of Fe40Mn40Co10Cr10 alloy plates resulted in the formation of a coarse grain size of 46.7 ± 19.6 μm. Additional mechanical twins were activated during tensile testing compared to the equiatomic CoCrFeMnNi alloy, leading to increased elongation. However, mechanical twins in cyclic loads appear only at high strain amplitudes. Therefore, similar to the CoCrFeMnNi alloy, the slip of dislocations was the dominant cyclic deformation mechanism and the fatigue life of the alloys were comparable. The UNSM process formed a deformed gradient layer with a thickness of approximately 200 μm on the alloy surface. In addition to mechanical twins and low-angle grain boundaries, ultrafine grains with diameters as small as 200 ± 120 nm are detectable in this layer. Although this surface treatment successfully increased the yield strength by more than 70%, fatigue crack initiation was accelerated and fatigue crack growth resistance was degraded. | Tensile properties of the studied microstructures and Cantor alloy. | /home/shared/llm-extraction-pipeline/articles_all/10.1016.j.msea.2022.143724/tables/Table 1.csv
./10.1016.j.msea.2022.143816 | B2 ¦ FCC | High-strength AlCoCrFeNi2.1 eutectic high entropy alloy with ultrafine lamella structure via additive manufacturing | AlCoCrFeNi2.1 eutectic high entropy alloy (EHEA), with its unique in-situ composite structure, not only overcomes the shortcoming of insufficient strength for face-centered-cubic (FCC) single-phase high entropy alloy (HEA), but also overcomes the shortcoming of insufficient ductility for body-centered-cubic (BCC) single-phase HEA, thus attracting widespread attention from the academic community. In this study, AlCoCrFeNi2.1 EHEA with a fully nano-lamella structure was prepared by selective laser melting (SLM). Furthermore, massive L12 and BCC nano-precipitates were precipitated out from the FCC and B2 phases, respectively. Compared to AlCoCrFeNi2.1 EHEA prepared by traditional methods, the SLM-ed EHEA sample shows excellent strength and ductility synergy, with the yield strength, ultimate tensile strength and uniform elongation determined as 1329 ± 12 MPa, 1621 ± 16 MPa and 11.7 ± 0.5%, respectively. The strengthening contributions to the high yield strength of the sample come from nano-lamella structure, grain boundaries, dislocations and nano-precipitates. In addition, wear behavior at room temperature and elevated temperatures of the SLM-ed EHEA sample have also been studied. The tribological property is substantially enhanced with increasing temperature from room temperature to 700 °C due to the transformation in wear mechanism from adhesive wear to oxidative wear. | AlCoCrFeNi2.1 eutectic high entropy alloy (EHEA), with its unique in-situ composite structure, not only overcomes the shortcoming of insufficient strength for face-centered-cubic (FCC) single-phase high entropy alloy (HEA), but also overcomes the shortcoming of insufficient ductility for body-centered-cubic (BCC) single-phase HEA, thus attracting widespread attention from the academic community. In this study, AlCoCrFeNi2.1 EHEA with a fully nano-lamella structure was prepared by selective laser melting (SLM). Furthermore, massive L12 and BCC nano-precipitates were precipitated out from the FCC and B2 phases, respectively. Compared to AlCoCrFeNi2.1 EHEA prepared by traditional methods, the SLM-ed EHEA sample shows excellent strength and ductility synergy, with the yield strength, ultimate tensile strength and uniform elongation determined as 1329 ± 12 MPa, 1621 ± 16 MPa and 11.7 ± 0.5%, respectively. The strengthening contributions to the high yield strength of the sample come from nano-lamella structure, grain boundaries, dislocations and nano-precipitates. In addition, wear behavior at room temperature and elevated temperatures of the SLM-ed EHEA sample have also been studied. The tribological property is substantially enhanced with increasing temperature from room temperature to 700 °C due to the transformation in wear mechanism from adhesive wear to oxidative wear. | Nanoindentation hardness and elastic moduli of the FCC and B2 phases. | /home/shared/llm-extraction-pipeline/articles_all/10.1016.j.msea.2022.143816/tables/Table 3.csv
./10.1016.j.msea.2022.143828 | R1CA ¦ R2CA ¦ R4CA | Effect of initial grain structure on the concurrent precipitation and recrystallization of Co37Cr20Ni37Ti3Al3 high-entropy alloy | Three ingots of Co37Cr20Ni37Ti3Al3HEA were prepared by arc melting high purity metal Co, Cr, Ni, Al, Ti (purity>99.995%) under an argon atmosphere. Then, the as-cast ingots were homogenized at 1200 °C for 26 h to achieve a more uniform distribution of the elements. The homogenized ingots were cold rolled by a 50% reduction in thickness (from 8 mm to 4 mm), and then recrystallized at 1200 °C for 10 min (R1), 2 h (R2) and 4 h (R4), respectively, to obtain samples with different initial grain sizes. Subsequently, these recrystallized slabs were cold rolled again with a thickness reduction of 80% (from 4 mm to 0.8 mm), and the cold-rolled samples were named R1C, R2C, and R4C respectively. Finally, the cold-rolled samples were aged at 700 °C for 16 h. Similarly, the aged samples were named R1CA, R2CA, and R4CA respectively. All the heat treatments were followed by water quenching. | High performance precipitation strengthened high-entropy alloys (HEAs) can be prepared by concurrent recrystallization and precipitation in the process of aging at intermediate temperatures after rolling. Generally, the homogenized samples are subjected to rolling before aging, where the effects of initial grain structure before rolling on the concurrent recrystallization and precipitation are overlooked. In this study, we revealed the inherited effect of initial grain on the concurrent recrystallization and precipitation in Co37Cr20Ni37Ti3Al3 HEA. The heredity of grain homogeneity to the initial grain structure was revealed, where the initial grain structure influences the homogeneity of strain distribution during rolling and influences the recrystallization in the subsequent aging. Moreover, the inherited effect of the initial grain structure also influences the precipitation behavior. TEM characterization confirmed that the lamellar precipitation decreases, while spherical precipitation increases with the increase of the initial grain size. By tailoring the initial grain size, the strength and ductility of Co37Cr20Ni37Ti3Al3 alloy were simultaneously improved. The present study provides a good understanding of the concurrent recrystallization and precipitation in HEAs. | The strength increment derived from different strengthening means and yield strength (experiment values) of each alloy. | /home/shared/llm-extraction-pipeline/articles_all/10.1016.j.msea.2022.143828/tables/Table 1.csv
./10.1016.j.msea.2022.143867 | A600 | Grain size-dependent phase-specific deformation mechanisms of the Fe50Mn30Co10Cr10 high entropy alloy | The present work reports the effect of initial microstructures (i.e., the material annealed at 600 °C (A600) with the fine grain single FCC phase vs. the material annealed at 900 °C (A900) with the coarse grain FCC/HCP dual phase) on deformation mechanisms, damage resistance, and mechanical properties of the Fe50Mn30Co10Cr10 HEA. The strength of A600 is higher than A900, and the ductility of both materials is similar with the total elongation exceeding 50%. A900 shows a higher strain hardening rate than A600 below 0.2 true strain, which could be attributed to simultaneous deformation accommodation from the FCC/HCP dual phase. The FCC grains mainly exhibit deformation-induced HCP phase transformation while the HCP grains show multiple deformation mechanisms, i.e., various slip modes (Shockley partial dislocations, perfect dislocations, extended dislocations, and dislocations present on prismatic planes), the HCP to FCC reverse transformation, the formation of kink bands. The strain hardening rate of both materials is similar above 0.2 true strain, which could be related to higher TRIP kinetics of A600 than A900. The A600 shows the refinement of the crack size due to its fine size of grains and HCP phase. The superior damage resistance could lead to the large ductility of A600 even in the presence of the non-recrystallized areas in its initial microstructure. The present work could provide microstructure design solutions for metastable HEAs with superior strength-ductility combination and damage resistance. | The present work reports the effect of initial microstructures (i.e., the material annealed at 600 °C (A600) with the fine grain single FCC phase vs. the material annealed at 900 °C (A900) with the coarse grain FCC/HCP dual phase) on deformation mechanisms, damage resistance, and mechanical properties of the Fe50Mn30Co10Cr10 HEA. The strength of A600 is higher than A900, and the ductility of both materials is similar with the total elongation exceeding 50%. A900 shows a higher strain hardening rate than A600 below 0.2 true strain, which could be attributed to simultaneous deformation accommodation from the FCC/HCP dual phase. The FCC grains mainly exhibit deformation-induced HCP phase transformation while the HCP grains show multiple deformation mechanisms, i.e., various slip modes (Shockley partial dislocations, perfect dislocations, extended dislocations, and dislocations present on prismatic planes), the HCP to FCC reverse transformation, the formation of kink bands. The strain hardening rate of both materials is similar above 0.2 true strain, which could be related to higher TRIP kinetics of A600 than A900. The A600 shows the refinement of the crack size due to its fine size of grains and HCP phase. The superior damage resistance could lead to the large ductility of A600 even in the presence of the non-recrystallized areas in its initial microstructure. The present work could provide microstructure design solutions for metastable HEAs with superior strength-ductility combination and damage resistance. | Mechanical properties of A600 and A900. | /home/shared/llm-extraction-pipeline/articles_all/10.1016.j.msea.2022.143867/tables/Table 2.csv
./10.1016.j.msea.2022.143882 | 316L SS | Strain hardening in twinning-induced plasticity stainless steel produced by laser powder bed fusion | Determining the strain hardening mechanisms of engineering alloys produced by additive manufacturing (AM) is a topic of fundamental importance in metallurgy. By producing effective barriers against dislocation glide, twinning-induced plasticity (TWIP) and transformation-induced plasticity (TRIP) are amongst the most important deformation mechanisms to improve strain hardening in low stacking fault energy (SFE) face-centred cubic (FCC) metals and alloys[1,2]. Recently, it has been discovered that laser powder bed fusion (LPBF) AM can be used to produce low SFE FCC builds with outstanding mechanical properties such as yield strength, while maintaining a similar ductility to their wrought counterparts[3]. Of the low SFE austenitic steels (SSs), LPBFed 316L SS has frequently been studied due to its ability to be printed without severe defects such as cracks and porosity (printability), and a significant increase in yield strength values in the as-built state[4,5]. There have been several models to predict yield strength of LPBFed 316L SS[4,6-8]. Chen et al.[9]used crystal plasticity finite element method to simulate tension-compression asymmetry of yield strength and strain hardening of an LPBFed 316L SS. They have found that residual stresses and associated back-stress arised from the dislocation distributions influence the strain hardening behaviour. However, a unified strain hardening model that can describe the distinctive deformation mechanisms of LPBFed 316L SS is lacking. | A modelling approach is presented to identify the deformation mechanisms of 316L stainless steel produced by laser powder bed fusion (LPBF). The approach incorporates the evolution of dislocations, forming a forest, and of twins, which develop a back-stress. The overall plasticity behaviour is described in terms of dislocation multiplication and annihilation progress with strain. The modelling is matched up with detailed electron microscopy observations; the combination of both demonstrates the deformation behaviour of LPBF builds is intrinsically different to that of wrought alloys. LPBFed samples undergo three stages of deformation, with the first developing twins, which formation quickly saturates; the second sees a dramatic increase in dislocation forest hardening, combined with dislocation recovery; and the third undergoes dynamic recrystallisation taking place around heavily twinned sections. Opposite to wrought alloys, LPBFed specimens decrease their density of statistically stored dislocations throughout deformation, and it is shown that this behaviour is replicated by other LPBFed metals, including high-entropy alloys. The intrinsic behavioural differences in LPBF plasticity is thought to be due to the presence of a residual stress; this promotes dislocation recovery from the onset of deformation. | Mechanical properties values of LPBFed 316L SS. | /home/shared/llm-extraction-pipeline/articles_all/10.1016.j.msea.2022.143882/tables/Table 2.csv
./10.1016.j.msea.2022.143944 | Mo0 ¦ Mo0.1 | Strain rate effects on the mechanical responses in Mo-alloyed CoCrNi medium entropy alloys | In this work, the mechanical responses of the as-recrystallized CoCrNiMox (x = 0 to 0.2) medium entropy alloys (MEAs) across a wide range of strain rate from quasi-static (1 × 10-3 s-1) to dynamic (5 × 103 s-1) were systematically investigated. At 1 × 10-3 s-1, the slightly increased yield strength (YS, ∼133 MPa) of the Mo0.2 alloy compared to the Mo0 alloy is mainly due to Orowan looping of dislocations around the σ precipitates. At 5 × 103 s-1, the Mo0.2 alloy shows a superhigh YS increment (∼880 MPa) compared to the Mo0 alloy, and also a superhigh strain rate sensitivity of ∼0.54 in the dynamic realm. We propose that this strain-rate hardening effect is originated from the local strain rate increase near the hard σ precipitates. After dynamic straining, we evidenced vast deformation products including, the basic twin-twin intersections in the Mo0 alloy, the HCP islands at twin boundaries in the Mo0.1 alloy, and the close-packed nano blocks as well as the amorphous bands in the Mo0.2 alloy. These endows the CoCrNiMox MEA family in particular Mo0.2 high potential to be developed for dynamic load-bearing and energy-absorbing. | In this work, the mechanical responses of the as-recrystallized CoCrNiMox (x = 0 to 0.2) medium entropy alloys (MEAs) across a wide range of strain rate from quasi-static (1 × 10-3 s-1) to dynamic (5 × 103 s-1) were systematically investigated. At 1 × 10-3 s-1, the slightly increased yield strength (YS, ∼133 MPa) of the Mo0.2 alloy compared to the Mo0 alloy is mainly due to Orowan looping of dislocations around the σ precipitates. At 5 × 103 s-1, the Mo0.2 alloy shows a superhigh YS increment (∼880 MPa) compared to the Mo0 alloy, and also a superhigh strain rate sensitivity of ∼0.54 in the dynamic realm. We propose that this strain-rate hardening effect is originated from the local strain rate increase near the hard σ precipitates. After dynamic straining, we evidenced vast deformation products including, the basic twin-twin intersections in the Mo0 alloy, the HCP islands at twin boundaries in the Mo0.1 alloy, and the close-packed nano blocks as well as the amorphous bands in the Mo0.2 alloy. These endows the CoCrNiMox MEA family in particular Mo0.2 high potential to be developed for dynamic load-bearing and energy-absorbing. | Summary of the quantification data from EBSD results. | /home/shared/llm-extraction-pipeline/articles_all/10.1016.j.msea.2022.143944/tables/Table 1.csv
./10.1016.j.msea.2022.143944 | Mo0.05 | Strain rate effects on the mechanical responses in Mo-alloyed CoCrNi medium entropy alloys | Ingots with nominal compositions of CoCrNiMox(x = 0, 0.05, 0.1 and 0.2, denoted as Mo0, Mo0.05, Mo0.1and Mo0.2hereafter) were fabricated by arc-melting a mixture of pure metals on a water-cooled copper hearth under argon protection, and remelted at least five times to ensure compositional homogeneity. The chemical compositions of the as-recrystallized CoCrNiMoxMEAs measured by scanning electron microscopy (SEM) based X-ray energy dispersive spectroscopy (EDS) are listed inTable S1. The cast button ingots were then homogenized at 1473 K for 2 h followed by 60% cold-rolling. Subsequently, the cold-rolled sheets were annealed at 1173 K for 2 h for full recrystallization. | In this work, the mechanical responses of the as-recrystallized CoCrNiMox (x = 0 to 0.2) medium entropy alloys (MEAs) across a wide range of strain rate from quasi-static (1 × 10-3 s-1) to dynamic (5 × 103 s-1) were systematically investigated. At 1 × 10-3 s-1, the slightly increased yield strength (YS, ∼133 MPa) of the Mo0.2 alloy compared to the Mo0 alloy is mainly due to Orowan looping of dislocations around the σ precipitates. At 5 × 103 s-1, the Mo0.2 alloy shows a superhigh YS increment (∼880 MPa) compared to the Mo0 alloy, and also a superhigh strain rate sensitivity of ∼0.54 in the dynamic realm. We propose that this strain-rate hardening effect is originated from the local strain rate increase near the hard σ precipitates. After dynamic straining, we evidenced vast deformation products including, the basic twin-twin intersections in the Mo0 alloy, the HCP islands at twin boundaries in the Mo0.1 alloy, and the close-packed nano blocks as well as the amorphous bands in the Mo0.2 alloy. These endows the CoCrNiMox MEA family in particular Mo0.2 high potential to be developed for dynamic load-bearing and energy-absorbing. | Summary of the quantification data from EBSD results. | /home/shared/llm-extraction-pipeline/articles_all/10.1016.j.msea.2022.143944/tables/Table 1.csv
./10.1016.j.msea.2022.144029 | BCC ¦ FCC | High entropy steel processed through mechanical alloying and spark plasma sintering: Alloying behaviour, thermal stability and mechanical properties | In present investigation, a non-equiatomic high entropy steel (HES) was synthesized by mechanical alloying (MA) followed by spark plasma sintering (SPS). The Fe40Mn14Ni10Ti10Al15Si10-C1 HES milled up to 30 h was found to have a metastable dual-phase containing a major BCC (a = 2.872 Å; cI2) and a γ-brass type (a = 8.890 Å; cI52) phase having nanostructured grains of ∼10 ± 2 nm. The differential scanning calorimetry (DSC) thermogram exhibited the four exothermic heating events at 530 °C, 690 °C, 860 °C and 1000 °C. The phase transformation corresponding to the heating events was correlated with the ex-situ XRD of the as-milled powder. The phases evolved were Fe-Si solid solution, FCC, Fe5Si3 type and TiC phases. Fe40Mn14Ni10Ti10Al15Si10-C1 milled HES powder was consolidated through SPS at 900 °C and at 50 MPa. The SPSed HES were found to have a dual-phase structure containing a major FCC phase (a = 3.602 Å; cF4) and a minor BCC phase (a = 2.876 Å; cI2) along with the intermetallic phases like Fe5Si3 type (a = b = 6.808 Å, c = 4.745 Å; hP16) and TiC (a = 4.301 Å; cF8). The mechanical properties of these SPSed samples were discerned through instrumented microhardness and compression tests. The microhardness, elastic modulus, ultimate compressive strength and strain were found to be ∼10.4 GPa, ∼209 GPa, ∼2305 MPa and ∼15% respectively. This SPSed HES showed an excellent room temperature microhardness and strength which can be attributed to the co-existence of FCC phase along with the minor phases and hard intermetallics. The strengthening mechanism suggested that the grain boundary, dislocation, and precipitates strengthening were dominant. Attempts have been made to understand the phase evolution and the consequent mechanical properties in these HES. | In present investigation, a non-equiatomic high entropy steel (HES) was synthesized by mechanical alloying (MA) followed by spark plasma sintering (SPS). The Fe40Mn14Ni10Ti10Al15Si10-C1 HES milled up to 30 h was found to have a metastable dual-phase containing a major BCC (a = 2.872 Å; cI2) and a γ-brass type (a = 8.890 Å; cI52) phase having nanostructured grains of ∼10 ± 2 nm. The differential scanning calorimetry (DSC) thermogram exhibited the four exothermic heating events at 530 °C, 690 °C, 860 °C and 1000 °C. The phase transformation corresponding to the heating events was correlated with the ex-situ XRD of the as-milled powder. The phases evolved were Fe-Si solid solution, FCC, Fe5Si3 type and TiC phases. Fe40Mn14Ni10Ti10Al15Si10-C1 milled HES powder was consolidated through SPS at 900 °C and at 50 MPa. The SPSed HES were found to have a dual-phase structure containing a major FCC phase (a = 3.602 Å; cF4) and a minor BCC phase (a = 2.876 Å; cI2) along with the intermetallic phases like Fe5Si3 type (a = b = 6.808 Å, c = 4.745 Å; hP16) and TiC (a = 4.301 Å; cF8). The mechanical properties of these SPSed samples were discerned through instrumented microhardness and compression tests. The microhardness, elastic modulus, ultimate compressive strength and strain were found to be ∼10.4 GPa, ∼209 GPa, ∼2305 MPa and ∼15% respectively. This SPSed HES showed an excellent room temperature microhardness and strength which can be attributed to the co-existence of FCC phase along with the minor phases and hard intermetallics. The strengthening mechanism suggested that the grain boundary, dislocation, and precipitates strengthening were dominant. Attempts have been made to understand the phase evolution and the consequent mechanical properties in these HES. | Contribution of the several strengthening mechanisms in the SPSed sample of the high entropy steel. | /home/shared/llm-extraction-pipeline/articles_all/10.1016.j.msea.2022.144029/tables/Table 6.csv
./10.1016.j.msea.2022.144037 | high entropy steel | Adaptive attenuation of hierarchical composition fluctuations augments the plastic strain of a high entropy steel | A body-centred cubic (BCC) high entropy steel with a spinodal-like nanopattern and atomic-scale local chemical fluctuations exhibits controlled attenuation of its chemical complexity with deformation. Changes in the chemical composition of the spinodal structure measured using energy dispersive X-ray spectroscopy reveal that the average composition peak-to-peak amplitude decreases by 67% from 4.9 at.% to 1.6 at.% with increasing strain. On the other hand, the short-range chemical fluctuations, assessed with atomic strain mapping, displays a 48% decrease in the average strain peak-to-peak amplitude from 3.03 at.% to 1.59 at.% under mechanical loading. The reduction in local strain brought about by increased chemical homogeneity at both levels enables more uniform, steady deformation leading to extended ductility ( 13.7 ± 1.9 %), all the while maintaining ultrahigh strength ( 2.92 ± 0.36 GPa, placing it among the highest values reported). The interactions between dislocations and concentration waves are identified and found to be responsible for this compelling effect on the newly created steel. | A body-centred cubic (BCC) high entropy steel with a spinodal-like nanopattern and atomic-scale local chemical fluctuations exhibits controlled attenuation of its chemical complexity with deformation. Changes in the chemical composition of the spinodal structure measured using energy dispersive X-ray spectroscopy reveal that the average composition peak-to-peak amplitude decreases by 67% from 4.9 at.% to 1.6 at.% with increasing strain. On the other hand, the short-range chemical fluctuations, assessed with atomic strain mapping, displays a 48% decrease in the average strain peak-to-peak amplitude from 3.03 at.% to 1.59 at.% under mechanical loading. The reduction in local strain brought about by increased chemical homogeneity at both levels enables more uniform, steady deformation leading to extended ductility ( 13.7 ± 1.9 %), all the while maintaining ultrahigh strength ( 2.92 ± 0.36 GPa, placing it among the highest values reported). The interactions between dislocations and concentration waves are identified and found to be responsible for this compelling effect on the newly created steel. | Summary of Mechanical Properties of the high entropy steel prepared in this work. | /home/shared/llm-extraction-pipeline/articles_all/10.1016.j.msea.2022.144037/tables/Table 1.csv
./10.1016.j.msea.2022.144041 | CoCrNi bulk | Impact tension behavior of heavy-drawn nanocrystalline CoCrNi medium entropy alloy wire | Thanks to the high-density entangled dislocations after heavy cold drawing, the cold-drawn wire has achieved an ultrahigh-strength of ∼1.9 GPa at room temperature, which can further improve by decreasing to cryogenic temperature or increasing strain rate. This strength is much higher than that of CoCrNi bulk materials, as demonstrated in Table 1 where the quasi-static mechanical properties of our CoCrNi wires and reported bulk CoCrNi materials at both room temperature and 77 K are listed. Table 1 also shows that the tensile properties of both CoCrNi wires and CoCrNi bulk materials are sensitive to the hot working conditions that determine the microstructure. Slone et al. [74,75] found a strong relationship between the tensile properties and recrystallized fraction in the equiatomic CoCrNi alloy. By producing partially recrystallized heterogeneous microstructures, they have dramatically increased the yield strength to ∼1100 MPa with only modest compromises to ductility in the CoCrNi alloy. This value is comparable to the strength of our heat-treated wires under the same loading conditions. Unlike these partially recrystallized heterogeneous microstructures, our heat treated wire retains the nanocrystalline structure without obvious recrystallization benefiting by the dislocation recovery treatment, as mentioned earlier ( Fig. 2 c). In this case, the high strength of the heat-treated CoCrNi wire originates from its entangled dislocation cells and nanotwins formed during cold drawing. | High-strength metallic wire is a vital bearing structure used in many industrial fields. Impact loads often challenge the service safety of metal wire in engineering applications. However, few studies have been made on the dynamic mechanical behavior of metallic wires, especially for newly developed high-entropy alloy wires. By equipping split Hopkinson tension bar (SHTB) with specially designed test fixtures, we have carried out a systematic study on the dynamic deformation behavior of the heavily-drawn CoCrNi medium-entropy alloy (MEA) wire in impact tension at both room and cryogenic temperatures. We show that these millimeter-diameter MEA wires with nano-scale grains can achieve an excellent combination of impact tensile strength and ductility at 293 K and 77 K. More interestingly, we find that the strength and ductility of the MEA wire were enhanced simultaneously with decreasing temperature and increasing strain rate. Detailed microstructure characterizations and molecular dynamics simulations reveal that the increased strength and ductility at coupled high strain and low temperature resulted from the multiplication and thinning of nanoscale twins, which further caused additional strengthening and toughening mechanisms such as stack faulting net and secondary twin. This study highlights the advantage of CrCoNi MEA wire for cryogenic temperature and impact applications and provides an experimental reference for the design and evaluation of high-strength metal wires under such extreme conditions. | Quasi-static tensile properties of CoCrNi MEA with different processing states. | /home/shared/llm-extraction-pipeline/articles_all/10.1016.j.msea.2022.144041/tables/Table 1.csv
./10.1016.j.msea.2022.144041 | CoCrNi wire | Impact tension behavior of heavy-drawn nanocrystalline CoCrNi medium entropy alloy wire | This inference can be proved by the strain stress behaviors of heat-treated wires tensiled at dynamic and static conditions (seen Fig. 3 ). Significantly, the ultimate strain of the heat-treated MEA wire reaches∼15%, much higher than cold-drawn wire. This suggests that the high plasticity of cold-drawn wire can be obtained by lowing dislocation accumulation, which increases the mobility and free path of dislocations. Although the reduction of dislocation density by heat treatment results in a significant loss of strength, the strength of heat-treated CoCrNi wire remains a relatively high level with a yield strength of 1014 MPa and ultimate strength of 1189 MPa at 293 K. Comparing the quasi-static tensile microstructure of heat-treated (see Fig. 5 a) and cold-drawn wire (see Fig. 4 a) reveals that the twin lamella in the heat-treated wire is significantly wider than that of cold-drawn wire. These wider twins may originate from the widening of inherited mature twins during heat treatment. Besides, abundant newly tiny twins are present in the heat-treated wire. These suggest that heat-treated microstructure with less entangled dislocation cells allows sufficient nucleation and development of twinning during plastic deformation, which can improve ductility and strength simultaneously. | High-strength metallic wire is a vital bearing structure used in many industrial fields. Impact loads often challenge the service safety of metal wire in engineering applications. However, few studies have been made on the dynamic mechanical behavior of metallic wires, especially for newly developed high-entropy alloy wires. By equipping split Hopkinson tension bar (SHTB) with specially designed test fixtures, we have carried out a systematic study on the dynamic deformation behavior of the heavily-drawn CoCrNi medium-entropy alloy (MEA) wire in impact tension at both room and cryogenic temperatures. We show that these millimeter-diameter MEA wires with nano-scale grains can achieve an excellent combination of impact tensile strength and ductility at 293 K and 77 K. More interestingly, we find that the strength and ductility of the MEA wire were enhanced simultaneously with decreasing temperature and increasing strain rate. Detailed microstructure characterizations and molecular dynamics simulations reveal that the increased strength and ductility at coupled high strain and low temperature resulted from the multiplication and thinning of nanoscale twins, which further caused additional strengthening and toughening mechanisms such as stack faulting net and secondary twin. This study highlights the advantage of CrCoNi MEA wire for cryogenic temperature and impact applications and provides an experimental reference for the design and evaluation of high-strength metal wires under such extreme conditions. | Quasi-static tensile properties of CoCrNi MEA with different processing states. | /home/shared/llm-extraction-pipeline/articles_all/10.1016.j.msea.2022.144041/tables/Table 1.csv
./10.1016.j.msea.2022.144042 | 1st specimen ¦ 3rd specimen ¦ 2nd specimen | Heterogeneous structure and dynamic deformation of an equiatomic TiZrV medium-entropy alloy | Under the condition of gas pressure value of 0.5 bar, the ejection speed of the bullets is about 8 m/s. Due to the influence of bullet friction and deformation of specimens, the true strain rates of the 1st, 2nd and 3rd specimens are 1360, 1600 and 1100s-1, respectively. Fig. 4 shows the true stress-strain curves for these thrice impact experiments. The experimental results show that the yield strength of the 1st specimen is about 920 MPa, which is 11% higher than that in the quasi-static compression test due to strain rate hardening. The yield strength of the 2nd specimen reached 1130 MPa, and the yield strength and compressive strength of the 3rd specimen reached 1410 and 1680 MPa, respectively. After three times impacts, the total compression ratio and true strain of the 3rd specimen was 39% and 0.492, respectively. The main mechanism for the strength enhancement of the 3rd specimen is discussed in Section4.1. | The as-drawn equiatomic TiZrV medium-entropy alloy (MEA) has a diphasic heterostructure, and exhibits great potential for structural applications. The as-drawn TiZrV MEA is composed of two phases of the TiZr and TiV with body-centered cubic (BCC) structure, which mainly exist in the form of elongated grains with an average grain size of about 70 μm. A small amount of the two phases embedded in each other's coarse grains in the form of submicron second phase particles, forming a diphasic heterostructure. The yield strength and compression ratio of the specimen subjected to thrice impacts can reach 1410 MPa and 39%, respectively, at a strain rate of 1100 s-1 and room temperature. After thrice impacts, about 3.5% by volume of the TiZr was observed to be uniformly distributed in the coarse grains of TiV phase in the form of second phase particles of about 43 nm. Precipitation strengthening and high-density dislocation strengthening based on its heterostructure are the main reasons for the improvement of mechanical properties of the TiZrV MEA. The average grain size of the outer and inner regions of the shear band formed by localized shear stress in the cylindrical specimen of TiZrV MEA is about 3.4 and 43 μm, respectively. The TiZr and TiV are embedded in each other's coarse grains in the form of second-phase particles of about 35 and 175 nm, respectively, within the shear band. The rotational dynamic recrystallization (RDR) mechanism can simulate the process of ultra-fine grains in the shear band. The diphasic heterostructure in the shear band may be formed by the intergranular rotation of the grains under the action of shear stress. | Data of the unidirectional multiple impact experiments. | /home/shared/llm-extraction-pipeline/articles_all/10.1016.j.msea.2022.144042/tables/Table 3.csv
./10.1016.j.msea.2022.144042 | TiZrV MEA | Heterogeneous structure and dynamic deformation of an equiatomic TiZrV medium-entropy alloy | The as-drawn equiatomic TiZrV medium-entropy alloy (MEA) has a diphasic heterostructure, and exhibits great potential for structural applications. The as-drawn TiZrV MEA is composed of two phases of the TiZr and TiV with body-centered cubic (BCC) structure, which mainly exist in the form of elongated grains with an average grain size of about 70 μm. A small amount of the two phases embedded in each other's coarse grains in the form of submicron second phase particles, forming a diphasic heterostructure. The yield strength and compression ratio of the specimen subjected to thrice impacts can reach 1410 MPa and 39%, respectively, at a strain rate of 1100 s-1 and room temperature. After thrice impacts, about 3.5% by volume of the TiZr was observed to be uniformly distributed in the coarse grains of TiV phase in the form of second phase particles of about 43 nm. Precipitation strengthening and high-density dislocation strengthening based on its heterostructure are the main reasons for the improvement of mechanical properties of the TiZrV MEA. The average grain size of the outer and inner regions of the shear band formed by localized shear stress in the cylindrical specimen of TiZrV MEA is about 3.4 and 43 μm, respectively. The TiZr and TiV are embedded in each other's coarse grains in the form of second-phase particles of about 35 and 175 nm, respectively, within the shear band. The rotational dynamic recrystallization (RDR) mechanism can simulate the process of ultra-fine grains in the shear band. The diphasic heterostructure in the shear band may be formed by the intergranular rotation of the grains under the action of shear stress. | The as-drawn equiatomic TiZrV medium-entropy alloy (MEA) has a diphasic heterostructure, and exhibits great potential for structural applications. The as-drawn TiZrV MEA is composed of two phases of the TiZr and TiV with body-centered cubic (BCC) structure, which mainly exist in the form of elongated grains with an average grain size of about 70 μm. A small amount of the two phases embedded in each other's coarse grains in the form of submicron second phase particles, forming a diphasic heterostructure. The yield strength and compression ratio of the specimen subjected to thrice impacts can reach 1410 MPa and 39%, respectively, at a strain rate of 1100 s-1 and room temperature. After thrice impacts, about 3.5% by volume of the TiZr was observed to be uniformly distributed in the coarse grains of TiV phase in the form of second phase particles of about 43 nm. Precipitation strengthening and high-density dislocation strengthening based on its heterostructure are the main reasons for the improvement of mechanical properties of the TiZrV MEA. The average grain size of the outer and inner regions of the shear band formed by localized shear stress in the cylindrical specimen of TiZrV MEA is about 3.4 and 43 μm, respectively. The TiZr and TiV are embedded in each other's coarse grains in the form of second-phase particles of about 35 and 175 nm, respectively, within the shear band. The rotational dynamic recrystallization (RDR) mechanism can simulate the process of ultra-fine grains in the shear band. The diphasic heterostructure in the shear band may be formed by the intergranular rotation of the grains under the action of shear stress. | Yield strength of TiZrV MEA in high temperature compression experiments. | /home/shared/llm-extraction-pipeline/articles_all/10.1016.j.msea.2022.144042/tables/Table 6.csv
./10.1016.j.msea.2022.144059 | 6 vol% HEA-TiB2 | Effect of ceramic-binder interface on the mechanical properties of TiB2-HEA composites | Sintering densification and crack propagation mechanisms profoundly affect composite fracture toughness. As binder concentration is increased from 6 vol.% to 10 vol.%, a slight increase in fracture toughness occurred ( Table 3 ). With increasing binder concentration, relative density of the HEA-ceramic composite increased, while porosity decreased. Well-established is the fact that pores act as stress concentration sites and weaken grain boundaries [9,26]. Higher porosity content in the composite increases probable crack initiation sites in the microstructure. Therefore, a reasonable conclusion is that better bonding between ceramic and HEA phase is obtained because of increased binder concentration and subsequent enhanced hardness and fracture toughness. The magnified images of an indent crack path are shown in Fig. 6 for 6 vol% and 10 vol% Co27·4Cr13·8Fe27·4Ni27·4Mo4-TiB2composites. Crack deflection, transgranular, and intergranular fracture appear as the main toughening mechanisms for 6 vol% Co27·4Cr13·8Fe27·4Ni27·4Mo4-TiB2composite ( Fig. 7 ). Fig. 7(a) confirms that the 6 vol% HEA-TiB2composite failed because of debonding between the ductile binder and brittle ceramic phases. Crack deflection ensued from blocking of the crack tip by the ceramic particle having high elastic modulus. Transgranular fracture resulted from the impediment of crack by TiB2particles, thus consuming significant energy in the process. When HEA binder concentration is increased from 6 vol.% to 10 vol.%, a more complex nature of the crack path is observed; the extent of transgranular fracture increased, and crack bridging is also observed. Such a change in crack propagation resulted in a modest increase in fracture toughness. Crack-bridging provides a significant restraining force to crack propagation, and thus results in improved fracture toughness [7]. The grain size of TiB2has a significant effect on the crack propagation path. Crack deflections from finer TiB2grains and binder phase result in intergranular fracture while cutting straight through bigger TiB2grains resulting in transgranular fracture ( Fig. 7 ). Smaller TiB2grains helped to impede crack propagation and absorbed much energy of crack expansion, crack deflection and intergranular grain failure. In case of transgranular fracture, high energy barrier needs to overcome for cracks to propagate which results in higher fracture toughness than that of intergranular fracture [25,27,28]. The significance of metal binder is also of great importance to composite fracture toughness. Yellow arrows in Fig. 6 display some binder tear-up during crack propagation, with implication that tear-up would consume more energy and thus result in improved fracture toughness. Therefore, a strong interfacial bond between binder and ceramic is essential for improved fracture toughness. | A non-equiatomic CoCrFeNiMo high-entropy alloy (HEA) was used as a binder for the TiB2-HEA composites. The TiB2-6 vol% HEA and TiB2-10 vol% HEA composites were successfully fabricated by mechanical alloying and spark plasma sintering. Phase analysis revealed the presence of FCC and TiB2 phases in the composites. A detailed microstructural study using scanning electron microscopy and transmission electron microscopy helped with the understanding of the impact of carbide/binder interface on fracture toughness and strength of the TiB2-HEA composites. TEM revealed a few nanometer-thick intermediate layer between the TiB2 and HEA phases that facilitates the enhanced wettability between ceramic and binder phase. The fracture mode was affected by the HEA binder concentration, i.e., the dominant mode of fracture changed from intergranular to transgranular as binder content increased from 6 vol% to 10 vol%. The relative density, Vickers hardness and fracture toughness of TiB2-10 vol% HEA composite reached up to 98.50 ± 0.30%, 22.00 ± 0.62 GPa and 9.23 ± 0.45 MPa m1/2, respectively. The high fracture toughness of the TiB2-10 vol% HEA composite was the result of the synergism of high densification, excellent wettability, crack deflection, crack bridging, and transgranular fracture of the TiB2 particles. | Bulk and relative density of HEA-TiB2 composites. | /home/shared/llm-extraction-pipeline/articles_all/10.1016.j.msea.2022.144059/tables/Table 1.csv
./10.1016.j.msea.2022.144059 | 10 vol% HEA-TiB2 | Effect of ceramic-binder interface on the mechanical properties of TiB2-HEA composites | The dark-field (DF) image and selected area diffraction patterns (SADP) of 10 vol% HEA-TiB2composites are shown in Fig. 5 . The phases in the TEM diffraction pattern were identified as FCC phase (HEA binder) along the [013], and HCP phase (TiB2) along the [011 ̅1] direction. | A non-equiatomic CoCrFeNiMo high-entropy alloy (HEA) was used as a binder for the TiB2-HEA composites. The TiB2-6 vol% HEA and TiB2-10 vol% HEA composites were successfully fabricated by mechanical alloying and spark plasma sintering. Phase analysis revealed the presence of FCC and TiB2 phases in the composites. A detailed microstructural study using scanning electron microscopy and transmission electron microscopy helped with the understanding of the impact of carbide/binder interface on fracture toughness and strength of the TiB2-HEA composites. TEM revealed a few nanometer-thick intermediate layer between the TiB2 and HEA phases that facilitates the enhanced wettability between ceramic and binder phase. The fracture mode was affected by the HEA binder concentration, i.e., the dominant mode of fracture changed from intergranular to transgranular as binder content increased from 6 vol% to 10 vol%. The relative density, Vickers hardness and fracture toughness of TiB2-10 vol% HEA composite reached up to 98.50 ± 0.30%, 22.00 ± 0.62 GPa and 9.23 ± 0.45 MPa m1/2, respectively. The high fracture toughness of the TiB2-10 vol% HEA composite was the result of the synergism of high densification, excellent wettability, crack deflection, crack bridging, and transgranular fracture of the TiB2 particles. | Bulk and relative density of HEA-TiB2 composites. | /home/shared/llm-extraction-pipeline/articles_all/10.1016.j.msea.2022.144059/tables/Table 1.csv
./10.1016.j.msea.2022.144059 | HEA-TiB2 | Effect of ceramic-binder interface on the mechanical properties of TiB2-HEA composites | Results of XRD analysis of as-received TiB2powder, milled HEA-TiB2powder, and sintered HEA-TiB2composite with 6 vol.% and 10 vol.% CoCrFeNiMo HEA as a binder are presented in Fig. 2 . In the milled powder, along with FCC and TiB2, peaks of WC were observed. The XRD peaks of WC appeared because of contamination from ball mill vials, as TiB2is harder than WC. According to the XRD pattern, the lack of distinct peaks of the HEA phase can be ascribed to the overlapping of TiB2and HEA peaks and low volume fraction of the HEA binder in the TiB2matrix. A similar observation was also made by Li et al. [14]. | A non-equiatomic CoCrFeNiMo high-entropy alloy (HEA) was used as a binder for the TiB2-HEA composites. The TiB2-6 vol% HEA and TiB2-10 vol% HEA composites were successfully fabricated by mechanical alloying and spark plasma sintering. Phase analysis revealed the presence of FCC and TiB2 phases in the composites. A detailed microstructural study using scanning electron microscopy and transmission electron microscopy helped with the understanding of the impact of carbide/binder interface on fracture toughness and strength of the TiB2-HEA composites. TEM revealed a few nanometer-thick intermediate layer between the TiB2 and HEA phases that facilitates the enhanced wettability between ceramic and binder phase. The fracture mode was affected by the HEA binder concentration, i.e., the dominant mode of fracture changed from intergranular to transgranular as binder content increased from 6 vol% to 10 vol%. The relative density, Vickers hardness and fracture toughness of TiB2-10 vol% HEA composite reached up to 98.50 ± 0.30%, 22.00 ± 0.62 GPa and 9.23 ± 0.45 MPa m1/2, respectively. The high fracture toughness of the TiB2-10 vol% HEA composite was the result of the synergism of high densification, excellent wettability, crack deflection, crack bridging, and transgranular fracture of the TiB2 particles. | Elemental concentration of as milled and sintered HEA-TiB2 composite. | /home/shared/llm-extraction-pipeline/articles_all/10.1016.j.msea.2022.144059/tables/Table 2.csv
./10.1016.j.msea.2022.144121 | Small ¦ Medium ¦ Large | Effect of grain size on fatigue limit in CrMnFeCoNi high-entropy alloy fabricated by spark plasma sintering under four-point bending | Fig. 6 also reveals that the fatigue limit tended to increase with decreasing grain size. In particular, the fatigue limit of the medium-grain series was slightly higher than that of the large-grain series and the fatigue limit of the small-grain series was much higher than those of both the medium- and large-grain series. Thus, CrMnFeCoNi alloy showed a clear fatigue limit. TheS-Ncurves of the specimen were drawn using a bilinearS-Nmodel with a fatigue limit to quantitatively investigate the fatigue properties. The regressionS-Ncurves for CrMnFeCoNi sintered compacts are expressed as(1)Small-grain series:σa= -52.827log10(N) + 694.18(2)Medium-grain series:σa= -31.246log10(N) + 446.02(3)Large-grain series:σa= -69.218log10(N) + 668.78where the units ofσaandNfare MPa and cycles, respectively. EachS-Ncurve was determined by adopting theS-Nmodel with an endurance limit from the JSME standard regression models [25]. | In order to investigate the effect of grain size on the fatigue limit of single-phase equiatomic high-entropy alloys (HEAs); CrMnFeCoNi, fabricated by spark plasma sintering, four-point bending fatigue tests were conducted at stress ratio of 0.1 under ambient condition. The surfaces of fatigued specimen were observed by in-situ optical microscopy, and fatigue crack initiation and propagation behaviors were analyzed by electron backscatter diffraction to elucidate the fatigue fracture mechanism in CrMnFeCoNi alloy with different grain sizes. The grain size of CrMnFeCoNi sintered compacts decreased with decreasing particle size of CrMnFeCoNi powders, and their fatigue limits tended to increase with decreasing grain size due to the Hall-Petch effect. Furthermore, fatigue cracks in the coarse-grained CrMnFeCoNi sintered compact were initiated at the boundary of annealing twins, whereas annealing twin boundaries were not observed near the crack initiation site of the fine-grained one. The fraction of twin boundaries in CrMnFeCoNi alloy tended to decrease with decreasing grain size; therefore, the grain refinement is an effective approach for increasing the fatigue limit of CrMnFeCoNi alloy because of both the Hall-Petch effect and the increase in the fatigue crack initiation resistance. | Results of four-point bending fatigue tests. | /home/shared/llm-extraction-pipeline/articles_all/10.1016.j.msea.2022.144121/tables/Table 3.csv
./10.1016.j.msea.2022.144156 | (AlCoCrFeNi)100-xHf | Phase formation and mechanical features in (AlCoCrFeNi)100-x Hf x high-entropy alloys: The role of Hf | In this work, an equimolar AlCoCrFeNi HEA acts as a matrix, and Hf element is chosen to be the alloying element. We evaluate the correlation between Hf introductions, phase composition and mechanical properties of (AlCoCrFeNi)100-xHfxHEAs (x= 0, 2, 4 and 6, at.%). It is of significance to know the phase selection and strengthening mechanisms of (AlCoCrFeNi)100-xHfxHEAs, which will open up other doors for HEA design with superior properties. | Tailoring the alloy composition, which thus adjusts the phase selection and the generation of intermetallic phases to obtain the desired mechanical properties, is a suitable approach in structural applications. To modify the mechanical properties of equimolar AlCoCrFeNi high entropy alloy (HEA), we design a few (AlCoCrFeNi)100-x Hf x HEAs (x = 0, 2, 4 and 6, at.%) and evaluate the effect of Hf additions on the phase evolution and mechanical properties. The additions of Hf transform the microstructures of HEA series from a single-phase BCC solid solution to a hypoeutectic microstructure, in which the hypoeutectic microstructure is composed of primary BCC phase and the eutectic structure with alternately growing BCC and Laves phases. Meanwhile, several criteria (δ-Δχ and Δχ) are employed to predict the formation possibility of intermetallics in the present HEA system. When raising Hf additions, the volume fraction of Laves phase increases from 0 to 33.8 vol.%, thus resulting in an increment in compressive yield strength from about 1273 MPa to ∼2023 MPa with degrading the plasticities of HEA series to some extent. This resultes from solid solution strengthening, second phase strengthening and fine grain strengthening. This work will open up other doors for HEA design with superior properties. | Electronegativity (Pauling scale) of various elements in (AlCoCrFeNi)100-xHfx HEAs [48]. | /home/shared/llm-extraction-pipeline/articles_all/10.1016.j.msea.2022.144156/tables/Table 3.csv
./10.1016.j.msea.2022.144156 | Hf-0 ¦ Hf-2 | Phase formation and mechanical features in (AlCoCrFeNi)100-x Hf x high-entropy alloys: The role of Hf | We prepared a few (AlCoCrFeNi)100-xHfx(x= 0, 2, 4 and 6, marked as Hf-0, Hf-2, Hf-4 and Hf-6, respectively) HEA ingots through vacuum arc melting under a high-purity Ar atmosphere. To obtain the non-segregated ingots, all ingots were re-melted seven times. X-ray diffraction (XRD), optical microscope (OM), scanning electron microscopy (SEM), electron probe micro analyzer (EPMA), and transmission electron microscopy (TEM) were employed for exploring phase composition and microstructure features, in which the etchant composed of 25 mL C2H5OH + 25 mL HCl + 5 g Cu2SO4was done on the polished surface of HEAs for OM and SEM observations. For assessing mechanical properties of HEAs, cylindrical specimens with the dimension of Φ4 mm × 6 mm were manufactured. After that, the AGXplus universal tester with a strain rate of 5 × 10-4s-1was tested three times. Nano-indenter systems were employed at least six times to gain the hardness and Young's modulus values of HEA systems. | Tailoring the alloy composition, which thus adjusts the phase selection and the generation of intermetallic phases to obtain the desired mechanical properties, is a suitable approach in structural applications. To modify the mechanical properties of equimolar AlCoCrFeNi high entropy alloy (HEA), we design a few (AlCoCrFeNi)100-x Hf x HEAs (x = 0, 2, 4 and 6, at.%) and evaluate the effect of Hf additions on the phase evolution and mechanical properties. The additions of Hf transform the microstructures of HEA series from a single-phase BCC solid solution to a hypoeutectic microstructure, in which the hypoeutectic microstructure is composed of primary BCC phase and the eutectic structure with alternately growing BCC and Laves phases. Meanwhile, several criteria (δ-Δχ and Δχ) are employed to predict the formation possibility of intermetallics in the present HEA system. When raising Hf additions, the volume fraction of Laves phase increases from 0 to 33.8 vol.%, thus resulting in an increment in compressive yield strength from about 1273 MPa to ∼2023 MPa with degrading the plasticities of HEA series to some extent. This resultes from solid solution strengthening, second phase strengthening and fine grain strengthening. This work will open up other doors for HEA design with superior properties. | Chemical composition (at.%) of different regions in Hf-0 and Hf-2 HEAs using STEM-EDS point analysis. | /home/shared/llm-extraction-pipeline/articles_all/10.1016.j.msea.2022.144156/tables/Table 4.csv
./10.1016.j.msea.2022.144158 | Al0.3CoCrFeNi HEA | Influences of grain size, temperature, and strain rate on mechanical properties of Al0.3CoCrFeNi high-entropy alloys | Previous studies have shown that HEAs with the required mechanical properties (e.g., high specific strength, excellent fracture toughness, high and low-temperature properties) can be well engineered through combinations of elements. It is anticipated that in the future HEAs can be created for use in practical applications across a variety of disciplines that are both affordable and application-based [21,22]. Among various HEAs, the Al0.3CoCrFeNi HEA with FCC structure and unique properties has been widely investigated (e.g., single crystal, creep behavior, dynamic strain aging, impact toughness, and high-velocity deformation) [23,24]. However, the inverse Hall-Petch or Hall-Petch relationships in Al0.3CoCrFeNi HEA are still unknown. In addition, it is difficult to observe the microstructure behaviour, especially at the atomic scale by experimental method. Therefore, the present work employed molecular dynamics (MD) simulation to explore the mechanical property and structural transformation of Al0.3CoCrFeNi HEA alloy under uniaxial tension. In this report, the effects of grain size on the mechanical properties of Al0.3CoCrFeNi HEA alloy are investigated in detail. The deformation mechanisms of Al0.3CoCrFeNi HEA in the inverse H-P and H-P regions are elucidated. Not similar to the previous studies, in this work, the same number of grains (8 grains) was built with the same misorientations and grain boundary planes but the grain sizes(d)were different. Thus, it is possible to eliminate the effect of changing the sort order of grain boundaries (GBs) when investigating the grain size effect. Furthermore, this report also investigates the influences of temperature and strain rate on mechanical characteristics and deformation behaviour. This report could provide more helpful information on deformation evolution and plastic mechanism to assist the design of Al0.3CoCrFeNi HEA alloy with outstanding mechanical properties. | This study investigates the mechanical properties and deformation behaviours of Al0.3CoCrFeNi high-entropy alloys (HEA) under tension tests by using molecular dynamics (MD) simulations. The effect of different grain sizes (d), temperatures, and strain rates are examined. By varying the grain size from 4.0 nm to 20.0 nm, the shift from mechanical softening to strengthening was observed for the simulated samples. The result shows that the critical grain size of the inverse Hall - Petch and Hall - Petch regime is 12.0 nm. The average flow stress varies slightly increases from 3.02 to 3.19 GPa (5.3%) with the decrease of grain size from 20.0 to 12.0 nm in the Hall - Petch relation. While in the inverse Hall - Petch regime, the average flow stress significantly reduces from 3.19 to 2.7 GPa (15.3%) with grain size reducing from 12.0 to 4.0 nm. The migration of grain boundary (GB), and the rotation of grains are the dominant deformation mechanism in the inverse Hall - Petch regime. Meanwhile, in the Hall-Petch region, the dislocation activities are the main contribution to the deformation mechanism of polycrystalline. The GB plays as a barrier to hinder the dislocation propagation. Therefore, in the Hall - Petch regime, the fraction of GB increases as the grain size decreases, resulting in higher barrier densities for samples with small grain sizes and thereby causing the flow stress to increase. The result points out that Young's modulus of the HEA specimen increased with an increase of the average d. In addition, the result also shows that the ultimate stress, flow stress, and Young's modulus increase with rising the strain rate or decreasing the temperature. | The simulation parameters were employed in uniaxial tension process. | /home/shared/llm-extraction-pipeline/articles_all/10.1016.j.msea.2022.144158/tables/Table 1.csv
./10.1016.j.msea.2022.144190 | Co30 | Enhancing the yield strength of Ni-Co-Cr-Fe-Al as-cast hypoeutectic high-entropy alloys by introducing γ′ precipitation | In the EHEAs, the ultrastrong interface plays a strengthening role to coordinate the two-phase during deformation, enabling comprehensive high tensile strength and ductility in as-cast and thermomechanical treatment states [6-8]. Wu et al. [9] developed a Ni30Co30Cr10Fe10Al18W2EHEA with an ultimate tensile strength of σb∼ 1300 MPa and good ductility of ε ∼ 20%. Yang et al. [10] investigated a series of Co30Cr10Fe10Al18Ni32-xMox(x = 0, 1, 2, 3) alloys which achieved a good tensile strength of σb∼ 1250 MPa and an elongation of ε ∼ 14%. The design of EHEAs was also revealed by machine learning [11]. The eutectics in these EHEAs consist of FCC and B2 phases, where the FCC is the soft phase. However, their yield strength is limited, usually lower than 700 MPa in the as-cast state. It is intriguing that if we could further enhance their yield strength by introducing precipitation in the FCC phase. Precipitation strengthening of the γ′ phase in FCC HEAs has been extensively used in superalloys and has also been applied in HEAs [12,13]. The major strengthening mechanism is ordering strengthening by dislocations cutting through the nanoscale γ′ precipitates. Previous studies have shown that minor additions of Al and Ti can induce the formation of a large amount of coherent nano γ′ phase in the FCC matrix, which increases the strength of NiCoCrFe HEA without reduction of ductility [14]. Zheng et al. [15] designed an FCC HEA which exhibits 1.31 GPa yield strength, 1.65 GPa ultimate tensile strength, and 15% tensile elongation by introducing γ′ precipitates. | It is still a challenge to further increase the yield strength of eutectic high-entropy alloys, a promising multiple principal alloy system. By modifying the Ni: Co ratio to introduce the γ′ phase, we developed a series of Ni60-xCoxCr10Fe10Al18Mo2 (x = 30, 20, 10, 0) casting hypoeutectic high-entropy alloys with improved yield strength and ductility. The increase of Ni concentration via decreasing Co concentration promotes the amount of FCC phase with nano γ′ particles in it. The as-cast Ni60Cr10Fe10Al18Mo2 HEA with FCC/γ'+B2 phase composition exhibits a superior σ0.2-831 MPa due to the formation of the γ′ phase. The results provide a feasible route for developing high-performance Ni-Co-Cr-Fe-Al casting HEAs with multiscale microstructure. | Phase volume fraction and measured composition of Co30, Co20, Co10, and Co0 HEAs. | /home/shared/llm-extraction-pipeline/articles_all/10.1016.j.msea.2022.144190/tables/Table 1.csv
./10.1016.j.msea.2022.144190 | Co0 ¦ Co10 ¦ Co20 | Enhancing the yield strength of Ni-Co-Cr-Fe-Al as-cast hypoeutectic high-entropy alloys by introducing γ′ precipitation | The raw ingots with the nominal composition of Ni60-xCoxCr10Fe10Al18Mo2(at. %, x = 30, 20, 10, and 0) were prepared by vacuum arc melting in a Ti-gettered argon atmosphere. The four compositions mentioned above were abbreviated as Co30, Co20, Co10, and Co0. The elements of Ni, Co, Cr, Fe, Al, and Mo with 99.95% purity were used as raw metals. Each ingot was re-melted 6 times for chemical homogeneity and then drop-casted into a water-cooled copper mold with the dimensions of 100 × 12 × 5 mm3. The result of fluidity of the Co0-Co30 HEAs was included in the Supplementary materials. The microstructures were investigated using a field-emission scanning electron microscope (FE-SEM, TESCAN MIRA3) equipped with energy dispersive spectrometry (EDS) and the phase constituents were analyzed using electron back-scatter diffraction (EBSD). The nanoparticles were evaluated by transmission electron microscope (TEM, FEI Talos). The TEM samples were mechanically polished into 50-60 μm then electro-polishing by ion milling. ImageJ software was used to measure the size and number of the nanoparticles. The FCC/γ′ mismatch is verified by an X-ray diffractometer (XRD, Bruker D8 discover), using Cu Kα radiation with monochromator scanning from 20 to 100° with a scanning rate of 0.5°/min. The XRD results were analyzed by Jade 6.5 software and only the KαI signal was used in peak splitting. Tensile tests were conducted using a TSMT machine with a strain rate of 10-3s-1. The tensile test samples were grinded using SiC paper to 2400 #. The calculation of phase diagrams (CALPHAD) results were obtained from Thermo-Calc software with TTNi8 database. | It is still a challenge to further increase the yield strength of eutectic high-entropy alloys, a promising multiple principal alloy system. By modifying the Ni: Co ratio to introduce the γ′ phase, we developed a series of Ni60-xCoxCr10Fe10Al18Mo2 (x = 30, 20, 10, 0) casting hypoeutectic high-entropy alloys with improved yield strength and ductility. The increase of Ni concentration via decreasing Co concentration promotes the amount of FCC phase with nano γ′ particles in it. The as-cast Ni60Cr10Fe10Al18Mo2 HEA with FCC/γ'+B2 phase composition exhibits a superior σ0.2-831 MPa due to the formation of the γ′ phase. The results provide a feasible route for developing high-performance Ni-Co-Cr-Fe-Al casting HEAs with multiscale microstructure. | Phase volume fraction and measured composition of Co30, Co20, Co10, and Co0 HEAs. | /home/shared/llm-extraction-pipeline/articles_all/10.1016.j.msea.2022.144190/tables/Table 1.csv
./10.1016.j.msea.2022.144192 | T-1.75Y | Simultaneously enhanced strength and ductility in heterogeneous grain structured Ni26Co26Fe25Cu17Ti6 high entropy alloy by introducing an appropriate amount of Y2O3 nanoparticles | Fig. 4 a illustrates the XRD patterns of T-xY (x= 0, 0.35, 0.70, 1.05, 1.40, and 1.75) alloys after consolidation by SPS, suggesting that BCC phase in the milled state disappears with the formation of minor oxides. Oxide phases appeared due to the oxygen contamination of the alloy powders during MA. Actually, the actual oxygen contents in T-0Y, T-1.05Y, and T-1.75Y bulk alloys are measured to be 0.60 wt%, 0.87 wt%, and 1.06 wt%, respectively. Whenxis ≤ 0.70, only the titanium oxide with TiO stoichiometry has been observed in the XRD patterns of bulk HEAs as a consequence of the highest affinity between O and Ti. If another type of metallic oxide was present prior to the start of milling (e.g., Fe oxide layer on metallic powders), it might react with TiO during high-temperature sintering. The phenomenon has already been reported previously [41]. Whenxis ≥ 1.40, several tiny peaks corresponding to Y2Ti2O7and Y2O3are detected, indicating that during sintering Ti (or TiO) may react with Y2O3, resulting in the formation of complex ternary oxides; moreover, the additional amount of Y2O3may be excessive compared to that of Ti. In addition, XRD patterns in the 2θrange from 25° to 55° of the as-sintered HEAs are shown in Fig. 4 b, in which the enlarged XRD profiles are presented in the upper left inset, suggesting that the diffraction peak of FCC phase (located at 2θ∼ 43.7°) gradually shift towards lower angle with the increasing of Y2O3content untilxvalue reaches 1.05. This phenomenon implies that the initially added Y2O3particles might have dissolved into alloy powders during the milling and part of them have not precipitated out of FCC matrix after sintering. Furthermore, no Cu-rich FCC phase is identified by XRD profiles of the sintered T-xY (x= 0, 0.35, 0.70, 1.05, 1.40, and 1.75) alloys, related to the following two reasons: (1) the segregation of Cu atoms is suppressed to a large extent due to the strong affinity resulting from more Ni atoms in HEAs, (2) the fraction of the generated Cu-rich phase is below the XRD resolution limit of 5-7 vol% (i.e., the pertaining peak intensities lie within the spectrum background). | The strength and ductility trade-off is a long-standing issue of single face-center-cubic (FCC) high entropy alloys (HEAs). In the present work, the in-situ formation of heterogeneous grain structure coupled with the introduction of Y2O3 nanoparticles in FCC structure Ni26Co26Fe25Cu17Ti6 HEA is proposed as a strategy to enhance the strength and ductility synergy. The oxide dispersion strengthened (ODS) Ni26Co26Fe25Cu17Ti6 HEAs were fabricated by mechanical alloying (MA) and spark plasma sintering (SPS) methods and the influences of different Y2O3 additions on the evolutions of oxide precipitates, heterogeneous microstructure and mechanical properties of ODS-HEAs were systematically investigated. The results show that the introduction of Y2O3 facilitates the new precipitation of finer and semi-coherent Y2Ti2O7 oxide nanoparticles, in addition to the protogenous TiO in the Ti-containing HEA matrix. All the studied ODS-HEAs display the bimodal grain microstructure, in which numerous oxide dispersoids are distributed exclusively in the fine-grained (FG) region. With the increase of Y2O3 addition, the average grain size of FG region first decreases and then increases in ODS-HEA, while the proportion of FG region shows the opposite trend. When the content of Y2O3 is 1.05 wt%, the yield strength, ultimate tensile strength and elongation to fracture of ODS-HEA at room temperature are 21%, 27% and 157%, respectively, higher than those of Ni26Co26Fe25Cu17Ti6 base alloy. The simultaneous enhancement of strength and ductility in ODS-HEA by introducing a proper amount of Y2O3 is mainly attributed to the additional precipitation strengthening contribution of generated Y2Ti2O7 oxide nanoparticles having semi-coherent interfaces with the FCC matrix. | Compressive mechanical properties of T-xY (x = 0, 0.35, 0.70, 1.05, 1.40, and 1.75) bulk HEAs at room temperature. | /home/shared/llm-extraction-pipeline/articles_all/10.1016.j.msea.2022.144192/tables/Table 4.csv
./10.1016.j.msea.2022.144192 | T-0Y ¦ T-0.70Y ¦ T-1.05Y ¦ T-1.40Y | Simultaneously enhanced strength and ductility in heterogeneous grain structured Ni26Co26Fe25Cu17Ti6 high entropy alloy by introducing an appropriate amount of Y2O3 nanoparticles | Five kinds of ODS-Ni26Co26Fe25Cu17Ti6HEAs with different Y2O3additions were prepared by MA and SPS methods. One reference alloy without Y2O3was also produced by the same route. The nominal compositions are listed in Table 1 . For convenience, these six alloys are denoted as T-0Y, T-0.35Y, T-0.70Y, T-1.05Y, T-1.40Y, and 1.75Y hereafter. Ni (>99.9 wt%, <45 μm), Co (>99.9 wt%, <45 μm), Fe (>99.7 wt%, 3∼5 μm), Cu (>99.9 wt%, <45 μm), Ti (>99.7 wt%, ∼10 μm) and Y2O3(>99.99 wt%, ∼30 nm) powders of high purity were used as raw materials and were milled together in a high energy planetary ball mill (QM-3SP4, Nanda Co., Ltd) operated at 300 rpm under high purity Ar atmosphere. Stainless steel vials and balls were utilized as milling media with the ball to powder weight ratio of 10:1. Dry milling was first performed for 66 h without any process control agent and additional wet milling of 4 h was then conducted in ethanol. During the ball milling process, powder samples were collected for analysis at a regular interval of 6 h. Subsequently, the milled powders were consolidated by SPS apparatus (SPS-1050, Sumitomo Coal Mining Co., Ltd.) at 1000 °C for 8 min with applied uniaxial pressure of 50 MPa in vacuum. Finally, cylindrical type specimens with the dimension of 30 mm × 8 mm (d×h) were produced. Relative densities of these sintered compacts were measured by Archimedes' principle using ethanol as a medium. | The strength and ductility trade-off is a long-standing issue of single face-center-cubic (FCC) high entropy alloys (HEAs). In the present work, the in-situ formation of heterogeneous grain structure coupled with the introduction of Y2O3 nanoparticles in FCC structure Ni26Co26Fe25Cu17Ti6 HEA is proposed as a strategy to enhance the strength and ductility synergy. The oxide dispersion strengthened (ODS) Ni26Co26Fe25Cu17Ti6 HEAs were fabricated by mechanical alloying (MA) and spark plasma sintering (SPS) methods and the influences of different Y2O3 additions on the evolutions of oxide precipitates, heterogeneous microstructure and mechanical properties of ODS-HEAs were systematically investigated. The results show that the introduction of Y2O3 facilitates the new precipitation of finer and semi-coherent Y2Ti2O7 oxide nanoparticles, in addition to the protogenous TiO in the Ti-containing HEA matrix. All the studied ODS-HEAs display the bimodal grain microstructure, in which numerous oxide dispersoids are distributed exclusively in the fine-grained (FG) region. With the increase of Y2O3 addition, the average grain size of FG region first decreases and then increases in ODS-HEA, while the proportion of FG region shows the opposite trend. When the content of Y2O3 is 1.05 wt%, the yield strength, ultimate tensile strength and elongation to fracture of ODS-HEA at room temperature are 21%, 27% and 157%, respectively, higher than those of Ni26Co26Fe25Cu17Ti6 base alloy. The simultaneous enhancement of strength and ductility in ODS-HEA by introducing a proper amount of Y2O3 is mainly attributed to the additional precipitation strengthening contribution of generated Y2Ti2O7 oxide nanoparticles having semi-coherent interfaces with the FCC matrix. | Compressive mechanical properties of T-xY (x = 0, 0.35, 0.70, 1.05, 1.40, and 1.75) bulk HEAs at room temperature. | /home/shared/llm-extraction-pipeline/articles_all/10.1016.j.msea.2022.144192/tables/Table 4.csv
./10.1016.j.msea.2022.144192 | T-0.35Y | Simultaneously enhanced strength and ductility in heterogeneous grain structured Ni26Co26Fe25Cu17Ti6 high entropy alloy by introducing an appropriate amount of Y2O3 nanoparticles | Five kinds of ODS-Ni26Co26Fe25Cu17Ti6HEAs with different Y2O3additions were prepared by MA and SPS methods. One reference alloy without Y2O3was also produced by the same route. The nominal compositions are listed in Table 1 . For convenience, these six alloys are denoted as T-0Y, T-0.35Y, T-0.70Y, T-1.05Y, T-1.40Y, and 1.75Y hereafter. Ni (>99.9 wt%, <45 μm), Co (>99.9 wt%, <45 μm), Fe (>99.7 wt%, 3∼5 μm), Cu (>99.9 wt%, <45 μm), Ti (>99.7 wt%, ∼10 μm) and Y2O3(>99.99 wt%, ∼30 nm) powders of high purity were used as raw materials and were milled together in a high energy planetary ball mill (QM-3SP4, Nanda Co., Ltd) operated at 300 rpm under high purity Ar atmosphere. Stainless steel vials and balls were utilized as milling media with the ball to powder weight ratio of 10:1. Dry milling was first performed for 66 h without any process control agent and additional wet milling of 4 h was then conducted in ethanol. During the ball milling process, powder samples were collected for analysis at a regular interval of 6 h. Subsequently, the milled powders were consolidated by SPS apparatus (SPS-1050, Sumitomo Coal Mining Co., Ltd.) at 1000 °C for 8 min with applied uniaxial pressure of 50 MPa in vacuum. Finally, cylindrical type specimens with the dimension of 30 mm × 8 mm (d×h) were produced. Relative densities of these sintered compacts were measured by Archimedes' principle using ethanol as a medium. | The strength and ductility trade-off is a long-standing issue of single face-center-cubic (FCC) high entropy alloys (HEAs). In the present work, the in-situ formation of heterogeneous grain structure coupled with the introduction of Y2O3 nanoparticles in FCC structure Ni26Co26Fe25Cu17Ti6 HEA is proposed as a strategy to enhance the strength and ductility synergy. The oxide dispersion strengthened (ODS) Ni26Co26Fe25Cu17Ti6 HEAs were fabricated by mechanical alloying (MA) and spark plasma sintering (SPS) methods and the influences of different Y2O3 additions on the evolutions of oxide precipitates, heterogeneous microstructure and mechanical properties of ODS-HEAs were systematically investigated. The results show that the introduction of Y2O3 facilitates the new precipitation of finer and semi-coherent Y2Ti2O7 oxide nanoparticles, in addition to the protogenous TiO in the Ti-containing HEA matrix. All the studied ODS-HEAs display the bimodal grain microstructure, in which numerous oxide dispersoids are distributed exclusively in the fine-grained (FG) region. With the increase of Y2O3 addition, the average grain size of FG region first decreases and then increases in ODS-HEA, while the proportion of FG region shows the opposite trend. When the content of Y2O3 is 1.05 wt%, the yield strength, ultimate tensile strength and elongation to fracture of ODS-HEA at room temperature are 21%, 27% and 157%, respectively, higher than those of Ni26Co26Fe25Cu17Ti6 base alloy. The simultaneous enhancement of strength and ductility in ODS-HEA by introducing a proper amount of Y2O3 is mainly attributed to the additional precipitation strengthening contribution of generated Y2Ti2O7 oxide nanoparticles having semi-coherent interfaces with the FCC matrix. | Tensile properties of T-xY (x = 0, 0.35, 1.05 and 1.40) bulk HEAs at room temperature. | /home/shared/llm-extraction-pipeline/articles_all/10.1016.j.msea.2022.144192/tables/Table 5.csv
./10.1016.j.msea.2022.144196 | TiO2-0.2 ¦ TiO2-0.1 ¦ TiO2-0 ¦ TiO2-0.4 ¦ TiO2-0.3 ¦ TiO2-0.5 | Oxide dispersion strengthening of CoCrNi medium entropy alloy using TiO2 particles | The alloy ingots with compositions of (CoCrNi)100-x(TiO2)x(x= 0, 0.1, 0.2, 0.3, 0.4, 0.5 atomic percent denoted as TiO2-0, TiO2-0.1, TiO2-0.2, TiO2-0.3, TiO2-0.4 and TiO2-0.5 hereafter) were fabricated by a high vacuum arc melting furnace in an argon atmosphere. The purities of the metal elements were higher than 99.9 at.%. The TiO2powder was purchased from Merck (Darmstadt). The purity of the powder was higher than 99.5%, the structure contained anatase and rutile, and the particle size was ∼600 nm. Using the dynamic light scattering (DLS) capability, the particle sizes of TiO2powder were confirmed by Zetasizer (Nano-ZS90) with the dilute TiO2solution in DI water in the present study. The densities and melting points of Co, Cr, Ni and TiO2are listed in Table 1 . Before melting the ingot each time, a pure sacrificial titanium getter was melted to absorb the residual oxygen and nitrogen in the chamber. It is worth noting that TiO2powder would be blown away during arc melting even when it was sandwiched between other constituent metal elements in the crucible. To resolve this problem, TiO2powder was compressed into a thin tablet and the stacking sequence was Cr/Co/TiO2/Ni from top to bottom of the crucible during the initial arc melting in the present study. To ensure the MEAs were mixed uniformly, the ingots were flipped and re-melted six times and then dropped into a water-cooled rectangular copper mold with dimensions of 9.8 mm × 12.0 mm × 49.0 mm. The as-cast samples were homogenized at 1000 °C for 24 h in a high purity argon atmosphere and followed by water quenching. Then the samples were hot rolled at 900 °C with a thickness reduction of ∼10% each time and repeated until the total thickness reduction reached ∼80%, annealed at 900 °C for 60 min to recrystallize the grains and eliminate the residual stresses, and followed by water quenching. | Oxide dispersion strengthening (ODS) of CoCrNi medium entropy alloy (MEA) was studied in this work. To achieve this, a series of (CoCrNi)100-x (TiO2) x (x = 0, 0.1, 0.2, 0.3, 0.4 and 0.5) MEAs was fabricated by vacuum arc melting, homogenization, hot-rolling and annealing instead of the commonly used powder metallurgy and mechanical alloying for ODS alloys. The MEAs remained FCC solid solution with TiO2 particles uniformly distributed, and the grain size decreased with the TiO2 content. The addition of TiO2 led to improved mechanical properties. While the ultimate tensile strength and fracture elongation were 866 MPa and 77%, respectively, at x = 0, they were 1130 MPa and 65% at x = 0.4. Both the yield strength and ultimate tensile strength were enhanced significantly without losing too much ductility, and it was mainly attributed to grain refinement and ODS. Compared with other cast CoCrNi MEAs with metal element additions, TiO2 particles addition yielded the dominance of grain refinement and ODS led to enhanced strength without losing too much ductility. Compared with other ODS MEAs fabricated by powder metallurgy, cast ODS CoCrNi MEAs consisted of larger grains and lower density of dislocations leading to much higher ductility but slightly lower strength. | The grain size and twin boundary ratio of (CoCrNi)100-x(TiO2)x MEAs. | /home/shared/llm-extraction-pipeline/articles_all/10.1016.j.msea.2022.144196/tables/Table 4.csv
./10.1016.j.msea.2022.144220 | 3Mo50Fe | A novel high-entropy alloy with multi-strengthening mechanisms: Activation of TRIP effect in C-doped high-entropy alloy | Fig. 8(a) shows the calculated equilibrium phase diagram when replacing the same proportion of Mn and Ni with Fe in the 3Mo alloy. As the Mn and Ni contents decrease, the FCC single-phase region near the homogenization temperature broadens, and no new carbide appears near the aging temperature. However, the decrease in the high contents of Mn and Ni stabilizes the BCC and σ phases, which can lead to undesired phase formation during aging treatment. Therefore, we designed the Co22Cr12Fe50Mn5Ni5V2C1Mo3alloy (3Mo50Fe alloy) with a total of 10 at % Mn and Ni replaced by Fe in the 3Mo alloy. The result of the precipitation kinetic simulation in the 3Mo alloy was more consistent with the experimental microstructure than those of the equilibrium calculation, so we calculated the phase fraction of the 3Mo50Fe alloy using the precipitation kinetic simulation ( Fig. 8(b) ). Since M23C6was predominantly formed after 1 h aging at 900 °C, it was expected that only M23C6would be experimentally formed in the 3Mo50Fe alloy. Therefore, the contribution of precipitation hardening to the increase in strength was expected to be similar to that of the 3Mo-900 alloy. | Efforts have been made to intentionally activate multiple strengthening mechanisms in a single alloy because individual strengthening effects have not been sufficiently exhibited in previous alloys with multi-strengthening mechanisms. Here, we design a novel high-entropy alloy with multi-strengthening mechanisms through a stepwise design approach utilizing CALPHAD type thermodynamic calculation. The target strengthening mechanisms are introduced step by step, from solid solution strengthening, the addition of precipitation hardening and transformation-induced plasticity, based on the calculation. The finally designed Co21Cr11Fe49Mn4Ni4V2C1Mo3Si5 alloy simultaneously benefits from solid solution strengthening due to Mo and V addition, precipitation hardening from nanoscale precipitates, grain boundary strengthening by grain refinement, and transformation-induced plasticity by BCC deformation-induced martensite transformation. Individual strengthening effects is sufficiently exhibited in the designed alloy, which leads to an excellent combination of yield strength (732 MPa), ultimate tensile strength (1100 MPa), and ductility (47.5%). | The predicted matrix compositions and calculated Gibbs energy differences between the FCC and BCC (DGFCC-BCC), and the FCC and HCP phases (DGFCC-HCP) in the 3Mo, 3Mo50Fe, and 3Mo50Fe + Si alloys. | /home/shared/llm-extraction-pipeline/articles_all/10.1016.j.msea.2022.144220/tables/Table 1.csv
./10.1016.j.msea.2022.144220 | 3Mo | A novel high-entropy alloy with multi-strengthening mechanisms: Activation of TRIP effect in C-doped high-entropy alloy | Vanadium or carbon content should be increased to increase the amount of precipitate in the 2V1C alloy. However, as shown in Fig. 2(a) , further increasing vanadium or carbon contents could stabilize the VC, which meant the increase in the formation temperature of VC. This could cause a coarsening of precipitates during a homogenization heat treatment. Therefore, we decided to search for new alloying elements to increase the amount of precipitates in the 2V1C alloy. As a result, molybdenum was chosen as an additional alloying element because Mo can dissolve in VC [52,53] and form additional precipitates such as M6C [54]. Since Mo was added to the 2V1C alloy for increasing the amount of precipitates, Cr and V, which affected the amount of precipitates, could not be subtracted by the addition of Mo. In addition, the decrease in the contents of Fe and Mn could decrease the solubility of C in the FCC matrix. Therefore, Mo was added while subtracting Co which had a smaller effect on the stoichiometry than the subtraction of Ni. Fig. 2(b) shows the calculated equilibrium phase diagram of the Co25-xCr12Fe40Mn10Ni10V2C1Moxsystem (x = 0-5 at%). It shows that the Mo addition causes the formation of additional carbides (M23C6, M6C, and M2C). It also shows that, although the FCC single-phase region is not affected by the addition of Mo, the sigma phase appears at high Mo content above 5 at%. Therefore, 3 at% was chosen as the optimal content of Mo to avoid the undesired sigma phase formation. The calculated equilibrium phase fraction of Co22Cr12Fe40Mn10Ni10V2C1Mo3alloy (3Mo alloy) is shown in Fig. 2(c) . At 700 °C, M6C, MC, and M23C6carbides are predicted with equilibrium fractions of 3.7, 0.8, and 0.5%, respectively. At 800 and 900 °C, M2C carbide is predicted with equilibrium fractions of 2.8 and 2.5%, respectively. | Efforts have been made to intentionally activate multiple strengthening mechanisms in a single alloy because individual strengthening effects have not been sufficiently exhibited in previous alloys with multi-strengthening mechanisms. Here, we design a novel high-entropy alloy with multi-strengthening mechanisms through a stepwise design approach utilizing CALPHAD type thermodynamic calculation. The target strengthening mechanisms are introduced step by step, from solid solution strengthening, the addition of precipitation hardening and transformation-induced plasticity, based on the calculation. The finally designed Co21Cr11Fe49Mn4Ni4V2C1Mo3Si5 alloy simultaneously benefits from solid solution strengthening due to Mo and V addition, precipitation hardening from nanoscale precipitates, grain boundary strengthening by grain refinement, and transformation-induced plasticity by BCC deformation-induced martensite transformation. Individual strengthening effects is sufficiently exhibited in the designed alloy, which leads to an excellent combination of yield strength (732 MPa), ultimate tensile strength (1100 MPa), and ductility (47.5%). | The predicted matrix compositions and calculated Gibbs energy differences between the FCC and BCC (DGFCC-BCC), and the FCC and HCP phases (DGFCC-HCP) in the 3Mo, 3Mo50Fe, and 3Mo50Fe + Si alloys. | /home/shared/llm-extraction-pipeline/articles_all/10.1016.j.msea.2022.144220/tables/Table 1.csv
./10.1016.j.msea.2022.144239 | UNbTiHfxMo1-x | Microstructure and mechanical properties of UNbTiHf1-xMox high-entropy alloys | As described in section3.1, UNbTiHf1-xMoxexhibits a microstructure comprising a single-phase BCC or dual-phase BCC structure. Some criteria based on the Hume-Rothery rules and thermodynamic parameters have been reported to illustrate the formation of solid-solution phases [11,22-25], these parameters are defined as follows:(5)ΔHmix=∑i=1,j≠in4ΔHijcici,(6)δ=∑i=1nci(1-rir ̅),(7)VEC=∑i=1nci(VEC)i,(8)ΔSmix=-R∑cilnci,(9)Ω=TmΔSmix¦ΔHmix¦,where δ and ΔHmixare the atomic size differences and enthalpy of mixing, respectively, which are the two dominant parameters for predicting phase formation.ΔHijis the enthalpy of mixing between thei-th andj-th elements at the equimolar concentration in the liquid phase, which is obtained from literature [26], and is given in Table 5 ,r ̅is the average atomic radius,r ̅=∑i=1nciri, andn,ci, andriare the number of elements, mole fraction, and atomic radii of thei-th element in the alloy, respectively. The parameterΩtakes into account the combined effects of the mixing entropy,ΔSmixis the mixing enthalpy.Tmis the effective melting temperature,Tm=∑ciTmi, andTmiis the melting temperature of elementi. According to the above criteria, stable solid-solution phases can form in a HEA system when δ < 6.6% and -15 kJ/mol < ΔHmix< 5 kJ/mol [27]. VEC stands for the valence electron concentration of a multicomponent alloy system, and (VEC)iis the valence electron concentration of elementi, according to Guo et al. [23]. A high VEC (>8.0) favors the stabilization of the FCC phase, while a low value (<6.87) will stabilize the BCC phase. Yang and Zhang [23] have found that the formation of intermetallic phases in a HEA during solidification is restricted ifΩ> 1.1 and δ < 6.6%. The parameters △Hmix, △Smix, δ,Ω, and VEC of the UNbTiHfxMo1-xalloys are listed in Table 6 . All the values satisfy the criterion for the formation of the BCC solid-solution phase. However, the phase of UNbTiHf1-xMoxchanges from a single BCC phase to BCC1+BCC2 phase when x ≥ 0.5, suggesting that a dual-phase microstructure is stabilized by sufficient changes in Mo and Hf. Obviously, the criteria can only predict whether stable solid-solution phases will form in HEAs, it cannot predict whether one can expect to obtain a single-phase solid-solution or multiple solid-solution phases. Subsequently, it is important to consider the formation of multiple solid-solution phases for the current alloy system. | In this study, the microstructure evolution, phase transition, and mechanical properties of UNbTiHf1-xMox (x = 0, 0.1, 0.3, 0.5, 0.7, 0.9, and 1) high-entropy alloys (HEAs) were investigated. The crystalline structure of the alloys changed from the initial single body-centered cubic (BCC) structure to a dual BCC structure. Thermodynamic analysis revealed that lattice distortion plays a great role in stabilizing the dual-phase microstructure over a single-phase one in the UNbTiHf1-xMox (x > 0.5) HEAs. The structural changes were accompanied by corresponding variations in compressive properties. The alloys with a single-phase BCC structure exhibited relatively low strength but extended plasticity, whereas those with a dual-phase BCC structure became extremely brittle. The calculated stress-stain relationships of the dual-phase alloys indicate that the microdeformation state of the alloys changed constantly and that stress-strain coordination behaviors are manifested between the constituent phases. | Mixing enthalpy (DHij) (kJ/mol) of different atom pairs in the UNbTiHfxMo1-x alloys [26]. | /home/shared/llm-extraction-pipeline/articles_all/10.1016.j.msea.2022.144239/tables/Table 5.csv
./10.1016.j.msea.2022.144286 | CR-700 HEA | Ultra-high strength and excellent ductility high entropy alloy induced by nano-lamellar precipitates and ultrafine grain structure | We describe the development of a non-equiatomic CoCrFeNi2Al0.3Ti0.25 high entropy alloy (HEA). Both high-density nano-lamellar precipitates and ultrafine grain structure are simultaneously introduced by cold rolling then annealing at 600-800 ° C for 1 h. The HEA annealing at 700 ° C (CR-700) exhibits ultra-high yield strength ( σ y ) of 1900 ± 15 MPa, ultimate tensile stress of 2074 ± 17 MPa and excellent total elongation ( ε t e ) of 16.7 ± 1.5. This succeeds in overcoming the strength-ductility trade-off that often hampers the development of high-performance alloys. Compared with the as-cast alloy, σ y of the CR-700 HEA increases by 171% and ε t e decreases by 54%. The ultra-high strength is mainly attributed to the synergistic strengthening effects of both nano-lamellar precipitates and ultrafine grains. The high coherent FCC/L12 interface facilitates the transmission of dislocations, which eliminates the stress concentration during deformation and effectively maintains uniform deformation. Meanwhile, high-density stacking faults and Lomer-Cottrell locks are formed during the deformation process. These promote the multiplication of dislocations and further improves the work-hardening ability. The combination of high-density nano-lamellar precipitates and ultrafine grain structure can potentially be applied to other conventional alloys. This work provides a new strategy for fabricating materials with ultra-high strength and excellent ductility. | We describe the development of a non-equiatomic CoCrFeNi2Al0.3Ti0.25 high entropy alloy (HEA). Both high-density nano-lamellar precipitates and ultrafine grain structure are simultaneously introduced by cold rolling then annealing at 600-800 ° C for 1 h. The HEA annealing at 700 ° C (CR-700) exhibits ultra-high yield strength ( σ y ) of 1900 ± 15 MPa, ultimate tensile stress of 2074 ± 17 MPa and excellent total elongation ( ε t e ) of 16.7 ± 1.5. This succeeds in overcoming the strength-ductility trade-off that often hampers the development of high-performance alloys. Compared with the as-cast alloy, σ y of the CR-700 HEA increases by 171% and ε t e decreases by 54%. The ultra-high strength is mainly attributed to the synergistic strengthening effects of both nano-lamellar precipitates and ultrafine grains. The high coherent FCC/L12 interface facilitates the transmission of dislocations, which eliminates the stress concentration during deformation and effectively maintains uniform deformation. Meanwhile, high-density stacking faults and Lomer-Cottrell locks are formed during the deformation process. These promote the multiplication of dislocations and further improves the work-hardening ability. The combination of high-density nano-lamellar precipitates and ultrafine grain structure can potentially be applied to other conventional alloys. This work provides a new strategy for fabricating materials with ultra-high strength and excellent ductility. | Chemical compositions of L12 and FCC matrix phase in the CR-700 HEA. | /home/shared/llm-extraction-pipeline/articles_all/10.1016.j.msea.2022.144286/tables/Table 2.csv
./10.1016.j.msea.2022.144286 | CR-600 ¦ CR-800 | Ultra-high strength and excellent ductility high entropy alloy induced by nano-lamellar precipitates and ultrafine grain structure | An alloy with nominal composition CoCrFeNi2Al0.3Ti0.25was fabricated by arc-melting the mixture of various pure metal elements (purity >99.95 wt.%). All raw materials were melted under an atmosphere of argon in a copper water cooling furnace, repeated melting for 5 times, to ensure the chemical homogeneity (defined as-cast). The button ingots were homogenized for 2 h at 1200°C, followed by water cooling to reduce the dendritic segregation. After this the homogenized alloys were cold rolled for a reduction of 80%. The cold-rolled samples were annealed for 1 h at 600°C (CR-600), 700°C (CR-700) and 800°C (CR-800) respectively, and then water cooled. | We describe the development of a non-equiatomic CoCrFeNi2Al0.3Ti0.25 high entropy alloy (HEA). Both high-density nano-lamellar precipitates and ultrafine grain structure are simultaneously introduced by cold rolling then annealing at 600-800 ° C for 1 h. The HEA annealing at 700 ° C (CR-700) exhibits ultra-high yield strength ( σ y ) of 1900 ± 15 MPa, ultimate tensile stress of 2074 ± 17 MPa and excellent total elongation ( ε t e ) of 16.7 ± 1.5. This succeeds in overcoming the strength-ductility trade-off that often hampers the development of high-performance alloys. Compared with the as-cast alloy, σ y of the CR-700 HEA increases by 171% and ε t e decreases by 54%. The ultra-high strength is mainly attributed to the synergistic strengthening effects of both nano-lamellar precipitates and ultrafine grains. The high coherent FCC/L12 interface facilitates the transmission of dislocations, which eliminates the stress concentration during deformation and effectively maintains uniform deformation. Meanwhile, high-density stacking faults and Lomer-Cottrell locks are formed during the deformation process. These promote the multiplication of dislocations and further improves the work-hardening ability. The combination of high-density nano-lamellar precipitates and ultrafine grain structure can potentially be applied to other conventional alloys. This work provides a new strategy for fabricating materials with ultra-high strength and excellent ductility. | Contribution of each strengthening mechanism to yield strength at different annealing temperatures. | /home/shared/llm-extraction-pipeline/articles_all/10.1016.j.msea.2022.144286/tables/Table 4.csv
./10.1016.j.msea.2022.144286 | CR-700 | Ultra-high strength and excellent ductility high entropy alloy induced by nano-lamellar precipitates and ultrafine grain structure | We describe the development of a non-equiatomic CoCrFeNi2Al0.3Ti0.25 high entropy alloy (HEA). Both high-density nano-lamellar precipitates and ultrafine grain structure are simultaneously introduced by cold rolling then annealing at 600-800 ° C for 1 h. The HEA annealing at 700 ° C (CR-700) exhibits ultra-high yield strength ( σ y ) of 1900 ± 15 MPa, ultimate tensile stress of 2074 ± 17 MPa and excellent total elongation ( ε t e ) of 16.7 ± 1.5. This succeeds in overcoming the strength-ductility trade-off that often hampers the development of high-performance alloys. Compared with the as-cast alloy, σ y of the CR-700 HEA increases by 171% and ε t e decreases by 54%. The ultra-high strength is mainly attributed to the synergistic strengthening effects of both nano-lamellar precipitates and ultrafine grains. The high coherent FCC/L12 interface facilitates the transmission of dislocations, which eliminates the stress concentration during deformation and effectively maintains uniform deformation. Meanwhile, high-density stacking faults and Lomer-Cottrell locks are formed during the deformation process. These promote the multiplication of dislocations and further improves the work-hardening ability. The combination of high-density nano-lamellar precipitates and ultrafine grain structure can potentially be applied to other conventional alloys. This work provides a new strategy for fabricating materials with ultra-high strength and excellent ductility. | We describe the development of a non-equiatomic CoCrFeNi2Al0.3Ti0.25 high entropy alloy (HEA). Both high-density nano-lamellar precipitates and ultrafine grain structure are simultaneously introduced by cold rolling then annealing at 600-800 ° C for 1 h. The HEA annealing at 700 ° C (CR-700) exhibits ultra-high yield strength ( σ y ) of 1900 ± 15 MPa, ultimate tensile stress of 2074 ± 17 MPa and excellent total elongation ( ε t e ) of 16.7 ± 1.5. This succeeds in overcoming the strength-ductility trade-off that often hampers the development of high-performance alloys. Compared with the as-cast alloy, σ y of the CR-700 HEA increases by 171% and ε t e decreases by 54%. The ultra-high strength is mainly attributed to the synergistic strengthening effects of both nano-lamellar precipitates and ultrafine grains. The high coherent FCC/L12 interface facilitates the transmission of dislocations, which eliminates the stress concentration during deformation and effectively maintains uniform deformation. Meanwhile, high-density stacking faults and Lomer-Cottrell locks are formed during the deformation process. These promote the multiplication of dislocations and further improves the work-hardening ability. The combination of high-density nano-lamellar precipitates and ultrafine grain structure can potentially be applied to other conventional alloys. This work provides a new strategy for fabricating materials with ultra-high strength and excellent ductility. | Contribution of each strengthening mechanism to yield strength at different annealing temperatures. | /home/shared/llm-extraction-pipeline/articles_all/10.1016.j.msea.2022.144286/tables/Table 4.csv
./10.1016.j.msea.2022.144297 | MA30 ¦ MA25 ¦ MA40 ¦ MA35 | Revealing strengthening contribution of grain refinement and phase precipitation in CrMnFeCoNi high-entropy alloy prepared from different powders | For MA treatment, the Cr, Mn, Fe, Co, and Ni powders (99.8% purity, 45 μm average powder size) were sealed with a ball (stainless steel) to material ratio of 10:1 at an argon atmosphere. To prevent cold welding, 0.5 wt% of N-heptane was added. MA processes were performed at 400 rpm for 25, 30, 35, and 40 h, respectively. Corresponding HEA powders were denoted as MA25, MA30, MA35, and MA40. Purchased SD HEA powder (Linyi Research Innovation Material Technology Co.; China) of equiatomic composition with a particle size of 10-25 μm and purity ≥99.8%. MA and SD HEA powders were formed by vacuum hot-pressing sintering (HPS) at 1000 °C and 50 MPa axial pressure for 50 min in graphite mold. The corresponding bulk HEAs were termed as HPS-MA25, HPS-MA30, HPS-MA35, HPS-MA40, and HPS-SD, respectively. Gas washing with argon was performed before sintering and the air pressure was kept at less than 1 Pa during the whole sintering process. Dog-bone-shaped tensile samples (1.7 mm in thickness, 3 mm in width, gauge length of 6 mm) and cylindrical compression samples (3 mm in diameter, 6 mm in thickness) were prepared by electrical discharge machining on the cylindrical sintered samples (30 mm in diameter, 8 mm in thickness). | Equiatomic CrMnFeCoNi high-entropy alloys (HEAs) were prepared by vacuum hot-pressing sintering with single phase precursor powders made from mechanical alloying (MA) or spray-drying (SD), respectively. MA process was found beneficial for the following precipitation and formation of secondary phases during sintering, after which multiphase bulk HEAs were formed consisting of FCC, M23C6, and precipitated nanoscale σ phases. The tensile and compressive yield strengths of bulk HEAs fabricated from MA powders reached 1150 and 1200 MPa, respectively, which were about three times than SD powders. The excellent mechanical properties of the former were found due to the precipitation of nanoscale σ phase and M23C6 intermetallic resulted from the MA treatment and sintering processing. Nanoscale σ and M23C6 phase can effectively strengthen the alloy not only by self-reinforcement but also through the grain boundaries of the refined grains induced by the precipitation. | Average grain size, lattice distortion, and dislocation density of MA powders. | /home/shared/llm-extraction-pipeline/articles_all/10.1016.j.msea.2022.144297/tables/Table 1.csv
./10.1016.j.msea.2022.144297 | HPS-MA25 ¦ HPS-MA30 ¦ HPS-MA35 | Revealing strengthening contribution of grain refinement and phase precipitation in CrMnFeCoNi high-entropy alloy prepared from different powders | For MA treatment, the Cr, Mn, Fe, Co, and Ni powders (99.8% purity, 45 μm average powder size) were sealed with a ball (stainless steel) to material ratio of 10:1 at an argon atmosphere. To prevent cold welding, 0.5 wt% of N-heptane was added. MA processes were performed at 400 rpm for 25, 30, 35, and 40 h, respectively. Corresponding HEA powders were denoted as MA25, MA30, MA35, and MA40. Purchased SD HEA powder (Linyi Research Innovation Material Technology Co.; China) of equiatomic composition with a particle size of 10-25 μm and purity ≥99.8%. MA and SD HEA powders were formed by vacuum hot-pressing sintering (HPS) at 1000 °C and 50 MPa axial pressure for 50 min in graphite mold. The corresponding bulk HEAs were termed as HPS-MA25, HPS-MA30, HPS-MA35, HPS-MA40, and HPS-SD, respectively. Gas washing with argon was performed before sintering and the air pressure was kept at less than 1 Pa during the whole sintering process. Dog-bone-shaped tensile samples (1.7 mm in thickness, 3 mm in width, gauge length of 6 mm) and cylindrical compression samples (3 mm in diameter, 6 mm in thickness) were prepared by electrical discharge machining on the cylindrical sintered samples (30 mm in diameter, 8 mm in thickness). | Equiatomic CrMnFeCoNi high-entropy alloys (HEAs) were prepared by vacuum hot-pressing sintering with single phase precursor powders made from mechanical alloying (MA) or spray-drying (SD), respectively. MA process was found beneficial for the following precipitation and formation of secondary phases during sintering, after which multiphase bulk HEAs were formed consisting of FCC, M23C6, and precipitated nanoscale σ phases. The tensile and compressive yield strengths of bulk HEAs fabricated from MA powders reached 1150 and 1200 MPa, respectively, which were about three times than SD powders. The excellent mechanical properties of the former were found due to the precipitation of nanoscale σ phase and M23C6 intermetallic resulted from the MA treatment and sintering processing. Nanoscale σ and M23C6 phase can effectively strengthen the alloy not only by self-reinforcement but also through the grain boundaries of the refined grains induced by the precipitation. | Lattice constants of five bulk HEAs after sintering. | /home/shared/llm-extraction-pipeline/articles_all/10.1016.j.msea.2022.144297/tables/Table 2.csv
./10.1016.j.msea.2022.144297 | HPS-MA40 | Revealing strengthening contribution of grain refinement and phase precipitation in CrMnFeCoNi high-entropy alloy prepared from different powders | For MA treatment, the Cr, Mn, Fe, Co, and Ni powders (99.8% purity, 45 μm average powder size) were sealed with a ball (stainless steel) to material ratio of 10:1 at an argon atmosphere. To prevent cold welding, 0.5 wt% of N-heptane was added. MA processes were performed at 400 rpm for 25, 30, 35, and 40 h, respectively. Corresponding HEA powders were denoted as MA25, MA30, MA35, and MA40. Purchased SD HEA powder (Linyi Research Innovation Material Technology Co.; China) of equiatomic composition with a particle size of 10-25 μm and purity ≥99.8%. MA and SD HEA powders were formed by vacuum hot-pressing sintering (HPS) at 1000 °C and 50 MPa axial pressure for 50 min in graphite mold. The corresponding bulk HEAs were termed as HPS-MA25, HPS-MA30, HPS-MA35, HPS-MA40, and HPS-SD, respectively. Gas washing with argon was performed before sintering and the air pressure was kept at less than 1 Pa during the whole sintering process. Dog-bone-shaped tensile samples (1.7 mm in thickness, 3 mm in width, gauge length of 6 mm) and cylindrical compression samples (3 mm in diameter, 6 mm in thickness) were prepared by electrical discharge machining on the cylindrical sintered samples (30 mm in diameter, 8 mm in thickness). | Equiatomic CrMnFeCoNi high-entropy alloys (HEAs) were prepared by vacuum hot-pressing sintering with single phase precursor powders made from mechanical alloying (MA) or spray-drying (SD), respectively. MA process was found beneficial for the following precipitation and formation of secondary phases during sintering, after which multiphase bulk HEAs were formed consisting of FCC, M23C6, and precipitated nanoscale σ phases. The tensile and compressive yield strengths of bulk HEAs fabricated from MA powders reached 1150 and 1200 MPa, respectively, which were about three times than SD powders. The excellent mechanical properties of the former were found due to the precipitation of nanoscale σ phase and M23C6 intermetallic resulted from the MA treatment and sintering processing. Nanoscale σ and M23C6 phase can effectively strengthen the alloy not only by self-reinforcement but also through the grain boundaries of the refined grains induced by the precipitation. | Chemical composition of each phase in the HPS-SD and HPS-MA40 sample. | /home/shared/llm-extraction-pipeline/articles_all/10.1016.j.msea.2022.144297/tables/Table 3.csv
./10.1016.j.msea.2022.144297 | HPS-SD | Revealing strengthening contribution of grain refinement and phase precipitation in CrMnFeCoNi high-entropy alloy prepared from different powders | For MA treatment, the Cr, Mn, Fe, Co, and Ni powders (99.8% purity, 45 μm average powder size) were sealed with a ball (stainless steel) to material ratio of 10:1 at an argon atmosphere. To prevent cold welding, 0.5 wt% of N-heptane was added. MA processes were performed at 400 rpm for 25, 30, 35, and 40 h, respectively. Corresponding HEA powders were denoted as MA25, MA30, MA35, and MA40. Purchased SD HEA powder (Linyi Research Innovation Material Technology Co.; China) of equiatomic composition with a particle size of 10-25 μm and purity ≥99.8%. MA and SD HEA powders were formed by vacuum hot-pressing sintering (HPS) at 1000 °C and 50 MPa axial pressure for 50 min in graphite mold. The corresponding bulk HEAs were termed as HPS-MA25, HPS-MA30, HPS-MA35, HPS-MA40, and HPS-SD, respectively. Gas washing with argon was performed before sintering and the air pressure was kept at less than 1 Pa during the whole sintering process. Dog-bone-shaped tensile samples (1.7 mm in thickness, 3 mm in width, gauge length of 6 mm) and cylindrical compression samples (3 mm in diameter, 6 mm in thickness) were prepared by electrical discharge machining on the cylindrical sintered samples (30 mm in diameter, 8 mm in thickness). | Equiatomic CrMnFeCoNi high-entropy alloys (HEAs) were prepared by vacuum hot-pressing sintering with single phase precursor powders made from mechanical alloying (MA) or spray-drying (SD), respectively. MA process was found beneficial for the following precipitation and formation of secondary phases during sintering, after which multiphase bulk HEAs were formed consisting of FCC, M23C6, and precipitated nanoscale σ phases. The tensile and compressive yield strengths of bulk HEAs fabricated from MA powders reached 1150 and 1200 MPa, respectively, which were about three times than SD powders. The excellent mechanical properties of the former were found due to the precipitation of nanoscale σ phase and M23C6 intermetallic resulted from the MA treatment and sintering processing. Nanoscale σ and M23C6 phase can effectively strengthen the alloy not only by self-reinforcement but also through the grain boundaries of the refined grains induced by the precipitation. | Estimated contribution of each strengthening mechanism to the yield strength of HPS-MA40 and HPS-SD HEAs, respectively. | /home/shared/llm-extraction-pipeline/articles_all/10.1016.j.msea.2022.144297/tables/Table 4.csv
./10.1016.j.msea.2022.144315 | LPBF as-built | Microstructure evolution in the hypo-eutectic alloy Al0.75CrFeNi2.1 manufactured by laser powder bed fusion and subsequent annealing | In situ observation of the microstructure evolution during heating of the LPBF as-built condition aimed at recording the phase fraction evolution as function of temperature using in situ high-energy X-ray diffraction HEXRD. The obtained data are instructive when selecting the annealing conditions for a post-build heat treatment. The material at case presents some challenges though, which relate to the difficulty of distinguishing between the ordered (B2) and disordered (A2) BCC phase on a quantitative base. | The hypo-eutectic medium entropy alloy Al0.75CrFeNi2.1 was processed by laser powder bed fusion (LPBF). The off-equilibrium solidification conditions prohibited coupled eutectic growth. Instead, the primary face centered cubic phase A1(FCC) solidified with a cellular morphology and the body centered, initially ordered B2(BCC) phase formed as a thin intercellular envelope. During post-build annealing an ultrafine quasi-lamellar pattern evolved following BCC growth and coarsening. The novel solid state transformation from cellular to lamellar morphology was attributed to a pronounced anisotropy of the FCC¦BCC phase boundary energy. Microstructure evolution was also studied during continuous heating using in situ high-energy synchrotron X-ray diffraction (HEXRD) carried out at the beamline P07-HEMS of PETRA III (German Electron Synchrotron, DESY). The ultrafine and nano-scale features of the microstructure were quantitatively analyzed by atom probe tomography (APT) in the as-built condition and after isothermal annealing at 950 °C. The benefits of LPBF processing were discussed on the basis of mechanical properties measured by 3-point bending. The estimated tensile properties after annealing at 950 °C/6 h reached YS ≈ 860 MPa, UTS ≈1384 MPa with an elongation at fracture of ≈11%. Tensile properties in the as-built condition were comparable to martensitic steels. | Mechanical properties obtained from three-point bending and micro-indentation. | /home/shared/llm-extraction-pipeline/articles_all/10.1016.j.msea.2022.144315/tables/Table 4.csv
./10.1016.j.msea.2022.144335 | Ti40Nb30Mo30-C | Sub-micron grains and excellent mechanical properties of low-density Ti40Nb30Mo30-C refractory complex concentrated alloy reinforced with in-situ (Ti, Nb)C | A novel Ti40Nb30Mo30-C refractory complex concentrated alloy (RCCA) reinforced with in-situ (Ti, Nb)C carbide was fabricated via mechanical alloying (MA) and hot press sintering (HPS). The results showed that the alloy consisted of the BCC crystal-structured solid solution phase (TNM phase) and FCC crystal-structured carbide (Ti, Nb)C with submicron grain sizes of 0.79 μm and 0.62 μm, respectively. The ultra-fine microstructure benefitted from the inhabitation of in-situ (Ti, Nb)C on grain growth. The ab-initio calculations were conducted to study the formation process of in-situ composite carbide (Ti, Nb)C. Here, the lightweight alloy with a density of 7.04 g/cm3 exhibited promising compressive mechanical properties, such as yield strength of 2550 MPa at room temperature (RT), 1508 MPa at 800 °C, and 485 MPa at 1000 °C. According to the deformation microstructures at RT and 1000 °C, the dislocation-dominated deformation mechanism in TNM phase was invariable at different temperatures. A brittle-to-ductile translation of (Ti, Nb)C was found to happen at around 1000 °C supported by the stress-strain curve and TEM observation. The excellent mechanical properties of the alloy were attributed to the grain boundary strengthening and the strengthening effect of (Ti, Nb)C that hindered the movement of dislocations. The strategy that incorporating in-situ carbides into light RCCA system could broaden and inspire the design of lightweight and high-strength materials. | A novel Ti40Nb30Mo30-C refractory complex concentrated alloy (RCCA) reinforced with in-situ (Ti, Nb)C carbide was fabricated via mechanical alloying (MA) and hot press sintering (HPS). The results showed that the alloy consisted of the BCC crystal-structured solid solution phase (TNM phase) and FCC crystal-structured carbide (Ti, Nb)C with submicron grain sizes of 0.79 μm and 0.62 μm, respectively. The ultra-fine microstructure benefitted from the inhabitation of in-situ (Ti, Nb)C on grain growth. The ab-initio calculations were conducted to study the formation process of in-situ composite carbide (Ti, Nb)C. Here, the lightweight alloy with a density of 7.04 g/cm3 exhibited promising compressive mechanical properties, such as yield strength of 2550 MPa at room temperature (RT), 1508 MPa at 800 °C, and 485 MPa at 1000 °C. According to the deformation microstructures at RT and 1000 °C, the dislocation-dominated deformation mechanism in TNM phase was invariable at different temperatures. A brittle-to-ductile translation of (Ti, Nb)C was found to happen at around 1000 °C supported by the stress-strain curve and TEM observation. The excellent mechanical properties of the alloy were attributed to the grain boundary strengthening and the strengthening effect of (Ti, Nb)C that hindered the movement of dislocations. The strategy that incorporating in-situ carbides into light RCCA system could broaden and inspire the design of lightweight and high-strength materials. | Microhardness and elastic modulus of Ti40Nb30Mo30-C alloy at RT. | /home/shared/llm-extraction-pipeline/articles_all/10.1016.j.msea.2022.144335/tables/Table 2.csv
./10.1016.j.msea.2022.144348 | AT-573 ¦ AT-873 ¦ AT-1173 ¦ AT-1473 | Heat treatment induced microstructural evolution and strength enhancement of Al-Cr-Fe-Ni-V high-entropy alloy fabricated by laser powder bed fusion | Fig. 1 presents the XRD patterns of LPBF-processed Al-Cr-Fe-Ni-V HEA after annealing at 573 K, 873 K, 1173 K, and 1473 K. The main crystalline structure of AT-573 and AT-873 is face center cubic (FCC). With the increase of annealing temperature, L12phase was detected in AT-1173 and AT-1473. | Herein, different heat treatment protocols are adopted to further improve the mechanical properties of the Al-Cr-Fe-Ni-V high-entropy alloy (HEA) fabricated by laser powder bed fusion (LPBF) additive manufacturing (AM). The initial LPBF-processed HEA rendered a combination of high strength (ultimate tensile strength (UTS) of 810.93 MPa) and ductility (fracture elongation (FE) of 35.43%), which could be attributed to the hierarchical microstructure with fine grains, cellular dislocation structure, and L12 nano-precipitation. When the annealing temperature is increased from 573 K to 1473 K, the cellular dislocation structure is disappeared, and both L12 and B2 phases are progressively precipitated in the FCC matrix. Simultaneously, the tensile strength dramatically increased at the expense of ductility reduced and LPBF-processed HEA demonstrated a high UTS of 1192.84 MPa and FE of 15.32% after annealing at 1173 K. The results reveal that precipitation strengthening plays a significant role in improving the mechanical properties of LPBF-processed HEAs during annealing. For instance, L12 and B2 precipitates hindered the dislocation movement and, in turn, enhanced the pinning force of boundary migration. Moreover, the highly coherent and low misfit FCC-L12 interfaces minimized the strain accumulation due to the dislocation shear and, thereby, prevented the crack initiation. | Tensile properties of LPBF-processed Al-Cr-Fe-Ni-V HEAs after annealing at different temperatures. | /home/shared/llm-extraction-pipeline/articles_all/10.1016.j.msea.2022.144348/tables/Table 2.csv
./10.1016.j.msea.2022.144348 | LPBF-processed | Heat treatment induced microstructural evolution and strength enhancement of Al-Cr-Fe-Ni-V high-entropy alloy fabricated by laser powder bed fusion | Herein, different heat treatment protocols are adopted to further improve the mechanical properties of the Al-Cr-Fe-Ni-V high-entropy alloy (HEA) fabricated by laser powder bed fusion (LPBF) additive manufacturing (AM). The initial LPBF-processed HEA rendered a combination of high strength (ultimate tensile strength (UTS) of 810.93 MPa) and ductility (fracture elongation (FE) of 35.43%), which could be attributed to the hierarchical microstructure with fine grains, cellular dislocation structure, and L12 nano-precipitation. When the annealing temperature is increased from 573 K to 1473 K, the cellular dislocation structure is disappeared, and both L12 and B2 phases are progressively precipitated in the FCC matrix. Simultaneously, the tensile strength dramatically increased at the expense of ductility reduced and LPBF-processed HEA demonstrated a high UTS of 1192.84 MPa and FE of 15.32% after annealing at 1173 K. The results reveal that precipitation strengthening plays a significant role in improving the mechanical properties of LPBF-processed HEAs during annealing. For instance, L12 and B2 precipitates hindered the dislocation movement and, in turn, enhanced the pinning force of boundary migration. Moreover, the highly coherent and low misfit FCC-L12 interfaces minimized the strain accumulation due to the dislocation shear and, thereby, prevented the crack initiation. | Herein, different heat treatment protocols are adopted to further improve the mechanical properties of the Al-Cr-Fe-Ni-V high-entropy alloy (HEA) fabricated by laser powder bed fusion (LPBF) additive manufacturing (AM). The initial LPBF-processed HEA rendered a combination of high strength (ultimate tensile strength (UTS) of 810.93 MPa) and ductility (fracture elongation (FE) of 35.43%), which could be attributed to the hierarchical microstructure with fine grains, cellular dislocation structure, and L12 nano-precipitation. When the annealing temperature is increased from 573 K to 1473 K, the cellular dislocation structure is disappeared, and both L12 and B2 phases are progressively precipitated in the FCC matrix. Simultaneously, the tensile strength dramatically increased at the expense of ductility reduced and LPBF-processed HEA demonstrated a high UTS of 1192.84 MPa and FE of 15.32% after annealing at 1173 K. The results reveal that precipitation strengthening plays a significant role in improving the mechanical properties of LPBF-processed HEAs during annealing. For instance, L12 and B2 precipitates hindered the dislocation movement and, in turn, enhanced the pinning force of boundary migration. Moreover, the highly coherent and low misfit FCC-L12 interfaces minimized the strain accumulation due to the dislocation shear and, thereby, prevented the crack initiation. | Tensile properties of LPBF-processed Al-Cr-Fe-Ni-V HEAs after annealing at different temperatures. | /home/shared/llm-extraction-pipeline/articles_all/10.1016.j.msea.2022.144348/tables/Table 2.csv
./10.1016.j.msea.2022.144367 | Al1.1 | On the characteristic of ultrafine/nano precipitates and serration behavior in an Al-doped Fe3Cr2Ni multi-principle-element alloy | In this research, a class of Co-free Fe3Cr2NiAlx (x = 0-1.1) multi-principle-element alloys (MPEAs) with ultrafine/nano precipitates and serration behavior were fabricated. By varying Al element levels, the microstructure changed from a dual-phase structure of face-centered-cubic (FCC) plus body-centered-cubic (BCC) to a tri-phase structure of plate-like FCC, BCC and a uniformly dispersed nano-sized ordered B2 precipitates within BCC, then transformed to another dual-phase structure of BCC and the dual-morphology ultrafine/nano B2 precipitates within BCC. The increasing Al content resulted in a significant improvement in nanohardness (∼8.01 ± 0.32 GPa) and compressive yield strength (∼1284 ± 35 MPa) with keeping a large ductility (>60%), attributed to the uniform distribution of dual-morphology coherent B2 precipitates. The quantitative contributions of different strengthening mechanisms have been estimated in Fe3Cr2NiAl1.1 MPEA. A notable phenomenon has been discovered that Fe3Cr2NiAlx (x = 0.1-0.3) MPEAs showed the serration behavior near the yielding point of compressive stress-strain curves. In the compressive experiments with three different strain rates, as Al content increased, the serration type evolved from type B + C to type B. Serration behavior on stress-strain curves of alloys, impedes the engineering applications of alloys. It is critical to understand serration behavior of MPEAs in phenomenon and theory. This work has broader applicability to understand the effect of Al content on the microstructure and mechanical deformation behavior in MPEAs. | In this research, a class of Co-free Fe3Cr2NiAlx (x = 0-1.1) multi-principle-element alloys (MPEAs) with ultrafine/nano precipitates and serration behavior were fabricated. By varying Al element levels, the microstructure changed from a dual-phase structure of face-centered-cubic (FCC) plus body-centered-cubic (BCC) to a tri-phase structure of plate-like FCC, BCC and a uniformly dispersed nano-sized ordered B2 precipitates within BCC, then transformed to another dual-phase structure of BCC and the dual-morphology ultrafine/nano B2 precipitates within BCC. The increasing Al content resulted in a significant improvement in nanohardness (∼8.01 ± 0.32 GPa) and compressive yield strength (∼1284 ± 35 MPa) with keeping a large ductility (>60%), attributed to the uniform distribution of dual-morphology coherent B2 precipitates. The quantitative contributions of different strengthening mechanisms have been estimated in Fe3Cr2NiAl1.1 MPEA. A notable phenomenon has been discovered that Fe3Cr2NiAlx (x = 0.1-0.3) MPEAs showed the serration behavior near the yielding point of compressive stress-strain curves. In the compressive experiments with three different strain rates, as Al content increased, the serration type evolved from type B + C to type B. Serration behavior on stress-strain curves of alloys, impedes the engineering applications of alloys. It is critical to understand serration behavior of MPEAs in phenomenon and theory. This work has broader applicability to understand the effect of Al content on the microstructure and mechanical deformation behavior in MPEAs. | Data summary of the L-B2, S-B2 precipitates and BCC matrix in the present Al1.1 MPEAs, including lattice constant (a), Burger's vector (b), lattice misfit (e), the average diameter (d) and the average volume fraction (f). | /home/shared/llm-extraction-pipeline/articles_all/10.1016.j.msea.2022.144367/tables/Table 1.csv
./10.1016.j.msea.2022.144398 | ASB ¦ AN ¦ DA50 ¦ DA30 ¦ DA85 ¦ DA110 | Effect of heat treatment on microstructure and mechanical properties of in-situ synthesized Ni2CrCoNb0.16 multi-principal element alloy manufactured by directed energy deposition | The manufacturing process of the samples was carried out on a five-axis additive and subtractive hybrid CNC machine tool (SVW80C-3D) (as shown in Fig. 1(c) ), which is equipped with a YAG laser (YLS-2000), a laser spot diameter of 3 mm, and a protective gas of nitrogen. The process parameters (laser powerP= 900 W; scanning speedVs= 6.0 mm/s; Z-axis lift ΔZ= 0.4 mm; number of layersN= 80) were based on previous studies [28,29]. Scanning direction (SD) is that the loading direction in the tensile test is perpendicular to the building direction (BD), and the loading direction of other samples is the BD direction (as shown in Fig. 1(b) ). The as-built samples were respectively subjected to different heat treatment processes (SXL-1200) namely high temperature annealing (at 1403 K for 1 h) and direct aging treatment (at 923 K for 30 h, 50 h, 85 h, 110 h). All heat-treated samples were heated at 283 K/min to a fixed temperature for a certain period of time and then directly water quenched to room temperature (as shown in Fig. 1(d) ). For ease of description, the as-built samples are named ASB, the annealed samples are AN, and the direct aging samples are DA30, DA50, DA85, and DA110, respectively. In addition, a comparative Ni2CoCr MEA was also formed by a DED process using a powder mixture. | The variety of multi-principal element alloys (MPEAs) provide the possibility to develop new materials with excellent mechanical properties. In this study, an in-situ synthesized age-hardening Ni2CrCoNb0.16 MPEA suitable for directed energy deposition (DED) was designed, and its microstructural evolution and mechanical properties after different heat treatment processes were systematically investigated. The DED-fabricated samples showed typical hierarchical microstructure characteristics including epitaxially grown columnar grains, micron-sized cellular substructures, and a high density of dislocations. Numerous annealing twins are produced during the annealing process (at 1403 K for 1 h), and the original cellular substructures and the <001> fiber texture along the building direction are maintained in the direct aging treatment (DA) (at 923 K for 30 h, 50 h, 85 h, 110 h). The samples after DA for 85 h exhibited a promising mechanical performance readily characterized by a yield strength (YS) of 753.04 MPa, ultimate tensile strength (UTS) of 1004.75 MPa and an elongation of 26.85%. Its YS and UTS are increased by 167.39% and 81.54% compared with the Ni2CrCo sample, and the advantageous combination between strength and ductility can be attributed to the prevailing substructures boundaries, solid solution strengthening, precipitation strengthening, dislocation strengthening. The findings provide new insights for achieving high-performance DED MPEAs. | Mechanical properties of different samples. | /home/shared/llm-extraction-pipeline/articles_all/10.1016.j.msea.2022.144398/tables/Table 1.csv
./10.1016.j.msea.2022.144414 | M-Ti ¦ 316L SS ¦ L-Ti ¦ H-Ti | Ti-containing 316L stainless steels with excellent tensile properties fabricated by directed energy deposition additive manufacturing | Four austenitic stainless steels were additively manufactured in a rectangular parallelepiped shape (30 × 30 × 30 mm) using a DED machine (MX-3, Instek) with fixed parameters (laser power: 400 W, scan speed: 0.85 m/min, overlap: 0.5 mm, power feed rate: 3 g/min, hatching distance: 0.5 mm, layer thickness: 0.25 mm). The scan strategy was a cross-snake-hatching method that rotated the hatching direction by 90° after stacking each layer ( Fig. 2(b) ). Table 1 shows the chemical compositions of these steels. The specimen without Ti is denoted by “316L SS” and the specimens with 0.5, 1, and 2 wt% Ti by “L-Ti,” “M-Ti,” and “H-Ti,” respectively. | Additive manufacturing is used to produce complex shapes, and it has been actively investigated. In this study, 316L stainless steels with various amounts of Ti were fabricated using directed energy deposition. The addition of Ti changed the microstructure and significantly improved the tensile properties of austenitic stainless steels. The addition of Ti led to distinct microstructural evolutions, such as changes in the cellular structure, grain size and Ti-rich particle. Microstructural changes such as change in change to equiaxed cellular structure and grain refimenet were due to Ti-rich particles acting as new nucleation sites and suppressing the segregation of solute atoms. In particular, the yield strength, tensile strength, and elongation of the specimen with 2 wt% Ti were 637 MPa, 857 MPa, and 43%, respectively, which were considerably higher than those of 316L stainless steel without Ti. Therefore, the addition of Ti is a suitable strategy for improving the tensile properties of additively manufactured 316L stainless steel. | Room-temperature tensile test results of the additively manufactured specimens (YS: yield strength, UTS: ultimate tensile strength; EL: elongation). | /home/shared/llm-extraction-pipeline/articles_all/10.1016.j.msea.2022.144414/tables/Table 2.csv
./10.1016.j.msea.2022.144464 | 0Al ¦ 15Al | Charpy impact toughness of Cu-Fe-Mn-based immiscible medium-entropy alloys | The equiatomic CuFeMn and non-equiatomic Al15(CuFeMn)85(at%) IMMEAs were produced with high-purity (99.99%) element pellets by vacuum induction melting (VTC200, Indutherm, Germany). The ingots were homogenized at 1073 K for 6 h followed by water quenching [1,9]. Then, cold rolling at ambient temperature reduced the thickness of the ingots from 23 mm to 11 mm (reduction ratio: 52.2%) to break the cast coarse microstructures. The as-rolled samples were annealed at 1073 K for 1 h and immediately water-quenched [1,9]. From here, the as-annealed CuFeMn and Al15(CuFeMn)85IMMEAs are called 0Al and 15Al, respectively. | Impact toughness at ambient and cryogenic temperatures was investigated with systematic fracture analyses for CuFeMn and Al15(CuFeMn)85 (at%) immiscible medium-entropy alloys. These two types of alloys exhibited different impact toughness behavior at different temperatures, while exhibiting higher impact toughness values than those of dual-phase steels with a similar strength level. | Chemical compositions of each phase of the 0Al and 15Al. | /home/shared/llm-extraction-pipeline/articles_all/10.1016.j.msea.2022.144464/tables/Table 1.csv
./10.1016.j.msea.2022.144504 | RAA | Dual precipitates and heterogeneous fine-grain structure induced strength-ductility synergy in a CoCrNi-based medium-entropy alloy | Finally, the post-annealing samples were isothermally aged at 600 °C for 8 h. All the thermomechanical processes were conducted in air and followed by water quenching. The annealed specimens and aged specimens were code-named RA and RAA, respectively, for simplicity. | A novel (CoCrNi)93.5Al3Ti3C0.5 medium-entropy alloy was designed, in this work, based on the equiatomic surplus-ductility carrier to achieve multi-coupling strengthening. Dual precipitates of M23C6 carbides and L12 ordered phase were co-introduced to not only play strengtheners, but also play constructors for the grain architecture. A heterogeneous fine-grain structure (HGS) was produced under the interactions of the simultaneous precipitation and recrystallization behaviors. It consisted of the core-containing heterogeneous microdomains (CHMs) which acted as the functional motif with a continuous, yet uniform, spatial distribution. An excellent mechanical property combination of a yield strength of 1425 MPa, ultimate tensile strength of 1516 MPa, and a total elongation of 16% was achieved in the current alloy. It was revealed that the hetero-deformation induced (HDI) hardening and twofold precipitation hardening were primarily responsible for the high strength. Furthermore, the coupling deformation mechanisms of the studied alloy were unveiled, involving of the micro-scaled continuous hetero-deformation and the nano-scaled stacking-fault-mediated planar slip combining with coherency-induced shearing mechanism. These jointly contributed to the continuous strain partition, local stress relaxation, extra strain-hardening, and thereby the appreciable elongation. In addition, we demonstrated that the higher HDI hardenability dependent closely on the favorable CHM-HGS configuration factors. This study provides meaningful insights into the collaborative architecture between intermetallic compounds and grain structure, diversifying the microstructural design strategy of metallic materials. | The mean particle sizes (d) and volume fractions (vol%) of the dual precipitates. | /home/shared/llm-extraction-pipeline/articles_all/10.1016.j.msea.2022.144504/tables/Table 1.csv
./10.1016.j.msea.2022.144504 | RA | Dual precipitates and heterogeneous fine-grain structure induced strength-ductility synergy in a CoCrNi-based medium-entropy alloy | Finally, the post-annealing samples were isothermally aged at 600 °C for 8 h. All the thermomechanical processes were conducted in air and followed by water quenching. The annealed specimens and aged specimens were code-named RA and RAA, respectively, for simplicity. | A novel (CoCrNi)93.5Al3Ti3C0.5 medium-entropy alloy was designed, in this work, based on the equiatomic surplus-ductility carrier to achieve multi-coupling strengthening. Dual precipitates of M23C6 carbides and L12 ordered phase were co-introduced to not only play strengtheners, but also play constructors for the grain architecture. A heterogeneous fine-grain structure (HGS) was produced under the interactions of the simultaneous precipitation and recrystallization behaviors. It consisted of the core-containing heterogeneous microdomains (CHMs) which acted as the functional motif with a continuous, yet uniform, spatial distribution. An excellent mechanical property combination of a yield strength of 1425 MPa, ultimate tensile strength of 1516 MPa, and a total elongation of 16% was achieved in the current alloy. It was revealed that the hetero-deformation induced (HDI) hardening and twofold precipitation hardening were primarily responsible for the high strength. Furthermore, the coupling deformation mechanisms of the studied alloy were unveiled, involving of the micro-scaled continuous hetero-deformation and the nano-scaled stacking-fault-mediated planar slip combining with coherency-induced shearing mechanism. These jointly contributed to the continuous strain partition, local stress relaxation, extra strain-hardening, and thereby the appreciable elongation. In addition, we demonstrated that the higher HDI hardenability dependent closely on the favorable CHM-HGS configuration factors. This study provides meaningful insights into the collaborative architecture between intermetallic compounds and grain structure, diversifying the microstructural design strategy of metallic materials. | The statistical average yield strength (sy), ultimate tensile strength (su), uniform elongation (eue), and total elongation (ete) of the As-rolled, RA, and RAA alloys. | /home/shared/llm-extraction-pipeline/articles_all/10.1016.j.msea.2022.144504/tables/Table 2.csv
./10.1016.j.msea.2022.144530 | Kink band | Heterogeneous microstructure in nonequiatomic MoNbTaVW refractory high entropy alloy after high pressure torsion: Evolution mechanisms and mechanical properties | It is reasonable to conclude that the multi-principal element RHEA exhibits a greater propensity for developing heterogeneous microstructure compared to pure metals and solid solution alloys. The excellent strength-ductility synergy can be achieved by optimizing heterogeneous microstructure (coarse grain, Kink band, and ultrafine grain) in terms of size, fraction, and configuration of the soft/hard domains. Thus, the heterogeneous microstructure refractory HEA exhibits imminent potential to be substituted for some conventional refractory metals and alloys in the structural application due to enhanced strength-ductility synergy. | The non-equiatomic MoNbTaVW refractory high entropy alloy (HEA) has been systematically investigated with the intent of developing a heterogeneous microstructure using high pressure torsion (HPT). The heterogeneous microstructure is successfully developed and is characterized by coarse grains, kink bands and ultrafine grains (UFGs) at strain levels (ε) ≈ 0-2.4, 2.4-6.2, and 8.7-higher, respectively. In the initial stage (ε ≈ 2.4-6.2) of deformation, the microbands (slip bands and kink bands) developed within the grain depending on the orientation. The slip bands are developed by slip activity along {110} < 1 1 ̅ 1 > slip system, and kink bands are formed due to slip-induced lattice rotation about the <110> axis with activation of {112}< 11 1 ̅ > slip system. At higher strain (ε > 8.7), high density of accumulated low angle grain boundaries (LAGBs) dynamically recovered into polygonized subgrain structures that later transform into high angle grain boundaries (HAGBs) due to gradual lattice rotation. The synchrotron diffraction pattern confirms that the single-phase bcc structure is stable during the deformation, and no phase transformation takes place. Further, the microhardness values for coarse grained, kink banded and UFG microstructure are determined to be 8.1, 10.3, and 12.5 GPa, respectively. The mechanical behaviour of the HPT microstructure indicates that the UFG have a good impact resistance and elastic recovery index, while the coarse grains has inherent plasticity and better fracture resistance. The kink band microstructure remarkably combines strong impact loading and inherent plasticity. Therefore, the hierarchical distribution of these microstructures can achieve a superior combination of strength and ductility | The computed strength (sExp = H/3) and calculated strength (scal) according to Eq. (6), along with the different strengthening terms contributing scal . | /home/shared/llm-extraction-pipeline/articles_all/10.1016.j.msea.2022.144530/tables/Table 2.csv
./10.1016.j.msea.2022.144544 | 5%-AMCs ¦ FSPed-6061 ¦ 10%-AMCs | Microstructures and mechanical properties of AlCoCrFeNi2.1/6061-T6 aluminum-matrix composites prepared by friction stir processing | A series of blind holes with dimensions of φ2 mm × 5 mm were drilled on the surface of aluminum alloy to fill the reinforcement phase particles. In order to prepare aluminum matrix composites with different volume fractions, the number of blind holes needed to be adjusted. According to the calculation method of volume fraction [22], when the volume fractions were 5%, 10% and 15%, the arrangement of blind holes is shown in Fig. 2 . In Fig. 2(a) , (b) and (c), the distances between the centers of each blind hole were 9.3 mm, 4.6 mm and 3.1 mm, respectively. The samples were labeled as 5%-AMCs, 10%-AMCs and 15%-AMCs, respectively. The shape of the FSP tool is shown in Fig. 3 . An H13 steel stir-tool with a conical thread pin with 7 mm in root diameter, 5.5 mm in top diameter and 5.8 mm in length with a concave shoulder of 20 mm in diameter was used in this equipment. The rotating tool was tilted at 2° to avoid surface defects. The samples were friction-stirred with three round trips on a friction stir welding machine at a travel speed of 80 mm/min and a tool rotation speed of 1200 rpm. As a compared experiment, the aluminum alloy plate without reinforcement was processed by friction stir under the same conditions, and the sample was marked as friction stir processed-6061 (FSPed-6061). | A novel 6061-T6 aluminum matrix composites reinforced by AlCoCrFeNi2.1 high-entropy alloy (HEA) were obtained using friction stir processing (FSP), and the resultant composites were further strengthened by T6 heat treatment. The effects of reinforcement phase content on the microstructure and mechanical properties of composites were investigated. The results indicate that AlCoCrFeNi2.1 HEA is suitable as a reinforcement material to strengthen the aluminum matrix, which effectively suppressed the formation and growth of intermetallic compounds unlike selecting pure metal particles as reinforcements. As the content of HEA reinforcement increased, the recrystallization degree of composites increased, while the grain size decreased. The continuous and dense interface zone shows sound metallurgical bonding between the aluminum alloy matrix and HEA particles. Owing to the low processing temperature of FSP, the drastic chemical reaction can be effectively avoided, and there were no intermetallic compounds formed at the interface. The hardness and tensile strength of the composites improved with the reinforcement content. Compared with friction stir processed-6061, the hardness and tensile strength of the composites with 15% HEA increased by 28.6% and 25.6%, which reached 72 HV and 222.9 MPa respectively. After T6 aging heat treatment, the hardness and the tensile strength reached 125 HV and 332.1 MPa, further improved by 73.6% and 49.0%, respectively. It shows that Hall-Petch and thermal mismatch strengthening played the significant positive influences to strengthening, and Orowan strengthening made the least contribution. The findings can promote the wide application of aluminum-matrix composites in the automotive, marine and aerospace industries. | Statistical results of average grain size, grain boundary angle and recrystallized grain fraction. | /home/shared/llm-extraction-pipeline/articles_all/10.1016.j.msea.2022.144544/tables/Table 2.csv
./10.1016.j.msea.2022.144544 | 15%-AMCs | Microstructures and mechanical properties of AlCoCrFeNi2.1/6061-T6 aluminum-matrix composites prepared by friction stir processing | A series of blind holes with dimensions of φ2 mm × 5 mm were drilled on the surface of aluminum alloy to fill the reinforcement phase particles. In order to prepare aluminum matrix composites with different volume fractions, the number of blind holes needed to be adjusted. According to the calculation method of volume fraction [22], when the volume fractions were 5%, 10% and 15%, the arrangement of blind holes is shown in Fig. 2 . In Fig. 2(a) , (b) and (c), the distances between the centers of each blind hole were 9.3 mm, 4.6 mm and 3.1 mm, respectively. The samples were labeled as 5%-AMCs, 10%-AMCs and 15%-AMCs, respectively. The shape of the FSP tool is shown in Fig. 3 . An H13 steel stir-tool with a conical thread pin with 7 mm in root diameter, 5.5 mm in top diameter and 5.8 mm in length with a concave shoulder of 20 mm in diameter was used in this equipment. The rotating tool was tilted at 2° to avoid surface defects. The samples were friction-stirred with three round trips on a friction stir welding machine at a travel speed of 80 mm/min and a tool rotation speed of 1200 rpm. As a compared experiment, the aluminum alloy plate without reinforcement was processed by friction stir under the same conditions, and the sample was marked as friction stir processed-6061 (FSPed-6061). | A novel 6061-T6 aluminum matrix composites reinforced by AlCoCrFeNi2.1 high-entropy alloy (HEA) were obtained using friction stir processing (FSP), and the resultant composites were further strengthened by T6 heat treatment. The effects of reinforcement phase content on the microstructure and mechanical properties of composites were investigated. The results indicate that AlCoCrFeNi2.1 HEA is suitable as a reinforcement material to strengthen the aluminum matrix, which effectively suppressed the formation and growth of intermetallic compounds unlike selecting pure metal particles as reinforcements. As the content of HEA reinforcement increased, the recrystallization degree of composites increased, while the grain size decreased. The continuous and dense interface zone shows sound metallurgical bonding between the aluminum alloy matrix and HEA particles. Owing to the low processing temperature of FSP, the drastic chemical reaction can be effectively avoided, and there were no intermetallic compounds formed at the interface. The hardness and tensile strength of the composites improved with the reinforcement content. Compared with friction stir processed-6061, the hardness and tensile strength of the composites with 15% HEA increased by 28.6% and 25.6%, which reached 72 HV and 222.9 MPa respectively. After T6 aging heat treatment, the hardness and the tensile strength reached 125 HV and 332.1 MPa, further improved by 73.6% and 49.0%, respectively. It shows that Hall-Petch and thermal mismatch strengthening played the significant positive influences to strengthening, and Orowan strengthening made the least contribution. The findings can promote the wide application of aluminum-matrix composites in the automotive, marine and aerospace industries. | Contribution of the strengthening mechanisms in the 15%- AMCs. | /home/shared/llm-extraction-pipeline/articles_all/10.1016.j.msea.2022.144544/tables/Table 5.csv
./10.1016.j.msea.2022.144544 | FSPed-6061-T6 | Microstructures and mechanical properties of AlCoCrFeNi2.1/6061-T6 aluminum-matrix composites prepared by friction stir processing | Consistent with the sample before heat treatment, the recrystallized grain ratio of the 15%-AMCs-T6 sample was still lower than that of the FSPed-6061-T6 sample. However, after heat treatment, the proportion of deformed grains in the composites decreased significantly, and that of FSPed-6061 decreased from 19% to 6.7%, and the proportion of recrystallized grains increased from 45.9% to 59.5%. The proportion of deformed grains in 15%-AMCs decreased from 35.2% to 18.8%, and the proportion of recrystallized grains increased from 36.4% to 43.9%. It indicates that the energy stored in the deformed grains provided the driving force for recrystallization during heat treatment. The proportion of high-angle grain boundaries of FSPed-6061 increased from 43% to 56%, and that of 15%-AMCs increased from 67% to 71%. From the above, because of the existence of the reinforcement phase, the grain size of the composites did not grow obviously during heat treatment, and the fine grain structure could still be maintained. Static recrystallization occurred in the material during heat treatment, the proportion of deformed grains decreased, and the proportion of recrystallized grains and high-angle grain boundaries increased. Studies have shown [41] that when the crack extends to the high-angle grain boundary, the energy needed to be overcome and consumed is large, which can play a crack arrest role. Therefore, the increase in the proportion of high-angle grain boundaries is helpful to improve the strength of the material. | A novel 6061-T6 aluminum matrix composites reinforced by AlCoCrFeNi2.1 high-entropy alloy (HEA) were obtained using friction stir processing (FSP), and the resultant composites were further strengthened by T6 heat treatment. The effects of reinforcement phase content on the microstructure and mechanical properties of composites were investigated. The results indicate that AlCoCrFeNi2.1 HEA is suitable as a reinforcement material to strengthen the aluminum matrix, which effectively suppressed the formation and growth of intermetallic compounds unlike selecting pure metal particles as reinforcements. As the content of HEA reinforcement increased, the recrystallization degree of composites increased, while the grain size decreased. The continuous and dense interface zone shows sound metallurgical bonding between the aluminum alloy matrix and HEA particles. Owing to the low processing temperature of FSP, the drastic chemical reaction can be effectively avoided, and there were no intermetallic compounds formed at the interface. The hardness and tensile strength of the composites improved with the reinforcement content. Compared with friction stir processed-6061, the hardness and tensile strength of the composites with 15% HEA increased by 28.6% and 25.6%, which reached 72 HV and 222.9 MPa respectively. After T6 aging heat treatment, the hardness and the tensile strength reached 125 HV and 332.1 MPa, further improved by 73.6% and 49.0%, respectively. It shows that Hall-Petch and thermal mismatch strengthening played the significant positive influences to strengthening, and Orowan strengthening made the least contribution. The findings can promote the wide application of aluminum-matrix composites in the automotive, marine and aerospace industries. | Statistical results of average grain size, grain boundary angle and recrystallized grain fraction after T6 heat treatment. | /home/shared/llm-extraction-pipeline/articles_all/10.1016.j.msea.2022.144544/tables/Table 8.csv
./10.1016.j.msea.2022.144557 | x = 0.5 | Effect of cold working on the rate sensitivity in high entropy lamellar CoCrFeNi(Nb x /Ta y ) eutectic composites | The strain rate sensitivity (m) and the activation volume (V*) of arc melted ingots (AMIs), suction cast rods (SCRs) of lamellar CoCrFeNiNb x (0.45 ≤ x ≤ 0.65) and CoCrFeNiTa y (0.2 ≤ y ≤ 0.5) eutectic high entropy alloys (EHEAs) comprising of FCC γ-Ni and Fe2Nb/Co2Ta-type Laves phases have been studied at strain rates of 8 × 10-5- 8 × 10-3/s. Furthermore, specimens were cold worked up to 55% strain to investigate the effect of prior deformation on the rate sensitivity in bulk specimen using jump test under compression as well as the localized m in the nanoeutectic matrix and micrometer-size pro-eutectic phases using nanoindentation. The m value of the bulk EHEAs with varying lamellae thickness (λ w ) of 70-202 nm lies in between 0.0070 and 0.0082, and the V* value lies in between 24.8b 3 and 43.7b 3 . Whereas, the localized m value of the eutectic matrix increases from 0.0066 to 0.0075 upon cold working of x = 0.5 SCR. Cold working increases the dislocation density up to 1016/m2, forms cells, sub-boundaries and distorts the lamellae interface, thus reducing the dislocation mean free path (Ʌ) and V*. The local lattice distortion, lamellae thickness, and the dislocation pile-up at the lamellae interface are correlated with the rate sensitivity and related mechanisms in the solute concentrated EHEAs. | The strain rate sensitivity (m) and the activation volume (V*) of arc melted ingots (AMIs), suction cast rods (SCRs) of lamellar CoCrFeNiNb x (0.45 ≤ x ≤ 0.65) and CoCrFeNiTa y (0.2 ≤ y ≤ 0.5) eutectic high entropy alloys (EHEAs) comprising of FCC γ-Ni and Fe2Nb/Co2Ta-type Laves phases have been studied at strain rates of 8 × 10-5- 8 × 10-3/s. Furthermore, specimens were cold worked up to 55% strain to investigate the effect of prior deformation on the rate sensitivity in bulk specimen using jump test under compression as well as the localized m in the nanoeutectic matrix and micrometer-size pro-eutectic phases using nanoindentation. The m value of the bulk EHEAs with varying lamellae thickness (λ w ) of 70-202 nm lies in between 0.0070 and 0.0082, and the V* value lies in between 24.8b 3 and 43.7b 3 . Whereas, the localized m value of the eutectic matrix increases from 0.0066 to 0.0075 upon cold working of x = 0.5 SCR. Cold working increases the dislocation density up to 1016/m2, forms cells, sub-boundaries and distorts the lamellae interface, thus reducing the dislocation mean free path (Ʌ) and V*. The local lattice distortion, lamellae thickness, and the dislocation pile-up at the lamellae interface are correlated with the rate sensitivity and related mechanisms in the solute concentrated EHEAs. | Composition of the phases as measured by EDS obtained TEM (All the measured values are in at.%) in x = 0.5 and y = 0.4 EHEAs (Error range < +- 0.5 at.%) [9]. | /home/shared/llm-extraction-pipeline/articles_all/10.1016.j.msea.2022.144557/tables/Table 1.csv
./10.1016.j.msea.2022.144557 | x = 0.65 SCR | Effect of cold working on the rate sensitivity in high entropy lamellar CoCrFeNi(Nb x /Ta y ) eutectic composites | The nanoindentation impressions on thex= 0.65 SCR specimens were investigated using SEM as well as AFM and are shown through Fig. 6 (a-d). The SEM (SE) image shows a part of the indentation matrix with 3 × 3 indents formed on the as-solidifiedx= 0.5 SCR, as shown in Fig. 6(a) . A magnified view of the indentation impression formed on the eutectic matrix of x = 0.65 SCR (CW55) is shown in Fig. 6(b) . The AFM force gradient of residual impressions formed on the Laves dendrite and eutectic matrix inx= 0.65 SCR are shown in Fig. 6(c) and (d), respectively. There have been no cracks detected around the indentation impression in any of the specimens. | The strain rate sensitivity (m) and the activation volume (V*) of arc melted ingots (AMIs), suction cast rods (SCRs) of lamellar CoCrFeNiNb x (0.45 ≤ x ≤ 0.65) and CoCrFeNiTa y (0.2 ≤ y ≤ 0.5) eutectic high entropy alloys (EHEAs) comprising of FCC γ-Ni and Fe2Nb/Co2Ta-type Laves phases have been studied at strain rates of 8 × 10-5- 8 × 10-3/s. Furthermore, specimens were cold worked up to 55% strain to investigate the effect of prior deformation on the rate sensitivity in bulk specimen using jump test under compression as well as the localized m in the nanoeutectic matrix and micrometer-size pro-eutectic phases using nanoindentation. The m value of the bulk EHEAs with varying lamellae thickness (λ w ) of 70-202 nm lies in between 0.0070 and 0.0082, and the V* value lies in between 24.8b 3 and 43.7b 3 . Whereas, the localized m value of the eutectic matrix increases from 0.0066 to 0.0075 upon cold working of x = 0.5 SCR. Cold working increases the dislocation density up to 1016/m2, forms cells, sub-boundaries and distorts the lamellae interface, thus reducing the dislocation mean free path (Ʌ) and V*. The local lattice distortion, lamellae thickness, and the dislocation pile-up at the lamellae interface are correlated with the rate sensitivity and related mechanisms in the solute concentrated EHEAs. | The average lamellar thickness (lw), secondary dendritic arm spacing (SDAS), strain rate sensitivity (m), and activation volume (V*), as measured using the strain rate jump test of as-solidified AMIs and SCRs. | /home/shared/llm-extraction-pipeline/articles_all/10.1016.j.msea.2022.144557/tables/Table 2.csv
./10.1016.j.msea.2022.144557 | x = 0.5 SCR | Effect of cold working on the rate sensitivity in high entropy lamellar CoCrFeNi(Nb x /Ta y ) eutectic composites | The strain rate sensitivity (m) and the activation volume (V*) of arc melted ingots (AMIs), suction cast rods (SCRs) of lamellar CoCrFeNiNb x (0.45 ≤ x ≤ 0.65) and CoCrFeNiTa y (0.2 ≤ y ≤ 0.5) eutectic high entropy alloys (EHEAs) comprising of FCC γ-Ni and Fe2Nb/Co2Ta-type Laves phases have been studied at strain rates of 8 × 10-5- 8 × 10-3/s. Furthermore, specimens were cold worked up to 55% strain to investigate the effect of prior deformation on the rate sensitivity in bulk specimen using jump test under compression as well as the localized m in the nanoeutectic matrix and micrometer-size pro-eutectic phases using nanoindentation. The m value of the bulk EHEAs with varying lamellae thickness (λ w ) of 70-202 nm lies in between 0.0070 and 0.0082, and the V* value lies in between 24.8b 3 and 43.7b 3 . Whereas, the localized m value of the eutectic matrix increases from 0.0066 to 0.0075 upon cold working of x = 0.5 SCR. Cold working increases the dislocation density up to 1016/m2, forms cells, sub-boundaries and distorts the lamellae interface, thus reducing the dislocation mean free path (Ʌ) and V*. The local lattice distortion, lamellae thickness, and the dislocation pile-up at the lamellae interface are correlated with the rate sensitivity and related mechanisms in the solute concentrated EHEAs. | The strain rate sensitivity (m) and the activation volume (V*) of arc melted ingots (AMIs), suction cast rods (SCRs) of lamellar CoCrFeNiNb x (0.45 ≤ x ≤ 0.65) and CoCrFeNiTa y (0.2 ≤ y ≤ 0.5) eutectic high entropy alloys (EHEAs) comprising of FCC γ-Ni and Fe2Nb/Co2Ta-type Laves phases have been studied at strain rates of 8 × 10-5- 8 × 10-3/s. Furthermore, specimens were cold worked up to 55% strain to investigate the effect of prior deformation on the rate sensitivity in bulk specimen using jump test under compression as well as the localized m in the nanoeutectic matrix and micrometer-size pro-eutectic phases using nanoindentation. The m value of the bulk EHEAs with varying lamellae thickness (λ w ) of 70-202 nm lies in between 0.0070 and 0.0082, and the V* value lies in between 24.8b 3 and 43.7b 3 . Whereas, the localized m value of the eutectic matrix increases from 0.0066 to 0.0075 upon cold working of x = 0.5 SCR. Cold working increases the dislocation density up to 1016/m2, forms cells, sub-boundaries and distorts the lamellae interface, thus reducing the dislocation mean free path (Ʌ) and V*. The local lattice distortion, lamellae thickness, and the dislocation pile-up at the lamellae interface are correlated with the rate sensitivity and related mechanisms in the solute concentrated EHEAs. | The average lamellar thickness (lw), secondary dendritic arm spacing (SDAS), strain rate sensitivity (m), and activation volume (V*), as measured using the strain rate jump test of as-solidified AMIs and SCRs. | /home/shared/llm-extraction-pipeline/articles_all/10.1016.j.msea.2022.144557/tables/Table 2.csv
./10.1016.j.msea.2022.144557 | x = 0.65 SCR (CW55) | Effect of cold working on the rate sensitivity in high entropy lamellar CoCrFeNi(Nb x /Ta y ) eutectic composites | The nanoindentation impressions on thex= 0.65 SCR specimens were investigated using SEM as well as AFM and are shown through Fig. 6 (a-d). The SEM (SE) image shows a part of the indentation matrix with 3 × 3 indents formed on the as-solidifiedx= 0.5 SCR, as shown in Fig. 6(a) . A magnified view of the indentation impression formed on the eutectic matrix of x = 0.65 SCR (CW55) is shown in Fig. 6(b) . The AFM force gradient of residual impressions formed on the Laves dendrite and eutectic matrix inx= 0.65 SCR are shown in Fig. 6(c) and (d), respectively. There have been no cracks detected around the indentation impression in any of the specimens. | The strain rate sensitivity (m) and the activation volume (V*) of arc melted ingots (AMIs), suction cast rods (SCRs) of lamellar CoCrFeNiNb x (0.45 ≤ x ≤ 0.65) and CoCrFeNiTa y (0.2 ≤ y ≤ 0.5) eutectic high entropy alloys (EHEAs) comprising of FCC γ-Ni and Fe2Nb/Co2Ta-type Laves phases have been studied at strain rates of 8 × 10-5- 8 × 10-3/s. Furthermore, specimens were cold worked up to 55% strain to investigate the effect of prior deformation on the rate sensitivity in bulk specimen using jump test under compression as well as the localized m in the nanoeutectic matrix and micrometer-size pro-eutectic phases using nanoindentation. The m value of the bulk EHEAs with varying lamellae thickness (λ w ) of 70-202 nm lies in between 0.0070 and 0.0082, and the V* value lies in between 24.8b 3 and 43.7b 3 . Whereas, the localized m value of the eutectic matrix increases from 0.0066 to 0.0075 upon cold working of x = 0.5 SCR. Cold working increases the dislocation density up to 1016/m2, forms cells, sub-boundaries and distorts the lamellae interface, thus reducing the dislocation mean free path (Ʌ) and V*. The local lattice distortion, lamellae thickness, and the dislocation pile-up at the lamellae interface are correlated with the rate sensitivity and related mechanisms in the solute concentrated EHEAs. | Lattice parameter (a) (error in the range of < +- 0.0001 nm) and lattice strain of FCC phase in as-solidified and CW55 of x = 0.5 and x = 0.65 SCR lamellar composites. | /home/shared/llm-extraction-pipeline/articles_all/10.1016.j.msea.2022.144557/tables/Table 5.csv
./10.1016.j.msea.2023.144606 | Fe1 | Microstructures and mechanical properties of the precipitation strengthened Al0.4Cr0.7FexNi2V0.2 high entropy alloys | In this study, a series of Al0.4Cr0.7FexNi2V0.2 (x: molar ratio, x = 0.5, 1, 2) high entropy alloys were cold-rolled and annealed. The microstructures and mechanical properties of the alloys were systematically investigated. The results revealed that all the solution-treated alloys with different Fe contents exhibited solo FCC phase. After annealing, the coherent L12 phases and hard BCC phases were formed in the Fe0.5 and Fe1 alloys, while the Fe2 alloy only contained the L12 phases. The precipitation of L12 and BCC phases increased the hardness of the alloys. The volume fraction of BCC phase was found to decrease as the Fe content increased, the excessive BCC phases led to the decrease of plasticity. The mechanical properties of alloys were mostly determined by the degree of recrystallization and the amount and type of precipitates. The precipitation of the second phase was regulated by tailoring the alloy composition, so that the AN Fe1 alloy can obtain excellent mechanical properties. | In this study, a series of Al0.4Cr0.7FexNi2V0.2 (x: molar ratio, x = 0.5, 1, 2) high entropy alloys were cold-rolled and annealed. The microstructures and mechanical properties of the alloys were systematically investigated. The results revealed that all the solution-treated alloys with different Fe contents exhibited solo FCC phase. After annealing, the coherent L12 phases and hard BCC phases were formed in the Fe0.5 and Fe1 alloys, while the Fe2 alloy only contained the L12 phases. The precipitation of L12 and BCC phases increased the hardness of the alloys. The volume fraction of BCC phase was found to decrease as the Fe content increased, the excessive BCC phases led to the decrease of plasticity. The mechanical properties of alloys were mostly determined by the degree of recrystallization and the amount and type of precipitates. The precipitation of the second phase was regulated by tailoring the alloy composition, so that the AN Fe1 alloy can obtain excellent mechanical properties. | Parameters (VEC, Dr, DHmix, DSmix, and Tm) of the Al0.4Cr0.7FexNi2V0.2 alloys. | /home/shared/llm-extraction-pipeline/articles_all/10.1016.j.msea.2023.144606/tables/Table 1.csv
./10.1016.j.msea.2023.144690 | A1273 ¦ A1123 ¦ A1473 ¦ A1223 ¦ A1373 ¦ A1173 | Investigation on microstructure, superior tensile property and its mechanism in Al0.3CoCrFeNi high-entropy alloy via thermo-mechanical processing | The Al0.3CoCrFeNi HEA was prepared by arc melting Al, Co, Cr, Fe and Ni metals with high purity (99.9%) in an argon atmosphere. The ingots were re-melted for five times at least to ensure the compositional homogeneity. A 10 mm thick sample was cut from the as-cast ingot and homogenized at 1423 K for 48 h. The as-cast and homogenized alloys displayed a rather coarse columnar dendritic structure [17]. In order to obtain a wrought microstructure suitable for this study, these homogenized samples were first multi-pass cold-rolled (Stage I) to a thickness of ∼3 mm (∼70% reduction), and then annealed at 1373 K for 10 min (hereby referred to as the initial alloy). These initial samples were used as the starting materials for cryo-rolled processing up to ∼67% reduction in thickness with a final thickness of ∼1 mm (Stage II). During cryo-rolled process, the specimens were immersed in liquid N2bath for 10 min prior to each rolling pass. Then the cryo-rolled samples were annealed at the temperatures of 1123, 1173, 1223, 1273, 1373 and 1473 K respectively for 1 h in air cooled (marked as A1123, A1173, A1223, A1273, A1373 and A1473 alloys, respectively). | In this study, the fully annealed Al0.3CoCrFeNi high entropy alloy (HEA) with single-phase face-centered cubic (FCC) was cryo-rolled and isochronal annealed at different temperatures from 1123 K to 1473 K for 1 h. The effects of annealing temperature on microstructure, grain boundary evolution, and mechanical properties, especially the deformation mechanism of cryo-rolled Al0.3CoCrFeNi alloys were systematically investigated using XRD, EBSD, TEM, microhardness, and tensile tests. A partial recrystallization was achieved after annealing in the 1123 K and 1223 K temperature ranges, which was mainly attributed to that the precipitation of B2 phase can effectively improve the nucleation rate of phase boundary and play a barrier role in growth of grain. Additionally, The remarkable combination of strength (yield strength of ∼911 MPa and ultimate tensile strength of ∼1146 MPa) and ductility (fracture elongation of ∼23%) achieved in cryo-rolled Al0.3CoCrFeNi alloy annealed at 1123 K with heterogeneous microstructure was mainly due to the contributions of back stress and grain size. It was noticeable that the FCC → 9R phase → twin transformation was found in cryo-rolled Al0.3CoCrFeNi HEA annealed at 1473 K during the tensile deformation, which indicated that twin-induced plasticity and phase transformation induced plasticity were reason for the outstanding ductility and strain hardening ability of this sample. This research are important not only for understanding the strengthening mechanisms of HEAs with various microstructure in general, but also for guiding thermo-mechanical processing of single-phase FCC HEAs. | Grain size analysis, remained strain analysis, and boundary fraction of FCC matrix for all samples. The average grain size, undeformed grains, substructured grains, and deformed grains are abbreviated as D, Und., Sub., and Def., respectively. | /home/shared/llm-extraction-pipeline/articles_all/10.1016.j.msea.2023.144690/tables/Table 1.csv
./10.1016.j.msea.2023.144776 | Fe-Al ¦ Fe-Si ¦ Mn-Si | Low-density Fe40Mn19Ni15Al15Si10C1 high entropy steel processed by mechanical alloying and spark plasma sintering: Phase evolution, microstructure and mechanical properties | The phase evolution of the non-equiatomic HES at higher temperature are observed at 25 °C such as BCC + γ-brass type + B2 + Si (undissolved). The alloy is thermally stable up to ∼500 °C. At 420 °C, the phases observed to be stable are BCC + γ-brass type + B2-type. But the phase fraction of the γ-brass type structure increased and some peaks were evolved. This type of transformation was also seen in the non-equiatomic Fe40Cr25Ni15Al15Co5medium entropy alloy [46] and quasicrystals [29,48,49]. At 520 °C, the phases are found to be BCC + γ-brass type + B2 and Fe5Si3type silicide. The silicide formation was also seen in the previously studied HEAs i.e., non-equiatomic FeMnNiTiAlSi-C [35], FeMnNiCrAlSi-C [11], AlCoCrFeNiSi [50] and AlCrFeMgNi [51] HEAs fabricated using the powder metallurgy route. The phase transformations occurred at higher temperature were due to the formation of metastable solid solution phase during milling. Fe36Mn21Cr18Ni15Al10high entropy alloy, the phases formed was BCC and B2. The alloy showed thermal stability of B2 phase at different heat treatment of the as-cast samples. The good thermal stability of the B2 phase was due to the strong bonding between the Ni-Al atoms and sluggish diffusion effect in the high entropy alloys [46,52]. In the present alloy, the retention of the BCC and B2 phase after the various annealing condition and sintering was due to the strong bonding between the pairs of Fe-Al and Ni-Al, and sluggish diffusion effect. The formation of the silicide was due to the undissolved Si remaining after milling, and tendency of Fe and Mn to react with Si. The binary enthalpy of mixing between Fe-Si and Mn-Si is highly negative. | The present study deals with the synthesis of a novel Fe40Mn19Ni15Al15Si10C1 low-density high entropy steel (HES) processed through mechanical alloying (MA) and spark plasma sintering (SPS). The elemental powder was milled for 35 h, leading to the formation of multiphase structures i.e., BCC phase (a = 0.286 nm; cI2), γ-brass type (a = 0.872 nm; cI52) and partially ordered B2-type (a = 0.290 nm; cP2) phases with the trace amount of Si. The milled powder was found to be thermally stable up to ∼500 °C, however, the formation of Fe5Si3-type phase was evident at ∼520 °C. The spark plasma sintered (SPSed) sample was able to retain the BCC phase (a = 0.286 nm), γ-brass type (a = 0.872 nm), B2 (a = 0.289 nm) along with the formation of Fe5Si3 type silicide phase (a = b = 0.667 nm, c = 0.468 nm; hP16). These SPSed HES sample was found to have low density (∼6.49 ± 0.3 g cm-3), high microhardness (∼7.8 ± 0.3 GPa) and good compressive strength (∼2046 ± 160 MPa) with an appreciable ductility of ∼19%. The enhanced mechanical properties of the SPSed sample can be attributed to dual-phase microstructure i.e., BCC and B2 along with finer nano-sized silicide precipitates leading to dominant strengthening mechanisms (i.e., grain-boundary and dislocation strengthening). The experimental findings on phase evolution, thermal stability and mechanical properties of non-equiatomic HES were correlated with the various thermodynamic parameters, CALPHAD modelling and strengthening mechanisms. The significance of the present study is to design a high entropy steel containing the dual phase microstructures i.e., BCC as major phase and B2 as secondary phase, for giving rise to high mechanical strength and high temperature stability. | The liquidus temperature of binary alloys used for computing the melting point of high entropy steel by machine learning approach and binary mixing enthalpy of the constituent elements by semi-empirical Midema approach. | /home/shared/llm-extraction-pipeline/articles_all/10.1016.j.msea.2023.144776/tables/Table 1.csv
./10.1016.j.msea.2023.144776 | Ni-Al | Low-density Fe40Mn19Ni15Al15Si10C1 high entropy steel processed by mechanical alloying and spark plasma sintering: Phase evolution, microstructure and mechanical properties | The phase formation during milling and after spark plasma sintering was correlated with the thermodynamic parameters. Zhang et al. [42] proposed the three parameters for the prediction of disordered solid solution formation in the HEAs i.e., high configurational entropy (ΔSconf), mixing enthalpy (ΔHmix) and the size mismatch (δ). The ΔSconf, ΔHmixand δ parameters were calculated based upon the Boltzmann hypothesis, Miedema model and Zhang's approach respectively [38,42]. The calculated values of thermodynamic parameter for the non-equiatomic high entropy steel and the criteria to form the solid solution are listed in Table 6 . The values of the various parameter are well within the range of random solid solution formation criteria. Guo et al. [43] proposed some more parameters i.e., electronegativity (χ), valence electron concentration (VEC) and Ω for the prediction of solid solution formation in the multicomponent alloys. The VEC is used to predict the FCC/BCC or both the phase formation in the HEAs. The VEC is well within the range of dual-phase formation, and it forms the BCC type structure in the milled and SPSed sample of the present alloy. AlxCoCrCuFeNi (x= 0.45, 1, 2.5, 5 at. %) HEAs phase formation were discussed on the basis of mixing enthalpy, configurational entropy and size mismatch [44]. It was stated that the Al increased the B2 phase formation due to the high mixing enthalpy in the HEAs. It is also mentioned that the enthalpy of mixing in the HEAs system was preferred to form the ordering or clustering (formations of intermetallic compound) [45]. Shivam et. al [46], discussed the phase formation in the non-equiatomic Fe40Cr25Ni15Al15Co5medium entropy alloy in terms of binary mixing enthalphy and configurational entropy, which has formed the BCC and B2 structure. The B2 phase formation in the alloy was correlated with the binary enthalphy of mixing in Ni-Al which is the highest among the other pairs. In present alloy, the binary enthalpy between the Al-Fe, Al-Ni are highly negative. The values of the various possible pair of binary enthalphy are mention in the Table 1 . To retain the solid solution in the HEAs at room temperature, the configurational entropy is not sufficient. The partially ordered B2-type structure in the alloy was formed due to the binary negative enthalpy. This parameters are well within the solid solution formation criteria. The criteria proposed for the prediction of the disordered solid solution in the HEAs are based upon the results of the reported HEAs. However, some of the reported HEAs suggested that the Zhang's criteria were neither necessary nor sufficient condition to predict the formation of disordered solid solution in the HEAs. This can only provide the basic idea to predict the phase formation criteria of disordered solid solution. Other than the thermodynamic parameters, the processing tenchique and atomic percentage of the indiviual elements also play an important role in the phase formation of the HEAs [45]. | The present study deals with the synthesis of a novel Fe40Mn19Ni15Al15Si10C1 low-density high entropy steel (HES) processed through mechanical alloying (MA) and spark plasma sintering (SPS). The elemental powder was milled for 35 h, leading to the formation of multiphase structures i.e., BCC phase (a = 0.286 nm; cI2), γ-brass type (a = 0.872 nm; cI52) and partially ordered B2-type (a = 0.290 nm; cP2) phases with the trace amount of Si. The milled powder was found to be thermally stable up to ∼500 °C, however, the formation of Fe5Si3-type phase was evident at ∼520 °C. The spark plasma sintered (SPSed) sample was able to retain the BCC phase (a = 0.286 nm), γ-brass type (a = 0.872 nm), B2 (a = 0.289 nm) along with the formation of Fe5Si3 type silicide phase (a = b = 0.667 nm, c = 0.468 nm; hP16). These SPSed HES sample was found to have low density (∼6.49 ± 0.3 g cm-3), high microhardness (∼7.8 ± 0.3 GPa) and good compressive strength (∼2046 ± 160 MPa) with an appreciable ductility of ∼19%. The enhanced mechanical properties of the SPSed sample can be attributed to dual-phase microstructure i.e., BCC and B2 along with finer nano-sized silicide precipitates leading to dominant strengthening mechanisms (i.e., grain-boundary and dislocation strengthening). The experimental findings on phase evolution, thermal stability and mechanical properties of non-equiatomic HES were correlated with the various thermodynamic parameters, CALPHAD modelling and strengthening mechanisms. The significance of the present study is to design a high entropy steel containing the dual phase microstructures i.e., BCC as major phase and B2 as secondary phase, for giving rise to high mechanical strength and high temperature stability. | The liquidus temperature of binary alloys used for computing the melting point of high entropy steel by machine learning approach and binary mixing enthalpy of the constituent elements by semi-empirical Midema approach. | /home/shared/llm-extraction-pipeline/articles_all/10.1016.j.msea.2023.144776/tables/Table 1.csv
./10.1016.j.msea.2023.144776 | Al-C ¦ Si-C | Low-density Fe40Mn19Ni15Al15Si10C1 high entropy steel processed by mechanical alloying and spark plasma sintering: Phase evolution, microstructure and mechanical properties | The use of carbon as an important interstitial alloying element has strong effect on the phase constitution and mechanical properties on steels, Ni-based and Co-based superalloys [19]. The addition of carbon in Fe40.4Ni11.3Mn34.8Al7.5Cr6[20], Fe40Mn40Co10Cr10[21], FeCoNiAl [22], Ni1.5CoCuFeCr0.5-xVx(x= 0.25, 0.5 mol) [23], FeCoNiCu [24], TiFeCoNiAl [25] and Cr20Mn10Fe35Ni35[26] HEAs showed excellent mechanical properties at room and high temperatures. Raabe et al. [27] studied the FeMnAl-C and FeMnAlSi-C high entropy steel having FCC structure and exhibiting good tensile ductility with nominal strength [27]. They explained the formation of different phases by varying the C and Mn content in the non equiatomic FeMnAlSi-C high entropy steel. The effect of C and Mn in the phase formation of FeMnAlSi-C high entropy steel was shown efrom multiphase to single phase FCC solid solution. Raabe and co-workers illustrated the formation of FCC structure strengthened by addition of Al and Si due to solid solution strengthening [27]. | The present study deals with the synthesis of a novel Fe40Mn19Ni15Al15Si10C1 low-density high entropy steel (HES) processed through mechanical alloying (MA) and spark plasma sintering (SPS). The elemental powder was milled for 35 h, leading to the formation of multiphase structures i.e., BCC phase (a = 0.286 nm; cI2), γ-brass type (a = 0.872 nm; cI52) and partially ordered B2-type (a = 0.290 nm; cP2) phases with the trace amount of Si. The milled powder was found to be thermally stable up to ∼500 °C, however, the formation of Fe5Si3-type phase was evident at ∼520 °C. The spark plasma sintered (SPSed) sample was able to retain the BCC phase (a = 0.286 nm), γ-brass type (a = 0.872 nm), B2 (a = 0.289 nm) along with the formation of Fe5Si3 type silicide phase (a = b = 0.667 nm, c = 0.468 nm; hP16). These SPSed HES sample was found to have low density (∼6.49 ± 0.3 g cm-3), high microhardness (∼7.8 ± 0.3 GPa) and good compressive strength (∼2046 ± 160 MPa) with an appreciable ductility of ∼19%. The enhanced mechanical properties of the SPSed sample can be attributed to dual-phase microstructure i.e., BCC and B2 along with finer nano-sized silicide precipitates leading to dominant strengthening mechanisms (i.e., grain-boundary and dislocation strengthening). The experimental findings on phase evolution, thermal stability and mechanical properties of non-equiatomic HES were correlated with the various thermodynamic parameters, CALPHAD modelling and strengthening mechanisms. The significance of the present study is to design a high entropy steel containing the dual phase microstructures i.e., BCC as major phase and B2 as secondary phase, for giving rise to high mechanical strength and high temperature stability. | The liquidus temperature of binary alloys used for computing the melting point of high entropy steel by machine learning approach and binary mixing enthalpy of the constituent elements by semi-empirical Midema approach. | /home/shared/llm-extraction-pipeline/articles_all/10.1016.j.msea.2023.144776/tables/Table 1.csv
./10.1016.j.msea.2023.144776 | 35 h milled powder | Low-density Fe40Mn19Ni15Al15Si10C1 high entropy steel processed by mechanical alloying and spark plasma sintering: Phase evolution, microstructure and mechanical properties | The starting elemental powder of Fe, Ni, Mn, Al, Si and C (99.2% pure) was taken in appropriate proportion of Fe40Mn19Ni15Al15Si10C1(at. %) (Fe-46.00%, Mn-21.50%, Ni-18.13%, Al-8.34%, Si-5.78%, C-0.25%; wt. %) and was milled in planetary ball mill (Model no. PM 400/2, Retsch) at the speed of 200 rpm. The ball to powder ratio was taken as 10:1. The milling was carried out in the tungsten carbide (WC) vials and with WC balls. To avoid oxidation, toluene was taken as a process control reagent during milling. To understand the phase evolution during milling, 2-3 g of milled powder was taken after every 5 h of milling. The milling was stopped intermittently for 20 min after every 1 h for avoiding any overheating. The 35 h milled powder was consolidated by spark plasma sintering (Model no. Dr. Sinter SCM 1050, Japan) at a temperature of 900 °C, pressure of 50 MPa, and heating rate of 100 °C. min-1with a holding time of 15 min. The diameter and thickness of the spark plasma sintered sample (SPSed) was ∼30 mm and ∼9 mm, respectively. The pellet was cleaned with the help of polisher to remove the graphite layer. The wire EDM machine (Medha enterprises, model no. EXPRESSCUT EX-2530) was used to cut the pellet into many pieces of dimensions (diameter = 4 mm and height = 8 mm) for further characterization and evaluation of mechanical properties. The consolidated pellet was found to have a relative density of ∼99%, which was calcualted using the following [28]:(1)ρRD=ρexpρth×100where, ρRDis relative density (%), ρthis therotecial density computed by the rule of mixture (6.55 g/cc), and ρexpis experimental density calculated by the Archmides principle [29]. The experiment was repeated six times to calculate the average experimental density (6.49 ± 0.3 g/cc). | The present study deals with the synthesis of a novel Fe40Mn19Ni15Al15Si10C1 low-density high entropy steel (HES) processed through mechanical alloying (MA) and spark plasma sintering (SPS). The elemental powder was milled for 35 h, leading to the formation of multiphase structures i.e., BCC phase (a = 0.286 nm; cI2), γ-brass type (a = 0.872 nm; cI52) and partially ordered B2-type (a = 0.290 nm; cP2) phases with the trace amount of Si. The milled powder was found to be thermally stable up to ∼500 °C, however, the formation of Fe5Si3-type phase was evident at ∼520 °C. The spark plasma sintered (SPSed) sample was able to retain the BCC phase (a = 0.286 nm), γ-brass type (a = 0.872 nm), B2 (a = 0.289 nm) along with the formation of Fe5Si3 type silicide phase (a = b = 0.667 nm, c = 0.468 nm; hP16). These SPSed HES sample was found to have low density (∼6.49 ± 0.3 g cm-3), high microhardness (∼7.8 ± 0.3 GPa) and good compressive strength (∼2046 ± 160 MPa) with an appreciable ductility of ∼19%. The enhanced mechanical properties of the SPSed sample can be attributed to dual-phase microstructure i.e., BCC and B2 along with finer nano-sized silicide precipitates leading to dominant strengthening mechanisms (i.e., grain-boundary and dislocation strengthening). The experimental findings on phase evolution, thermal stability and mechanical properties of non-equiatomic HES were correlated with the various thermodynamic parameters, CALPHAD modelling and strengthening mechanisms. The significance of the present study is to design a high entropy steel containing the dual phase microstructures i.e., BCC as major phase and B2 as secondary phase, for giving rise to high mechanical strength and high temperature stability. | Elemental composition of 35 h milled powder samples by full area and point EDS analysis. | /home/shared/llm-extraction-pipeline/articles_all/10.1016.j.msea.2023.144776/tables/Table 3.csv
./10.1016.j.msea.2023.144776 | non-equiatomic HES | Low-density Fe40Mn19Ni15Al15Si10C1 high entropy steel processed by mechanical alloying and spark plasma sintering: Phase evolution, microstructure and mechanical properties | The present study deals with the synthesis of a novel Fe40Mn19Ni15Al15Si10C1 low-density high entropy steel (HES) processed through mechanical alloying (MA) and spark plasma sintering (SPS). The elemental powder was milled for 35 h, leading to the formation of multiphase structures i.e., BCC phase (a = 0.286 nm; cI2), γ-brass type (a = 0.872 nm; cI52) and partially ordered B2-type (a = 0.290 nm; cP2) phases with the trace amount of Si. The milled powder was found to be thermally stable up to ∼500 °C, however, the formation of Fe5Si3-type phase was evident at ∼520 °C. The spark plasma sintered (SPSed) sample was able to retain the BCC phase (a = 0.286 nm), γ-brass type (a = 0.872 nm), B2 (a = 0.289 nm) along with the formation of Fe5Si3 type silicide phase (a = b = 0.667 nm, c = 0.468 nm; hP16). These SPSed HES sample was found to have low density (∼6.49 ± 0.3 g cm-3), high microhardness (∼7.8 ± 0.3 GPa) and good compressive strength (∼2046 ± 160 MPa) with an appreciable ductility of ∼19%. The enhanced mechanical properties of the SPSed sample can be attributed to dual-phase microstructure i.e., BCC and B2 along with finer nano-sized silicide precipitates leading to dominant strengthening mechanisms (i.e., grain-boundary and dislocation strengthening). The experimental findings on phase evolution, thermal stability and mechanical properties of non-equiatomic HES were correlated with the various thermodynamic parameters, CALPHAD modelling and strengthening mechanisms. The significance of the present study is to design a high entropy steel containing the dual phase microstructures i.e., BCC as major phase and B2 as secondary phase, for giving rise to high mechanical strength and high temperature stability. | The present study deals with the synthesis of a novel Fe40Mn19Ni15Al15Si10C1 low-density high entropy steel (HES) processed through mechanical alloying (MA) and spark plasma sintering (SPS). The elemental powder was milled for 35 h, leading to the formation of multiphase structures i.e., BCC phase (a = 0.286 nm; cI2), γ-brass type (a = 0.872 nm; cI52) and partially ordered B2-type (a = 0.290 nm; cP2) phases with the trace amount of Si. The milled powder was found to be thermally stable up to ∼500 °C, however, the formation of Fe5Si3-type phase was evident at ∼520 °C. The spark plasma sintered (SPSed) sample was able to retain the BCC phase (a = 0.286 nm), γ-brass type (a = 0.872 nm), B2 (a = 0.289 nm) along with the formation of Fe5Si3 type silicide phase (a = b = 0.667 nm, c = 0.468 nm; hP16). These SPSed HES sample was found to have low density (∼6.49 ± 0.3 g cm-3), high microhardness (∼7.8 ± 0.3 GPa) and good compressive strength (∼2046 ± 160 MPa) with an appreciable ductility of ∼19%. The enhanced mechanical properties of the SPSed sample can be attributed to dual-phase microstructure i.e., BCC and B2 along with finer nano-sized silicide precipitates leading to dominant strengthening mechanisms (i.e., grain-boundary and dislocation strengthening). The experimental findings on phase evolution, thermal stability and mechanical properties of non-equiatomic HES were correlated with the various thermodynamic parameters, CALPHAD modelling and strengthening mechanisms. The significance of the present study is to design a high entropy steel containing the dual phase microstructures i.e., BCC as major phase and B2 as secondary phase, for giving rise to high mechanical strength and high temperature stability. | The phase fraction, lattice parameter and crystallite size of the annealed sample at 400 degC, 500 degC, 600 degC, 800 degC and SPSed samples of the non-equiatomic HES. | /home/shared/llm-extraction-pipeline/articles_all/10.1016.j.msea.2023.144776/tables/Table 4.csv
./10.1016.j.msea.2023.144776 | SPSed sample | Low-density Fe40Mn19Ni15Al15Si10C1 high entropy steel processed by mechanical alloying and spark plasma sintering: Phase evolution, microstructure and mechanical properties | The present study deals with the synthesis of a novel Fe40Mn19Ni15Al15Si10C1 low-density high entropy steel (HES) processed through mechanical alloying (MA) and spark plasma sintering (SPS). The elemental powder was milled for 35 h, leading to the formation of multiphase structures i.e., BCC phase (a = 0.286 nm; cI2), γ-brass type (a = 0.872 nm; cI52) and partially ordered B2-type (a = 0.290 nm; cP2) phases with the trace amount of Si. The milled powder was found to be thermally stable up to ∼500 °C, however, the formation of Fe5Si3-type phase was evident at ∼520 °C. The spark plasma sintered (SPSed) sample was able to retain the BCC phase (a = 0.286 nm), γ-brass type (a = 0.872 nm), B2 (a = 0.289 nm) along with the formation of Fe5Si3 type silicide phase (a = b = 0.667 nm, c = 0.468 nm; hP16). These SPSed HES sample was found to have low density (∼6.49 ± 0.3 g cm-3), high microhardness (∼7.8 ± 0.3 GPa) and good compressive strength (∼2046 ± 160 MPa) with an appreciable ductility of ∼19%. The enhanced mechanical properties of the SPSed sample can be attributed to dual-phase microstructure i.e., BCC and B2 along with finer nano-sized silicide precipitates leading to dominant strengthening mechanisms (i.e., grain-boundary and dislocation strengthening). The experimental findings on phase evolution, thermal stability and mechanical properties of non-equiatomic HES were correlated with the various thermodynamic parameters, CALPHAD modelling and strengthening mechanisms. The significance of the present study is to design a high entropy steel containing the dual phase microstructures i.e., BCC as major phase and B2 as secondary phase, for giving rise to high mechanical strength and high temperature stability. | The present study deals with the synthesis of a novel Fe40Mn19Ni15Al15Si10C1 low-density high entropy steel (HES) processed through mechanical alloying (MA) and spark plasma sintering (SPS). The elemental powder was milled for 35 h, leading to the formation of multiphase structures i.e., BCC phase (a = 0.286 nm; cI2), γ-brass type (a = 0.872 nm; cI52) and partially ordered B2-type (a = 0.290 nm; cP2) phases with the trace amount of Si. The milled powder was found to be thermally stable up to ∼500 °C, however, the formation of Fe5Si3-type phase was evident at ∼520 °C. The spark plasma sintered (SPSed) sample was able to retain the BCC phase (a = 0.286 nm), γ-brass type (a = 0.872 nm), B2 (a = 0.289 nm) along with the formation of Fe5Si3 type silicide phase (a = b = 0.667 nm, c = 0.468 nm; hP16). These SPSed HES sample was found to have low density (∼6.49 ± 0.3 g cm-3), high microhardness (∼7.8 ± 0.3 GPa) and good compressive strength (∼2046 ± 160 MPa) with an appreciable ductility of ∼19%. The enhanced mechanical properties of the SPSed sample can be attributed to dual-phase microstructure i.e., BCC and B2 along with finer nano-sized silicide precipitates leading to dominant strengthening mechanisms (i.e., grain-boundary and dislocation strengthening). The experimental findings on phase evolution, thermal stability and mechanical properties of non-equiatomic HES were correlated with the various thermodynamic parameters, CALPHAD modelling and strengthening mechanisms. The significance of the present study is to design a high entropy steel containing the dual phase microstructures i.e., BCC as major phase and B2 as secondary phase, for giving rise to high mechanical strength and high temperature stability. | Elemental composition of SPSed sample of the non-equiatomic HES by point WDS analysis. | /home/shared/llm-extraction-pipeline/articles_all/10.1016.j.msea.2023.144776/tables/Table 5.csv
./10.1016.j.msea.2023.144848 | B2 ¦ s ¦ FCC | A high-strength precipitation hardened cobalt-free high-entropy alloy | Recent studies on precipitation-hardened high-entropy alloys (HEAs) demonstrate their high strength and thermal stability, making them promising materials for high-temperature structural applications such as nuclear reactors. However, many existing HEAs contain cobalt (Co), which is unsuitable for nuclear applications because of the long-term activation issue of Co. Co is also expensive and considered a critical material for other applications. Therefore, it is desired to exclude Co from the composition. A Co-free (Fe0.3Ni0.3Mn0.3Cr0.1)88Ti4Al8 HEA was developed and studied in this work. In contrast to previous Co-free HEAs, this alloy is close to equiatomic in its composition and promises a more pronounced high-entropy effect. Scanning electron microscopy, transmission electron microscopy, atom probe tomography, and synchrotron-based, high-energy X-ray diffraction were used to characterize this alloy and revealed a complex four-phase structure, with an FCC matrix, γ’ precipitates, and a network of B2 and χ phase particles. This structure granted 2151 MPa compressive strength and good thermal stability, but with limited ductility and slow precipitation kinetics. A strengthening analysis of the alloy shows that the B2 and χ provided the most significant strengthening contribution, adding 312 MPa and 788 MPa respectively. The strengthening effect from the nanoscale γ′ is also considerable, adding 608 MPa in total. This study lays the foundation for the continued development of high-strength Co-free HEAs with improved and satisfactory ductility. | Recent studies on precipitation-hardened high-entropy alloys (HEAs) demonstrate their high strength and thermal stability, making them promising materials for high-temperature structural applications such as nuclear reactors. However, many existing HEAs contain cobalt (Co), which is unsuitable for nuclear applications because of the long-term activation issue of Co. Co is also expensive and considered a critical material for other applications. Therefore, it is desired to exclude Co from the composition. A Co-free (Fe0.3Ni0.3Mn0.3Cr0.1)88Ti4Al8 HEA was developed and studied in this work. In contrast to previous Co-free HEAs, this alloy is close to equiatomic in its composition and promises a more pronounced high-entropy effect. Scanning electron microscopy, transmission electron microscopy, atom probe tomography, and synchrotron-based, high-energy X-ray diffraction were used to characterize this alloy and revealed a complex four-phase structure, with an FCC matrix, γ’ precipitates, and a network of B2 and χ phase particles. This structure granted 2151 MPa compressive strength and good thermal stability, but with limited ductility and slow precipitation kinetics. A strengthening analysis of the alloy shows that the B2 and χ provided the most significant strengthening contribution, adding 312 MPa and 788 MPa respectively. The strengthening effect from the nanoscale γ′ is also considerable, adding 608 MPa in total. This study lays the foundation for the continued development of high-strength Co-free HEAs with improved and satisfactory ductility. | Thermo-Calc predicted equilibrium composition and phase volume percentages at the 650 degC isotherm. All compositions are in atomic percent. | /home/shared/llm-extraction-pipeline/articles_all/10.1016.j.msea.2023.144848/tables/Table 4.csv
./10.1016.j.msea.2023.144852 | P2 ¦ P1 ¦ P3 ¦ P4 | Optimal design of γʹ-strengthened high-entropy alloys via machine learning multilayer structural model | Fig. 8 shows the XRD patterns of P1, P2, P3, and P4 HEAs. It can be seen from Fig. 8 that all the HEAs are composed of the FCC solid-solution phase and γ′ phase, and the experimental results are in full agreement with the model calculations. | γʹ-strengthened high-entropy alloys (HEAs) have been widely studied in recent years because of their excellent mechanical properties at room- and elevated-temperature. The element diversity of HEAs leads to its vast composition and preparation process space and accelerating the design of γʹ-strengthened HEAs by determining phase and mechanical properties remains a prominent challenge. In this study, by building a multi-layer structure prediction model, which includes accurate prediction models of microstructure and mechanical property, aiming to find HEAs with γʹ phase high-volume fraction and high strength. Four γʹ-strengthened alloys were selected from 800,000 candidate alloys by the multilayer structural prediction model, and then it was verified that all four HEAs have a high γʹ phase volume fraction and high strength by experiment. Furthermore, the mathematical relationship between the different metal elements, heat treatment processes, and γ′ phase volume fraction by resolving the machine learning model with the shapely additive algorithm (SHAP). A mathematical relationship model for the strengthening mechanism of HEAs was established to analyze the strengthening relationship of different strengthening mechanisms. The multilayer structural model can be used for the efficient design of γʹ-strengthened high-entropy alloys, and analyze multiple potential relationships that influence the properties of alloys through the underlying data of the model. | Experimental and predicted values of HEAs g' phase volume fraction and hardness. | /home/shared/llm-extraction-pipeline/articles_all/10.1016.j.msea.2023.144852/tables/Table 4.csv
./10.1016.j.msea.2023.144865 | Cu0 ¦ Cu0.2 ¦ Cu0.4 ¦ Cu0.6 ¦ Cu0.5 ¦ Cu0.7 | Microstructure characteristics and mechanical properties of Al0.25CrFeNi1.75Cux high-entropy alloys | The ingot of Al0.25CrFeNi1.75Cuxalloys was prepared using commercial pure metal with the purity of 99.95% by vacuum arc melting under pure Ar atmosphere. Specimen was termed as Cu0, Cu0.2, Cu0.4, Cu0.5, Cu0.6,and Cu0.7in accord with molar ratio i.e., x = 0, 0.2, 0.4, 0.5, 0.6, 0.7, respectively. Each ingot was remelted and turned over 5 times to ensure compositional homogeneity. | In this work, we study the microstructural evolution and mechanical properties of Al0.25CrFeNi1.75Cux (x = 0-0.7) high entropy alloys (HEAs). The microstructural analysis confirmed that high Cu doping altered the microstructure of alloys and evolved from single FCC phase to FCC matrix and AlCu-type phase characteristics. Al0.25CrFeNi1.75Cux alloys exhibited typical dendrite morphology, and at the high doping of Cu content, the average size of the dendrites and secondary dendrite arm spacing was significantly decreased. The mechanical properties of the Al0.25CrFeNi1.75 alloy with different Cu content were studied by tensile tests. When Cu addition concentration increases from 0 to 0.7, the yield strength and the ultimate tensile strength increased by 35.4% and 12.1%, respectively. However, the elongation decreased by 47.2%. Enhanced mechanical characteristics were obtained due to a combination of the fine grain strengthening, the second-phase hardening of AlCu-rich precipitation, and the solid-solution strengthening. | The chemical compositions of the alloys (wt.%). | /home/shared/llm-extraction-pipeline/articles_all/10.1016.j.msea.2023.144865/tables/Table 1.csv
./10.1016.j.msea.2023.144938 | S1 ¦ S4 | Additive manufacturing of a metastable high entropy alloy: Metastability engineered microstructural control via process variable driven elemental segregation | Displacement controlled, nanoindentation tests were performed on samples using Femto tools NMT 04. Specimens from the plane parallel to build direction were polished to 0.02 μm for sample S1 and S4. Total indents of 900 as a 30 × 30 indent matrix with vertical and horizontal distance of 5 μm were performed. Loading and unloading rate during experiment were 0.03 μN/s and 1.5 μN/s, respectively. Nanoindentation data was analyzed using Femto tools software. The free energy for the different compositions of the CS-HEA alloy system was calculated using computational thermodynamic (CALPHAD approach) with input from TCHEA3 thermodynamic assessment from Thermocalc. | Compositional paradigm shift in high entropy alloys (HEAs) provided new opportunities for microstructural engineering, whereas process control during laser powder bed fusion (LPBF) additive manufacturing (AM) enable fine microstructure tailoring. Metastability engineering in transformation induced plasticity (TRIP) HEAs by addition of minor alloying elements is an attractive strategy for fine microstructural tuning. This study explored in detail the microstructural evolution during LPBF AM of a metastable Fe40Mn20Co20Cr15Si5 (at.%) dual phase HEA (CS-HEA). LPBF processing window for CS-HEA was established based on quantitative analysis and experiments. Based on melt pool overlap lack of fusion pores were observed at lower energy densities (J) of J ≤ 31.25 J/mm3 and key-hole formation by melt pool destabilization in case of J ≥ 75 J/mm3. The microstructure of CS-HEA consists of metastable FCC-γ and HCP-ε phases; LPBF process parameters governed the final phase fraction in the alloy which has been correlated to metastability alteration of the high temperature γ phase. Final microstructural engineering was devised by LPBF process control which enabled cooling rate manipulation to guide Mn and Si segregation at the cell boundaries, thereby controlling the matrix metastability and final phase fraction. Additionally, high resolution transmission electron microscopy (TEM) revealed disparity in stacking fault morphology in CS-HEA with LPBF process variable alterations associated with local variations in chemical composition and stacking fault energy. The phase evolution with process parameters also affected the nanomechanical behavior of the alloy. | Chemical composition, chemical free energy change of transformation, excess free energy change, and total free energy change for transformation for samples S1, S4, and S11. | /home/shared/llm-extraction-pipeline/articles_all/10.1016.j.msea.2023.144938/tables/Table 6.csv
./10.1016.j.msea.2023.144938 | S11 | Additive manufacturing of a metastable high entropy alloy: Metastability engineered microstructural control via process variable driven elemental segregation | Equation(6)implies that the samples having normalized enthalpy greater than or equal to 5.97 are more likely to show keyhole defects. Table 4 provides the values of normalized enthalpy for all the samples. Samples deposited at high energy densities, i.e., S6, S11, and S12, have normalized enthalpy values greater than or equal to 5.97. Fig. 3(a) shows a plot between normalized enthalpy and melt pool depth to beam ratio, whereas Fig. 3(b) , (c), and (d) show optical images of the samples showing keyhole defects. Optical images of the samples confirm that normalized enthalpy criteria accurately predict the formation of keyhole defects in LPBF deposited CS-HEA. | Compositional paradigm shift in high entropy alloys (HEAs) provided new opportunities for microstructural engineering, whereas process control during laser powder bed fusion (LPBF) additive manufacturing (AM) enable fine microstructure tailoring. Metastability engineering in transformation induced plasticity (TRIP) HEAs by addition of minor alloying elements is an attractive strategy for fine microstructural tuning. This study explored in detail the microstructural evolution during LPBF AM of a metastable Fe40Mn20Co20Cr15Si5 (at.%) dual phase HEA (CS-HEA). LPBF processing window for CS-HEA was established based on quantitative analysis and experiments. Based on melt pool overlap lack of fusion pores were observed at lower energy densities (J) of J ≤ 31.25 J/mm3 and key-hole formation by melt pool destabilization in case of J ≥ 75 J/mm3. The microstructure of CS-HEA consists of metastable FCC-γ and HCP-ε phases; LPBF process parameters governed the final phase fraction in the alloy which has been correlated to metastability alteration of the high temperature γ phase. Final microstructural engineering was devised by LPBF process control which enabled cooling rate manipulation to guide Mn and Si segregation at the cell boundaries, thereby controlling the matrix metastability and final phase fraction. Additionally, high resolution transmission electron microscopy (TEM) revealed disparity in stacking fault morphology in CS-HEA with LPBF process variable alterations associated with local variations in chemical composition and stacking fault energy. The phase evolution with process parameters also affected the nanomechanical behavior of the alloy. | Chemical composition, chemical free energy change of transformation, excess free energy change, and total free energy change for transformation for samples S1, S4, and S11. | /home/shared/llm-extraction-pipeline/articles_all/10.1016.j.msea.2023.144938/tables/Table 6.csv
./10.1016.j.msea.2023.144951 | Al0.5CoFeNiC0.1Mnx | Effect of Mn on microstructure and tensile properties of as-cast Al0.5CoFeNiC0.1 high-entropy alloy | HEAs with nominal compositions of Al0.5CoFeNiC0.1Mnx(x= 0, 0.3 and 0.6, hereafter denoted as Mn0, Mn0.3 and Mn0.6, respectively.) were fabricated using vacuum arc-melting under a pure argon atmosphere, followed by drop-casting into a copper mold with dimensions 8 × 16 × 60 mm3( Fig. 1 ). Before drop-casting, the buttons were flipped and re-melted at least five times to ensure uniform chemistry. The raw materials are pure metal particles with purity above 99.9% whereas C element was introduced via Fe-C alloy with 5 wt% C. | The effect of Mn on the microstructure and tensile properties of Al0.5CoFeNiC0.1 HEA (high-entropy alloy) has been investigated using electron microscopy, atom probe and mechanical testing. The results show that addition of Mn refines dendrite and grain and reduces volume fraction of B2 phase and interdendritic regions. Mn is demonstrated to be not the former of κ′ phase. Therefore, the addition of Mn reduces the size and volume fraction of the κ′ phase, leading to a reduction in the yield strength of the HEA whereas an enhancement in ductility. 7.7 at.% Mn doping makes the HEA (Mn0.3) have a good balance between yield strength (1 GPa) and ductility (23% elongation). Adding Mn does not change deformation mechanism of the HEAs. | Lattice parameters (A) for k' phase and FCC matrix, and lattice misfit between k' phase and FCC matrix in Al0.5CoFeNiC0.1Mnx (0, 0.3 and 0.6) alloys. | /home/shared/llm-extraction-pipeline/articles_all/10.1016.j.msea.2023.144951/tables/Table 1.csv
./10.1016.j.msea.2023.145034 | Al-Mg-Sc | Achieving superior superplasticity in CoCrFeNiCu high entropy alloy via friction stir processing with an improved convex tool | In addition to the fine grain size and thermal stability, the grain boundary characteristics, especially the fraction of HAGBs also have an important effect on superplastic behavior of fine grain alloys [19]. It is well known that the HAGBs have higher boundary energy than that of the LAGBs, so the GBS are more likely to occur along the HAGBs [40]. Therefore, GBS can happen along HAGBs. However, GBS was difficult to happen between subgrain boundaries, due to the small misorientation angle between subgrain boundaries [32]. For example, by using different SPD methods to obtain the same grain size, Wang et al. [32] found that the FSP Al-Mg-Sc showed more excellent superplasticity, and that the enhanced superplastic deformation kinetics was achieved in fine grained specimens which contained a high ratio of HAGBs [32]. In this study, the high percentage of the HAGBs of 94% was obtained at 900 °C for 70 min, which promoted the occurrence of GBS. Therefore, in this study, the high fraction of HAGBs (>93%) was an important reason for the outstanding superplastic property of FSP CoCrFeNiCu HEA. Therefore, in this study, the high fraction of HAGBs (>93%) was an important reason for the outstanding superplastic property of FSP CoCrFeNiCu HEA. | The investigation of the superplastic behavior of HEAs is significant since superplastic forming shows a great potential in fabricating complex components of HEAs. In this study, the superplastic behavior of the CoCrFeNiCu HEA fabricated by friction stir processing (FSP) was first time investigated at the temperature range of 900-950 °C and strain rate range of 3 × 10-4-3 × 10-2 s-1. The ultrafine grained structure with 320 nm in grain size and 91% of high angle grain boundaries (HAGBs) was achieved by FSP with the improvement of stirring tool based on the characteristics of HEAs, which exhibited a good thermal stability when annealing at 900 °C. The FSP CoCrFeNiCu HEA exhibited a largest elongation of 620% and a low flow stress of 5 MPa at 950 °C and 3 × 10-3 s-1. The flow stress in this study is the lowest in all the HEAs reported during superplastic deformation, which shows the great potential in the practical superplastic forming application. This is the first time to report the excellent superplasticity of dual-phase FCC HEAs. The superplastic deformation mechanism was mainly dominated by grain boundary sliding (GBS), accommodated by the diffusion of Cu-rich second phase. The failure mechanism was related to the aggregation of cavities. The excellent superplastic property was attributed to the stable equiaxed ultrafine microstructure, the high HAGB ratio, and soft Cu-riched second phase, which promoted the occurrence of GBS and its accommodation behavior. This study provides a way for fabricating superplastic HEAs and theoretical basis for superplastic forming of HEAs. | Grain size of different alloys after FSP/FSW. | /home/shared/llm-extraction-pipeline/articles_all/10.1016.j.msea.2023.145034/tables/Table 2.csv
./10.1016.j.msea.2023.145034 | Ti alloy | Achieving superior superplasticity in CoCrFeNiCu high entropy alloy via friction stir processing with an improved convex tool | In addition, in the engineering application, the smaller the deformation resistance, the more beneficial to energy saving and the equipment cost saving. Fig. 15 shows the engineering stress of different HEAs at the optimal superplastic elongation [23-26,57,63]. It is worth noting that the dual-FCC structured CoCrFeNiCu HEA has much lower stresses (5 MPa) than other HEAs during superplastic deformation, which means that it is more easily achieved practical superplastic forming to make complex components for the CoCrFeNiCu HEA. As we know, the flow stress of the superplastic forming of the Ti alloy is generally less than 10 MPa [33]. The low flow stress is an important factor that superplastic forming of the Ti alloy can be widely used in engineering. This is because that in the practical forming process, the higher the flow stresses, the higher the requirements on the device. It is very difficult for the inflatable forming control system to reach the too high forming stress (e.g. >15 MPa). That is to say, although the superplastic properties of the HEAs have been reported, the high flow stress makes the superplastic forming of the HEAs difficult to be widely used in engineering fields. Therefore, FSP CoCrFeNiCu HEA with low flow stress is of great significance for achieving the practical application of superplastic forming of HEAs. | The investigation of the superplastic behavior of HEAs is significant since superplastic forming shows a great potential in fabricating complex components of HEAs. In this study, the superplastic behavior of the CoCrFeNiCu HEA fabricated by friction stir processing (FSP) was first time investigated at the temperature range of 900-950 °C and strain rate range of 3 × 10-4-3 × 10-2 s-1. The ultrafine grained structure with 320 nm in grain size and 91% of high angle grain boundaries (HAGBs) was achieved by FSP with the improvement of stirring tool based on the characteristics of HEAs, which exhibited a good thermal stability when annealing at 900 °C. The FSP CoCrFeNiCu HEA exhibited a largest elongation of 620% and a low flow stress of 5 MPa at 950 °C and 3 × 10-3 s-1. The flow stress in this study is the lowest in all the HEAs reported during superplastic deformation, which shows the great potential in the practical superplastic forming application. This is the first time to report the excellent superplasticity of dual-phase FCC HEAs. The superplastic deformation mechanism was mainly dominated by grain boundary sliding (GBS), accommodated by the diffusion of Cu-rich second phase. The failure mechanism was related to the aggregation of cavities. The excellent superplastic property was attributed to the stable equiaxed ultrafine microstructure, the high HAGB ratio, and soft Cu-riched second phase, which promoted the occurrence of GBS and its accommodation behavior. This study provides a way for fabricating superplastic HEAs and theoretical basis for superplastic forming of HEAs. | Grain size of different alloys after FSP/FSW. | /home/shared/llm-extraction-pipeline/articles_all/10.1016.j.msea.2023.145034/tables/Table 2.csv
./10.1016.j.msea.2023.145036 | C48-H | Hierarchical precipitates facilitate the excellent strength-ductility synergy in a CoCrNi-based medium-entropy alloy | Alloy ingots with nominal compositions of CoCrNiSi0.3C0.048MEAs (i.e., Co: Cr: Ni: Si: C = 29.87 : 29.87: 29.87 : 8.97: 1.42 (at. %), referred to as C48 MEAs, the carbon content is 0.32 wt percent, wt. %) were prepared by vacuum arc-melting the raw materials of purity over 99.9% (wt. %). Subsequent homogenization was performed at 1,200 °C with a dwell time of 2 h in an Ar atmosphere, followed by water quenching (WQ), referred to as C48-H MEA. The homogenized ingots were further cold-rolled with a thickness reduction of 74% from 3 mm to 0.8 mm, referred to as C48-CR MEA. The cold-rolled materials were annealed at 700 °C and 800 °C for 10 min, followed by WQ, obtaining C48-700 and C48-800 MEAs, respectively. Tension tests were carried out at a strain rate of 0.001 s-1at room temperature and repeated three times to ensure reproducibility. Dog-bone-shaped tensile specimens with a gauge length of 10 mm, a width of 4 mm, and a thickness of 0.8 mm were machined using electric discharge machining (EDM). | An interstitial carbon-doped CoCrNiSi0.3 medium-entropy alloy (MEA) has been developed, which exhibits excellent strength-ductility synergy. This has been achieved through the implementation of a three-level hierarchical-precipitate-microstructure design. The CoCrNiSi0.3C0.048 MEA displays an ultra-high yield strength of 1.34 GPa, accompanied by a uniform tensile elongation of 8.62%, surpassing the performance of most carbon/silicon-doped MEAs. The three-level hierarchical precipitate structure comprises the primary Cr23C6 carbides (2-10 μm), the secondary SiC precipitates (200-500 nm) surrounding the grain boundaries, and the tertiary SiC precipitates (∼50 nm) within the grains. The strengthening and toughening behavior of the current MEAs are attributed to multiple mechanisms, including crack branching and blunting in Cr23C6 carbides, dislocation-bypass mechanism around the non-shearable SiC precipitates, hetero-deformation-induced strengthening caused by the interface between matrix/three-level hierarchical precipitates, as well as stacking-fault networks and dense nanotwins activated by precipitates in the matrix. These findings provide valuable insights into the development of high-performance alloys for engineering applications in the future. | The estimated values of C48 MEAs. | /home/shared/llm-extraction-pipeline/articles_all/10.1016.j.msea.2023.145036/tables/Table 1.csv
./10.1016.j.msea.2023.145036 | C48-800 ¦ C48-700 | Hierarchical precipitates facilitate the excellent strength-ductility synergy in a CoCrNi-based medium-entropy alloy | The present study introduces three-level hierarchical precipitates in the single-phase FCC CoNiCrSi0.3MEA by moderate carbon doping and short-term heat treatment. The designed CoCrNiSi0.3C0.048MEAs (C48-700 and C48-800 MEAs) exhibit pronounced heterogeneity in precipitation, which is related to Cr23C6carbides and SiC particles, and display superior mechanical properties. Furthermore, the microstructure analysis reveals the strengthening and toughening effects, as well as the underlying mechanisms of hierarchical precipitates on the interstitial CoNiCrSi0.3C0.048MEA. | An interstitial carbon-doped CoCrNiSi0.3 medium-entropy alloy (MEA) has been developed, which exhibits excellent strength-ductility synergy. This has been achieved through the implementation of a three-level hierarchical-precipitate-microstructure design. The CoCrNiSi0.3C0.048 MEA displays an ultra-high yield strength of 1.34 GPa, accompanied by a uniform tensile elongation of 8.62%, surpassing the performance of most carbon/silicon-doped MEAs. The three-level hierarchical precipitate structure comprises the primary Cr23C6 carbides (2-10 μm), the secondary SiC precipitates (200-500 nm) surrounding the grain boundaries, and the tertiary SiC precipitates (∼50 nm) within the grains. The strengthening and toughening behavior of the current MEAs are attributed to multiple mechanisms, including crack branching and blunting in Cr23C6 carbides, dislocation-bypass mechanism around the non-shearable SiC precipitates, hetero-deformation-induced strengthening caused by the interface between matrix/three-level hierarchical precipitates, as well as stacking-fault networks and dense nanotwins activated by precipitates in the matrix. These findings provide valuable insights into the development of high-performance alloys for engineering applications in the future. | The estimated values of C48 MEAs. | /home/shared/llm-extraction-pipeline/articles_all/10.1016.j.msea.2023.145036/tables/Table 1.csv
./10.1016.j.msea.2023.145037 | A800 ¦ A650 ¦ A900 | Trace B doping Fe50Mn30Co10Cr10 high entropy alloy: Mechanical response and multi-microstructure evolution under TWIP and TRIP effects | The Fe50Mn30Co10Cr10HEA ingot doped with 30 ppm B (the B atoms were added in the form of iron boride) was prepared in mass of 50 kg by vacuum induction melting using cleaned pure metals (>99.9 wt%). Then the cast ingot was homogenized at 1200 °C for 2 h, hot rolled at this temperature to a thickness of 3 mm and cooled in air. Hot rolling is conducive to eliminating defects caused by casting and breaking coarse grains. After removing the oxide scale on the alloy surface with a concentrated hydrochloric acid, the sample was cold rolled with a reduction rate of 50% (i.e., the thickness changed from 3 mm to 1.5 mm) to further refine the grains. In order to obtain different characteristic structures and explore the relationship between the microstructure and mechanical properties, the alloy was recrystallized at 650 °C, 800 °C and 900 °C followed by water-quenching, denoted as A650, A800 and A900 samples hereafter. | Face-centered cubic (FCC) high entropy alloy has attracted extensive attention because of its excellent mechanical response, while its poor strength limits its application in practical engineering. In this work, the Fe50Mn30Co10Cr10 alloy doped with 30 ppm B atoms and proper thermo-mechanical processing (cold rolling and annealing) has achieved excellent synthetic strength and plasticity. It was found that the grain refinement strengthening introduced by B doping and the strong dislocation strengthening of inhomogeneity structure produced by the annealing treatment contribute to enhanced yield strength. The multiple structure evolution during the deformation process contribute to the excellent ductility. With the increase of tensile strain, dislocations, FCC deformation twins, strain-induced close packed hexagonal structure (HCP) phase, HCP deformation twins and reverse FCC phase appear successively, implying an interesting mechanism that the FCC and HCP phases bear plastic deformation by twinning-induced plasticity (TWIP) and transformation-induced plasticity (TRIP) effects successively. FCC twinning, FCC→HCP phase transformation, HCP twinning, HCP→FCC reverse transformation occurred successively, which simultaneously leads to the high plasticity of the alloy. Interstitial atoms doping combined with the TWIP and TRIP effects can lead to the overall improvement of the yield strength and plasticity of the alloy, which provides a feasible way for the subsequent design of high-strength plastic alloys. | The yield stress (YS), ultimate tensile strength (UTS), and ultimate elongation (UE) of A650, A800 and A900 samples at room temperature. | /home/shared/llm-extraction-pipeline/articles_all/10.1016.j.msea.2023.145037/tables/Table 2.csv
./10.1016.j.msea.2023.145039 | A900-650 ¦ A900-750 | Enhanced strength-ductility balance of the (CoCrFeNiMn)95.2Al3.2Ti1.6 high-entropy alloy by co-precipitation of the B2 and sigma phases | Ingot of (CoCrFeMnNi)95.2Al3.2Ti1.6(at.%) was prepared by induction melting of pure metals with purity higher than 99.5%. The measured chemical compositions of the investigated materials were reported in a previous study [12]. The ingot was homogenized at 1000 °C for 8 h, water-quenched, and cold-rolled to a thickness reduction of 80%. The cold-rolled materials were annealed at 900 °C for 1 h (hereafter referred to as A900), followed by water quenching. The A900 samples were further annealed for 4 h at 650 °C (hereafter referred to as A900-650) and 750 °C (hereafter referred to as A900-750). Some cold-rolled materials were annealed at 1000 °C for 1 h and annealed at 750 °C for 4 h (hereafter referred to as A1000-750). | The present work investigated the effect of the co-precipitation of the B2 and σ phases on the mechanical properties of the (CoCrFeNiMn)95.2Al3.2Ti1.6 high entropy alloy subjected to two-step annealing. The single-step annealed sample at 900 °C only showed B2 precipitates. Further annealing at 650 and 750 °C led to the co-precipitation of σ and B2 particles. The sizes and fractions of σ and B2 particles increased with increasing annealing temperature. The sample subjected to the second annealing at 750 °C, with large sizes and fractions of co-precipitated σ and B2 particles, exhibited high strength with maintaining moderate ductility (YS: 561 MPa, UTS: 1005 MPa, TE: 26%). The superior mechanical properties of the sample subjected to the second annealing at 750 °C could be owing to the co-precipitation hardening, back stress strengthening, joint activation of dislocation plasticity and deformation twinning. The present work offers a novel microstructure design to optimize the strength-ductility balance of high-entropy alloys via the co-precipitation of σ and B2 particles. | Summary of tensile properties of investigated materials. | /home/shared/llm-extraction-pipeline/articles_all/10.1016.j.msea.2023.145039/tables/Table 1.csv
./10.1016.j.msea.2023.145048 | Ta0 | Effects of Ta microalloying on the microstructure and mechanical properties of L12-strengthened CoCrFeNi-AlTi high-entropy alloys | In this work, the effects of Ta element microalloying on the microstructure and mechanical properties of CoCrFeNi-AlTi precipitation-strengthened high-entropy alloys were systematically studied. For CoCrFeNiAl0.15Ti0.1Ta0.015 high-entropy alloy, the microalloying of Ta can aggressively partition into the L12-γ′ phase, promote the continuous precipitation of the γ′ phase, and reduce the content of Al and Ti in the FCC matrix, resulting in a large lattice mismatch between the FCC and the γ′ phase. Moreover, the high-volume fraction of fine γ′ phase caused by Ta addition hinders grain boundary migration and dislocation movement, leading to a decrease in recrystallization and grain coarsening. The mechanical tensile tests show that the addition of Ta element (1 wt%) in the CoCrFeNiAl0.15Ti0.1 alloy can significantly improve the mechanical properties of the alloy due to the more effective precipitation strengthening effect and fine grain strengthening effect, in which the yield strength and ultimate tensile strength are increased by 17.6% and 8.2%, respectively, reaching 992.5 MPa and 1281.1 MPa. It was further confirmed through first-principle calculations that Ta tends to dissolve in the γ′ precipitates, which can effectively enhance the mechanical properties of the γ′ precipitates. This work provides a reference for the future design of L12-γ' precipitation-strengthened high-entropy alloys with ideal properties. | In this work, the effects of Ta element microalloying on the microstructure and mechanical properties of CoCrFeNi-AlTi precipitation-strengthened high-entropy alloys were systematically studied. For CoCrFeNiAl0.15Ti0.1Ta0.015 high-entropy alloy, the microalloying of Ta can aggressively partition into the L12-γ′ phase, promote the continuous precipitation of the γ′ phase, and reduce the content of Al and Ti in the FCC matrix, resulting in a large lattice mismatch between the FCC and the γ′ phase. Moreover, the high-volume fraction of fine γ′ phase caused by Ta addition hinders grain boundary migration and dislocation movement, leading to a decrease in recrystallization and grain coarsening. The mechanical tensile tests show that the addition of Ta element (1 wt%) in the CoCrFeNiAl0.15Ti0.1 alloy can significantly improve the mechanical properties of the alloy due to the more effective precipitation strengthening effect and fine grain strengthening effect, in which the yield strength and ultimate tensile strength are increased by 17.6% and 8.2%, respectively, reaching 992.5 MPa and 1281.1 MPa. It was further confirmed through first-principle calculations that Ta tends to dissolve in the γ′ precipitates, which can effectively enhance the mechanical properties of the γ′ precipitates. This work provides a reference for the future design of L12-γ' precipitation-strengthened high-entropy alloys with ideal properties. | Elemental composition of different phases in Ta0 alloy and Ta15 alloy (at.%). | /home/shared/llm-extraction-pipeline/articles_all/10.1016.j.msea.2023.145048/tables/Table 1.csv
./10.1016.j.msea.2023.145048 | Ta15 | Effects of Ta microalloying on the microstructure and mechanical properties of L12-strengthened CoCrFeNi-AlTi high-entropy alloys | The HEA components selected in this work are CoCrFeNiAl0.15Ti0.1(Ta0) and CoCrFeNiAl0.15Ti0.1Ta0.015(Ta15). To avoid the influence of impurities, the HEA ingots were prepared by vacuum electric arc furnace melting under the protection of argon using high-purity constituent elements (purity >99.9%) materials. The ingots were homogenized at 1200 °C for 18 h, water quenched, and then cold rolled with a reduction of ∼60%. After rolling, the alloy sheets were annealed at 750 °C for 8 h, and then annealed at 650 °C for 8 h. | In this work, the effects of Ta element microalloying on the microstructure and mechanical properties of CoCrFeNi-AlTi precipitation-strengthened high-entropy alloys were systematically studied. For CoCrFeNiAl0.15Ti0.1Ta0.015 high-entropy alloy, the microalloying of Ta can aggressively partition into the L12-γ′ phase, promote the continuous precipitation of the γ′ phase, and reduce the content of Al and Ti in the FCC matrix, resulting in a large lattice mismatch between the FCC and the γ′ phase. Moreover, the high-volume fraction of fine γ′ phase caused by Ta addition hinders grain boundary migration and dislocation movement, leading to a decrease in recrystallization and grain coarsening. The mechanical tensile tests show that the addition of Ta element (1 wt%) in the CoCrFeNiAl0.15Ti0.1 alloy can significantly improve the mechanical properties of the alloy due to the more effective precipitation strengthening effect and fine grain strengthening effect, in which the yield strength and ultimate tensile strength are increased by 17.6% and 8.2%, respectively, reaching 992.5 MPa and 1281.1 MPa. It was further confirmed through first-principle calculations that Ta tends to dissolve in the γ′ precipitates, which can effectively enhance the mechanical properties of the γ′ precipitates. This work provides a reference for the future design of L12-γ' precipitation-strengthened high-entropy alloys with ideal properties. | Elemental composition of different phases in Ta0 alloy and Ta15 alloy (at.%). | /home/shared/llm-extraction-pipeline/articles_all/10.1016.j.msea.2023.145048/tables/Table 1.csv
./10.1016.j.msea.2023.145058 | Y-free | Effect of yttrium on phase composition and microstructure of FeCoNiAlCrB high entropy alloys | To further investigate the phase composition and microstructure of the alloy samples, SEM images and EDS maps are collected from the well-polished surfaces. The SEM images show a dense structure without any obvious pores for both alloy samples. The density values of the Y-free and Y-contained alloy samples measured by Archimedes method are 6.26 g/cm3and 6.17 g/cm3, respectively, while the theoretical density of which are 6.28 g/cm3and 6.21 g/cm3, with the relative density of both samples over 99%. SEM observations of the Y-free alloy show two distinct areas: light areas of about 10-20 μm in size surrounded by a dark boundary areas of about 1-2 μm in thickness (shown in Fig. 2(a) ). Chemical composition of the alloys obtained by EDS analysis of Fig. 2 , as listed in Table 1 , indicates that the elemental compositions of the samples are consistent with the nominal compositions of both HEAs. The detection of O element may be due to the impurity of the raw material or pollution introduced by ball milling. Results of EDS maps, shown in Fig. 2 , confirm the distribution of Al and Ni elements in the light areas, which could be corresponding to the Al-rich B2 phase and Fe-rich A2 phase, and also segregation of Fe, Cr, and B in the dark boundary areas, which could be corresponding to the Fe and Fe-Cr containing borides. Also, the map of Co reveals a homogenous distribution of elements, indicative of solid solution of Co element in A2, B2, and borides phases. Observation of less segregation of Fe and B elements also indicates solid solution of Fe and B in A2 and B2 phases. On the other hand, in Y0.1-contained alloy, a relatively homogeneous structure can be observed without the unique feature of dark boundary areas as observed in Y-free alloy (as shown in Fig. 2(c) ). Small dark particles observed in the alloys correspond to the formation of oxides commonly formed in mechanical alloying (MA) process [37,38], which will be further analyzed in section3.2. Detailed chemical composition analyses of the alloys locations highlighted in Fig. 3 are presented in Table 2 . It can be found that the boride phase is poor in Al and Ni, while with segregation of Fe, Cr, and B. The BCC phase is composed of two regions: the dark region is B2 phase rich in Al and Ni and the light region is A2 phase rich in Fe and Cr. The elements of Co and Y are homogeneous, which is consistent with the EDS maps shown in Fig. 2 . Oxide particles rich in Al and O, which can be speculated to be Al-rich oxide, due to the low formation enthalpy of Al-O (△fHmθ= -1675.7 kJ•mol-1). It should be noted that due to the inherent insensitivity of EDS to light elements, the exact quantities of B and O elements listed in Table 2 are presented only for qualitative analysis, and the as-detected O and B content may deviate from the true concentrations. | The effects of yttrium (Y) addition on phases, microstructure, Vickers hardness, nanohardness and modulus, and fracture toughness of the FeCoNiAlCrB alloy were investigated in this study. Results show that, the fracture toughness of the Y-contained alloy was improved by ∼50%, but with only ∼10% decrease in Vickers hardness. With the addition of Y, no obvious changes can be differentiated from the main phases of the FeCoNiAlCrB alloy, but the continuous network-structured borides are much refined and dispersed. The significantly increased fracture toughness could be probably due to the microstructure refinement and uniform dispersion of brittle borides. In addition, high-speed mapping at the micro-nano scale revealed that the decrease in hardness could be possibly attributed to the local variations in the composition and phase separation resulting from the Y addition. | Chemical composition of analyzed points determined by EDS (at.%). | /home/shared/llm-extraction-pipeline/articles_all/10.1016.j.msea.2023.145058/tables/Table 2.csv
./10.1016.j.msea.2023.145209 | Al-0 ¦ Al-0.5 | Design of a novel (CoCrNi)84.5Al15.5 eutectic medium-entropy alloy with hierarchically nano-lamellar microstructure through additively manufactured compositionally graded materials | Pre-alloyed equimolar CoCrNi powder and pure Al powder with a particle size of 45-105 μm were used as raw material to fabricate the CoCrNiAlxcompositionally graded alloy. The rectangular sample with dimensions of 10 (X) × 10 (Y) × 15 (Z) mm3was fabricated on a 40 × 60 × 15 mm3FeCoCrNiMn HEA substrate by a coaxial powder feeding DED system equipped with ytterbium fiber laser, and the deposition process was carried out in a cavity filled with high-purity Ar gas. The scanning strategy is shown in Fig. 1(a) , deposition direction is defined as Z axis, and scanning direction along the X and Y axes. The process parameters used were: power (P) = 600 W, scan speed (V) = 8 mm/s, layer height (T) = 0.3 mm, hatch space (H) = 0.5 mm, and beam diameter (D) = 1 mm. Two different powder feeders were used to deliver CoCrNi and Al powders, and the compositional gradient (CoCrNiAlx,x≈ 0-0.8) was obtained by keeping the CoCrNi powder feeding rate (3.40 g/min) unchanged and changing Al powder feeding rate (0-0.52 g/min). A total of 8 compositions were obtained, as shown in Fig. 1(b) , and according to the Al content, they were named as: Al-0 (CoCrNi), Al-0.2, Al-0.3, Al-0.4, Al-0.5, Al-0.6, Al-0.7 and Al-0.8, and their actual compositions were listed in Table 1 . Moreover, in order to carry out X-ray diffraction (XRD) characterization and room temperature tensile test on four representative samples (Al-0, Al-0.4, Al-0.5, and Al-0.7), their bulk samples need to be prepared separately. Therefore, we prepared pre-alloyed spherical powder with composition of Al-0.7 by gas atomization, and its size was 50-105 μm. Then, Al-0.5 and Al-0.4 powders were obtained by mechanical blending of Al-0.7 and Al-0 powders trough a ball mill. Finally, Al-0, 0.4, 0.5 and 0.7 samples with dimension of 8 × 8 × 8 mm3were fabricated by the parameters of P = 600 W, V = 8 mm/s, T = 0.3 mm, H = 0.5 mm, D = 1 mm, for XRD tests, and Al-0 and Al-0.5 samples with 22 (X) × 10 (Y) × 10 (Z) mm3were also fabricated by the same parameters for tensile tests. | Eutectic medium/high-entropy alloys (E-M/HEAs) exhibit excellent castability and mechanical properties. This present work developed a novel CoCrNiAl based E-MEAs through a high-throughput method based on compositionally graded materials by laser directed energy deposition. The microstructure in the CoCrNiAlx (x ≈ 0-0.8) compositionally graded alloy changed from columnar to equiaxed with increasing Al content, and the fraction of body-centered cubic (BCC) phase increased simultaneously. Especially, a eutectic lamellar microstructure with face-centered cubic (FCC) and ordered BCC (B2) was obtained when the Al content reached 15.5 at%, and it showed a better strength-ductility combination than other reported cast eutectic alloys. The mechanical-property improvement of this novel E-MEA is related to its hierarchically nano-lamellar microstructure, in which the orientation relationship (OR) between FCC and B2 lamellae conforms to the Kurdjumov-Sachs OR, and spherical BCC and ordered FCC phases precipitate from B2 and FCC lamellae, respectively. Furthermore, the fracture mechanisms of this novel E-MEA were also investigated by in-situ tensile test and transmission electron microscope, indicating that the crack modes were closely related to the eutectic lamellar direction relative to the tensile axis, and the considerable ductility stemmed from the cooperative deformation between FCC and B2 phases caused by various deformation mechanisms. | Room-temperature tensile properties of the as-built Al-0 and Al-0.5 MEAs in present work, and those of cast-eutectic M/HEAs in other works: yield strength (YS), ultimate tensile strength (UTS), fracture elongation (ef). | /home/shared/llm-extraction-pipeline/articles_all/10.1016.j.msea.2023.145209/tables/Table 2.csv
./10.1016.j.msea.2023.145217 | Cu2 ¦ Cu3 ¦ Cu1 | Designing (TiZrHf)100-xCux high entropy alloys with abnormal as-cast divorced eutectoid microstructure and balanced mechanical properties | (TiZrHf)100-xCux(x = 1, 2, and 3 at%) that have the equiatomic contents of Hf, Ti and Zr, hereinafter referred to as Cu1, Cu2, and Cu3, were prepared with high-purity raw materials (>99.95 wt%) using vacuum arc melting in water-cooled copper crucible under argon atmosphere. Alloys were remelted at least 9 times to ensure compositional homogeneity. Crystalline structures were characterized using a Bruker D8 X-ray diffractometer (XRD) with Cu-Kα radiation and a scanning rate of 0.5°/min from 20° to 100°. Microstructures of as-cast alloys were investigated using a scanning electron microscope (SEM, Hitachi S4800) equipped with an Oxford Instruments INCA Energy-dispersive X-ray spectroscopy (EDS) and an Oxford HKL Nordlys II Electron Backscattered Diffraction (EBSD). A scanning/transmission electron microscope (S/TEM, FEI Tecnai G2 F20) equipped with high-angle annular dark-field (HAADF) and EDS detectors was used for detailed microstructure characterizations, and samples were prepared using a focus ion beam (FIB) system. Tensile properties of alloys were measured by an Instron 5565 electronic universal testing machine using the strain rate of 0.5 × 10-3s-1, and the gauge size of specimens is 5mm × 2mm × 1 mm. CALculation of PHAse Diagrams (CALPHAD) was performed using Thermo-Calc and the TCHEA1 database [35] to predict the possible phase transformation in the alloys. | Incorporating eutectoid transformation in high-entropy alloys (HEAs) breaks a new path to explore high-performance HEAs. Here, based on the binary eutectoid Ti-Cu system, we designed (TiZrHf)100-xCux HEAs exhibiting as-cast Widmanstätten microstructures composed of Ti-rich and Hf-rich solid-solution laths and spherical (Ti,Zr,Hf)2Cu nanoparticles. These microstructures are proved to be the products of divorced eutectoid transformation (DET) by combining experiments and thermodynamic calculations. The special DET in these chemical complex HEAs is induced by local segregations of Ti and Hf, as indicated by hybrid Molecular Dynamics/Monte Carlo simulations, and this DET cannot be realized in as-cast traditional eutectoid alloys (e.g. Ti-Cu alloys). The solid solution strengthening, hierarchical grain refinement induced by higher Cu contents, and (Ti,Zr,Hf)2Cu nanoparticles endow as-cast (TiZrHf)100-xCux HEAs with yield strengths up to ∼917 MPa, and the DET (Ti,Zr,Hf)2Cu nanoparticles further plays a key role for retaining good tensile ductilities up to ∼7.2%. These property combinations are superior to as-cast Ti-Cu alloys. | The mean diameters and volume fractions of (Ti, Zr, Hf)2Cu particles in Cu1, Cu2, and Cu3. Mean values and standard deviations are given based on at least 3-5 measurements for each case. | /home/shared/llm-extraction-pipeline/articles_all/10.1016.j.msea.2023.145217/tables/Table 2.csv
./10.1016.j.msea.2023.145223 | PDA-1100-18s ¦ Homo ¦ PDA-1050-15s | Realizing good combinations of strength-ductility and corrosion resistance in a Co-free Fe4Ni4Mn2CrTi high-entropy alloy via tailoring Ni/Ti-rich precipitates and heterogeneous structure | Fe4Ni4Mn2CrTi high-entropy alloy was produced by levitation induction melting in an argon atmosphere with raw materials of Fe, Ni, Mn, Cr and Ti elements (purity >99.5 wt%). Since Mn is easily to loss owing to its high vapor pressure, an additional amount of Mn about 5 wt% was added to compensate for the weight loss during melting and casting. The ingot was flipped five times to improve compositional homogeneity and then dropped into a conical shaped steel die with a dimension of ∼ Φ60 mm × 140 mm. The average chemical compositions were shown inTable S1. Three plate samples with a geometry of ∼40 mm×20 mm×10 mm were wire cut from the ingot using electro-discharge machining (EDM). Two of them were homogenized at 1035 °C for 6 h followed by 1080 °C for 6 h under the flowing argon gas in an electric-resistant furnace. Then, one of the homogenized plate samples was subsequently cold rolled by ∼90% reduction in thickness (from ∼10 to ∼1 mm) along the longitudinal direction. Before PDA treatments, the as-rolled sheets were cut into small pieces with the geometry of 35 mm × 10 mm × ∼1 mm. Finally, PDA treatments were conducted on these small pieces at 1050 °C for 15 s and 1100 °C for 18 s, respectively. Noted that each sample for short-term PDA treatments was conducted independently. All specimens were immediately quenched into water in this study, and hereinafter, the as-cast, homogenized, PDA treated at 1050 °C for 15 s and PDA treated at 1100 °C for 18 s samples are named as AC, Homo, PDA-1050-15s and PDA-1100-18s, respectively. | The development of alloys with good combinations of strength-ductility and corrosion resistance is a long-standing research theme for advanced materials engineering, which also holds true for the newly emerged high-entropy alloys (HEAs). Here, Ni/Ti-rich precipitates and heterogeneous structure were introduced for the primary purpose of improving strength-plasticity synergy of a Co-free Fe4Ni4Mn2CrTi HEA with good anti-corrosion performance. Specifically, four typical states of this HEA were tailored and compared, including i) as-cast, ii) homogenized, iii) post deformation annealing (PDA) sample with heterogeneous structure and iv) PDA sample with homogeneous structure. The structural features, mechanical properties, and underlying phase transformation mechanisms were systematically investigated. Phase transformation of η-D024 to γ′-L12 was realized during annealing treatments, based on the intrinsic stacking faults formed by repeating removal of the (0001) planes in the η structure. Compared with the homogenized counterpart, the strength-ductility synergy was achieved in the alloy iv, showing an evident increment of ∼43.4% in yield strength ( σ 0.2 ) and ∼57.8% in ultimate tensile strength ( σ U T S ), respectively, resulting from solid-solution strengthening, grain-boundary strengthening and precipitation strengthening, yet without sacrificing ductility. Good combinations of strength and ductility were also achieved in the alloy iii with heterogeneous structure, possessing an even higher σ 0.2 and σ U T S yet maintaining a moderate elongation, whose strength contribution from hetero-deformation induced hardening is recognized as a significant strengthening mechanism. Additionally, in comparison with the conventional corrosion-resistant 304 stainless steel, compact TiO2 and Cr2O3 in the passive film give rise to more superior anti-corrosion properties of the homogenized HEA. This paper provides a new paradigm in the controllable design of novel low-cost high-performance HEAs for achieving their potential structural and functional engineering applications. | Tensile test results of the AC, Homo, PDA-1050-15s and PDA-1100-18s samples at room temperature. | /home/shared/llm-extraction-pipeline/articles_all/10.1016.j.msea.2023.145223/tables/Table 1.csv
./10.1016.j.msea.2023.145223 | AC | Realizing good combinations of strength-ductility and corrosion resistance in a Co-free Fe4Ni4Mn2CrTi high-entropy alloy via tailoring Ni/Ti-rich precipitates and heterogeneous structure | Fe4Ni4Mn2CrTi high-entropy alloy was produced by levitation induction melting in an argon atmosphere with raw materials of Fe, Ni, Mn, Cr and Ti elements (purity >99.5 wt%). Since Mn is easily to loss owing to its high vapor pressure, an additional amount of Mn about 5 wt% was added to compensate for the weight loss during melting and casting. The ingot was flipped five times to improve compositional homogeneity and then dropped into a conical shaped steel die with a dimension of ∼ Φ60 mm × 140 mm. The average chemical compositions were shown inTable S1. Three plate samples with a geometry of ∼40 mm×20 mm×10 mm were wire cut from the ingot using electro-discharge machining (EDM). Two of them were homogenized at 1035 °C for 6 h followed by 1080 °C for 6 h under the flowing argon gas in an electric-resistant furnace. Then, one of the homogenized plate samples was subsequently cold rolled by ∼90% reduction in thickness (from ∼10 to ∼1 mm) along the longitudinal direction. Before PDA treatments, the as-rolled sheets were cut into small pieces with the geometry of 35 mm × 10 mm × ∼1 mm. Finally, PDA treatments were conducted on these small pieces at 1050 °C for 15 s and 1100 °C for 18 s, respectively. Noted that each sample for short-term PDA treatments was conducted independently. All specimens were immediately quenched into water in this study, and hereinafter, the as-cast, homogenized, PDA treated at 1050 °C for 15 s and PDA treated at 1100 °C for 18 s samples are named as AC, Homo, PDA-1050-15s and PDA-1100-18s, respectively. | The development of alloys with good combinations of strength-ductility and corrosion resistance is a long-standing research theme for advanced materials engineering, which also holds true for the newly emerged high-entropy alloys (HEAs). Here, Ni/Ti-rich precipitates and heterogeneous structure were introduced for the primary purpose of improving strength-plasticity synergy of a Co-free Fe4Ni4Mn2CrTi HEA with good anti-corrosion performance. Specifically, four typical states of this HEA were tailored and compared, including i) as-cast, ii) homogenized, iii) post deformation annealing (PDA) sample with heterogeneous structure and iv) PDA sample with homogeneous structure. The structural features, mechanical properties, and underlying phase transformation mechanisms were systematically investigated. Phase transformation of η-D024 to γ′-L12 was realized during annealing treatments, based on the intrinsic stacking faults formed by repeating removal of the (0001) planes in the η structure. Compared with the homogenized counterpart, the strength-ductility synergy was achieved in the alloy iv, showing an evident increment of ∼43.4% in yield strength ( σ 0.2 ) and ∼57.8% in ultimate tensile strength ( σ U T S ), respectively, resulting from solid-solution strengthening, grain-boundary strengthening and precipitation strengthening, yet without sacrificing ductility. Good combinations of strength and ductility were also achieved in the alloy iii with heterogeneous structure, possessing an even higher σ 0.2 and σ U T S yet maintaining a moderate elongation, whose strength contribution from hetero-deformation induced hardening is recognized as a significant strengthening mechanism. Additionally, in comparison with the conventional corrosion-resistant 304 stainless steel, compact TiO2 and Cr2O3 in the passive film give rise to more superior anti-corrosion properties of the homogenized HEA. This paper provides a new paradigm in the controllable design of novel low-cost high-performance HEAs for achieving their potential structural and functional engineering applications. | Corrosion parameters of potentiodynamic polarization for the studied HEAs under different states and 304 SS in 3.5 wt% NaCl solution at room temperature. | /home/shared/llm-extraction-pipeline/articles_all/10.1016.j.msea.2023.145223/tables/Table 2.csv
./10.1016.j.msea.2023.145223 | 304 SS | Realizing good combinations of strength-ductility and corrosion resistance in a Co-free Fe4Ni4Mn2CrTi high-entropy alloy via tailoring Ni/Ti-rich precipitates and heterogeneous structure | Uniaxial tensile tests and loading-unloading-reloading (LUR) cyclic tensile tests were performed on a universal testing machine (Zwick/Roell Z020, Germany) at a quasi-static strain rate of 1×10-3s-1at ambient temperature. Plate type dog-bone tensile specimens with a gauge length of 10 mm and a gage cross-section of ∼2.5×1.0 mm were cut from the AC and Homo samples and as-rolled sheets along the rolling direction (RD). The gauge sections of the tensile specimens were mechanically ground down to 1000 grit sandpapers to remove the surface defects. For LUR cyclic tensile tests, the forward loading starts until the unloading stress drops to 20 N (or 50 N) with a load-control mode at a fixed unloading rate of 50 N s-1. The tensile tests were repeated at least three times under the same condition to ensure reproducibility of results. Micro-hardness was measured by a digital microhardness tester (HVS-1000) with a load of 1961 mN and a dwell time of 10 s on the polished samples. Electrochemical tests were carried out at room temperature in a Zahner Electrochemical Workstation (Zennium Pro) with a conventional three-electrode flat-cell which consisted of a specimen as the working electrode (1 cm2exposed area), with a saturated calomel electrode as the reference electrode, along with a platinum foil with a larger area as the counter electrode. The polished specimens were immersed in 3.5 wt% NaCl solution for 3000 s at room temperature to get a stable open circuit potential (OCP) before tests. The potentiodynamic polarization measurements were performed from an initial potential of -0.8 VSCEto a final potential of +0.4 VSCEat a scan rate of 1 mVSCE·s-1. In addition, the polished specimens with a geometrical size of ∼5×5×2 mm of Homo and 304 SS samples were immersed in 3.5 wt% NaCl for 24 h to obtain stable passive films. Then the specimens were cleaned with distilled water and dried subsequently. The chemical compositions of the passive films were analyzed using an X-ray photoelectron spectroscopy (XPS, ThermoFisher ESCALAB Xi+) instrument. The measured binding energy were calibrated on a C1s peak at 284.80 eV. The XPS data were analyzed using the commercial software Thermo Avantage (version v5.948). | The development of alloys with good combinations of strength-ductility and corrosion resistance is a long-standing research theme for advanced materials engineering, which also holds true for the newly emerged high-entropy alloys (HEAs). Here, Ni/Ti-rich precipitates and heterogeneous structure were introduced for the primary purpose of improving strength-plasticity synergy of a Co-free Fe4Ni4Mn2CrTi HEA with good anti-corrosion performance. Specifically, four typical states of this HEA were tailored and compared, including i) as-cast, ii) homogenized, iii) post deformation annealing (PDA) sample with heterogeneous structure and iv) PDA sample with homogeneous structure. The structural features, mechanical properties, and underlying phase transformation mechanisms were systematically investigated. Phase transformation of η-D024 to γ′-L12 was realized during annealing treatments, based on the intrinsic stacking faults formed by repeating removal of the (0001) planes in the η structure. Compared with the homogenized counterpart, the strength-ductility synergy was achieved in the alloy iv, showing an evident increment of ∼43.4% in yield strength ( σ 0.2 ) and ∼57.8% in ultimate tensile strength ( σ U T S ), respectively, resulting from solid-solution strengthening, grain-boundary strengthening and precipitation strengthening, yet without sacrificing ductility. Good combinations of strength and ductility were also achieved in the alloy iii with heterogeneous structure, possessing an even higher σ 0.2 and σ U T S yet maintaining a moderate elongation, whose strength contribution from hetero-deformation induced hardening is recognized as a significant strengthening mechanism. Additionally, in comparison with the conventional corrosion-resistant 304 stainless steel, compact TiO2 and Cr2O3 in the passive film give rise to more superior anti-corrosion properties of the homogenized HEA. This paper provides a new paradigm in the controllable design of novel low-cost high-performance HEAs for achieving their potential structural and functional engineering applications. | Corrosion parameters of potentiodynamic polarization for the studied HEAs under different states and 304 SS in 3.5 wt% NaCl solution at room temperature. | /home/shared/llm-extraction-pipeline/articles_all/10.1016.j.msea.2023.145223/tables/Table 2.csv
./10.1016.j.msea.2023.145233 | FZ ¦ BM | Evolution of microstructure and mechanical properties in gas tungsten arc welded dual-phase Fe50Mn30Co10Cr10 high entropy alloy | Upon visual inspection of the joints cross section, autogenous Fe50Mn30Co10Cr10DP-HEA welds with full penetration were obtained, as shown in Fig. 2(a) . Also in Fig. 2(a) , it is possible to observe the effect of the thermal cycle across the microstructure of the welded joint. The base material (BM), heat affected zone (HAZ) and fusion zone (FZ) are delimitated to further help in establishing differences in microstructure at each location within the joint. | In recent years, high entropy alloys (HEAs) have been shown to be promising alternatives to common engineering alloys, depending on their composition and thermomechanical processing. Up to now, several works aimed at improving the mechanical properties and discovering different HEAs given the extremely large compositional possibilities made available by the multicomponent approach associated to these materials. Their processability, however, is an important topic that must be studied. Welding is a key manufacturing technique that will eventually be applied to HEAs. Thus, there is a need to evaluate the microstructure and property changes induced by the weld thermal cycles, to assess the suitability of certain welding process/HEAs combinations for possible industrial applications. In the present work, Gas Tungsten Arc Welding (GTAW) was used to achieve defect-free joints based on a novel transformation induced plasticity (TRIP) Fe50Mn30Co10Cr10 HEA. The microstructure and mechanical behavior of the joints were assessed by means of optical and electron microscopy, synchrotron X-ray diffraction, thermodynamical calculations, microhardness mapping and tensile testing. Overall, an excellent mechanical performance was obtained on the resulting joints, opening the door for their adoption in real-life applications. | Compositional measurements, as obtained by point EDS, in the BM and the FZ. | /home/shared/llm-extraction-pipeline/articles_all/10.1016.j.msea.2023.145233/tables/Table 1.csv
./10.1016.j.msea.2023.145252 | HEA thin film | Enhanced strength of AlCoCrCu0.5FeNi high entropy alloy thin films reinforced by multi-phase hardening and nanotwins | High entropy alloy (HEA) thin films have become increasingly popular because they exhibit favorable properties but with lower material consumption. Here, this research demonstrates that annealing of AlCoCrCu0.5FeNi thin films results in multiphase hardening and the formation of nanotwins. HEA thin films were atmospherically annealed at different temperatures (300 - 700 °C) for 5 h. A thin dense oxide layer consisting of Al2O3 and Cr2O3 appeared at the top surface of the 700 °C annealed film. This oxide layer endows the HEA thin film with excellent antioxidant properties. As such, vacuum and inert gas might not be required for HEAs annealing process at up to 700 °C. A phase transformation was observed in the film annealed at 700 °C for 5 h from X-ray diffraction patterns. Results from transmission Kikuchi diffraction and energy dispersive X-ray spectroscopy mapping indicated the formation of three new phases, including the FeCo phase, Cr-rich phase and Cu nano-clusters. Variations also happened in HEA FCC matrix where two types of texture existed in the HEA FCC grains i.e., { 012 } <110> and { 112 } <110>. Of particular interest was that high-resolution transmission electron microscopy revealed a high density of annealing nanotwins among the HEA FCC grains, including lamellar and co-axial twins. The influence of these structural phenomena on mechanical properties was evaluated. The results showed that the hardness and modulus of 700 °C annealed HEA thin film increased by 25% and 24% to 8.4 ± 0.2 GPa and 149.4 ± 6.1 GPa when compared to the properties of as-deposited films. | High entropy alloy (HEA) thin films have become increasingly popular because they exhibit favorable properties but with lower material consumption. Here, this research demonstrates that annealing of AlCoCrCu0.5FeNi thin films results in multiphase hardening and the formation of nanotwins. HEA thin films were atmospherically annealed at different temperatures (300 - 700 °C) for 5 h. A thin dense oxide layer consisting of Al2O3 and Cr2O3 appeared at the top surface of the 700 °C annealed film. This oxide layer endows the HEA thin film with excellent antioxidant properties. As such, vacuum and inert gas might not be required for HEAs annealing process at up to 700 °C. A phase transformation was observed in the film annealed at 700 °C for 5 h from X-ray diffraction patterns. Results from transmission Kikuchi diffraction and energy dispersive X-ray spectroscopy mapping indicated the formation of three new phases, including the FeCo phase, Cr-rich phase and Cu nano-clusters. Variations also happened in HEA FCC matrix where two types of texture existed in the HEA FCC grains i.e., { 012 } <110> and { 112 } <110>. Of particular interest was that high-resolution transmission electron microscopy revealed a high density of annealing nanotwins among the HEA FCC grains, including lamellar and co-axial twins. The influence of these structural phenomena on mechanical properties was evaluated. The results showed that the hardness and modulus of 700 °C annealed HEA thin film increased by 25% and 24% to 8.4 ± 0.2 GPa and 149.4 ± 6.1 GPa when compared to the properties of as-deposited films. | Chemical composition of HEA thin film before and after annealing. | /home/shared/llm-extraction-pipeline/articles_all/10.1016.j.msea.2023.145252/tables/Table 1.csv
./10.1016.j.msea.2023.145263 | Nb2 | Designing hierarchical eutectic high-entropy alloys via partial similar substitution in the Ni-Fe-Ti-Hf-Nb alloys | Hierarchical eutectic high entropy alloys show distinguished mobility and castability, the fine lamella structure, and the excellent compression property, but their development still faces challenges. Here, the partial similar substitution method is to design hierarchical eutectic high-entropy alloys. This concept successfully developed a hierarchical eutectic Ni3FeTi3HfNb2 high-entropy alloy composed of B2 intermetallic compounds and disordered body-centered cubic (BCC) phases. It displays an outstanding compression property, with the yield strength (σs) as high as 1407 MPa, the large fracture strain of 22.1% and the large elastic strain of 3.0%. The combination of high strength and good ductility exhibits a promising application in industry. Moreover, the anisotropy and the relationships among microstructure evolution, mechanical property and Nb concentration are systematically discussed. | Hierarchical eutectic high entropy alloys show distinguished mobility and castability, the fine lamella structure, and the excellent compression property, but their development still faces challenges. Here, the partial similar substitution method is to design hierarchical eutectic high-entropy alloys. This concept successfully developed a hierarchical eutectic Ni3FeTi3HfNb2 high-entropy alloy composed of B2 intermetallic compounds and disordered body-centered cubic (BCC) phases. It displays an outstanding compression property, with the yield strength (σs) as high as 1407 MPa, the large fracture strain of 22.1% and the large elastic strain of 3.0%. The combination of high strength and good ductility exhibits a promising application in industry. Moreover, the anisotropy and the relationships among microstructure evolution, mechanical property and Nb concentration are systematically discussed. | The EDS-determined compositions and corresponding standard deviations of the BCC and the B2 phases in the Nb1.5, Nb2 and Nb2.5. | /home/shared/llm-extraction-pipeline/articles_all/10.1016.j.msea.2023.145263/tables/Table 1.csv
./10.1016.j.msea.2023.145263 | Nb1.5 ¦ Nb2.5 | Designing hierarchical eutectic high-entropy alloys via partial similar substitution in the Ni-Fe-Ti-Hf-Nb alloys | In order to prove the feasibility of the above method, we followed this method to prepare the realistic hierarchical eutectic high entropy alloy. Firstly, the Ni41Ti39Nb20composition was chose to be our known eutectic alloy [14]. Secondly, we selected the Fe and Hf atoms to be newly added atoms, because the mixing enthalpy (ΔHmix) values of Fe and Ni atoms, Hf and Ti atoms are respectively -2 kJ/mol and 0 kJ/mol [13], which followed the second rule in partial similar substitution method. Then, we substituted the 11 at.% Fe element for the 11 at.% Ni element, and substituted the 9 at.% Hf for the 9 at.% Ti in the B2 lattice, achieving the Ni3FeTi3HfNb2eutectic high entropy alloy. Finally, to obtain the hierarchical structure, we used the directionally solidified technique to prepare the Ni3FeTi3HfNb2hierarchical eutectic high entropy alloy, and Ni3FeTi3HfNb1.5and Ni3FeTi3HfNb2.5were also prepared as contrast samples to discuss the effect of Nb concentration on mechanical properties and structures (denoted as Nb1.5, Nb2 and Nb2.5, respectively, in the following, in the atomic percentage). | Hierarchical eutectic high entropy alloys show distinguished mobility and castability, the fine lamella structure, and the excellent compression property, but their development still faces challenges. Here, the partial similar substitution method is to design hierarchical eutectic high-entropy alloys. This concept successfully developed a hierarchical eutectic Ni3FeTi3HfNb2 high-entropy alloy composed of B2 intermetallic compounds and disordered body-centered cubic (BCC) phases. It displays an outstanding compression property, with the yield strength (σs) as high as 1407 MPa, the large fracture strain of 22.1% and the large elastic strain of 3.0%. The combination of high strength and good ductility exhibits a promising application in industry. Moreover, the anisotropy and the relationships among microstructure evolution, mechanical property and Nb concentration are systematically discussed. | The EDS-determined compositions and corresponding standard deviations of the BCC and the B2 phases in the Nb1.5, Nb2 and Nb2.5. | /home/shared/llm-extraction-pipeline/articles_all/10.1016.j.msea.2023.145263/tables/Table 1.csv
./10.1016.j.msea.2023.145275 | AP800 | High-pressure and high-temperature induced densely discontinuous nanoprecipitates in multi-principle element alloy | Knowledge of pressure-related microstructural evolution could be beneficial for directionally tuning mechanical performance of materials. Therefore, in this work, a comparison on the precipitates characteristics and mechanical performance of Ni1.5Co1.5CrAl0.2Ti0.1 multi-principle element alloy (MPEA) aged at 800 °C under high-pressure (HP800) or ambient-pressure (AP800) was systematically studied. Results demonstrate both HP800 and AP800 samples exhibit a heterogeneous microstructure consisting of discontinuous precipitate (DP) regions near grain boundaries and continuous precipitates regions in grain interior. However, the volume fraction of DP regions in the HP800 is ∼25.83% higher than that in the AP800. For revealing the intrinsic mechanism, the fully recrystallized matrix Ni1.5Co1.5Cr MPEA was treated by high-pressure. It is found that the plastic deformation occurs, as well as Ni1.5Co1.5Cr MPEA achieves grain refinement via high-pressure and high-temperature (HPHT) because pressure inhibits grain growth and dynamic recrystallization (DRX) process forms the new fine grains. Similarly, in the Ni1.5Co1.5CrAl0.2Ti0.1 MPEA, the grain refinement is also induced by DRX process during HPHT, so as to promote the formation of DP regions. Besides, HP800 reveals a good combination of a yield strength of 801 ± 33 MPa and an ultimate tensile strength of 1249 ± 53 MPa at a good uniform elongation of 41.85 ± 4.03%, owing to high-density stacking faults and Lomer-Cottrell locks. The present finding might provide a fundamental understanding of DRX process under HPHT and a significant guidance for optimizing nano-precipitates via pressure to develop high-performance strengthened MPEAs. | Knowledge of pressure-related microstructural evolution could be beneficial for directionally tuning mechanical performance of materials. Therefore, in this work, a comparison on the precipitates characteristics and mechanical performance of Ni1.5Co1.5CrAl0.2Ti0.1 multi-principle element alloy (MPEA) aged at 800 °C under high-pressure (HP800) or ambient-pressure (AP800) was systematically studied. Results demonstrate both HP800 and AP800 samples exhibit a heterogeneous microstructure consisting of discontinuous precipitate (DP) regions near grain boundaries and continuous precipitates regions in grain interior. However, the volume fraction of DP regions in the HP800 is ∼25.83% higher than that in the AP800. For revealing the intrinsic mechanism, the fully recrystallized matrix Ni1.5Co1.5Cr MPEA was treated by high-pressure. It is found that the plastic deformation occurs, as well as Ni1.5Co1.5Cr MPEA achieves grain refinement via high-pressure and high-temperature (HPHT) because pressure inhibits grain growth and dynamic recrystallization (DRX) process forms the new fine grains. Similarly, in the Ni1.5Co1.5CrAl0.2Ti0.1 MPEA, the grain refinement is also induced by DRX process during HPHT, so as to promote the formation of DP regions. Besides, HP800 reveals a good combination of a yield strength of 801 ± 33 MPa and an ultimate tensile strength of 1249 ± 53 MPa at a good uniform elongation of 41.85 ± 4.03%, owing to high-density stacking faults and Lomer-Cottrell locks. The present finding might provide a fundamental understanding of DRX process under HPHT and a significant guidance for optimizing nano-precipitates via pressure to develop high-performance strengthened MPEAs. | Grain size of FCC matrix (excluding annealing twins), average particle size and volume fraction of L12 precipitates of the AP800 and HP800. The size of DPs was estimated from interlamellar spacing. The volume fraction and average diameter of the precipitates were statistically counted with at least three TEM images via the Image-Pro Plus software. | /home/shared/llm-extraction-pipeline/articles_all/10.1016.j.msea.2023.145275/tables/Table 1.csv
./10.1016.j.msea.2023.145277 | T91/316H | Microstructures and mechanical properties of additively manufactured T91 steel and T91/316H bimetallic components by laser powder bed fusion | Precise deposition of multiple materials by additive manufacturing (AM) has considerable potential for controlling the properties of materials. In this work, T91 martensitic steel with various process parameters was deposited on 316H steel fabricated by laser powder bed fusion (L-PBF), and the microstructure, mechanical properties, and corresponding defect formation of the T91 material were investigated based on the volumetric energy density (VED). This work studied the interface characteristics and properties of T91/316H bimetallic components with various process parameters to improve the performance of joint between martensitic and austenitic steels by AM. The presented results showed that the tensile strength and uniform elongation (UE) appeared to increase with the VED of the T91 materials. The ultimate tensile strength and UE of the T91 materials significantly decreased when the VED of the T91 materials approached 110 J, which was determined by the dramatic growth in defect number and defect size. Additionally, these bimetallic components obtained favorable tensile properties, exceeding those of the 316H sections, ascribed to solid solution strengthening at the interface. The 316H grains (γ) and the T91 grains (α) near the interface follow the K-S orientation relationship: {111}γ//{110}α, <110>γ//<111>α. The process parameters of the T91 sections obviously affected the tensile strength of these bimetallic components, as well as the molten pool morphology and mechanical properties of the 316H section near the interface. | Precise deposition of multiple materials by additive manufacturing (AM) has considerable potential for controlling the properties of materials. In this work, T91 martensitic steel with various process parameters was deposited on 316H steel fabricated by laser powder bed fusion (L-PBF), and the microstructure, mechanical properties, and corresponding defect formation of the T91 material were investigated based on the volumetric energy density (VED). This work studied the interface characteristics and properties of T91/316H bimetallic components with various process parameters to improve the performance of joint between martensitic and austenitic steels by AM. The presented results showed that the tensile strength and uniform elongation (UE) appeared to increase with the VED of the T91 materials. The ultimate tensile strength and UE of the T91 materials significantly decreased when the VED of the T91 materials approached 110 J, which was determined by the dramatic growth in defect number and defect size. Additionally, these bimetallic components obtained favorable tensile properties, exceeding those of the 316H sections, ascribed to solid solution strengthening at the interface. The 316H grains (γ) and the T91 grains (α) near the interface follow the K-S orientation relationship: {111}γ//{110}α, <110>γ//<111>α. The process parameters of the T91 sections obviously affected the tensile strength of these bimetallic components, as well as the molten pool morphology and mechanical properties of the 316H section near the interface. | The total volume and the volume fraction (defect/total volume) of defects in the T91/316H bimetallic components. | /home/shared/llm-extraction-pipeline/articles_all/10.1016.j.msea.2023.145277/tables/Table 3.csv
./10.1016.j.msea.2023.145279 | 316L SS | The behaviour and deformation mechanisms for 316L stainless steel deformed at cryogenic temperatures | The microstructural evolution and deformation mechanisms of 316L stainless steel (SS) have been investigated at 297, 173, 50 and 15 K by in situ neutron diffraction during tensile loading and correlative transmission electron microscopy (TEM). The yield strength and ultimate tensile strength of 316L stainless steel are significantly improved at cryogenic temperatures. In contrast to room temperature, deformation-induced martensitic transformation was observed at all cryogenic temperatures. The γ-austenite (FCC) content decreases and α′-martensite (BCC) increases with increasing strain, a fraction of this γ to α′ transformation is accompanied by the transient appearance of ε-martensite (HCP) as an intermediate phase. The maximum volume fraction of ε-martensite increases with decreasing deformation temperature and reaches 13% for deformation at 15 K. TEM results confirm that γ → ε → α′ and γ → α′ martensitic transformations occur during cryogenic deformation, while mechanical twins were observed only at 173 K. The evolution of lattice strain, phase volume fraction, stacking fault probability (SFP) and stacking fault energy (SFE) were quantified to investigate the correlation between deformation mechanisms and mechanical behaviour of 316L SS as a function of deformation temperature. | The microstructural evolution and deformation mechanisms of 316L stainless steel (SS) have been investigated at 297, 173, 50 and 15 K by in situ neutron diffraction during tensile loading and correlative transmission electron microscopy (TEM). The yield strength and ultimate tensile strength of 316L stainless steel are significantly improved at cryogenic temperatures. In contrast to room temperature, deformation-induced martensitic transformation was observed at all cryogenic temperatures. The γ-austenite (FCC) content decreases and α′-martensite (BCC) increases with increasing strain, a fraction of this γ to α′ transformation is accompanied by the transient appearance of ε-martensite (HCP) as an intermediate phase. The maximum volume fraction of ε-martensite increases with decreasing deformation temperature and reaches 13% for deformation at 15 K. TEM results confirm that γ → ε → α′ and γ → α′ martensitic transformations occur during cryogenic deformation, while mechanical twins were observed only at 173 K. The evolution of lattice strain, phase volume fraction, stacking fault probability (SFP) and stacking fault energy (SFE) were quantified to investigate the correlation between deformation mechanisms and mechanical behaviour of 316L SS as a function of deformation temperature. | Yielding strength (YS), ultimate tensile strength (UTS), and elongation of the 316L SS at all temperatures. | /home/shared/llm-extraction-pipeline/articles_all/10.1016.j.msea.2023.145279/tables/Table 2.csv
./10.1016.j.msea.2023.145297 | CoCrFeNiMn/316SS | Vacuum diffusion bonding between equiatomic CoCrNi-based concentrated solid solution alloys system and 316 stainless steel by spark plasma sintering | Vacuum diffusion bonding method is quite suitable for joining dissimilar metals and has been widely used in the manufacture of reactor fuel elements, honeycomb panels, various blades and electronic components [22,23]. Samiuddin et al. [24] investigated the diffusion bonding of CoCrNi medium entropy alloy to 304 stainless steel and found that the bonding interface was almost free from IMCs and formed a solid solution, resulting in the enhancement of the joint's shear strength at the bonding temperature of 1075 °C. However, the traditional diffusion bonding still has the following two disadvantages: (I) Low efficiency. The diffusion bonding process usually takes more than 10 h to make one joint. (II) The sluggish diffusion effect of CSSAs may affect the bonding quality. The sluggish diffusion effect reduces the diffusion distance of the joint, resulting in insufficient diffusion and decreased machinal property. To overcome these two disadvantages, we first proposed the spark plasma sintering (SPS) diffusion bonding between CSSAs and stainless steel. Because this method integrates plasma activation, thermal pressure, current and electric diffusion, it has the advantages of fast temperature rise and increased diffusion distance in joints [25]. Due to differences in the composition of CSSAs, the concentration gradient in the diffusion zone can vary during the diffusion bonding process between different CSSAs and 316 stainless steel, impacting the diffusion rate and thus the strength of the joint. Therefore, this work selected three common equiatomic CSSAs that respectively represent ternary, quaternary, and quinary systems, and systematically studied the diffusion behavior and tensile property of different dissimilar metals joints (CoCrNi/316SS, CoCrFeNi/316SS and CoCrFeNiMn/316SS), in order to comprehensively assess the suitability and advantages for diffusion bonding of CSSAs to 316SS. | Spark plasma sintering (SPS) is a new method for diffusion bonding of dissimilar metals. In this study, equiatomic CoCrNi-based concentrated solid solution alloys (CSSAs) system (CoCrFeNiMn, CoCrFeNi, and CoCrNi) were successfully joined to 316 stainless steels by SPS diffusion bonding, and the effect of bonding temperature and concentration on diffusion behavior and tensile property of bonded joints were investigated. The tensile strength of the CSSAs/316SS joints were gradually increased with increasing bonding temperature. In addition, the tensile strength of the joints bonded at 0.8T m were all exceeded 80% of that in 316SS. Meanwhile, the bonding at 0.8T m seemed to have sufficient diffusion and grain growth at the interface, resulted in the disappearance of voids and the increase in strength of joint. In CoCrNi/316SS joint, large element concentration variation would amplitude in the diffusion zone, could result in rapid diffusion of atoms and large diffusion distance. The diffusion distance of diffusion zone in the CoCrNi/SS joint was increased by nearly two times compared to traditional diffusion bonding. Furthermore, it suggests that the continuous FCC solid solution structure was generated in the diffusion zone, which was beneficial to the increase of tensile property in joints. The tensile strength and elongation of diffusion bonded CSSAs/316SS joints were increased compared to laser beam welded joints. | The bonding rate of CoCrFeNiMn/316SS joints at different bonding temperatures. | /home/shared/llm-extraction-pipeline/articles_all/10.1016.j.msea.2023.145297/tables/Table 3.csv
./10.1016.j.msea.2023.145326 | DHEAs | Tuning microstructure via cold deformation and annealing for superb mechanical properties in Al0.5CoFeCrNiSi0.25 dual-phase high-entropy alloys | In the field of metal materials, deformation and annealing play an irreplaceable role in improving the microstructure and optimizing the properties. In this study, we prepared Al0.5CoFeCrNiSi0.25 dual-phase high-entropy alloys (DHEAs) by vacuum arc melting and investigated their microstructure evolution and mechanical properties at different rolling and annealing temperatures. The results showed that the volume ratio of the FCC phase remained largely unchanged with increasing annealing temperature, with only small recovery for 10% reduction alloy. In contrast, the volume fraction and recrystallization ratio of the FCC phase in a 40% reduction alloy increased, and its recrystallization rate was higher than that of the BCC phase. Annealing the alloys at 900 °C formed the FCC, BCC, σ, L12, and B2 phases. As the annealing temperature increased to 1100 °C, the lamellar structure was changed, and the L12 and σ phases dissolved, leading to the gradual increase in the spacing size and volume fraction of the FCC phase. Increasing the annealing temperature reduced the yield strength but enhanced the ductility of DHEAs. Annealing for 1 h at 900 °C after 40% cold rolling enhanced their strength to 1360.61 MPa due to the high dislocation density and presence of σ phases but led to poor ductility. Annealing for 1 h at 1100 °C after 40% cold rolling produced a good combination of tensile strength (∼1267.8 MPa) and ductility (uniform elongation of ∼34.4%). Such remarkable strength and ductility may be attributed to the increased volume fraction of the FCC phase and the dual-phase heterogeneous deformation induction strain hardening effect. | In the field of metal materials, deformation and annealing play an irreplaceable role in improving the microstructure and optimizing the properties. In this study, we prepared Al0.5CoFeCrNiSi0.25 dual-phase high-entropy alloys (DHEAs) by vacuum arc melting and investigated their microstructure evolution and mechanical properties at different rolling and annealing temperatures. The results showed that the volume ratio of the FCC phase remained largely unchanged with increasing annealing temperature, with only small recovery for 10% reduction alloy. In contrast, the volume fraction and recrystallization ratio of the FCC phase in a 40% reduction alloy increased, and its recrystallization rate was higher than that of the BCC phase. Annealing the alloys at 900 °C formed the FCC, BCC, σ, L12, and B2 phases. As the annealing temperature increased to 1100 °C, the lamellar structure was changed, and the L12 and σ phases dissolved, leading to the gradual increase in the spacing size and volume fraction of the FCC phase. Increasing the annealing temperature reduced the yield strength but enhanced the ductility of DHEAs. Annealing for 1 h at 900 °C after 40% cold rolling enhanced their strength to 1360.61 MPa due to the high dislocation density and presence of σ phases but led to poor ductility. Annealing for 1 h at 1100 °C after 40% cold rolling produced a good combination of tensile strength (∼1267.8 MPa) and ductility (uniform elongation of ∼34.4%). Such remarkable strength and ductility may be attributed to the increased volume fraction of the FCC phase and the dual-phase heterogeneous deformation induction strain hardening effect. | Actual lattice constant of FCC in DHEAs with various cold rolling deformation and annealing treatments. | /home/shared/llm-extraction-pipeline/articles_all/10.1016.j.msea.2023.145326/tables/Table 2.csv
./10.1016.j.msea.2023.145331 | (TiTaCrMoNb)Nx | Effects of nitrogen content on microstructures and mechanical behavior of (TiTaCrMoNb)Nx films | The (TiTaCrMoNb)Nx films with nitrogen content were prepared on the surfaces of TC4 by magnetron sputtering. The effects of nitrogen content on the microstructures and mechanical properties of (TiTaCrMoNb)Nx films were investigated by x-ray diffractometer (XRD), scanning electron microscope (SEM), nanoindentation, high-resolution transmission electron microscope (HRTEM), electron probe microanalysis (EPMA), and laser confocal microscope. The results show that the deposition rates of the films decrease with the increase of the nitrogen flow. Besides, when N element is intoduced, the structures of the films change from the body-centered-cubic (BCC) to face-centered-cubic (FCC) phase composed of Me-N (metal nitride), which are preferentially oriented in the (111) crystal plane. Meanwhile, with increasing nitrogen flow, the hardness of the films shows a trend of first increasing and then decreasing. When the ratio of Ar and N2 flows is 25:25, the hardness and elastic modulus reaches the maximum value of 26.1 GPa and 311.8 GPa, respectively. The increase of hardness is mainly attributed to the formation of saturated Me-N and the solid solution strengthening. Meanwhile, the film behaves the best tribological performance, which presents a lowest friction coefficient and excellent wear resistance. | The (TiTaCrMoNb)Nx films with nitrogen content were prepared on the surfaces of TC4 by magnetron sputtering. The effects of nitrogen content on the microstructures and mechanical properties of (TiTaCrMoNb)Nx films were investigated by x-ray diffractometer (XRD), scanning electron microscope (SEM), nanoindentation, high-resolution transmission electron microscope (HRTEM), electron probe microanalysis (EPMA), and laser confocal microscope. The results show that the deposition rates of the films decrease with the increase of the nitrogen flow. Besides, when N element is intoduced, the structures of the films change from the body-centered-cubic (BCC) to face-centered-cubic (FCC) phase composed of Me-N (metal nitride), which are preferentially oriented in the (111) crystal plane. Meanwhile, with increasing nitrogen flow, the hardness of the films shows a trend of first increasing and then decreasing. When the ratio of Ar and N2 flows is 25:25, the hardness and elastic modulus reaches the maximum value of 26.1 GPa and 311.8 GPa, respectively. The increase of hardness is mainly attributed to the formation of saturated Me-N and the solid solution strengthening. Meanwhile, the film behaves the best tribological performance, which presents a lowest friction coefficient and excellent wear resistance. | Elemental content (at.%)of (TiTaCrMoNb)Nx films at different ratios of Ar and N2 flow. | /home/shared/llm-extraction-pipeline/articles_all/10.1016.j.msea.2023.145331/tables/Table 1.csv
./10.1016.j.msea.2023.145363 | Nb-40Ti-20Ta | High compressive plasticity refractory medium entropy alloy fabricated by laser powder bed fusion using elemental blended powders | High plasticity light weight refractory complex concentrated alloys (RCCAs) are the best alternative to replace nickel base alloy. The advantages of additive manufacturing (AM) in the rapid and direct forming of complex structure RCCA parts are beyond the reach of traditional techniques. In this work, a simple composition of refractory metal elementals was carefully designed. The single-phase BCC Nb-40Ti-20Ta refractory alloy was fabricated by laser powder bed fusion (LPBF) using elemental blended powders, it has excellent compression plasticity (e>80%) and strength at both room and high temperatures. The effects of laser parameters and treatment process on microstructure and mechanical properties of the Nb-40Ti-20Ta alloy were investigated. The experimental results show that the density and hardness of the alloy are approximately positively correlated with the laser energy density. The laser parameters have a significant effect on the microstructure. Too low energy density leads to the formation of some unmelted powders, while too high power density results in the transformation of micro-pore into larger keyhole. The laser short action time and too rapid cooling rate of the molten pool induce the micro-segregation in grains. β-phase dendrites are formed from inside to outside while the high melting point Ta acts as the center, and Ti is enriched in the inter-dendrite region. The shapes of grains are divided into two types: columnar and cellular substructures. The single phase BCC Nb-40Ti-20Ta alloy has ultra compressive plasticity whether annealed or not. The results show that the novel alloy prepared by LPBF possesses excellent mechanical properties. This work provides an important progress for the preparation high compressive plasticity RHEAs by LPBF using elemental blended powders. | High plasticity light weight refractory complex concentrated alloys (RCCAs) are the best alternative to replace nickel base alloy. The advantages of additive manufacturing (AM) in the rapid and direct forming of complex structure RCCA parts are beyond the reach of traditional techniques. In this work, a simple composition of refractory metal elementals was carefully designed. The single-phase BCC Nb-40Ti-20Ta refractory alloy was fabricated by laser powder bed fusion (LPBF) using elemental blended powders, it has excellent compression plasticity (e>80%) and strength at both room and high temperatures. The effects of laser parameters and treatment process on microstructure and mechanical properties of the Nb-40Ti-20Ta alloy were investigated. The experimental results show that the density and hardness of the alloy are approximately positively correlated with the laser energy density. The laser parameters have a significant effect on the microstructure. Too low energy density leads to the formation of some unmelted powders, while too high power density results in the transformation of micro-pore into larger keyhole. The laser short action time and too rapid cooling rate of the molten pool induce the micro-segregation in grains. β-phase dendrites are formed from inside to outside while the high melting point Ta acts as the center, and Ti is enriched in the inter-dendrite region. The shapes of grains are divided into two types: columnar and cellular substructures. The single phase BCC Nb-40Ti-20Ta alloy has ultra compressive plasticity whether annealed or not. The results show that the novel alloy prepared by LPBF possesses excellent mechanical properties. This work provides an important progress for the preparation high compressive plasticity RHEAs by LPBF using elemental blended powders. | The chemical composition of the Nb-40Ti-20Ta alloy at different locations. | /home/shared/llm-extraction-pipeline/articles_all/10.1016.j.msea.2023.145363/tables/Table 2.csv
./10.1016.j.msea.2023.145368 | Re8 | Re alloying-driven stacking fault energy decrease enabled strength-ductility synergy in NiCoCrFe high-entropy alloys | Phases identification and lattice parameters for these HEAs were conducted by X-ray diffraction (XRD) with Cu Kα radiation (Smart Lab 9 kV). The shear modulus and Poisson's ratio of the alloy were measured by UMS-100 ultrasonic echo analysis technique. The microstructures of the HEAs were characterized by ZEISS SUPRA 55 scanning electron microscope (SEM) equipped with an electron backscatter diffraction detector (EBSD). The SFE were measured via FEI Tecnai G2 F20 transmission electron microscopy (TEM) by the method of WBDF with a beam direction [111] zone on the (111) defect habit plane using <220 > -type g-vectors. The EBSD data was analyzed using an AZtecCrystal data-analysis software. The EBSD samples were prepared by electrolytic polishing using an HClO4:C2H5OH = 1:9 solution with a direct of 20V and 29.5 V at room temperature. The TEM samples with 0.5 mm in thickness were first mechanically ground to a thickness of ∼60 μm using SiC papers. Then the samples were punched into 3-mm-diameter disks and further thinned by a double-jet electropolishing technique in a solution of HClO4:C2H5OH = 1:9 at a temperature of 233 K and an applied voltage of 30 V. The chemical homogeneity of Re8 alloy was examined using local electrode atom-probe tomography (APT) (LEAP 4000X SI) at the temperature of ∼50 K, a pulse frequency of 200 KHz, and a pulsing ultraviolet laser energy of 50 pJ. The sharp tip specimens for APT were made using an FEI Helios nanolab 600i focused ion beam (FIB) system by the lift-out method. | Metallic materials have long been enslaved in the dilemma of strength-ductility trade-off, which limits their potential applications. Here, we report on a new class of non-equiatomic Re-added Ni-Co-Cr-Fe face-centered cubic (FCC) high-entropy alloys (HEAs) with superior yield strength to those of Mo-added and other FCC HEAs without compromising ductility. The strengthening mechanisms of these HEAs were discussed in detail by experimental observation of the recrystallized microstructure, dislocation configuration and deformation substructure combined with theoretical evaluation of yield stress and stacking fault energy (SFE). It has been clarified that the unique work-hardening capacity and deformability of these HEAs is attributed to solid solution strengthening and the grain boundary strengthening caused by refined crystalline on the one hand. And what's more important, the appropriate addition of Re greatly reduces SFE so as to modulate the dislocation slip and dissociation behavior and promote phase transformation. It has been confirmed that the plastic deformation process was controlled by abundant microbands, multiple nanoscale deformation twins and phase transformation in the Re-added HEAs. | The lattice constant, shear modulus, Poisson's ratio and stacking fault energy of the investigated alloys. | /home/shared/llm-extraction-pipeline/articles_all/10.1016.j.msea.2023.145368/tables/Table 1.csv
./10.1016.j.msea.2023.145368 | Mo8 | Re alloying-driven stacking fault energy decrease enabled strength-ductility synergy in NiCoCrFe high-entropy alloys | The alloy ingots with nominal compositions of Ni30Co30Cr20Fe20-xRex(x= 0, 2, 4, 6, 8, 9 at.%, denoted as Rex), and Ni30Co30Cr20Fe20-yMoy(y= 2, 4, 6, 8, 10 at.%, denoted as Moy) were prepared by arc-melting method in Ti-gettered high-purity argon atmosphere. The purity of each metal is at least 99%. Co-Re and Mo-Fe intermediate alloys were first re-melted four times, then flipped and smelted at least five times with other raw materials to ensure compositional homogeneity. These ingots were drop-cast into a water-cooled copper mold with dimensions of 8 mm × 8 mm × 40 mm. The as-cast bars were homogenized at 1473 K for 12 h. To ensure a single-phase FCC structure, the homogenization temperature of Mo8 and Mo10 HEAs are selected as 1573 K for 12 h. Then all the bars were cold-rolled to a reduction 60% in thickness and annealed at 1473 K for 1 h. All the thermo-mechanical procedures were performed in vacuum and finally quenched with water. | Metallic materials have long been enslaved in the dilemma of strength-ductility trade-off, which limits their potential applications. Here, we report on a new class of non-equiatomic Re-added Ni-Co-Cr-Fe face-centered cubic (FCC) high-entropy alloys (HEAs) with superior yield strength to those of Mo-added and other FCC HEAs without compromising ductility. The strengthening mechanisms of these HEAs were discussed in detail by experimental observation of the recrystallized microstructure, dislocation configuration and deformation substructure combined with theoretical evaluation of yield stress and stacking fault energy (SFE). It has been clarified that the unique work-hardening capacity and deformability of these HEAs is attributed to solid solution strengthening and the grain boundary strengthening caused by refined crystalline on the one hand. And what's more important, the appropriate addition of Re greatly reduces SFE so as to modulate the dislocation slip and dissociation behavior and promote phase transformation. It has been confirmed that the plastic deformation process was controlled by abundant microbands, multiple nanoscale deformation twins and phase transformation in the Re-added HEAs. | The lattice constant, shear modulus, Poisson's ratio and stacking fault energy of the investigated alloys. | /home/shared/llm-extraction-pipeline/articles_all/10.1016.j.msea.2023.145368/tables/Table 1.csv
./10.1016.j.msea.2023.145368 | Re6 | Re alloying-driven stacking fault energy decrease enabled strength-ductility synergy in NiCoCrFe high-entropy alloys | The deformation microstructures for Re6 alloy from low to high strains are shown in Fig. 7 . After ∼3% strain, in addition to the observation of dislocations in linear arrays and edge-on dislocation traces ( Fig. 7(a) ), a few DTs and partial dislocations were also formed ( Fig. 7(b) ), indicating that the SFE is decreased by the Re addition. At ∼20% strain ( Fig. 7 (c and d)), the interaction of MBs, SFs and DTs were observed. After fracture, dislocation and DTs density increased further ( Fig. 7 (e and f)). The DTs seem to be cut off by the MB ( Fig. 7(e) ). No HCP phase was detected. | Metallic materials have long been enslaved in the dilemma of strength-ductility trade-off, which limits their potential applications. Here, we report on a new class of non-equiatomic Re-added Ni-Co-Cr-Fe face-centered cubic (FCC) high-entropy alloys (HEAs) with superior yield strength to those of Mo-added and other FCC HEAs without compromising ductility. The strengthening mechanisms of these HEAs were discussed in detail by experimental observation of the recrystallized microstructure, dislocation configuration and deformation substructure combined with theoretical evaluation of yield stress and stacking fault energy (SFE). It has been clarified that the unique work-hardening capacity and deformability of these HEAs is attributed to solid solution strengthening and the grain boundary strengthening caused by refined crystalline on the one hand. And what's more important, the appropriate addition of Re greatly reduces SFE so as to modulate the dislocation slip and dissociation behavior and promote phase transformation. It has been confirmed that the plastic deformation process was controlled by abundant microbands, multiple nanoscale deformation twins and phase transformation in the Re-added HEAs. | The lattice constant, shear modulus, Poisson's ratio and stacking fault energy of the investigated alloys. | /home/shared/llm-extraction-pipeline/articles_all/10.1016.j.msea.2023.145368/tables/Table 1.csv
./10.1016.j.msea.2023.145408 | UFM-HEA | Cost-effective and facile route to ultrafine-microstructure high-entropy alloy for cryogenic applications | Industry applications of the current cryogenic high entropy alloys (HEAs) are limited by their prohibitive costs, relatively low yield strength and unknown corrosion resistance. Here, we present a cost-effective and facile approach to produce cryogenic HEAs with lower cost, exceptional mechanical properties and corrosion resistance. The key is to design a cost-effective Fe35Ni35Cr20Mo5Al5 HEA and introduce ultrafine microstructure (UFM), including ultrafine grains (∼693 nm), high density of annealing twins and nanoprecipitates, into the alloy by manipulating the concurrent precipitation and recrystallization at 940 °C within 2 min. The cost-effective UFM-HEA exhibits a temperature-dependent strain-hardening capacity and a superior strength-ductility synergy at 77 K with a yield strength of ∼1165 MPa, a tensile strength of ∼1412 MPa and a uniform elongation over 20%. The superior tensile properties at cryogenic temperature are attributed to the twining-dominated multiple deformation mechanisms and the integrated strengthening effects, including grain refinement strengthening, twin strengthening and second-phase strengthening. At the fracture strain of ∼20%, extensive microcracks formed within the nanoprecipitates without propagating into the face-cantered-cubic matrix, suggesting a high crack tolerance of the UFM-HEA at both room and cryogenic temperatures. Moreover, the UFM-HEA has a superior corrosion resistance compared to the 316L stainless steel due to the larger passivity region and higher charge transfer resistance. Such outstanding cryogenic mechanical properties and corrosion resistance together with the lower cost make the UFM-HEA superior to most cryogenic HEAs. This strategy not only sheds light on the development of new-generation cryogenic HEAs but also significantly enhances their industrial application potential. | Industry applications of the current cryogenic high entropy alloys (HEAs) are limited by their prohibitive costs, relatively low yield strength and unknown corrosion resistance. Here, we present a cost-effective and facile approach to produce cryogenic HEAs with lower cost, exceptional mechanical properties and corrosion resistance. The key is to design a cost-effective Fe35Ni35Cr20Mo5Al5 HEA and introduce ultrafine microstructure (UFM), including ultrafine grains (∼693 nm), high density of annealing twins and nanoprecipitates, into the alloy by manipulating the concurrent precipitation and recrystallization at 940 °C within 2 min. The cost-effective UFM-HEA exhibits a temperature-dependent strain-hardening capacity and a superior strength-ductility synergy at 77 K with a yield strength of ∼1165 MPa, a tensile strength of ∼1412 MPa and a uniform elongation over 20%. The superior tensile properties at cryogenic temperature are attributed to the twining-dominated multiple deformation mechanisms and the integrated strengthening effects, including grain refinement strengthening, twin strengthening and second-phase strengthening. At the fracture strain of ∼20%, extensive microcracks formed within the nanoprecipitates without propagating into the face-cantered-cubic matrix, suggesting a high crack tolerance of the UFM-HEA at both room and cryogenic temperatures. Moreover, the UFM-HEA has a superior corrosion resistance compared to the 316L stainless steel due to the larger passivity region and higher charge transfer resistance. Such outstanding cryogenic mechanical properties and corrosion resistance together with the lower cost make the UFM-HEA superior to most cryogenic HEAs. This strategy not only sheds light on the development of new-generation cryogenic HEAs but also significantly enhances their industrial application potential. | Corrosion properties of our UFM-HEA and commercial 316L stainless steel obtained at room temperature in 3.5% NaCl solution. | /home/shared/llm-extraction-pipeline/articles_all/10.1016.j.msea.2023.145408/tables/Table 2.csv
./10.1016.j.msea.2023.145408 | 316L SS | Cost-effective and facile route to ultrafine-microstructure high-entropy alloy for cryogenic applications | We plot the estimated raw-material cost for several reported cryogenic HEAs against their yield strength in Fig.7c [4,6-12,16,31,32]. Our UFM-HEA shows superior yield strength (>1.1 GP) but the lowest alloy cost (∼10350 USD/ton) compared to the other currently-reported cryogenic HEAs. Although four other cryogenic HEAs (i.e. Al5Ti5Co35Ni35Fe20[9], V10Cr15Mn5Fe35Co10Ni25[12], Ni30Co30Fe13Cr15Al6Ti6[31] and Fe41.26Ni28.2Co17Al11Ta2.5B0.04[32]) also manifest high yield strengths close to 1 GPa, their costs are twice to four times higher than that of the present Fe35Ni35Cr20Mo5Al5HEA. An Al5(CoNiV)95medium entropy alloy developed by Nutor et al. [15] exhibited a higher yield strength of 1.4 GPa at 77 K, but its raw materials cost (∼88220 USD/ton) is over eight times of our UFM-HEA. This is due to the utilization of high content of expensive elements (i.e. V and Co). More importantly, the production of the present cost-effective HEA with UFM is also associated with a much simpler and straightforward process consisting of single-step 2-min annealing after cold rolling. This shortens the manufacturing period. Furthermore, the yield strength of most commonly used cryogenic steels, such as the 304 SS, 316L SS and high manganese steels, are less than 800 MPa at 77 K [17], much lower than our UFM-HEA. | Industry applications of the current cryogenic high entropy alloys (HEAs) are limited by their prohibitive costs, relatively low yield strength and unknown corrosion resistance. Here, we present a cost-effective and facile approach to produce cryogenic HEAs with lower cost, exceptional mechanical properties and corrosion resistance. The key is to design a cost-effective Fe35Ni35Cr20Mo5Al5 HEA and introduce ultrafine microstructure (UFM), including ultrafine grains (∼693 nm), high density of annealing twins and nanoprecipitates, into the alloy by manipulating the concurrent precipitation and recrystallization at 940 °C within 2 min. The cost-effective UFM-HEA exhibits a temperature-dependent strain-hardening capacity and a superior strength-ductility synergy at 77 K with a yield strength of ∼1165 MPa, a tensile strength of ∼1412 MPa and a uniform elongation over 20%. The superior tensile properties at cryogenic temperature are attributed to the twining-dominated multiple deformation mechanisms and the integrated strengthening effects, including grain refinement strengthening, twin strengthening and second-phase strengthening. At the fracture strain of ∼20%, extensive microcracks formed within the nanoprecipitates without propagating into the face-cantered-cubic matrix, suggesting a high crack tolerance of the UFM-HEA at both room and cryogenic temperatures. Moreover, the UFM-HEA has a superior corrosion resistance compared to the 316L stainless steel due to the larger passivity region and higher charge transfer resistance. Such outstanding cryogenic mechanical properties and corrosion resistance together with the lower cost make the UFM-HEA superior to most cryogenic HEAs. This strategy not only sheds light on the development of new-generation cryogenic HEAs but also significantly enhances their industrial application potential. | Corrosion properties of our UFM-HEA and commercial 316L stainless steel obtained at room temperature in 3.5% NaCl solution. | /home/shared/llm-extraction-pipeline/articles_all/10.1016.j.msea.2023.145408/tables/Table 2.csv
./10.1016.j.msea.2023.145436 | Ni10mA laminates | Combining laminated bimodal heterostructure and dislocation source limitation for superior strength-ductility synergy | Fig. 6 (a1-a3) are the IPF maps of the pristine Ni16 at different magnifications. In comparison to Ni10mA, the long-axis length of columnar grains in the Ni10mA laminates of Ni16 was suppressed from 2.65 μm to 1.93 μm, and the aspect ratio was reduced from 2.18 to 2.02, which was probably due to the alternation of the currents that restricted grain growth, similar to the action of pulsed electrodeposition to refine grains [38]. Different from the sharp interfaces in laminated materials prepared by accumulative roll bonding [39], the interfaces between Ni10mA and Ni40mA laminates of Ni16 are rugged ( Fig. 6 (a2)), and in some places, the Ni10mA laminates, pierced into the Ni40mA laminates ( Fig. 6 (a3)), which gave Ni16 high density of well-bonded interfaces, thus inhibiting interfacial slip or interpenetration. The grain size distributions of Ni16 as a whole and its two kinds of laminates deposited with the constant currents of 10 mA and 40 mA are depicted in Fig. 6 (a4). Ni10mA laminates and Ni40mA laminates had area-weighted average grain sizes of 0.96 μm and 2.88 μm, respectively. Meanwhile, the grain-size distributions of the specimen and the laminates were determined to be bimodal ( Fig. 6 (a4)). The hardness of Ni10mA and Ni40mA laminates are 330 Hv and 210 Hv, respectively, as shown in Fig. 7(a) . This indicated significant mechanical incompatibility between the laminates. Fig. 7(b) shows a typical transgranular ductile fracture morphology of Ni16 in which no cracks were found, and interface debonding did not happen. | Many unremitting pursuits have been paid on designing microstructures to enhance the strength-ductility synergy of metallic materials. In this work, laminated bimodal heterostructure and dislocation source limitation were introduced together into pure Ni with various laminate thicknesses by electrodeposition and subsequent annealing to circumvent the limitations of the strength-ductility trade-off. The specimen, composed of alternative fine-grained and ultrafine-grained laminates with the optimized laminate thickness, had a combination of 601 MPa yield strength which was 4.8 times its Hall-Petch yield strength (124 MPa), and 24.5% reasonable ductility. The combination went beyond the range established by the reported pure Ni. When the fine-grained laminates started dislocation slip first and ultrafine-grained ones remained elastic, incompatible deformation between the two different laminates resulted in a high density of piled-up geometrically necessary dislocations (GNDs) against the interfaces, increasing the yield strength. Deformation incompatibility was also present in each of the individual laminates exhibiting bimodal structure, which further facilitated strengthening and strain hardening. Plentiful dislocation cells and walls were found to form inside the fine-grained laminates during work hardening, which could contribute to the production of GNDs. The carefully constructed heterostructures maximized the role of GNDs. Besides, dislocation source limitation induced further hardening, in the form of the yield-point behaviour, and ductilization which resulted from more room inside grains for the accumulation and interaction of dislocations. The superior strength-ductility synergy here paves a promising paradigm for designing high-performance structural metallic materials. | Volume fractions, grain sizes and aspect ratios of Ni10mA and Ni40mA laminates in the final deposited specimens with the different laminate thicknesses. | /home/shared/llm-extraction-pipeline/articles_all/10.1016.j.msea.2023.145436/tables/Table 3.csv
./10.1016.j.msea.2023.145436 | Ni40mA laminates | Combining laminated bimodal heterostructure and dislocation source limitation for superior strength-ductility synergy | Optical microscopy images, EBSD-inverse pole figure (IPF) maps, and grain size distributions of the Ni specimens electrodeposited with constant currents of 10 mA and 40 mA (designated as Ni10mA and Ni40mA, respectively) are shown in Fig. 2 (a-c) and Fig. 2 (e-g), respectively. The color code for the crystallographic directions was provided in the inset of Fig. 2(b) , which indicated that grains in both Ni10mA and Ni40mA exhibited random orientations. The grains of Ni10mA were a mixture of equiaxed and columnar grains ( Fig. 2(b) ), and these columnar grains would be inherited from the as-deposited columnar nanocrystals [7]. Besides, the distribution of Ni10mA grain size has two characteristics: the grain size ranged widely from 100 nm to about 3 μm; the grain size distribution is heterogeneous (see Fig. 2(c) ). The grain shape ( Fig. 2(d) ) and grain size of Ni10mA are inhomogeneous while the grain-size heterogeneity of Ni40mA is more pronounced. Two distinct populations of grains of different sizes could be found ( Fig. 2 (f and g)). The grain size of Ni40mA was larger and ranged from 130 nm to 7.0 μm. The inhomogeneous grain size distributions are unexpected. The special microstructure might be produced by varying the Helmholtz compact double-layer thickness induced by variation of the contact electrical resistance between the brush and the rotor in the motor [22], which led to the nucleation and growth of certain grains at high overpotential and resulted in the abnormal rapid growth during the subsequent annealing treatment. Ni specimens electrodeposited with alternative constant currents of 10 mA and 40 mA with various laminate thicknesses are shown in Fig. 3 . The thickness of each laminate matched what we expected. Volume fractions and grain sizes of Ni10mA and Ni40mA laminates of each specimen were provided in Table 3 . | Many unremitting pursuits have been paid on designing microstructures to enhance the strength-ductility synergy of metallic materials. In this work, laminated bimodal heterostructure and dislocation source limitation were introduced together into pure Ni with various laminate thicknesses by electrodeposition and subsequent annealing to circumvent the limitations of the strength-ductility trade-off. The specimen, composed of alternative fine-grained and ultrafine-grained laminates with the optimized laminate thickness, had a combination of 601 MPa yield strength which was 4.8 times its Hall-Petch yield strength (124 MPa), and 24.5% reasonable ductility. The combination went beyond the range established by the reported pure Ni. When the fine-grained laminates started dislocation slip first and ultrafine-grained ones remained elastic, incompatible deformation between the two different laminates resulted in a high density of piled-up geometrically necessary dislocations (GNDs) against the interfaces, increasing the yield strength. Deformation incompatibility was also present in each of the individual laminates exhibiting bimodal structure, which further facilitated strengthening and strain hardening. Plentiful dislocation cells and walls were found to form inside the fine-grained laminates during work hardening, which could contribute to the production of GNDs. The carefully constructed heterostructures maximized the role of GNDs. Besides, dislocation source limitation induced further hardening, in the form of the yield-point behaviour, and ductilization which resulted from more room inside grains for the accumulation and interaction of dislocations. The superior strength-ductility synergy here paves a promising paradigm for designing high-performance structural metallic materials. | Volume fractions, grain sizes and aspect ratios of Ni10mA and Ni40mA laminates in the final deposited specimens with the different laminate thicknesses. | /home/shared/llm-extraction-pipeline/articles_all/10.1016.j.msea.2023.145436/tables/Table 3.csv
./10.1016.j.msea.2023.145446 | NM600 ¦ NM700 | Multi-scale microstructure strengthening strategy in CoCrFeNiNb0.1Mo0.3 high entropy alloy overcoming strength-ductility trade-off | The ingots of CoCrFeNiNb0.1Mo0.3were synthesized by the pure elements mixture (purity >99.9 wt%) using a vacuum arc-melting furnace. The ingots were subjected to arc-melting within a argon atmosphere using Cu crucible with water-cooling, with the addition of Ti-getter. To ensure uniformity, each ingot underwent five re-melting cycles. The weight of each ingot is 100g. The ingots were cut into samples and annealed at temperatures ranging from 600 to 800°C (denoted NM600, NM700, and NM800) for 24 h. Tensile tests were conducted using a universal tensile machine (MTS E44.304), with a deformation rate of 1 mm/min according to standard GB/T 228-2002. The tensile tests were performed using dog-bone shaped specimens with a gauge section of 6 mm (l) × 2 mm (w) × 1 mm (t). The number of samples for the tensile test was three per annealing temperature. The sampling plane for tensile tests and microstructure characterization is parallel to the horizontal plane. Phase identification was carried out using X-ray diffraction (XRD) (D8 ADVANCE) with Cu-Kα radiation. The scanning rate was 5°for 2θ and a scanning range was 20°-100°. The microstructure was characterized using a scanning electron microscope (SEM) (Quanta 200, FEI). The samples for XRD and SEM were first ground to smooth with silicon carbide papers and then polished with diamond polishing paste to get a mirror-like surface. The morphology and crystal type of precipitate were observed using transmission electron microscopy (TEM) (FEI Tecnai G2 F30, 300 kV). The interface, strain, SRO structures, and energy-dispersive X-ray spectrometer (EDS) mapping characterizations were performed using atomic resolution high-angle annular dark-field scanning transmission electron microscopy (HAADF-STEM) (Thermalfisher Titan Themis Z, 300 kV) equipped with a spherical aberration probe corrector and a Super-X EDS system. The STEM samples were prepared using an in-situ lift-out method with a dual-beam focused-ion-beam (FIB) instrument (FEI Helios Nanolab600/600i). The size and volume fractions of micro-scale Laves phase, nano-scale precipitates, and SROs were measured using Image-Pro Plus software according to the contrast change of different phase. Five SEM images were used to perform the measurement for Laves phase, three TEM images for precipitates and three IFFT images for SRO. | Improving the strength of CoCrFeNi high entropy alloy with a face-centered cubic structure has been a subject of significant research in recent years. However, most strengthening mechanisms are limited by the strength-ductility trade-off. In this study, we proposed an entirely new strategy of multi-scale microstructure strengthening for high entropy alloys that significantly enhances the yield strength and ultimate tensile strength to 751 MPa and 1100 MPa, respectively, while maintaining high elongation of 15.1%. Through annealing at different temperatures, we tailored the microstructure of CoCrFeNiNb0.1Mo0.3 alloy, in which a multi-scale microstructure was achieved through inducing the micro-scale Laves phase, nano-scale precipitate and atomic-scale short-range order structure. Through Orowan bypass mechanism and shearing mechanism, the synergistic interaction effect of multi-scale reinforcements can realize a breakthrough in mechanical properties to further overcome strength-ductility trade off, and thus demonstrate a promising approach to improve engineering performance of high entropy alloys. | Tensile properties of as-cast and NM600~NM800 HEAs. | /home/shared/llm-extraction-pipeline/articles_all/10.1016.j.msea.2023.145446/tables/Table 1.csv
./10.1016.j.msea.2023.145446 | NM800 | Multi-scale microstructure strengthening strategy in CoCrFeNiNb0.1Mo0.3 high entropy alloy overcoming strength-ductility trade-off | The ingots of CoCrFeNiNb0.1Mo0.3were synthesized by the pure elements mixture (purity >99.9 wt%) using a vacuum arc-melting furnace. The ingots were subjected to arc-melting within a argon atmosphere using Cu crucible with water-cooling, with the addition of Ti-getter. To ensure uniformity, each ingot underwent five re-melting cycles. The weight of each ingot is 100g. The ingots were cut into samples and annealed at temperatures ranging from 600 to 800°C (denoted NM600, NM700, and NM800) for 24 h. Tensile tests were conducted using a universal tensile machine (MTS E44.304), with a deformation rate of 1 mm/min according to standard GB/T 228-2002. The tensile tests were performed using dog-bone shaped specimens with a gauge section of 6 mm (l) × 2 mm (w) × 1 mm (t). The number of samples for the tensile test was three per annealing temperature. The sampling plane for tensile tests and microstructure characterization is parallel to the horizontal plane. Phase identification was carried out using X-ray diffraction (XRD) (D8 ADVANCE) with Cu-Kα radiation. The scanning rate was 5°for 2θ and a scanning range was 20°-100°. The microstructure was characterized using a scanning electron microscope (SEM) (Quanta 200, FEI). The samples for XRD and SEM were first ground to smooth with silicon carbide papers and then polished with diamond polishing paste to get a mirror-like surface. The morphology and crystal type of precipitate were observed using transmission electron microscopy (TEM) (FEI Tecnai G2 F30, 300 kV). The interface, strain, SRO structures, and energy-dispersive X-ray spectrometer (EDS) mapping characterizations were performed using atomic resolution high-angle annular dark-field scanning transmission electron microscopy (HAADF-STEM) (Thermalfisher Titan Themis Z, 300 kV) equipped with a spherical aberration probe corrector and a Super-X EDS system. The STEM samples were prepared using an in-situ lift-out method with a dual-beam focused-ion-beam (FIB) instrument (FEI Helios Nanolab600/600i). The size and volume fractions of micro-scale Laves phase, nano-scale precipitates, and SROs were measured using Image-Pro Plus software according to the contrast change of different phase. Five SEM images were used to perform the measurement for Laves phase, three TEM images for precipitates and three IFFT images for SRO. | Improving the strength of CoCrFeNi high entropy alloy with a face-centered cubic structure has been a subject of significant research in recent years. However, most strengthening mechanisms are limited by the strength-ductility trade-off. In this study, we proposed an entirely new strategy of multi-scale microstructure strengthening for high entropy alloys that significantly enhances the yield strength and ultimate tensile strength to 751 MPa and 1100 MPa, respectively, while maintaining high elongation of 15.1%. Through annealing at different temperatures, we tailored the microstructure of CoCrFeNiNb0.1Mo0.3 alloy, in which a multi-scale microstructure was achieved through inducing the micro-scale Laves phase, nano-scale precipitate and atomic-scale short-range order structure. Through Orowan bypass mechanism and shearing mechanism, the synergistic interaction effect of multi-scale reinforcements can realize a breakthrough in mechanical properties to further overcome strength-ductility trade off, and thus demonstrate a promising approach to improve engineering performance of high entropy alloys. | Yield strength contributions of Laves phase and precipitate (MPa). | /home/shared/llm-extraction-pipeline/articles_all/10.1016.j.msea.2023.145446/tables/Table 3.csv
./10.1016.j.msea.2023.145449 | TM900 ¦ TM1100 | A comparison of thermo-mechanically-treated and electron-beam-welded strong, ductile medium-entropy alloy: Microstructural evolution and deformation mechanisms | A cylindrical NiCoVAl0.2(at.%) ingot (85 mm dia. × 95 mm long) was prepared by a magnetic suspension melting technique using elemental metals with purities higher than 99.95%. The ingot was re-melted four times under a vacuum of 5 × 10-2Pa. A piece 85 mm dia. × 15 mm height was cut using wire electrical discharge machining and homogenized at 1150 °C for 24 h followed by water quenching. Subsequently, the homogenized piece was cold-rolled (CR) to a thickness of 3 mm, with a total thickness reduction of ∼80% at a reduction in thickness of 5% for each pass. As shown in Fig. 1 , cold rolling leads to a deformation texture of {110}<112> in MEA. The as-clod rolled MEA was followed by aging at either 900 °C or 1100 °C for 24 h to obtain fine recrystallized grains and produce precipitates: these alloys are referred to subsequently as TM900 and TM1100, see Table 1 . Both the homogenization and aging treatment were conducted under an argon atmosphere. | The microstructure, room-temperature deformation mechanisms, and weldability of the medium-entropy alloy (MEA) NiCoVAl0.2 have been investigated. Defect-free welded joints have been produced with good mechanical properties, indicating excellent weldability. The microstructure consists of f.c.c. grains containing many b.c.c. Ni2VAl (Ni26.1Co33.5V27.8Al12.6) and few σ-type precipitates (Ni15.5Co21.3V62.7Al0.5). Decreasing the aging temperature from 1100 °C to 900 °C, produced a higher area fraction of Ni2VAl precipitates (8 → 25%), much smaller L21 precipitates (7.2 → 1.4 μm), finer grains (17.1 → 2.4 μm), and presence of σ-type precipitate, resulting in simultaneous improvements in both the strength and ductility for both the thermo-mechanically treated (TMT) and electron beam welded (EBWed) MEA. The TMT MEA shows an excellent combination of strength (YS∼993 MPa, UTS∼1478 MPa) and ductility (30.3%), while the EBWed MEA shows slightly lower strength (YS∼822 MPa, UTS∼1194 MPa) and significantly reduced ductility (12.3%), i.e. a YS, UTS, and ductility of 83%, 81%, and 41%, respectively, of those of the TMT MEA. With increasing strain, both low-angle grain boundaries and geometrically-necessary dislocation (GND) densities increased. The TMT MEA has a higher GND density (1.6 × 1015 m-2) than the 9.1 × 1014 m-2 of EBWed MEA after strained to fracture. For both the TMT and EBWed MEA aged at 900 °C, the deformation was accommodated by dislocation slip, dislocation looping around precipitates, and nano-twinning. However, for both the TMT and EBWed MEA aged at 1100 °C, more abundant deformation twinning and an fcc→hcp shear transformation appeared, which may originate from a lower stacking fault energy due to differences in the f.c.c. matrix composition. | Summary of the microstructures and estimated contributions to the yield strength. | /home/shared/llm-extraction-pipeline/articles_all/10.1016.j.msea.2023.145449/tables/Table 2.csv
./10.1016.j.msea.2023.145449 | EBW900 ¦ EBW1100 | A comparison of thermo-mechanically-treated and electron-beam-welded strong, ductile medium-entropy alloy: Microstructural evolution and deformation mechanisms | To investigate the weldability of the NiCoVAl0.2, EBW was used to fabricate samples. The heat treatments and EBW details are also listed in Table 1 . Plates with a dimension of 80 × 20 × 3 mm were used, which were carefully cleaned before EBW. EBW was conducted using EBOCAM EK150C-EG150-60BL EBW (Steigerwald Strahltechnik GMBH), at an accelerating voltage of 150 kV, a current of 8.5 mA, a welding rate of 600 mm/min under a vacuum of 8 × 10-3Pa. The EBWed MEA was subsequently aged at either 900 °C or 1100 °C for 24h. These specimens are referred to as EBW900 and EBW1100, respectively, see Table 1 . The aging treatment was again conducted under an argon atmosphere. | The microstructure, room-temperature deformation mechanisms, and weldability of the medium-entropy alloy (MEA) NiCoVAl0.2 have been investigated. Defect-free welded joints have been produced with good mechanical properties, indicating excellent weldability. The microstructure consists of f.c.c. grains containing many b.c.c. Ni2VAl (Ni26.1Co33.5V27.8Al12.6) and few σ-type precipitates (Ni15.5Co21.3V62.7Al0.5). Decreasing the aging temperature from 1100 °C to 900 °C, produced a higher area fraction of Ni2VAl precipitates (8 → 25%), much smaller L21 precipitates (7.2 → 1.4 μm), finer grains (17.1 → 2.4 μm), and presence of σ-type precipitate, resulting in simultaneous improvements in both the strength and ductility for both the thermo-mechanically treated (TMT) and electron beam welded (EBWed) MEA. The TMT MEA shows an excellent combination of strength (YS∼993 MPa, UTS∼1478 MPa) and ductility (30.3%), while the EBWed MEA shows slightly lower strength (YS∼822 MPa, UTS∼1194 MPa) and significantly reduced ductility (12.3%), i.e. a YS, UTS, and ductility of 83%, 81%, and 41%, respectively, of those of the TMT MEA. With increasing strain, both low-angle grain boundaries and geometrically-necessary dislocation (GND) densities increased. The TMT MEA has a higher GND density (1.6 × 1015 m-2) than the 9.1 × 1014 m-2 of EBWed MEA after strained to fracture. For both the TMT and EBWed MEA aged at 900 °C, the deformation was accommodated by dislocation slip, dislocation looping around precipitates, and nano-twinning. However, for both the TMT and EBWed MEA aged at 1100 °C, more abundant deformation twinning and an fcc→hcp shear transformation appeared, which may originate from a lower stacking fault energy due to differences in the f.c.c. matrix composition. | Summary of the microstructures and estimated contributions to the yield strength. | /home/shared/llm-extraction-pipeline/articles_all/10.1016.j.msea.2023.145449/tables/Table 2.csv
./10.1016.j.msea.2023.145513 | A ¦ CG | Superior strength-ductility synergy by microstructural heterogeneities in pure titanium | Metallic materials with high strength and good ductility are always desirable due to the challenge of improving energy efficiency and overcoming the severe service-environments [1,2]. However, most materials display a strength-ductility trade-off relation [3,4]. The homogeneous coarse-grained (CG) materials usually exhibit good ductility but low yield strength. Although they can be strengthened by controlling defects and boundaries that obstruct dislocation motion, such as grain refinement, such strategies cause reduced ductility [3,4]. By learning from nature, a promising solution to break the dilemma is to compromise among the exclusive properties by combining their corresponding favorable structures, i.e., heterostructure design. Researchers turn to design heterostructures in metals for superior strength and toughness, which consist of heterogeneous zones with dramatic variation in mechanical properties [5-7]. | Optimizing strength and ductility by uniting microstructural heterogeneity and profitable crystallographic orientation is a challenge due to processing difficulties. Here, we synthesize a new kind of highly-oriented heterostructure (HOH) in pure titanium (Ti) by controlling hot extrusion, cold swaging, and annealing processing. The processed microstructure is characterized by (i) obvious grain size heterogeneity and (ii) highly-preferred crystallographic orientation with the c-axis of most grains perpendicular to the rolling direction (RD). The HOH Ti exhibits superior strength-ductility synergy in the RD, while higher strength but lower ductility in the transverse direction (TD). When the sample is stretched along the RD, obvious geometrically necessary dislocation accumulation and strain gradients near grain boundaries in a soft zone are experimentally verified, inducing extraordinary strengthening/hardening by producing hetero-deformation-induced stress and promoting dislocation storage. In the TD, {10-12} twins are observed in a hard zone while no plastic deformation occurs in the soft zone. It is further revealed that both the hard and soft zones exhibit high Schmid factors (m) for the prismatic, pyramidal <a> slip and pyr1/pyr2 <c + a> slip in the RD, indicating a soft slip mode. On the other hand, the soft zone becomes “hard” due to very low m values for the prismatic <a> slip in the TD, resulting in fewer slip systems in the soft zone. These observations suggest that the heterostructure design with profitable crystallographic orientation is an effective approach to achieving high strength-ductility synergy. | Mechanical properties of the as-RSed, HOH and CG Ti samples. | /home/shared/llm-extraction-pipeline/articles_all/10.1016.j.msea.2023.145513/tables/Table 1.csv | {'NA': 'LD: Loading direction; YS: Yield strength; UTS: Tensile strength; UE: Uniform elongation; TE: Tensile elongation.'}
./10.1016.j.msea.2023.145532 | HR EHEA | In-situ investigation of damage mechanisms in duplex AlCoCrFeNi2.1 high entropy alloy | To address the above, we have undertaken a detailedin-situinvestigation of damage mechanisms of this alloy to provide quantitative evidence for the existing hypotheses. In this study the AlCoCrFeNi2.1EHEA was produced in two variants: a conventional as-cast ingot (AC EHEA), and a hot rolled plate (HR EHEA). Hot rolling was the chosen thermomechanical treatment as it has been shown to increase strength and ductility of the EHEA [22,30]. This paper presents the characterisation of the EHEA microstructures and flow behaviour, with a focus on deformation micro-mechanisms and internal void evolution. Tensile testing coupled with micro-digital image correlation (μ-DIC) [31-34], nanoindentation, and x-ray computed tomography (XCT) [35-37] has been used to determine the damage and fracture mechanisms in the as-cast and hot rolled states. | The AlCoCrFeNi2.1 eutectic high entropy alloy (EHEA) is a promising casting system with high strength, and numerous studies investigating the effects of various thermomechanical processing routes. However, the ductility of this alloy - especially in its cast state - limits its practical applicability. In this paper, damage evolution and microstrain partitioning behaviour is presented along with bulk mechanical performance of the as-cast and hot rolled AlCoCrFeNi2.1 EHEA to provide experimental reasoning behind observed changes in ductility and strength. Tensile testing coupled with in-situ micro-digital image correlation (μ-DIC) and x-ray computed tomography (XCT) were used to determine the damage and fracture mechanisms. Microstrain analysis documents the effect of phase co-deformation and microstructure morphology on crack formation, and the role of damage evolution is supplemented with XCT. These results suggest methods to improve crack resistance in this alloy system and corroborate macroscopic mechanical property changes. | HR EHEA EDS composition and phase fraction. | /home/shared/llm-extraction-pipeline/articles_all/10.1016.j.msea.2023.145532/tables/Table 3.csv
./10.1016.j.msea.2023.145535 | MEA5 ¦ MEA3 ¦ MEA0 | Effect of minor elements Al and Ti on dynamic deformation and fracture of CoCrNi-based medium-entropy alloys | The as-cast alloys with nominal compositions ofCoCrNi,(CoCrNi)94Al3Ti3and(CoCrNi)90Al5Ti5used in this work are provided by Beijing Yanbang New Material Co. Ltd, referred to as MEA0, MEA3 and MEA5, respectively. To achieve similar grain sizes for these three alloys, MEA0 is further treated. The as-received MEA0 alloy is first subjected to cold rolling to a total thickness reduction of∼66%, followed by annealing at 1300 °C for 1 h in air. The initial density (ρ0) is measured with the Archimedes’ method[43], and the longitudinal velocity (CL) and the transverse sound velocity (CT) are measured at ambient conditions via the ultrasonic pulse-echo method[44]. The bulk sound velocity (CB) and Poisson’s ratio (ν)[45]are then calculated fromCLandCT. The values of these material parameters are all summarized in Table 1 . | Three texture-free CoCrNi-based medium-entropy alloys (MEAs) with similar grain sizes, CoCrNi, ( CoCrNi ) 94 Al 3 Ti 3 and ( CoCrNi ) 90 Al 5 Ti 5 , are investigated under plate impact loading. Free surface velocity histories are obtained along with microstructure characterizations of postmortem samples. The influences of the addition of minor elements Al and Ti on the microstructures, dynamic mechanical properties and underlying deformation and damage mechanisms of MEAs are elucidated. Compared to the single-phase CoCrNi MEA, spherical nanosized L 1 2 precipitates and micron sized body-centered-cubic phase are found in ( CoCrNi ) 94 Al 3 Ti 3 and ( CoCrNi ) 90 Al 5 Ti 5 , respectively. The addition of minor elements Al and Ti leads to an increase in the dynamic yield stress approximately by 70% (to 1.0 GPa) and 130% (to 1.4 GPa) for ( CoCrNi ) 94 Al 3 Ti 3 and ( CoCrNi ) 90 Al 5 Ti 5 , respectively, due to the solid solution strengthening and precipitate strengthening. Multiple deformation mechanisms are observed. Planar dislocation glide and stacking faults are the dominant deformation mechanisms for all the MEAs. However, deformation twinning is deactivated in ( CoCrNi ) 94 Al 3 Ti 3 and ( CoCrNi ) 90 Al 5 Ti 5 with small additions of Al and Ti. For spallation, damage is ductile in nature for CoCrNi and ( CoCrNi ) 94 Al 3 Ti 3 , but brittle for ( CoCrNi ) 90 Al 5 Ti 5 . Under similar shock stress, the spall strength of ( CoCrNi ) 94 Al 3 Ti 3 is comparable to that of CoCrNi, ∼ 150% higher than that of ( CoCrNi ) 90 Al 5 Ti 5 because intergranular brittle fracture activation does not require substantial plastic deformation. The minor addition of Al and Ti in medium-entropy alloys significantly affects their dynamic mechanical properties, deformation and damage mechanisms. | Summary of material parameters at ambient conditions for MEA0, MEA3 and MEA5. | /home/shared/llm-extraction-pipeline/articles_all/10.1016.j.msea.2023.145535/tables/Table 1.csv | {'NA': "r\n\n\n0\n\n\n: initial density; \n\n\nC\n\n\nL\n\n\n: longitudinal sound velocity; \n\n\nC\n\n\nT\n\n\n: transverse sound velocity; \n\n\nC\n\n\nB\n\n\n: bulk sound velocity; \nn\n: Poisson's ratio."}
./10.1016.j.msea.2023.145582 | B-10%F ¦ B-5%F ¦ B-20%F | A novel ODS high-entropy composite with improved strength and ductility | A novel ODS-CoCrFeNiMn/AlCrFeNi high entropy composite was produced by powder metallurgy technology. BCC-structured ODS-AlCrFeNi matrix powder (equiatomic AlCrFeNi + 3 wt% Y2O3+ 3 wt% Zr) and FCC-structured ODS-CoCrFeNiMn reinforcement powder (equiatomic CoCrFeNiMn and 3 wt% Y2O3) were synthesized by mechanical alloying (MA) using of high purity elemental powder (purity>99%) and Y2O3powder. The reason for adding Zr is that the formation energy of Y-Zr-O type oxides, e.g. Y4Zr3O12, is lower than that of Y-Al-O type oxides, e.g. YAH, YAG and YAM. Therefore, by adding Zr, thermodynamically more stable oxides with higher number densities and smaller sizes can be formed in the alloys. MA was carried out using a Fritsch P5 planetary mill at a rotation speed of 250 rpm for 50 h in an Ar atmosphere. After MA, the MAed ODS-AlCrFeNi and ODS-CoCrFeNiMn powders were mixed according to the different ratio (0%, 5%, 10%, 15% and 20%) by powder mixer (GM55-4) at the condition of 100 rpm for 2 h. The alloys were designated as B, B-5%F, B-10%F, B-15%F and B-20%F, respectively, according to the amount of reinforcement added. B is a reference alloy, i.e. ODS-AlCrFeNi HEA. The mixed B-15%F powders were consolidated by spark plasma sintering (SPS) at 950 °C, 1000 °C, 1050 °C and 1100 °C for 10 min under the applied pressure of 50 MPa to determine the optimal sintering temperature. The four MA alloy powders with different reinforcement content were sintered at the optimum sintering temperature of 1100 °C. The phase composition was determined using an X-ray diffractometer with Cu Kα radiation (XRD, Rigaku, SmartLab, λ = 0.154056 nm). The grain size, grain distribution and phase composition of ODS-HEA composites were also investigated by field emission scanning electron microscopy (FE-SEM, JSM-7001F, JEOL) with EDS detector. The nano-sized oxides were characterized by transmission electron microscope (TEM, JEM-2100F, JEOL). TEM foils were prepared by twin-jet electro-polishing using a mixture of 93% C2H5OH and 7% HClO4solution at -30 °C. The number density of oxides was determined by counting the number of nanoparticles from more than 10 TEM images divided by the corresponding volume. Here the volume was derived from the photo area multiplied by the TEM sample thickness which was evaluated by convergent beam electron diffraction (CBED) technology. | Body-centered cubic (BCC) structured high-entropy alloys (HEAs) usually exhibit excellent strength, thermal stability, irradiation tolerance and corrosion resistance but low ductility. In this study, a novel oxide dispersion strengthened (ODS) AlCrFeNi high entropy composite (with BCC-structure reinforced by face-centered cubic (FCC) ODS-CoCrFeNiMn HEA reinforcement was designed and prepared by mechanical alloying and spark plasma sintering. The effects of sintering temperatures (950 °C, 1000 °C, 1050 °C and 1100 °C) and reinforcement amount (5%, 10%,15% and 20%) on microstructure and mechanical properties were investigated. The results showed that the optimal sintering temperature of the ODS AlCrFeNi composites is 1100 °C. The hardness decreases with the increase of the reinforcement content (from 5% to 20%). Compared to the reference alloy (RA) without the addition of reinforcement, the compressive strain of the composite with 15% reinforcement (B-15%F) increases significantly from 8% (RA) to 18%, while the compressive strength increases from 2823 MPa (RA) to 3078 MPa. The B-15%F is composed of matrix, reinforcement and intermediate transition regions. The thickness of transition regions increases with increasing sintering temperature. The matrix consists of fine BCC FeCr phase and B2 NiAl phase, due to spinodal decomposition, together with high-density nanoscale oxides Y4Zr3O12 and a small amount of Y-Al-O. Surprisingly, the crystal structure of reinforcement transforms from FCC into the BCC during SPS. Meanwhile, the mutual diffusion of Al elements in the matrix and Co and Mn elements in the reinforcement also results in similar spinodal decomposition in the reinforcement. The domain size of spinodal decomposition in the reinforcement is coarser than that in the matrix. The reinforcement is mainly distributed on the prior particle boundaries (PPBs), which can effectively reduce/suppress the formation and propagation of micro-cracks along the PPBs, and thus improve both the strength and ductility of the composite. | Compressive properties of the composites. | /home/shared/llm-extraction-pipeline/articles_all/10.1016.j.msea.2023.145582/tables/Table 1.csv
./10.1016.j.msea.2023.145582 | B-15%F | A novel ODS high-entropy composite with improved strength and ductility | Body-centered cubic (BCC) structured high-entropy alloys (HEAs) usually exhibit excellent strength, thermal stability, irradiation tolerance and corrosion resistance but low ductility. In this study, a novel oxide dispersion strengthened (ODS) AlCrFeNi high entropy composite (with BCC-structure reinforced by face-centered cubic (FCC) ODS-CoCrFeNiMn HEA reinforcement was designed and prepared by mechanical alloying and spark plasma sintering. The effects of sintering temperatures (950 °C, 1000 °C, 1050 °C and 1100 °C) and reinforcement amount (5%, 10%,15% and 20%) on microstructure and mechanical properties were investigated. The results showed that the optimal sintering temperature of the ODS AlCrFeNi composites is 1100 °C. The hardness decreases with the increase of the reinforcement content (from 5% to 20%). Compared to the reference alloy (RA) without the addition of reinforcement, the compressive strain of the composite with 15% reinforcement (B-15%F) increases significantly from 8% (RA) to 18%, while the compressive strength increases from 2823 MPa (RA) to 3078 MPa. The B-15%F is composed of matrix, reinforcement and intermediate transition regions. The thickness of transition regions increases with increasing sintering temperature. The matrix consists of fine BCC FeCr phase and B2 NiAl phase, due to spinodal decomposition, together with high-density nanoscale oxides Y4Zr3O12 and a small amount of Y-Al-O. Surprisingly, the crystal structure of reinforcement transforms from FCC into the BCC during SPS. Meanwhile, the mutual diffusion of Al elements in the matrix and Co and Mn elements in the reinforcement also results in similar spinodal decomposition in the reinforcement. The domain size of spinodal decomposition in the reinforcement is coarser than that in the matrix. The reinforcement is mainly distributed on the prior particle boundaries (PPBs), which can effectively reduce/suppress the formation and propagation of micro-cracks along the PPBs, and thus improve both the strength and ductility of the composite. | Body-centered cubic (BCC) structured high-entropy alloys (HEAs) usually exhibit excellent strength, thermal stability, irradiation tolerance and corrosion resistance but low ductility. In this study, a novel oxide dispersion strengthened (ODS) AlCrFeNi high entropy composite (with BCC-structure reinforced by face-centered cubic (FCC) ODS-CoCrFeNiMn HEA reinforcement was designed and prepared by mechanical alloying and spark plasma sintering. The effects of sintering temperatures (950 °C, 1000 °C, 1050 °C and 1100 °C) and reinforcement amount (5%, 10%,15% and 20%) on microstructure and mechanical properties were investigated. The results showed that the optimal sintering temperature of the ODS AlCrFeNi composites is 1100 °C. The hardness decreases with the increase of the reinforcement content (from 5% to 20%). Compared to the reference alloy (RA) without the addition of reinforcement, the compressive strain of the composite with 15% reinforcement (B-15%F) increases significantly from 8% (RA) to 18%, while the compressive strength increases from 2823 MPa (RA) to 3078 MPa. The B-15%F is composed of matrix, reinforcement and intermediate transition regions. The thickness of transition regions increases with increasing sintering temperature. The matrix consists of fine BCC FeCr phase and B2 NiAl phase, due to spinodal decomposition, together with high-density nanoscale oxides Y4Zr3O12 and a small amount of Y-Al-O. Surprisingly, the crystal structure of reinforcement transforms from FCC into the BCC during SPS. Meanwhile, the mutual diffusion of Al elements in the matrix and Co and Mn elements in the reinforcement also results in similar spinodal decomposition in the reinforcement. The domain size of spinodal decomposition in the reinforcement is coarser than that in the matrix. The reinforcement is mainly distributed on the prior particle boundaries (PPBs), which can effectively reduce/suppress the formation and propagation of micro-cracks along the PPBs, and thus improve both the strength and ductility of the composite. | Compressive properties of the composites. | /home/shared/llm-extraction-pipeline/articles_all/10.1016.j.msea.2023.145582/tables/Table 1.csv
./10.1016.j.msea.2023.145625 | HEAp | Macro-micro analysis of mechanical properties of Al0.6CoCrFeNi high-entropy alloy particle-reinforced Al-based composites | With the concept of high-entropy alloy (HEA) proposed by Yeh et al. [10,11], it has attracted extensive attention from scholars at home and abroad because of its high strength, high hardness, good thermal stability, and excellent combination of strength and ductility. HEA generally consists of 5-13 elements, and the content of elements is between 5 and 35%. The outstanding performance mainly originates from its four core effects, i.e., high entropy, severe lattice distortion, slow diffusion, and cocktail effect [11]. The AlxCoCrFeNi system is one of the earliest studied HEA systems, and the theoretical research has been relatively well established. Notably, the AlxCoCrFeNi HEA exhibits highly elevated thermal stability in most instances, except for the formation of the NiCoCr phase under certain specific conditions [12,13]. Besides, AlxCoCrFeNi HEA has three different crystal structures (i.e., single FCC phase (x ≤ 0.4), BCC + FCC phase (0.4 < x ≤ 0.9), and single BCC phase (0.9 < x ≤ 2)) based on Al element content [2,14]. Li et al. [15] prepared Al0.8CoCrFeNi HEAp/5083Al composites by stirring friction processing. They found that the average microhardness (125.7 HV0.2) and Young's modulus (102.4 GPa) of the composites were 56.1% and 16.2% higher than those of 5083Al, respectively. Furthermore, the high-entropy alloy particles maintain good thermal stability during multi-stir friction processing without generating new phases internally. More importantly, Liu et al. [16] found that the yield strength (137 MPa) of composites with the presence of the diffusion layer between HEApand the matrix was about 42% higher than that of non-diffusion layer composites while preparing AlCoCrFeNi/Al matrix composites using the discharge plasma sintering process. It is demonstrated that the well-bound interfacial effect between HEApand the matrix can further enhance the mechanical properties of the composites. | In this study, Al0.6CoCrFeNi high-entropy alloy particle-reinforced 5052Al-based composites with good surface morphology and different diffusion layer thicknesses were successfully prepared using hot-press sintering and annealing, which were subsequently characterized by XRD, SEM, EBSD, micropillar compression, and nanoindentation. The EBSD tests indicate that the Al0.6CoCrFeNi high-entropy alloy has a dual-phase crystal structure with the presence of both FCC and BCC phases inside, and the internal grain size is significantly higher than that of the matrix. Subsequently, the mechanical property mapping images of the particle-diffusion layer-matrix region on the composite surface were obtained using the NanoBlitz 3D method in the nanoindentation experiments. And based on the particle and matrix mechanical property parameters obtained by nanoindentation experiments, they were fitted into different mathematical models to obtain the hardness and elastic modulus of the composite. As a result, the correlation was found to be linear, and the slope of the fitted straight line increased gradually with the prolongation of the annealing time. In conclusion, it is evident from the comparison of the results of mathematical model fitting of mechanical property parameters with the results of macroscopic mechanical property tests that the P. G. Klemens model exhibits an excellent fitting effect on the macro-microscopic mechanical properties of particle-reinforced aluminum matrix composites compared with other models such as the rule of mixtures. | Parameters of mechanical properties for annealed composites. | /home/shared/llm-extraction-pipeline/articles_all/10.1016.j.msea.2023.145625/tables/Table 2.csv
./10.1016.j.msea.2023.145680 | BCC | Evolution of phase stability and structural properties in CrFeNiTiV high-entropy alloy under high-temperature heat treatment conditions | A novel equiatomic CrFeNiTiV high entropy alloy (HEA) was prepared by mechanical alloying (MA) and following spark plasma sintering (SPS). Further, the effects of heat treatment temperature on the phase, microstructure, and mechanical properties of HEAs were investigated. The results indicated the formation of a single body-centered cubic (BCC) phase after 30 h of MA. After SPS, it is found that the separation of a single phase into BCC, Ni3Ti, and TiC-rich phases, owing to the large atomic radius and mixing enthalpy of Ti with other elements. Compared with sintered HEA, the initial phases did not change after heat treatment at elevated temperatures, but the coarsening of phases was observed. The microscopic results confirmed that all phases are homogeneously distributed with good interfacial bonding after heat treatment at 1000 °C. The hardness and elastic modulus of HEA increased with increasing heat treatment temperature up to 1000 °C, due to increased precipitation of Ni3Ti and TiC-rich phases and then slightly reduced for the sample heat treated at 1100 °C HEA owing to the coarsening of existing phases. The creep displacement was reduced for the heat-treated HEAs compared to the SPS sample, suggesting improved creep resistance after heat treatment. In addition, an artificial neural network was used to predict the hardness behavior of heat-treated HEAs, and it exhibited an excellent accuracy of about 93.4%. Therefore, the present study provides valuable insights into the phase stability and mechanical properties of HEAs suitable for high-temperature applications. | A novel equiatomic CrFeNiTiV high entropy alloy (HEA) was prepared by mechanical alloying (MA) and following spark plasma sintering (SPS). Further, the effects of heat treatment temperature on the phase, microstructure, and mechanical properties of HEAs were investigated. The results indicated the formation of a single body-centered cubic (BCC) phase after 30 h of MA. After SPS, it is found that the separation of a single phase into BCC, Ni3Ti, and TiC-rich phases, owing to the large atomic radius and mixing enthalpy of Ti with other elements. Compared with sintered HEA, the initial phases did not change after heat treatment at elevated temperatures, but the coarsening of phases was observed. The microscopic results confirmed that all phases are homogeneously distributed with good interfacial bonding after heat treatment at 1000 °C. The hardness and elastic modulus of HEA increased with increasing heat treatment temperature up to 1000 °C, due to increased precipitation of Ni3Ti and TiC-rich phases and then slightly reduced for the sample heat treated at 1100 °C HEA owing to the coarsening of existing phases. The creep displacement was reduced for the heat-treated HEAs compared to the SPS sample, suggesting improved creep resistance after heat treatment. In addition, an artificial neural network was used to predict the hardness behavior of heat-treated HEAs, and it exhibited an excellent accuracy of about 93.4%. Therefore, the present study provides valuable insights into the phase stability and mechanical properties of HEAs suitable for high-temperature applications. | Calculated lattice parameters of BCC, TiC, and Ni3Ti phases were estimated for the SPS and following HT at different temperatures. | /home/shared/llm-extraction-pipeline/articles_all/10.1016.j.msea.2023.145680/tables/Table 3.csv
./10.1016.j.msea.2023.145681 | TN25 ¦ TN20 ¦ TN15 | Design and coherent strengthening of ultra-high strength refractory high entropy alloys based on laser additive manufacturing | The WNbMoTa-based refractory high entropy alloy (RHEA) is expected to become a new generation of high-temperature materials due to its high thermal stability, which can be used in aerospace, nuclear energy and other fields. In this paper, TN10 (TN is the abbreviation of Ti and Ni elements), TN15, TN20 and TN25 non-equimolar WNbMoTa-based RHEAs were designed based on phase engineering and formed by laser powder bed fusion (LPBF) technology. The solidification thermodynamics, microstructure and mechanical properties (compressive strength at 25 °C) of the four alloys were analyzed, and the strengthening mechanism of TN20 alloy was studied. The compressive yield strength of the four alloys exceeds 2050 MPa, the ultimate compressive strength exceeds 2550 MPa, and the elongation exceeds 9%. The compressive yield strength of TN20 alloy is 2513 MPa, the ultimate strength is 3127 MPa, and the elongation is 11.38%. The room temperature (25 °C) compressive yield strength of TN20 alloy is the highest among the high entropy alloys studied so far. TN20 alloy is composed of BCC matrix phase and grain boundary phase containing three different structures, which are B2 TiNi phase, Ni55Nb25Ti15Ta5 phase generating stacking faults and Ni70Ti20Nb10 secondary precipitated phase. The micrometer matrix phase and nanometer grain boundary phase of TN20 alloy show a network distribution in fine crystal region. After the matrix phase cracks due to high thermal stress, the flow TiNi-rich grain boundary phases precipitate to fill the cracks. The grain boundary phase with high proportion in this region is enhanced by the secondary phase and its nanoprecipitated phase. In other regions, stacking faults are generated by the Ni55Nb25Ti15Ta5 phases, which convert the thermal stress that induces crack into lattice defects of the crystal. On the other hand, the content of B2 phase is the highest in grain boundary phase, and the grain boundary between B2 phase and matrix phase is a coherent grain boundary, which realizes the high quality combination of grain boundary phase and matrix phase. The design and strengthening of WNbMoTa-based non-equimolar RHEAs are studied in this paper, which is expected to provide a reference for the design of a new generation of high entropy alloy. | The WNbMoTa-based refractory high entropy alloy (RHEA) is expected to become a new generation of high-temperature materials due to its high thermal stability, which can be used in aerospace, nuclear energy and other fields. In this paper, TN10 (TN is the abbreviation of Ti and Ni elements), TN15, TN20 and TN25 non-equimolar WNbMoTa-based RHEAs were designed based on phase engineering and formed by laser powder bed fusion (LPBF) technology. The solidification thermodynamics, microstructure and mechanical properties (compressive strength at 25 °C) of the four alloys were analyzed, and the strengthening mechanism of TN20 alloy was studied. The compressive yield strength of the four alloys exceeds 2050 MPa, the ultimate compressive strength exceeds 2550 MPa, and the elongation exceeds 9%. The compressive yield strength of TN20 alloy is 2513 MPa, the ultimate strength is 3127 MPa, and the elongation is 11.38%. The room temperature (25 °C) compressive yield strength of TN20 alloy is the highest among the high entropy alloys studied so far. TN20 alloy is composed of BCC matrix phase and grain boundary phase containing three different structures, which are B2 TiNi phase, Ni55Nb25Ti15Ta5 phase generating stacking faults and Ni70Ti20Nb10 secondary precipitated phase. The micrometer matrix phase and nanometer grain boundary phase of TN20 alloy show a network distribution in fine crystal region. After the matrix phase cracks due to high thermal stress, the flow TiNi-rich grain boundary phases precipitate to fill the cracks. The grain boundary phase with high proportion in this region is enhanced by the secondary phase and its nanoprecipitated phase. In other regions, stacking faults are generated by the Ni55Nb25Ti15Ta5 phases, which convert the thermal stress that induces crack into lattice defects of the crystal. On the other hand, the content of B2 phase is the highest in grain boundary phase, and the grain boundary between B2 phase and matrix phase is a coherent grain boundary, which realizes the high quality combination of grain boundary phase and matrix phase. The design and strengthening of WNbMoTa-based non-equimolar RHEAs are studied in this paper, which is expected to provide a reference for the design of a new generation of high entropy alloy. | Matrix phase lattice constants and tested compositions of TN10, TN15, TN20 and TN25 RHEAs. | /home/shared/llm-extraction-pipeline/articles_all/10.1016.j.msea.2023.145681/tables/Table 3.csv
./10.1016.j.msea.2023.145681 | TN10 | Design and coherent strengthening of ultra-high strength refractory high entropy alloys based on laser additive manufacturing | The WNbMoTa-based refractory high entropy alloy (RHEA) is expected to become a new generation of high-temperature materials due to its high thermal stability, which can be used in aerospace, nuclear energy and other fields. In this paper, TN10 (TN is the abbreviation of Ti and Ni elements), TN15, TN20 and TN25 non-equimolar WNbMoTa-based RHEAs were designed based on phase engineering and formed by laser powder bed fusion (LPBF) technology. The solidification thermodynamics, microstructure and mechanical properties (compressive strength at 25 °C) of the four alloys were analyzed, and the strengthening mechanism of TN20 alloy was studied. The compressive yield strength of the four alloys exceeds 2050 MPa, the ultimate compressive strength exceeds 2550 MPa, and the elongation exceeds 9%. The compressive yield strength of TN20 alloy is 2513 MPa, the ultimate strength is 3127 MPa, and the elongation is 11.38%. The room temperature (25 °C) compressive yield strength of TN20 alloy is the highest among the high entropy alloys studied so far. TN20 alloy is composed of BCC matrix phase and grain boundary phase containing three different structures, which are B2 TiNi phase, Ni55Nb25Ti15Ta5 phase generating stacking faults and Ni70Ti20Nb10 secondary precipitated phase. The micrometer matrix phase and nanometer grain boundary phase of TN20 alloy show a network distribution in fine crystal region. After the matrix phase cracks due to high thermal stress, the flow TiNi-rich grain boundary phases precipitate to fill the cracks. The grain boundary phase with high proportion in this region is enhanced by the secondary phase and its nanoprecipitated phase. In other regions, stacking faults are generated by the Ni55Nb25Ti15Ta5 phases, which convert the thermal stress that induces crack into lattice defects of the crystal. On the other hand, the content of B2 phase is the highest in grain boundary phase, and the grain boundary between B2 phase and matrix phase is a coherent grain boundary, which realizes the high quality combination of grain boundary phase and matrix phase. The design and strengthening of WNbMoTa-based non-equimolar RHEAs are studied in this paper, which is expected to provide a reference for the design of a new generation of high entropy alloy. | The WNbMoTa-based refractory high entropy alloy (RHEA) is expected to become a new generation of high-temperature materials due to its high thermal stability, which can be used in aerospace, nuclear energy and other fields. In this paper, TN10 (TN is the abbreviation of Ti and Ni elements), TN15, TN20 and TN25 non-equimolar WNbMoTa-based RHEAs were designed based on phase engineering and formed by laser powder bed fusion (LPBF) technology. The solidification thermodynamics, microstructure and mechanical properties (compressive strength at 25 °C) of the four alloys were analyzed, and the strengthening mechanism of TN20 alloy was studied. The compressive yield strength of the four alloys exceeds 2050 MPa, the ultimate compressive strength exceeds 2550 MPa, and the elongation exceeds 9%. The compressive yield strength of TN20 alloy is 2513 MPa, the ultimate strength is 3127 MPa, and the elongation is 11.38%. The room temperature (25 °C) compressive yield strength of TN20 alloy is the highest among the high entropy alloys studied so far. TN20 alloy is composed of BCC matrix phase and grain boundary phase containing three different structures, which are B2 TiNi phase, Ni55Nb25Ti15Ta5 phase generating stacking faults and Ni70Ti20Nb10 secondary precipitated phase. The micrometer matrix phase and nanometer grain boundary phase of TN20 alloy show a network distribution in fine crystal region. After the matrix phase cracks due to high thermal stress, the flow TiNi-rich grain boundary phases precipitate to fill the cracks. The grain boundary phase with high proportion in this region is enhanced by the secondary phase and its nanoprecipitated phase. In other regions, stacking faults are generated by the Ni55Nb25Ti15Ta5 phases, which convert the thermal stress that induces crack into lattice defects of the crystal. On the other hand, the content of B2 phase is the highest in grain boundary phase, and the grain boundary between B2 phase and matrix phase is a coherent grain boundary, which realizes the high quality combination of grain boundary phase and matrix phase. The design and strengthening of WNbMoTa-based non-equimolar RHEAs are studied in this paper, which is expected to provide a reference for the design of a new generation of high entropy alloy. | Hardness and compressive properties of four RHEAs at room temperature (25 degC). | /home/shared/llm-extraction-pipeline/articles_all/10.1016.j.msea.2023.145681/tables/Table 4.csv
./10.1016.j.msea.2023.145687 | HT60 | Achieving excellent strength-ductility combination through the control of intricate substructures in an additively manufactured Co-Cr-Mo alloy | The LPBF sample were furnace-heated from room temperature to 900 °C at a heating rate of 10 °C/min, followed by different holding durations of 3 min, 7 min, 10 min, 15 min, 30 min, 60 min in the furnace, respectively. After heat treatment, all samples were cooled in air. For the convenience of discussion, we hereafter denote the LBPF specimen without heat treatment as the as-built alloy, and the heat-treated specimens as the HT3, HT7, HT10, HT15, HT30, and HT60 alloys, respectively. | In this study, we successfully endowed a classical Co25Cr5Mo5W alloy with excellent strength-ductility combination by regulating the substructures during laser powder bed fusion (LPBF) and subsequent heat treatment. State-of-the-art characterizations reveal that the as-built Co25Cr5Mo5W alloy features integrated networks of dense cell boundaries and stacking faults within a near-pure face-centered cubic matrix, which jointly confer a high yield strength of ∼820 MPa and a high ductility of ∼22.3%. Upon heat treatment, the heavy decoration of solutes Cr, Mo, W, and Si at cell boundaries triggers heterogeneous nucleation and growth of Laves precipitates within 15 min. After that, global intercellular precipitation occurs, further boosting the yield strength to ∼1170 MPa at a decent ductility of ∼7.5% when heat-treated for 60 min. Such a finding establishes a clear connection between the substructures and the mechanical properties, offering valuable implications for surpassing the current mechanical limitation in the Co-Cr-Mo alloy family. | Chemical compositions of different phases in the as-built and HT60 alloys measured by TEM-EDX (at. %). | /home/shared/llm-extraction-pipeline/articles_all/10.1016.j.msea.2023.145687/tables/Table 1.csv
./10.1016.j.msea.2023.145720 | eutectic ¦ hypoeutectic ¦ hypereutectic | Achieving excellent strength-ductility combination in Co60.8-xNi39.2Alx eutectic medium-entropy alloys | In this study, we design and prepare three eutectic medium-entropy alloys (EMEAs) with the composition of Co60.8-xNi39.2Alx (x = 19, 21.6 and 24). All three alloys exhibit a FCC-B2 dual-phase structure, which evolves from hypoeutectic to eutectic and then to hypereutectic with increasing Al content. The Co39.2Ni39.2Al21.6 EMEA demonstrates a complete lamellar eutectic structure with fine and disperse ordered L12 precipitations in the FCC phase, while the nano-scale strip L10 martensite is present in the B2 phase. The Co39.2Ni39.2Al21.6 EMEA exhibits an exceptional combination of strength and ductility, with high yield strength and elongation that are superior to other FCC-B2 dual-phase EMEA reported in the past five years. The superior ductility was related to the stable K-S interface orientation during the deformation process and the transformation-induced plasticity effect in B2 phases. The high strength is derived from the interface strengthening effect of the FCC-B2 interfaces. Moreover, the hindering of dislocation slipping by the ordered L12 precipitates and the Lomer-Cottrell locks in the FCC lamellar can also enhance the strength of the alloy. These findings have important implications for the structural design of eutectic high/medium-entropy alloys. | In this study, we design and prepare three eutectic medium-entropy alloys (EMEAs) with the composition of Co60.8-xNi39.2Alx (x = 19, 21.6 and 24). All three alloys exhibit a FCC-B2 dual-phase structure, which evolves from hypoeutectic to eutectic and then to hypereutectic with increasing Al content. The Co39.2Ni39.2Al21.6 EMEA demonstrates a complete lamellar eutectic structure with fine and disperse ordered L12 precipitations in the FCC phase, while the nano-scale strip L10 martensite is present in the B2 phase. The Co39.2Ni39.2Al21.6 EMEA exhibits an exceptional combination of strength and ductility, with high yield strength and elongation that are superior to other FCC-B2 dual-phase EMEA reported in the past five years. The superior ductility was related to the stable K-S interface orientation during the deformation process and the transformation-induced plasticity effect in B2 phases. The high strength is derived from the interface strengthening effect of the FCC-B2 interfaces. Moreover, the hindering of dislocation slipping by the ordered L12 precipitates and the Lomer-Cottrell locks in the FCC lamellar can also enhance the strength of the alloy. These findings have important implications for the structural design of eutectic high/medium-entropy alloys. | Yield strength (sy), Ultimate strength (su) and Fracture strain (ef) results of the hypoeutectic, eutectic and hypereutectic alloys. | /home/shared/llm-extraction-pipeline/articles_all/10.1016.j.msea.2023.145720/tables/Table 1.csv
./10.1016.j.msea.2023.145741 | CrFeNiBx | Microstructure and mechanical properties of CrFeNiBx eutectic high entropy alloys | A series of low-cost CrFeNiBx (x = 0, 0.05, 0.1, 0.15, 0.2, 0.25, and 0.3) High Entropy Alloys (HEAs) without the Co element were proposed by vacuum arc melting. The study aimed to investigate the effect of boron (B) content on the microstructure evolution, phase formation regulation, and compression properties. The alloys were investigated by Scanning Electron Microscopy (SEM), X-Ray Diffraction (XRD) and Transmission Electron Microscopy (TEM). The results show that with the addition of B content, the microstructure of the CrFeNiBx alloys transforms from a single-phase face-centered cubic structure to a biphasic structure consisting of Face-Centered Cubic (FCC) + irregular lamellar boride. Furthermore, the mechanical properties of alloys exhibit an increase in strength and hardness, accompanied by a decrease in compressibility. Specifically, the CrFeNiB0.25 alloy exhibited a fully eutectic structure consisting of irregular lamellar FCC + boride phases. It possesses exceptional mechanical properties, such as a yield strength of 973 MPa, compression over 80% without fracturing, and a hardness of 370 HV. The predicted phase judgment range of the high-entropy alloy containing B is as follows: when δ ≥ 3.48% and Δ H m i x ≤ -6.03 kJ/mol, the boride phase appears in the solid solution phase, and when r m / r Q < 0.711, the microstructures are composed of FCC + boride phases. When r m / r Q ≥0.711, the microstructures are composed of FCC + Body-Center Cubic (BCC) + boride phases. | A series of low-cost CrFeNiBx (x = 0, 0.05, 0.1, 0.15, 0.2, 0.25, and 0.3) High Entropy Alloys (HEAs) without the Co element were proposed by vacuum arc melting. The study aimed to investigate the effect of boron (B) content on the microstructure evolution, phase formation regulation, and compression properties. The alloys were investigated by Scanning Electron Microscopy (SEM), X-Ray Diffraction (XRD) and Transmission Electron Microscopy (TEM). The results show that with the addition of B content, the microstructure of the CrFeNiBx alloys transforms from a single-phase face-centered cubic structure to a biphasic structure consisting of Face-Centered Cubic (FCC) + irregular lamellar boride. Furthermore, the mechanical properties of alloys exhibit an increase in strength and hardness, accompanied by a decrease in compressibility. Specifically, the CrFeNiB0.25 alloy exhibited a fully eutectic structure consisting of irregular lamellar FCC + boride phases. It possesses exceptional mechanical properties, such as a yield strength of 973 MPa, compression over 80% without fracturing, and a hardness of 370 HV. The predicted phase judgment range of the high-entropy alloy containing B is as follows: when δ ≥ 3.48% and Δ H m i x ≤ -6.03 kJ/mol, the boride phase appears in the solid solution phase, and when r m / r Q < 0.711, the microstructures are composed of FCC + boride phases. When r m / r Q ≥0.711, the microstructures are composed of FCC + Body-Center Cubic (BCC) + boride phases. | Lattice constants of FCC phase of CrFeNiBx high entropy alloy. | /home/shared/llm-extraction-pipeline/articles_all/10.1016.j.msea.2023.145741/tables/Table 2.csv
./10.1016.j.msea.2023.145754 | S3 ¦ S4 | Evolution of microstructure and strength of a high entropy alloy undergoing the strain-induced martensitic transformation | Two additional plates of the initial rolled HEA were subjected to heat treatment only. Annealing at 1100 °C for 30 min for the first plate and annealing at 1100 °C for 10 min for the second plate were performed. Samples for compression testing were machined from these two plates as well. Two additional specimen categories are: as-rolled + annealed at 1100 °C for 30 min and as-rolled + annealed at 1100 °C for 10 min and denoted as “S3” and “S4”, respectively. | In a recent work, we have reported outstanding strength and work hardening exhibited by a metastable high entropy alloy (HEA), Fe42Mn28Co10Cr15Si5 (in at. %), undergoing the strain-induced martensitic transformation from metastable gamma austenite (γ) to stable epsilon martensite (ε). However, the alloy exhibited poor ductility, which was attributed to the presence of the brittle sigma (σ) phase in its microstructure. The present work reports the evolution of microstructure, strength, and ductility of a similar HEA, Fe38.5Mn20Co20Cr15Si5Cu1.5 (in at. %), designed to suppress the formation of σ phase. A cast and then rolled plate of the alloy was processed into four conditions by annealing for 10 and 30 min at 1100 °C and by friction stir processing (FSP) at tool rotation rates of 150 and 400 revolutions per minute (RPM) to facilitate detailed examinations of variable initial grain structures. Neutron diffraction and electron microscopy were employed to characterize the microstructure and texture evolution. The initial materials had variable grain size but nearly 100% γ structure. Diffusionless strain induced γ→ε phase transformation took place under compression with higher rate initially and slower rate at the later stages of deformation, independent on the initial grain size. The transformation facilitated part of plastic strain accommodation and rapid strain hardening owing to a transformation-induced dynamic Hall-Petch-type barrier effect, increase in dislocation density, and texture. The peak strength of nearly 2 GPa was achieved under compression using the structure created by double pass FSP (150 RPM followed by 150 RPM). Remarkably, the tensile elongation exhibited by the alloy was nearly 20% with fracture surfaces featuring a combination of ductile dimples and cleavage. | Average grain size in the g phase of initial specimens. | /home/shared/llm-extraction-pipeline/articles_all/10.1016.j.msea.2023.145754/tables/Table 1.csv
./10.1016.j.msea.2023.145756 | A700 ¦ A900 | Investigating the strengthening and deformation behavior of B2-strengthened high entropy alloys with high Co and Al contents | A never-ending challenge for materials scientists is to design alloys with excellent strength-ductility combinations. Here, a systematic study on B2 precipitation and mechanical behaviors of a high Co and Al content high entropy alloy (HEA) annealed at 700-1000 °C was investigated. The alloy annealed at 700 °C (denoted as A700) exhibited a high yield strength of 1820 ± 22 MPa and an ultimate tensile strength of 1884 ± 21 MPa, which can be mainly attributed to the dislocation, ultra-fine grain and B2-strengthening. With the annealed temperature increasing to 900 °C (denoted as A900), the FCC matrix has been full-recrystallized, and the grain size of FCC matrix increases from 0.21 μm to 2.8 μm. The volume fraction of the B2 phase decreases slightly from 58% to 53%. As a result, the A900 alloy displays a yield strength of 1038 ± 17 MPa and tensile ductility of 28 ± 2.3%. The deformation and strengthening mechanisms are investigated by microstructural characterization and theoretical calculations. This work will provide a basis for the composition and structural design of B2-strengthened HEAs. | A never-ending challenge for materials scientists is to design alloys with excellent strength-ductility combinations. Here, a systematic study on B2 precipitation and mechanical behaviors of a high Co and Al content high entropy alloy (HEA) annealed at 700-1000 °C was investigated. The alloy annealed at 700 °C (denoted as A700) exhibited a high yield strength of 1820 ± 22 MPa and an ultimate tensile strength of 1884 ± 21 MPa, which can be mainly attributed to the dislocation, ultra-fine grain and B2-strengthening. With the annealed temperature increasing to 900 °C (denoted as A900), the FCC matrix has been full-recrystallized, and the grain size of FCC matrix increases from 0.21 μm to 2.8 μm. The volume fraction of the B2 phase decreases slightly from 58% to 53%. As a result, the A900 alloy displays a yield strength of 1038 ± 17 MPa and tensile ductility of 28 ± 2.3%. The deformation and strengthening mechanisms are investigated by microstructural characterization and theoretical calculations. This work will provide a basis for the composition and structural design of B2-strengthened HEAs. | Compositions of the FCC and B2 phases in all the annealed alloys. | /home/shared/llm-extraction-pipeline/articles_all/10.1016.j.msea.2023.145756/tables/Table 2.csv
./10.1016.j.msea.2023.145756 | A800 ¦ A1000 | Investigating the strengthening and deformation behavior of B2-strengthened high entropy alloys with high Co and Al contents | The Co36Fe18Ni18Cr15Al12Mo1HEA was fabricated by vacuum arc-melting furnace in an argon atmosphere (purity >99.9 wt%). The ingot was flipped and re-melted at least six times with electromagnetic stirring. Afterward, the ingot was cold rolled with a thickness reduction ratio of 80% (from 8 to 1.6 mm), and then annealed at 700, 800, 900 and 1000 °C for 1 h and subsequently water quenched (referred to as A700, A800, A900 and A1000, respectively). | A never-ending challenge for materials scientists is to design alloys with excellent strength-ductility combinations. Here, a systematic study on B2 precipitation and mechanical behaviors of a high Co and Al content high entropy alloy (HEA) annealed at 700-1000 °C was investigated. The alloy annealed at 700 °C (denoted as A700) exhibited a high yield strength of 1820 ± 22 MPa and an ultimate tensile strength of 1884 ± 21 MPa, which can be mainly attributed to the dislocation, ultra-fine grain and B2-strengthening. With the annealed temperature increasing to 900 °C (denoted as A900), the FCC matrix has been full-recrystallized, and the grain size of FCC matrix increases from 0.21 μm to 2.8 μm. The volume fraction of the B2 phase decreases slightly from 58% to 53%. As a result, the A900 alloy displays a yield strength of 1038 ± 17 MPa and tensile ductility of 28 ± 2.3%. The deformation and strengthening mechanisms are investigated by microstructural characterization and theoretical calculations. This work will provide a basis for the composition and structural design of B2-strengthened HEAs. | Compositions of the FCC and B2 phases in all the annealed alloys. | /home/shared/llm-extraction-pipeline/articles_all/10.1016.j.msea.2023.145756/tables/Table 2.csv
./10.1016.j.msea.2023.145772 | equimolar | Softening by spinodal decomposition in Au-Cu-Ni-Pd-Pt high-entropy alloys | HEAs have been considered for a long time (often mistakenly) as solutions with elements being randomly distributed on the same crystallographic lattice site. In recent years, increasing scientific interest was paid to revealing the existence of local chemical disordering and compositional heterogeneity within multi-component alloys of near equiatomic compositions [6-10]. The key issue of such investigations is to answer the question how such heterogeneities impact the mechanical properties. It has been shown that chemical heterogeneity cause local variations in stacking fault energy (SFE) [11,12], as well as provide additional barriers that influence dislocation mobility and multiplicity [11,13]. For equimolar CoCrFeNiPd, it was shown that despite nanoscale fluctuations in chemical composition, the strength can be reasonably described by the solid solution strengthening model for random alloys [7,14]. Furthermore, in CoCrFeMnNi and ternary as well as quaternary sub-systems thereof, the strength was modelled reasonably [15] despite short-range order (SRO) being proven to occur in CoCrNi [16,17]. In contrast to the Co-Cr-Fe-Mn-Ni systems [18-20] the strength of alloys from the Au-Cu-Ni-Pd-Pt system cannot be explained by the same model [15]. The strengthening behaviour of these alloys appears to be different. It was shown on various pseudo-binary ((ABCD)100-xEx), and pseudo-ternary ((ABC)75D25-xEx) alloy series that the measured yield strength of the alloys cannot be modelled according to the widely accepted model of C. Varvenne and co-workers [15,21-23]. In Fig. 1 , the experimental contribution of solid solution strengthening of equiatomic alloys from the Co-Cr-Fe-Mn-Ni as well as Au-Cu-Ni-Pd-Pt series are displaced vis-à-vis to the contribution of solid solution strengthening according to the model of Varvenne.11The experimental contribution of solid solution strengthening was determined by subtracting the Hall-Petch contribution from the yield strength, i.e., the intrinsic proof stress is assumed to be very small and thus neglected.While there is a very good agreement between experiment and model for the Co-Cr-Fe-Mn-Ni alloys, discrepancies are found for Au-Cu-Ni-Pd-Pt alloys e.g., AuNiPdPt shows an exceptionally high experimental value (1183 MPa), well above the value predicted by the model (491 MPa). It always remains a challenge to prove the single-phase nature of the microstructure down to the lowest achievable length scale and to ensure that the strength in these Au-Cu-Ni-Pd-Pt alloys is a consequence of solid solution strengthening, only. In fact, it is impossible to exclude any type of imperfection, hence, this type of falsification cannot be executed. Contrarily, the effect of such imperfections can be evaluated by deliberately inducing certain imperfections. | At high temperatures, homogeneous solid solutions are formed in AuCuNiPdPt and AuNiPdPt alloys while annealing below critical temperatures causes decomposition into two chemically different solid solutions [1,2]. This particular circumstance is used to generate distinct variations in composition and to investigate their effect on the mechanical properties of AuCuNiPdPt and AuNiPdPt alloys. Various annealing treatments in terms of temperature and time lead to different microstructures allowing to evaluate the effect of the chemical compositions and their size on the mechanical properties. In any case, softening of the alloys is obtained. Moreover, the hardness is found to decrease with increasing amplitude of the concentration modulation and increasing size of the decomposed solid solutions. The results indicate that the effect of solid solutions on strength is not only dependent on solute-dislocation interactions but also affected by specific solute-solute interactions. | Composition, homogenization Temperature (Thomog.), and hardness of the samples with the equimolar, and with the bright and dark composition after annealing at 800 degC. | /home/shared/llm-extraction-pipeline/articles_all/10.1016.j.msea.2023.145772/tables/Table A 3.csv
./10.1016.j.msea.2023.145772 | Dark composition ¦ Bright composition | Softening by spinodal decomposition in Au-Cu-Ni-Pd-Pt high-entropy alloys | In order to confirm the composition-dependent softening, additional samples were prepared for hardness testing. Thereby one sample was prepared with equimolar AuCuNiPdPt composition and two with the compositions of the decomposed phases of AuCuNiPdPt after annealing at 800 °C for 20 h, i.e. the bright and dark phases as listed inTable A 3. After remelting three times, samples were homogenized for 20 h. For the samples with the non-equimolar composition, a homogenization temperature just 100 °C above the decomposition temperature was chosen. The hardness with the composition of the bright phase is clearly below the equimolar composition (195 ± 36 HV 0.2 compared to 325 ± 46 HV 0.2). The hardness of the dark composition differs only slightly from the equimolar composition (304 ± 10 HV 0.2).Table A 3Composition, homogenization Temperature (Thomog.), and hardness of the samples with the equimolar, and with the bright and dark composition after annealing at 800 °C.Table A 3phaseAu [at%]Cu [at%]Ni [at%]Pd [at%]Pt [at%]Thomog.Hardness [HV 0.2]equimolar20202020201100 °C325 ± 46Bright composition2825112511900 °C195 ± 36Dark composition815311432900 °C304 ± 10 | At high temperatures, homogeneous solid solutions are formed in AuCuNiPdPt and AuNiPdPt alloys while annealing below critical temperatures causes decomposition into two chemically different solid solutions [1,2]. This particular circumstance is used to generate distinct variations in composition and to investigate their effect on the mechanical properties of AuCuNiPdPt and AuNiPdPt alloys. Various annealing treatments in terms of temperature and time lead to different microstructures allowing to evaluate the effect of the chemical compositions and their size on the mechanical properties. In any case, softening of the alloys is obtained. Moreover, the hardness is found to decrease with increasing amplitude of the concentration modulation and increasing size of the decomposed solid solutions. The results indicate that the effect of solid solutions on strength is not only dependent on solute-dislocation interactions but also affected by specific solute-solute interactions. | Composition, homogenization Temperature (Thomog.), and hardness of the samples with the equimolar, and with the bright and dark composition after annealing at 800 degC. | /home/shared/llm-extraction-pipeline/articles_all/10.1016.j.msea.2023.145772/tables/Table A 3.csv
./10.1016.j.msea.2023.145815 | (CoCrFeNi)87(NiAl)10Nb3 ¦ (CoCrFeNi)70(NiAl)24Nb6 ¦ (CoCrFeNi)72(NiAl)20Nb8 ¦ (CoCrFeNi)74(NiAl)17Nb9 | Multi-phase FCC-based composite eutectic high entropy alloy with multi-scale microstructure | Owing to the fact that Al10Co18Cr18Fe18Nb10Ni26is a triple-phase EHEAs [51], its microstructure consists of a disordered face-centered cubic FCC phase, an ordered body-centered cubic B2 phase, and a Laves phase with a topologically dense arrangement structure. We simplify the composition of this triple-phase EHEA as (CoCrFeNi)72(NiAl)18Nb10and designate (CoCrFeNi)72(NiAl)18Nb10as the eutectic composition at a eutectic temperature of 1220 °C [51]. In summary, according to the traditional solid-state immiscible triple-phase eutectic alloy idea to design A-B-C triple-phase EHEAs three-dimensional design diagram, as shown in Fig. 1(c) . To validate the viability of this study, four specific points within the FCC-rich region were chosen to analyze the evolutionary patterns and formation mechanisms of their solidified structures, as illustrated in Fig. 2 . The specific compositions are as follows: point 1 (CoCrFeNi)87(NiAl)10Nb3near the top, point 2 (CoCrFeNi)70(NiAl)24Nb6near the CoCrFeNi-NiAl eutectic line, point 3 (CoCrFeNi)72(NiAl)20Nb8, and point 4 (CoCrFeNi)74(NiAl)17Nb9represent the compositions of conventional triple-phase eutectic alloys in two different solidification regions. | Multi-phase multi-scale composite eutectic alloys containing micrometer-scale dendrites and nano structures provide an opportunity for the development of ultrahigh strength materials. Eutectic high entropy alloys (EHEAs) facilitate the design of eutectic alloys with such structures in the as-cast state due to the hysteretic diffusion effect characteristic of high entropy alloys. Nevertheless, the prevailing design approach for eutectic high-entropy alloys predominantly emphasizes biphase eutectics, with limited attention directed towards methods for designing multiphase eutectic structures. In this work, we propose a pseudo-ternary based idea to design and prepare multiphase multiscale FCC-based triple-phase eutectic high-entropy alloys, i.e., CoCrFeNi-NiAl-X. Using this strategy, a series of triple-phase EHEAs consisting of face-centered cubic (FCC), ordered body-centered cubic (B2), and Laves phase with topologically-close-packed structure (TCP) were successfully prepared by arc melting, like CoCrFeNi-NiAl-Nb. The four designed FCC-based multi-phase multi-scale EHEAs can be categorized into two main groups: 1) primary phase FCC and biphase or triple-phase eutectic; and 2) primary phase FCC, biphase eutectic and triple-phase eutectic. The designed FCC-based multi-phase multi-scale EHEAs exhibit promising mechanical properties. The design idea is not only applicable to the current work, but also provides a new strategy for the later design of other multi-phase multi-scale composite EHEAs, like CoCrFeNi-NiAl-Ta. | Compression properties of cast EHEAs at room temperature. | /home/shared/llm-extraction-pipeline/articles_all/10.1016.j.msea.2023.145815/tables/Table 1.csv
./10.1016.j.msea.2023.145827 | 9Al ¦ 6Al ¦ 3Al | Strong and ductile medium-entropy alloy via coupling partial recrystallization and hierarchical precipitation | Ingots with nominal compositions of (Ni3CrV)100-xAlx(x= 0, 3, 6, 9 in molar ratios) MEAs were prepared by arc-melting a mixture of pure metals (purity larger than 99.95%) in a Ti-gettered high-purity argon atmosphere. The ingots were remelted at least eight times to ensure chemical homogeneity. Melted alloys were then drop-cast into a water-cooled copper mold with dimensions of 10 × 10 × 80 mm3. The as-cast ingots were undergone homogenization treatment at 1200 °C for 2 h followed by water quenching. Later, the homogenized alloys were cold-rolled to a sheet with a thickness reduction of ∼85%. Finally, isothermal annealing treatments were conducted at 1000 °C for 10 min in the air followed by water quenching. For convenience, the annealed alloys studied here are referred to as the 0Al, 3Al, 6Al, and 9Al alloys, respectively. | Developing alloys with high strength and large ductility has always been a relentless pursuit. Employing hierarchical microstructures ushers in a crescendo of achieving this goal. Partial recrystallization and hierarchical precipitation are two commonly used approaches to producing hierarchical microstructures. However, employing one of them often embrittles the material and reduces work-hardening capability. Herein, we report that via coupling partial recrystallization and hierarchical precipitation, a strong and ductile medium-entropy alloy (MEA) can be successfully developed. In the model (Ni3CrV)100-x Al x (x = 0, 3, 6 and 9 at.%) MEAs, increasing the Al content not only retards recrystallization due to the resultant solute drag and Zener pinning, but also promotes hierarchical precipitation through elemental partitioning, which produces hierarchical precipitates embedded in the partially recrystallized matrix with large chemical complexity. As a result, the dual-hierarchical structure endows (Ni3CrV)91Al9 alloy with a tensile yield strength of 1151 ± 33 MPa and an ultimate tensile strength of 1448 ± 17 MPa, as well as a uniform elongation of 17% ± 1%. The complex hierarchical structure brings multiple strengthening mechanisms, i.e., hetero-deformation-induced (HDI) strengthening, precipitation strengthening and dislocation strengthening, which lead to the observed high strength. Also, such complex structure heterogeneities facilitate multiple deformation behaviors, i.e., planar slip, wavy slip, stacking faults, dislocation networks and twinning deformation at different loading stages, which give rise to the large ductility and pronounced work-hardening capability. | A summary of the yield strength (YS), ultimate tensile strength (UTS), uniform elongation (UE), and tensile elongation (TE) values obtained from annealed specimens of (Ni3CrV)100-xAlx alloys, where x = 0, 3, 6 and 9 in molar ratios. According to Al contents, these alloys are referred to as the 0Al, 3Al, 6Al, and 9Al alloys, respectively. | /home/shared/llm-extraction-pipeline/articles_all/10.1016.j.msea.2023.145827/tables/Table 1.csv
./10.1016.j.msea.2023.145827 | 0Al | Strong and ductile medium-entropy alloy via coupling partial recrystallization and hierarchical precipitation | Ingots with nominal compositions of (Ni3CrV)100-xAlx(x= 0, 3, 6, 9 in molar ratios) MEAs were prepared by arc-melting a mixture of pure metals (purity larger than 99.95%) in a Ti-gettered high-purity argon atmosphere. The ingots were remelted at least eight times to ensure chemical homogeneity. Melted alloys were then drop-cast into a water-cooled copper mold with dimensions of 10 × 10 × 80 mm3. The as-cast ingots were undergone homogenization treatment at 1200 °C for 2 h followed by water quenching. Later, the homogenized alloys were cold-rolled to a sheet with a thickness reduction of ∼85%. Finally, isothermal annealing treatments were conducted at 1000 °C for 10 min in the air followed by water quenching. For convenience, the annealed alloys studied here are referred to as the 0Al, 3Al, 6Al, and 9Al alloys, respectively. | Developing alloys with high strength and large ductility has always been a relentless pursuit. Employing hierarchical microstructures ushers in a crescendo of achieving this goal. Partial recrystallization and hierarchical precipitation are two commonly used approaches to producing hierarchical microstructures. However, employing one of them often embrittles the material and reduces work-hardening capability. Herein, we report that via coupling partial recrystallization and hierarchical precipitation, a strong and ductile medium-entropy alloy (MEA) can be successfully developed. In the model (Ni3CrV)100-x Al x (x = 0, 3, 6 and 9 at.%) MEAs, increasing the Al content not only retards recrystallization due to the resultant solute drag and Zener pinning, but also promotes hierarchical precipitation through elemental partitioning, which produces hierarchical precipitates embedded in the partially recrystallized matrix with large chemical complexity. As a result, the dual-hierarchical structure endows (Ni3CrV)91Al9 alloy with a tensile yield strength of 1151 ± 33 MPa and an ultimate tensile strength of 1448 ± 17 MPa, as well as a uniform elongation of 17% ± 1%. The complex hierarchical structure brings multiple strengthening mechanisms, i.e., hetero-deformation-induced (HDI) strengthening, precipitation strengthening and dislocation strengthening, which lead to the observed high strength. Also, such complex structure heterogeneities facilitate multiple deformation behaviors, i.e., planar slip, wavy slip, stacking faults, dislocation networks and twinning deformation at different loading stages, which give rise to the large ductility and pronounced work-hardening capability. | The average grain sizes, in micrometers, of the 0Al, 3Al, 6Al, and 9Al alloys at various temperatures, with an annealing time of 10 min. | /home/shared/llm-extraction-pipeline/articles_all/10.1016.j.msea.2023.145827/tables/Table 2.csv
./10.1016.j.msea.2023.145828 | MEA | Combined strengthening from nanoprecipitates, stacking faults and nano-twins enables a strong and ductile medium-entropy alloy | Alloys that possess high strength and large ductility are highly desirable for a wide range of engineering applications [1]. However, simultaneously achieving both high strength and high ductility is challenging due to their inherently inverted relationship [2,3]. Metastable face-centered cubic (fcc) CrCoNi-based high-/medium-entropy alloys (HEAs/MEAs) have emerged as promising alloy systems that can overcome the strength-ductility trade-off [4-9]. For instance, equiatomic CrCoNi MEA and CrMnFeCoNi HEA exhibit versatile deformation mechanisms during deformation at room and cryogenic temperatures, including dislocation slip, twinning, and even martensitic transformation, resulting in exceptional ultimate tensile strength (UTS), ductility, and strain-hardening capability [7,10-12]. Unfortunately, all these deformation mechanisms occur in the plastic deformation stage after yielding. As a result, fcc HEAs/MEAs typically have very low yield strength (YS) [6,13]. | Single-phase face-centered cubic (fcc) alloys typically exhibit remarkable strain-hardening capability and large ductility but possess low yield strength. Conventional strengthening strategies inevitably lead to the loss of ductility. Here, an Nb alloyed CrCoNi-based medium-entropy alloy with a superb yield strength of ∼1.82 GPa, an ultimate tensile strength of ∼1.94 GPa, and good ductility of ∼24 % at 93 K is designed through the combined strengthening from nanoprecipitates, stacking faults, and nano-twins. The cold-rolling is employed to introduce high-density stacking faults and nano-twins, while subsequent low-temperature annealing generates numerous Nb-rich γ′′ nanoprecipitates in the fcc matrix. The combined effects of precipitation strengthening, stacking fault- and nanotwin-induced strengthening contribute to an increase in flow stress to surpass the critical stress for the formation of stacking faults and deformation twinning. Moreover, the precipitation of high-density Nb-rich γ′′ nanoprecipitates reduces the stacking fault energy of the fcc matrix. Therefore, the precipitation of γ′′ nanoprecipitates produces more stacking faults and nano-twins during tensile deformation. The formation of stacking faults and nano-twins in turn, by dynamically introducing high-density interfaces for reducing the mean free path of dislocations, generates a high strain-hardening rate, thus high ultimate tensile strength and large ductility. More importantly, the coherent interfaces between γ′′ nanoprecipitates and the fcc matrix facilitate the transmission of stacking faults and nano-twins across the γ′′ nanoprecipitates. This mechanism could relieve the stress/strain concentrations at interfaces that could otherwise lead to premature crack initiation. This kind of combined strengthening from nanoprecipitates, stacking faults, and nano-twins provides a new avenue to further enhance the strength of nano-twinned materials or precipitation-strengthened materials while maintaining good ductility. | Mechanical properties of the current MEA in various states at room temperature. | /home/shared/llm-extraction-pipeline/articles_all/10.1016.j.msea.2023.145828/tables/Table 2.csv
./10.1016.j.msea.2023.145828 | CRA-600 ¦ CRA-700 ¦ CRSA-600 ¦ CRSA-700 | Combined strengthening from nanoprecipitates, stacking faults and nano-twins enables a strong and ductile medium-entropy alloy | The current MEA was prepared by arc melting under an argon atmosphere using pure metals (purity >99.95 wt%) and casted into a 50 × 150 × 15 mm3copper mold, followed by homogenization at 1200 °C for 5 h. The actual chemical composition of the homogenized ingot was determined to be Cr23.7Co23.7Ni47.4Nb5.2(at. %) using a scanning electron microscope (SEM, Tescan GAIA3) equipped with energy dispersive spectroscopy (EDS). The addition of ∼5 at. % Nb in the CrCoNi matrix is to introduce high-density Nb-rich γ′′ nanoprecipitates without the formation of other brittle intermetallic phases. After homogenization, the ingot was hot-rolled at 1100 °C to a sheet with a thickness of 10 mm. The hot-rolled sheet was further cold-rolled (CR) at 25 °C to ∼3 mm thick sheets (∼70 % thickness reduction). Two different heat treatments were performed on the CR sheet ( Fig. 1 ). The first one involves solution treatment of the CR sample at 1150 °C for 10 min (referred to as CRS), followed by aging at 600 °C, 650 °C, and 700 °C for 96 h (referred to as CRSA-600, CRSA-650, and CRSA-700). The second heat treatment process is that the CR sheet was directly annealed at 600 °C, 650 °C, and 700 °C for 96 h (referred to as CRA-600, CRA-650, and CRA-700). All samples are cooled down to room temperature by water quenching (WQ). | Single-phase face-centered cubic (fcc) alloys typically exhibit remarkable strain-hardening capability and large ductility but possess low yield strength. Conventional strengthening strategies inevitably lead to the loss of ductility. Here, an Nb alloyed CrCoNi-based medium-entropy alloy with a superb yield strength of ∼1.82 GPa, an ultimate tensile strength of ∼1.94 GPa, and good ductility of ∼24 % at 93 K is designed through the combined strengthening from nanoprecipitates, stacking faults, and nano-twins. The cold-rolling is employed to introduce high-density stacking faults and nano-twins, while subsequent low-temperature annealing generates numerous Nb-rich γ′′ nanoprecipitates in the fcc matrix. The combined effects of precipitation strengthening, stacking fault- and nanotwin-induced strengthening contribute to an increase in flow stress to surpass the critical stress for the formation of stacking faults and deformation twinning. Moreover, the precipitation of high-density Nb-rich γ′′ nanoprecipitates reduces the stacking fault energy of the fcc matrix. Therefore, the precipitation of γ′′ nanoprecipitates produces more stacking faults and nano-twins during tensile deformation. The formation of stacking faults and nano-twins in turn, by dynamically introducing high-density interfaces for reducing the mean free path of dislocations, generates a high strain-hardening rate, thus high ultimate tensile strength and large ductility. More importantly, the coherent interfaces between γ′′ nanoprecipitates and the fcc matrix facilitate the transmission of stacking faults and nano-twins across the γ′′ nanoprecipitates. This mechanism could relieve the stress/strain concentrations at interfaces that could otherwise lead to premature crack initiation. This kind of combined strengthening from nanoprecipitates, stacking faults, and nano-twins provides a new avenue to further enhance the strength of nano-twinned materials or precipitation-strengthened materials while maintaining good ductility. | Mechanical properties of the current MEA in various states at 93 K. | /home/shared/llm-extraction-pipeline/articles_all/10.1016.j.msea.2023.145828/tables/Table 3.csv
./10.1016.j.msea.2023.145870 | Mo3-7.5 ¦ Mo0-7.5 ¦ Mo3-60 ¦ Mo0-60 | Effect of Mo addition on the microstructure and high-specific tensile strength of Fe-Mn-Al-Ni-C ferrous medium-entropy alloy | The ingots of the alloys with the aforementioned nominal compositions were produced via vacuum induction melting in an Ar atmosphere, resulting in dimensions of 60 × 35 × 7 mm3. The alloys will be referred to as Mo0 (Fe52Mn25Al13Ni7C3) and Mo3 (Fe49Mn25Al13Ni7Mo3C3) according to their Mo contents. Pellets of each element with a purity of over 99 % were utilized. The ingots were homogenized at 1200 °C for 2 h in an Ar atmosphere and then cold-rolled at room temperature to a thickness of 1.5 mm (approximately 79 % thickness reduction ratio). The cold-rolled specimens were subsequently annealed at 800 °C for 7.5 min and 60 min in an Ar atmosphere. Each sample will be designated as Mo0-7.5, Mo0-60, Mo3-7.5, and Mo3-60 according to the annealing duration. | Molybdenum (Mo) is known to play various roles in ferrous materials, including promoting lattice distortion and forming different types of precipitates. In this study, Mo was added to the Fe-Mn-Al-Ni-C lightweight medium-entropy alloy system, and its effects on microstructure and tensile properties were investigated in comparison to the Mo-free counterpart. The addition of Mo retarded the kinetics of recrystallization and led to the precipitation of M6C-type carbides. In terms of tensile properties, the addition of Mo improved the strength of the alloy by enhancing solid solution strengthening and precipitation strengthening. In particular, the Mo-added alloy, annealed at 800 °C for 7.5 min, exhibited a yield strength of 1274 MPa and an ultimate tensile strength of 1550 MPa. This corresponds to a specific ultimate tensile strength of approximately 218 MPa g-1 cm3, along with a uniform elongation of ∼8.5 %. The Mo content in the solid solution and the presence of Mo-rich M6C-type carbides also contributed to high back stress hardening, which enhanced the alloy's ability for strain hardening and resulted in reasonable uniform elongation. | Tensile properties of the Mo0 and Mo3 alloys. | /home/shared/llm-extraction-pipeline/articles_all/10.1016.j.msea.2023.145870/tables/Table 2.csv
./10.1016.j.msea.2023.145875 | V0 | Electron beam welding of L12-nanoparticle-strengthened strong and ductile medium-entropy alloys for cryogenic applications | A magnetic suspension melting technology was used to fabricate both Ni43.4Co25.3Cr25.3Al3Ti3(referred to as V0) and Ni42.4Co24.3Cr24.3Al3Ti3V3(referred to as V3) from an appropriate mixture of Ni, Co, Cr, Al, Ti, and V metal pieces (purity ≥99.7 wt%). Ingots with a diameter of 110 mm and a height of 90 mm were cast from both MEAs. A 10 mm thick piece was cut off via electrical discharge machining and homogenized at 1150 °C for 4 h followed by water-quenching. Subsequently, the piece was cold-rolled to a total thickness reduction of 80 %. To produce fine recrystallized grains and introduce L12-type nanoparticles, aging was performed at 900 °C for 24 h. | The weldability, microstructures, and mechanical properties of two L12-nanoparticle-strengthened medium-entropy alloys (MEAs) Ni43.4Co25.3Cr25.3Al3Ti3 and Ni42.4Co24.3Cr24.3Al3Ti3V3 (at.%) are explored after electron beam welding (EBW). Strong yet ductile defect-free joints were produced with coarse columnar grains (118-245 μm) in the fusion zones, which were larger than the equiaxed grains in the heat-affected zones (15.6-22.3 μm) and in the base materials (4.6-5.6 μm). Both EBWed MEAs showed high yield strengths (838-858 MPa), high ultimate tensile strengths (1416-1420 MPa), and good fracture strains of 20-21 % at 77 K, which are 66∼83 %, 84-89 %, and 57-81 %, respectively, of those of the respective thermo-mechanically treated (TMT) MEAs. The V-doping improved the cryogenic mechanical properties of the TMT MEA while not influencing those of the EBWed MEA. High back-stress hardening contributes to over 50 % of the cryogenic strength. Both EBWed MEAs exhibited abundant dislocation networks, stacking faults, and nanoscale deformation twins after fracture, producing a high strain hardening rate and good ductility. | Cryogenic mechanical properties of thermo-mechanically treated and EBWed MEA V0 and V3. | /home/shared/llm-extraction-pipeline/articles_all/10.1016.j.msea.2023.145875/tables/Table 2.csv
./10.1016.j.msea.2023.145875 | V3 | Electron beam welding of L12-nanoparticle-strengthened strong and ductile medium-entropy alloys for cryogenic applications | The weldability, microstructures, and mechanical properties of two L12-nanoparticle-strengthened medium-entropy alloys (MEAs) Ni43.4Co25.3Cr25.3Al3Ti3 and Ni42.4Co24.3Cr24.3Al3Ti3V3 (at.%) are explored after electron beam welding (EBW). Strong yet ductile defect-free joints were produced with coarse columnar grains (118-245 μm) in the fusion zones, which were larger than the equiaxed grains in the heat-affected zones (15.6-22.3 μm) and in the base materials (4.6-5.6 μm). Both EBWed MEAs showed high yield strengths (838-858 MPa), high ultimate tensile strengths (1416-1420 MPa), and good fracture strains of 20-21 % at 77 K, which are 66∼83 %, 84-89 %, and 57-81 %, respectively, of those of the respective thermo-mechanically treated (TMT) MEAs. The V-doping improved the cryogenic mechanical properties of the TMT MEA while not influencing those of the EBWed MEA. High back-stress hardening contributes to over 50 % of the cryogenic strength. Both EBWed MEAs exhibited abundant dislocation networks, stacking faults, and nanoscale deformation twins after fracture, producing a high strain hardening rate and good ductility. | The weldability, microstructures, and mechanical properties of two L12-nanoparticle-strengthened medium-entropy alloys (MEAs) Ni43.4Co25.3Cr25.3Al3Ti3 and Ni42.4Co24.3Cr24.3Al3Ti3V3 (at.%) are explored after electron beam welding (EBW). Strong yet ductile defect-free joints were produced with coarse columnar grains (118-245 μm) in the fusion zones, which were larger than the equiaxed grains in the heat-affected zones (15.6-22.3 μm) and in the base materials (4.6-5.6 μm). Both EBWed MEAs showed high yield strengths (838-858 MPa), high ultimate tensile strengths (1416-1420 MPa), and good fracture strains of 20-21 % at 77 K, which are 66∼83 %, 84-89 %, and 57-81 %, respectively, of those of the respective thermo-mechanically treated (TMT) MEAs. The V-doping improved the cryogenic mechanical properties of the TMT MEA while not influencing those of the EBWed MEA. High back-stress hardening contributes to over 50 % of the cryogenic strength. Both EBWed MEAs exhibited abundant dislocation networks, stacking faults, and nanoscale deformation twins after fracture, producing a high strain hardening rate and good ductility. | Cryogenic mechanical properties of thermo-mechanically treated and EBWed MEA V0 and V3. | /home/shared/llm-extraction-pipeline/articles_all/10.1016.j.msea.2023.145875/tables/Table 2.csv
./10.1016.j.msea.2023.145914 | GH536 ¦ SiCf/SiC ¦ Nb(s, s) | Role of Nb elements in SiCf/SiC/(CoFeNiCrMn)100-xNbx/GH536 brazed joints: Joint residual stress transfer and pinning of dislocations | Brazing is a critical method to address the challenge of connecting composite materials to metals. This study joined SiCf/SiC composites and GH536 superalloy using (CoFeNiCrMn)100-xNbx high-entropy alloy filler with varying Nb element contents successfully. The microstructural evolution and mechanical property changes of brazed joints were systematically investigated. Notably, when the Nb element content in the filler reached 12 %, a diffuse distribution of Nb(s, s) emerged in the joint, playing a vital role in effectively transferring residual stress on the SiCf/SiC side. This effect is attributed to the disparity in thermal expansion coefficients between the Nb(s, s) and face-centered cubic (FCC) phases. The resulting joint exhibited remarkable room temperature and high temperature shear strengths of 89.7 MPa and 49.7 MPa, respectively. Furthermore, the presence of Nb(s, s) in the brazing seam proved to impede the movement of dislocations during joint fracture. This work introduces a new technical paradigm for aero-engine manufacturing. | Brazing is a critical method to address the challenge of connecting composite materials to metals. This study joined SiCf/SiC composites and GH536 superalloy using (CoFeNiCrMn)100-xNbx high-entropy alloy filler with varying Nb element contents successfully. The microstructural evolution and mechanical property changes of brazed joints were systematically investigated. Notably, when the Nb element content in the filler reached 12 %, a diffuse distribution of Nb(s, s) emerged in the joint, playing a vital role in effectively transferring residual stress on the SiCf/SiC side. This effect is attributed to the disparity in thermal expansion coefficients between the Nb(s, s) and face-centered cubic (FCC) phases. The resulting joint exhibited remarkable room temperature and high temperature shear strengths of 89.7 MPa and 49.7 MPa, respectively. Furthermore, the presence of Nb(s, s) in the brazing seam proved to impede the movement of dislocations during joint fracture. This work introduces a new technical paradigm for aero-engine manufacturing. | Physical properties of different products and base materials [32,33]. | /home/shared/llm-extraction-pipeline/articles_all/10.1016.j.msea.2023.145914/tables/Table 4.csv
./10.1016.j.msea.2023.145914 | FCC2 | Role of Nb elements in SiCf/SiC/(CoFeNiCrMn)100-xNbx/GH536 brazed joints: Joint residual stress transfer and pinning of dislocations | In the first stage, when the temperature reaches the melting point of the high entropy alloy filler, a few Cr elements within the high entropy alloy filler will react with the composites, resulting in the release of Si atoms [29]. Then, the Mo elements from the superalloy side and the Si elements from the composite side diffuse into the brazed joint [30]. Moving to the second stage, as the temperature continues to rise, the active element Cr in the filler near the composite side reacts with SiC in the composite through the reaction 23Cr+6C→Cr23C6, leading to the formation of Cr23C6compound attached to the composite fibers [15]. This finding aligns with the results obtained by Wang et al. Furthermore, since the atomic radius of Nb is significantly larger (146 p.m.) compared to the atomic radius of the other elements in the filler, it becomes challenging for Nb to diffuse towards the superalloy side during the welding process. Conversely, the composite side experiences diffusion towards the SiCf/SiC side due to its less denseness, presence of holes, and the higher atomic diffusion coefficient of Nb, resulting from the concentration gradient. bri As the Cr elements near the composite side undergo reactions, the proportion of Fe, Co, and Ni increases. The increased Fe, Co, and Ni, acting as stabilizing elements of the FCC phase, promote the formation of the FCC2 phase near the filler. In addition, some Fe elements will react with Ni elements to form Fe0.68Ni0.32. As the Nb and Cr elements decrease in the filler, the fourth stage is initiated. In the fourth stage, as the temperature decreases, due to Fe, Cr, and other elements diffuse toward the brazing seam and the SiCf/SiC composites side, the element doping concentration within the Nb element remains below its solid solution limit. Consequently, the majority of Nb(s, s) is formed, with only a small portion generating the Laves phase through the super-eutectic reaction. Additionally, the Mo and Ni elements in the brazing seam react with the Si elements diffusing from the composite side, resulting in the generation of MoNiSi through the reaction Mo + Ni + Si→MoNiSi [31]. Consequently, as the Ni elements are consumed and the proportion of Cr, Fe, and Co increases, the joint eventually cools down, leading to the production of the FCC1 phase in the central region of the brazed joint. | Brazing is a critical method to address the challenge of connecting composite materials to metals. This study joined SiCf/SiC composites and GH536 superalloy using (CoFeNiCrMn)100-xNbx high-entropy alloy filler with varying Nb element contents successfully. The microstructural evolution and mechanical property changes of brazed joints were systematically investigated. Notably, when the Nb element content in the filler reached 12 %, a diffuse distribution of Nb(s, s) emerged in the joint, playing a vital role in effectively transferring residual stress on the SiCf/SiC side. This effect is attributed to the disparity in thermal expansion coefficients between the Nb(s, s) and face-centered cubic (FCC) phases. The resulting joint exhibited remarkable room temperature and high temperature shear strengths of 89.7 MPa and 49.7 MPa, respectively. Furthermore, the presence of Nb(s, s) in the brazing seam proved to impede the movement of dislocations during joint fracture. This work introduces a new technical paradigm for aero-engine manufacturing. | Physical properties of different products and base materials [32,33]. | /home/shared/llm-extraction-pipeline/articles_all/10.1016.j.msea.2023.145914/tables/Table 4.csv
./10.1016.j.msea.2023.145931 | HEA | Microstructural evolution and deformation behavior of an interstitial TRIP high-entropy alloy under dynamic loading | The mechanical properties and microstructural evolution under dynamic loading conditions are of paramount importance in the development and utilization of interstitial high-entropy alloys (iHEAs). This study focuses on the investigation of a currently trending material, C-doped TRIP-assisted HEA Fe49.5Mn30Co10Cr10C0.5 (at.%). By subjecting the alloy to uniaxial quasi-static and dynamic tensile loading, the study systematically elucidates mechanical property testing under different strain states, characterizes the microstructural evolution during deformation, analyzes deformation mechanisms, and delves into the essence of mechanical responses. Particularly, by employing digital image correlation (DIC) techniques, local severe deformation regions under high-speed deformation conditions are sampled to investigate microstructural changes under extreme deformation conditions. The results indicated that, in comparison to quasi-static tensile deformation, the dynamic tensile deformation of the HEA demonstrated a slight increase in yield strength, a decrease in ultimate tensile strength, and a trend toward an increase in total elongation. Specifically, at a strain rate of 103 s-1, the tensile strength was ∼825.5 MPa, and at a strain rate of 10 s-1, the elongation was ∼57.7 %. In quasi-static deformation, the TRIP and TWIP effects served as the primary deformation mechanisms. In dynamic deformation, the proportion of ε-martensite phase transformation was significantly reduced, with deformation twinning (DT) and dislocations becoming the dominant mechanisms, originating from the impact of adiabatic heating on the stacking fault energy (SFE). Furthermore, in the locally severe deformation region, multiple twinning systems were activated, coupled with a substantial accumulation of dislocations. A minor presence of dual-oriented martensite also contributed to this complex mechanism. Additionally, the carbides formed through C-doping exerted a significant hindrance on dislocation slip during high-speed deformation and under high-strain conditions. Simultaneously, they promoted the activation of multiple twinning systems, making an indispensable contribution to maintaining the strain hardening rate (SHR) of the HEA. | The mechanical properties and microstructural evolution under dynamic loading conditions are of paramount importance in the development and utilization of interstitial high-entropy alloys (iHEAs). This study focuses on the investigation of a currently trending material, C-doped TRIP-assisted HEA Fe49.5Mn30Co10Cr10C0.5 (at.%). By subjecting the alloy to uniaxial quasi-static and dynamic tensile loading, the study systematically elucidates mechanical property testing under different strain states, characterizes the microstructural evolution during deformation, analyzes deformation mechanisms, and delves into the essence of mechanical responses. Particularly, by employing digital image correlation (DIC) techniques, local severe deformation regions under high-speed deformation conditions are sampled to investigate microstructural changes under extreme deformation conditions. The results indicated that, in comparison to quasi-static tensile deformation, the dynamic tensile deformation of the HEA demonstrated a slight increase in yield strength, a decrease in ultimate tensile strength, and a trend toward an increase in total elongation. Specifically, at a strain rate of 103 s-1, the tensile strength was ∼825.5 MPa, and at a strain rate of 10 s-1, the elongation was ∼57.7 %. In quasi-static deformation, the TRIP and TWIP effects served as the primary deformation mechanisms. In dynamic deformation, the proportion of ε-martensite phase transformation was significantly reduced, with deformation twinning (DT) and dislocations becoming the dominant mechanisms, originating from the impact of adiabatic heating on the stacking fault energy (SFE). Furthermore, in the locally severe deformation region, multiple twinning systems were activated, coupled with a substantial accumulation of dislocations. A minor presence of dual-oriented martensite also contributed to this complex mechanism. Additionally, the carbides formed through C-doping exerted a significant hindrance on dislocation slip during high-speed deformation and under high-strain conditions. Simultaneously, they promoted the activation of multiple twinning systems, making an indispensable contribution to maintaining the strain hardening rate (SHR) of the HEA. | Summary of mechanical properties of the HEA under quasi-static and dynamic loading. | /home/shared/llm-extraction-pipeline/articles_all/10.1016.j.msea.2023.145931/tables/Table 1.csv
./10.1016.j.msea.2023.145938 | CoCrFeNiTiMo alloy | Distinctive fatigue properties of additively-formed CoCrFeNiTiMo multi-principal element alloy: Excellent fatigue crack growth resistance against ordinally high cycle fatigue strength | In this study, the fatigue characteristics of additively-formed multi-principal element alloy (MPEA) of Co1.5CrFeNi1.5Ti0.5Mo0.1 (CoCrFeNiTiMo alloy) were systematically compared with conventional hot-rolled and additively-formed Alloy 718 nickel-based super alloy, which have comparable mechanical properties. Evaluated fatigue properties were the low-to high-cycle fatigue strengths of plane and notched specimens, and long/short fatigue crack growth (FCG) resistance. The results showed the fatigue strength of CoCrFeNiTiMo alloy to be comparable to that of Alloy 718 for smooth specimens, while the fatigue strength of notched specimens was 50% higher. Superior notch fatigue strength can be quantitatively explained in terms of outstanding long fatigue crack growth resistance. Regardless of load ratio, CoCrFeNiTiMo exhibits superior FCG resistance that greatly surpasses that of conventional Fe and Ni alloys. In contrast, the short FCG resistance of CoCrFeNiTiMo was comparable to that of Alloy 718, which corresponds to the fatigue strength level of a smooth specimen. Investigation of fatigue fracture surface and microscopic slip deformation morphology around the fatigue crack indicates that CoCrFeNiTiMo alloy exhibits more planar slip deformation than Alloy 718. Slip constraint stimulated by slip planarity appears to have an important role in short and long FCG resistance when cracks cross grain boundaries. | In this study, the fatigue characteristics of additively-formed multi-principal element alloy (MPEA) of Co1.5CrFeNi1.5Ti0.5Mo0.1 (CoCrFeNiTiMo alloy) were systematically compared with conventional hot-rolled and additively-formed Alloy 718 nickel-based super alloy, which have comparable mechanical properties. Evaluated fatigue properties were the low-to high-cycle fatigue strengths of plane and notched specimens, and long/short fatigue crack growth (FCG) resistance. The results showed the fatigue strength of CoCrFeNiTiMo alloy to be comparable to that of Alloy 718 for smooth specimens, while the fatigue strength of notched specimens was 50% higher. Superior notch fatigue strength can be quantitatively explained in terms of outstanding long fatigue crack growth resistance. Regardless of load ratio, CoCrFeNiTiMo exhibits superior FCG resistance that greatly surpasses that of conventional Fe and Ni alloys. In contrast, the short FCG resistance of CoCrFeNiTiMo was comparable to that of Alloy 718, which corresponds to the fatigue strength level of a smooth specimen. Investigation of fatigue fracture surface and microscopic slip deformation morphology around the fatigue crack indicates that CoCrFeNiTiMo alloy exhibits more planar slip deformation than Alloy 718. Slip constraint stimulated by slip planarity appears to have an important role in short and long FCG resistance when cracks cross grain boundaries. | Mechanical properties. | /home/shared/llm-extraction-pipeline/articles_all/10.1016.j.msea.2023.145938/tables/Table 3.csv | {'∗': 'Evaluated from stress-strain curves of tensile tests.'}
./10.1016.j.msea.2023.145957 | Cr1.4 ¦ Cr1.8 ¦ Cr2 | The microstructures and mechanical properties of CoNiCr x medium-entropy alloys | The CoNiCr x (x = 1, 1.4, 1.8, and 2) medium-entropy alloys were synthesized by vacuum arc-melting method to systematically investigate the roles of Cr on microstructures and mechanical properties. The results of microstructural characteristics indicated that both CoNiCr and CoNiCr1.4 alloys have a single face-centered cubic (FCC) structure, while CoNiCr1.8 and CoNiCr2 alloys consist of FCC plus body-centered cubic (BCC) hypoeutectic and eutectic. The formation of FCC and BCC phases could be probably evaluated using the VEC criteria. The tested mechanical properties demonstrated that CoNiCr1.8 alloy exhibited the best comprehensive properties at room and liquid nitrogen temperatures (RT and LNT), whereas the yield strength and hardness of CoNiCr2 alloy were higher than those of other alloys, which may be mainly attributed to the second-phase strengthening and the fine and lamellar microstructure. The yield strength of CoNiCr2 alloy at RT and LNT was 3.8 and 1.9 times (514 MPa and 825 MPa) that of CoNiCr alloy. In addition, the precipitation of dense and ordered FCC (L12) phase could primarily contribute to the enhance of yield strength of CoNiCr1.4 alloy. | The CoNiCr x (x = 1, 1.4, 1.8, and 2) medium-entropy alloys were synthesized by vacuum arc-melting method to systematically investigate the roles of Cr on microstructures and mechanical properties. The results of microstructural characteristics indicated that both CoNiCr and CoNiCr1.4 alloys have a single face-centered cubic (FCC) structure, while CoNiCr1.8 and CoNiCr2 alloys consist of FCC plus body-centered cubic (BCC) hypoeutectic and eutectic. The formation of FCC and BCC phases could be probably evaluated using the VEC criteria. The tested mechanical properties demonstrated that CoNiCr1.8 alloy exhibited the best comprehensive properties at room and liquid nitrogen temperatures (RT and LNT), whereas the yield strength and hardness of CoNiCr2 alloy were higher than those of other alloys, which may be mainly attributed to the second-phase strengthening and the fine and lamellar microstructure. The yield strength of CoNiCr2 alloy at RT and LNT was 3.8 and 1.9 times (514 MPa and 825 MPa) that of CoNiCr alloy. In addition, the precipitation of dense and ordered FCC (L12) phase could primarily contribute to the enhance of yield strength of CoNiCr1.4 alloy. | The values of ec (constrained lattice misfit), r (average size of the L12 precipitates), f (volume fraction), b (Burger's vector), G (shear modulus), and DG (shear-modulus mismatch) for precipitation hardening calculation. | /home/shared/llm-extraction-pipeline/articles_all/10.1016.j.msea.2023.145957/tables/Table 2.csv
./10.1016.j.msea.2023.145959 | HT1 alloy ¦ HT2 alloy | Microstructure evolution and strengthening mechanism of carbides-reinforced Co-Cr-Nb-W alloy under high-temperature stress-rupture | The morphologies of NbC underwent no significant changes after the heat treatment. Fig. 2 (e-i) present the volume fraction and average size of primary MC before and after the heat treatment. Moreover, the primary MC carbides in Co-Cr-Nb-W alloy maintained excellent structural stability, which is beneficial for their function as the main strengthening phases. BSE images revealed that the lamellar M23C6disappeared and W-rich carbides in light contrast emerged along the eutectic MC/matrix interface ( Fig. 3 (e-g)), which are further certified as M6C by SAED along the [001] zone axis. The average size of M6C after the heat treatment in HT2 alloy was larger than that in HT1 alloy. | A novel Co-Cr-Nb-W alloy with a carbide-dominant microstructure was designed in view of the excellent characteristics of NbC and γ-Co matrix to use as wear-resistant components on integral shrouds. The actual service conditions of the alloy were simulated using heat treatment experiments to investigate the influence of high temperature on their microstructure and mechanical properties. The stress-rupture property of the alloy was improved by exposing them to high temperatures. Carbides in the matrix bore the main load under external stress. The fracture mechanism of the Co-Cr-Nb-W alloy is ductile combined with localized brittle failure around large carbides. M6C was formed from the degeneration of MC and decomposition of M23C6 during the heat treatment process along with the two carbides transformation as follows: MC + matrix → M6C and M23C6 + matrix → M6C. The elimination of lamellar M23C6 by carbide transformation and supplemental precipitation of fine M6C around skeleton MC were conducive to longer rupture life. Stacking faults (SFs) played a crucial role in the strengthening mechanism of the Co-Cr-Nb-W alloy. The external stress activated different slip planes in the γ matrix to form “X-shaped” crossing stacking faults (CSFs). Lomer-Cottrell (L-C) locks in CSFs were confirmed by transmission electron microscopy (TEM) under two-beam conditions. SFs can interact with precipitates, dislocations, and grain boundaries to enhance the strengthening mechanism. The SF width was increased by heat treatment, which further increased the dislocation accumulation in the matrix and promoted the formation of CSFs and L-C locks. Therefore, the heat treatments were beneficial to the enhancement of the stress-rupture property of the Co-Cr-Nb-W alloy. | Stress-rupture properties of as-cast and heat-treated alloys at 900 degC and 100 MPa. | /home/shared/llm-extraction-pipeline/articles_all/10.1016.j.msea.2023.145959/tables/Table 3.csv
./10.1016.j.msea.2023.146002 | HEA | Evolution of Co2Nb Laves phase and deformation twins in novel CoCrFeNiCuNb eutectic high entropy alloy | Development of high entropy alloys (HEAs) with remarkable fracture strength and appreciable fracture strain is an uphill task for structural applications. Eutectic high entropy alloys (EHEAs) represent a compelling subclass within the high entropy alloy (HEA) family [1]. These alloys are known for their exceptional mechanical performance in as-cast conditions, primarily due to the formation of FCC, BCC, and ordered BCC (B2) structures, as outlined by Lu et al. [2,3] and Jiang et al. [4]. With applications spanning large-scale industrial sectors, EHEAs are particularly useful in high-temperature structural components [5]. In particular, EHEAs can be best suited for aerospace engines and gas-turbine engines as they can withstand strength at elevated temperatures compared to commercially used Ni-based superalloys [1,2]. A key challenge in HEA development is balancing strength and ductility. This balance is often achieved through the incorporation of eutectic microstructures (BCC/FCC [6], FCC-L12/BCC-B2 [7], FCC/BCC-B2 [8]), characterized by a lamellar arrangement of hard and soft phases in EHEAs [9]. Eutectic structures not only facilitate this balance but also reduce segregation and enhance castability [10]. However, as-cast EHEAs often exhibit relatively low yield strength [11], a limitation that can be overcome through cold deformation, suitable heat treatments, the introduction of hard Laves phases via chemical composition adjustment, and directional solidification [12,13]. The influence of the twinning-induced plasticity (TWIP) effect on strength and ductility also varies, depending largely on the alloy's composition and stacking fault energy (SFE) [14]. The CoCr1.3FeNi0.7Mn alloy is notable for its low SFE, enhancing strain-hardening ability [15,16]. Thus, this study explores the interplay between Laves phase evolution and the TWIP effect in Nb-added CoCrFeNiCu EHEAs. | This study presents the development of non-equiatomic CoCrFeNiCuNb eutectic high-entropy alloy achieved by adjusting the stacking fault energy. The evolved Co2Nb Laves phase and Cu-rich precipitates within the FCC matrix interacted with deformation twins, leading to fracture strength (1.8 GPa) and fracture strain (42%) with a steady-state strain-hardening. | Average chemical Composition (at. %). | /home/shared/llm-extraction-pipeline/articles_all/10.1016.j.msea.2023.146002/tables/Table 1.csv
./10.1016.j.msea.2023.146002 | CoCrFeNiCuNb EHEA | Evolution of Co2Nb Laves phase and deformation twins in novel CoCrFeNiCuNb eutectic high entropy alloy | The CoCrFeNiCuNb EHEA was fabricated using a vacuum induction melting technique, while an alloy without niobium (Nb) was prepared for comparative studies. Henceforth, the alloys CoCrFeNiCu and CoCrFeNiCuNb shall be denoted as HEA and EHEA, respectively. Table 1 presents both the nominal and actual elemental compositions. The cast specimens were subjected to a homogenization process at 1100 °C for 12 h. Phase identification was performed using a PANalytical X-ray diffractometer (XRD). Scanning electron microscope (JEOL-7100, 15 kV) equipped with energy-dispersive X-ray spectroscopy (EDS) was used to identify the chemical composition and morphology. Detailed phase identification was conducted through the utilization of a transmission electron microscope, Transmission electron microscope (TEM) (JEM-2100F, 200 kV). For thermodynamic phase analysis, the equilibrium phase fractions as a function of temperature were calculated using Thermo-Calc 3.0 in conjunction with the TCHEA database developed by the POSTECH CMSE group. The compression tests were conducted using cylindrical specimens, each measuring 4 × 6 mm3. These tests were carried out on a universal testing machine (Instron 1361) at a quasi-static strain rate of 1 × 10-3s-1. | This study presents the development of non-equiatomic CoCrFeNiCuNb eutectic high-entropy alloy achieved by adjusting the stacking fault energy. The evolved Co2Nb Laves phase and Cu-rich precipitates within the FCC matrix interacted with deformation twins, leading to fracture strength (1.8 GPa) and fracture strain (42%) with a steady-state strain-hardening. | Comparison of stacking fault energy obtained from similar works. | /home/shared/llm-extraction-pipeline/articles_all/10.1016.j.msea.2023.146002/tables/Table 2.csv
./10.1016.j.msea.2023.146017 | SLM-Al0.5CoCrFeNi | Improve the microstructure and properties of Al0.5CoCrFeNi compositionally complex alloy fabricated by selective laser melting with electropulsing treatment | In order to improve the microstructure of the Al0.5CoCrFeNi compositionally complex alloy (CCA) prepared by selective laser melting (SLM), the electropulsing treatment (EPT) has been used as a post processing in this study. The strengthening and softening mechanism was analyzed by comparing the microstructure of SLM-Al0.5CoCrFeNi CCAs under different EPT parameters. At a 10 s power on time, the substructure size of CCA decreases continuously with increasing voltage. Under 90V/10s EPT, the yield strength increases from 658 ± 10 MPa in the printed state to 748 ± 17 MPa, and the microhardness increases from 265.1 ± 5.6 HV0.1 to 318.9 ± 5.0 HV0.1. At 90V/20s EPT, the cellular substructure disappears, and a large number of uniformly distribute BCC phases precipitates inside the FCC matrix. At 90V/30s EPT, recrystallization occurs and the BCC phase coarsen. Dislocation network is the main factor that affects the strength of SLM-CCA. EPT can change the dislocation network structure to enhance the strength of SLM-CCA. Simultaneously, the EPT effectively promotes the transition from FCC phase to BCC phase in a short time. Joule heat and electronic wind force are the main reasons for changing structure and properties of SLM-Al0.5CoCrFeNi CCA. This work provides a post-processing method named as EPT to effectively control the microstructure in additive manufacturing CCA products. | In order to improve the microstructure of the Al0.5CoCrFeNi compositionally complex alloy (CCA) prepared by selective laser melting (SLM), the electropulsing treatment (EPT) has been used as a post processing in this study. The strengthening and softening mechanism was analyzed by comparing the microstructure of SLM-Al0.5CoCrFeNi CCAs under different EPT parameters. At a 10 s power on time, the substructure size of CCA decreases continuously with increasing voltage. Under 90V/10s EPT, the yield strength increases from 658 ± 10 MPa in the printed state to 748 ± 17 MPa, and the microhardness increases from 265.1 ± 5.6 HV0.1 to 318.9 ± 5.0 HV0.1. At 90V/20s EPT, the cellular substructure disappears, and a large number of uniformly distribute BCC phases precipitates inside the FCC matrix. At 90V/30s EPT, recrystallization occurs and the BCC phase coarsen. Dislocation network is the main factor that affects the strength of SLM-CCA. EPT can change the dislocation network structure to enhance the strength of SLM-CCA. Simultaneously, the EPT effectively promotes the transition from FCC phase to BCC phase in a short time. Joule heat and electronic wind force are the main reasons for changing structure and properties of SLM-Al0.5CoCrFeNi CCA. This work provides a post-processing method named as EPT to effectively control the microstructure in additive manufacturing CCA products. | Processing parameters of EPT for the SLM-Al0.5CoCrFeNi CCAs. | /home/shared/llm-extraction-pipeline/articles_all/10.1016.j.msea.2023.146017/tables/Table 1.csv
./10.1016.j.msea.2023.146032 | Si-added MEA | Mechanical performance of a novel low-cost Fe-25Mn-5Co-12.5Cr-5Ni-2.5Si (in at. %) medium-entropy alloy | Apart from fine needle-like microstructural mixtures of the deformation twin structure and the ε-martensite structure in the vicinity of the grain boundary, the deformed microstructure in the inner region of the deformed grains is examined. Fig. 9 (A)shows a typical bright field (BF) TEM micrograph with numerous deformation twins and ε martensite. Compared with the nano-film deformation twins observed in Fig. 8 (B), the deformation twins in the inner region indicated by the red triangles in Fig. 9 (B) show a denser lath structure, and the thickness of these twins is measured to be about 2.7 nm. Meanwhile, the appearance of the HCP phase structure also becomes thicker, as shown in Fig. 9 (C), and has the same lath morphology as deformation twins. The dark-field TEM micrographs of Fig. 9 (B) and (C) are formed by using the twin(111 ̅)Treflection and HCP(01 ̅12)εreflection spots, respectively, which are shown in Fig. 9 (D). As reported in metastable austenitic steels, the deformation-induced martensite originates from the Transformation Induced Plasticity (TRIP) effect [40,41]. The sliding of Shockley partial dislocation on every second(111)γplane leads to the transit from the γ-FCC phase to the ε-HCP phase and generates ε-martensite laths [36]. Observing along[110]FCC∥[12 ̅10]HCPdirection, Fig. 9 (E)shows a high-resolution (HR) TEM micrograph of an interfacial region between FCC/HCP phases. The HRTEM image shows that the formation of the FCC phase with the ABCABC stacking sequence has been transformed into a type of HCP layer with an ABAB stacking sequence. Here, the gliding of Shockley partial dislocations with Burgers vectors of 1/6 <112> direction on every plane drives the transformation from FCC matrix into HCP lath. In this work, the temperature-dependent SFE of the current MEA appears to be lower in the cryogenic environment. Table 2 shows a comparison of the deformation mechanisms present in Si-added MEAs both at room and low temperatures. It is discovered that cryogenic deformation leads to a transformation from the FCC to HCP phase, replacing the dislocation-gliding mechanism observed in specimens that are deformed at room temperature. Similar results have also been observed on FeCoCrNi MEA stretched at 77 K, and CoCrNi MEA deformed at 8K [31,39]. Therefore, the present results suggest that the SFE of MEA is low due to the deformation environment of 173 K, which activates the ε martensite transformation mechanism and leads to the microstructure mixing of deformation twins and ε martensite laths, replacing the planar and wavy dislocations. | This study presents a FCC crystal structure medium entropy alloy (MEA) with a nominal composition of Fe-25Mn-5Co-12.5Cr-5Ni-2.5Si (in at. %). The MEA deformed at room temperature exhibits superior mechanical performance compared to benchmark CoCrFeMnNi high entropy alloys (HEA). The empirical Hall-Petch equation was calculated with a high intrinsic strengthening coefficient of 335 MPa and a grain boundary strengthening coefficient of 634 MPa ∙ μ m - 1 / 2 . The deformed microstructure is comprised of planar and wavy dislocations and deformation twins. Cryogenic deformation results in an increase in mechanical strength, brought about by the complex deformed microstructure involving deformation twins and ε martensite laths. Addition of silicon to the alloy system increases the atomic misfit of the MEA and decreases the alloy's stacking fault energy (SFE) value, thereby activating the deformation mechanism of FCC-to-HCP martensitic phase transformation. Overall, the study concludes that MEA has the potential to be a more cost-effective alternative to expensive high entropy alloys. | Comparison of phase, microstructure, yield strength (YS), and tensile strength (TS) of Si-added MEAs deformed at room temperature and cryogenic temperature (173 K). | /home/shared/llm-extraction-pipeline/articles_all/10.1016.j.msea.2023.146032/tables/Table 2.csv
./10.1016.j.msea.2024.146107 | A700-60 ¦ A800-60 ¦ A800-15 ¦ A700-15 | Supreme tensile properties in precipitation-hardened 316L stainless steel fabricated through powder cold-consolidation and annealing | The powders were put into cylinder-shaped rods and were pre-compacted under a pressure of 20 MPa operated by a press machine to produce the disk-shaped samples with 10 mm in diameter and 2 mm in thickness. All of the samples were subject to the HPT process at a pressure of 5 GPa and 4 turns with speeds of 1 revolution per minute. An entire schematic of powder cold consolidation using HPT is illustrated in Fig. 2 a. Then, post-HPT annealing was subsequently operated on the HPT-processed samples at 700 °C for 15 min (A700-15) and 1 h (A700-60) and at 800 °C for 15 min (A800-15) and 1 h (A800-60) under Ar atmosphere. The annealed samples were manufactured into dog-bone-shaped specimens with 1.5 mm in gauge length and 0.7 mm in thickness at 2.5 mm far from the center ( Fig. 2 b). | One of the key goals of processing 316L stainless steel by powder metallurgy (PM) techniques is to achieve industrial-viable tensile properties without structural defects like poor densification, undesired phase transitions, and oxidation during high-temperature sintering. To address this, this study adopts high-pressure torsion to fabricate a fully dense structure at ambient temperature through cold consolidation. The samples fabricated by the present PM-based technique exhibits considerably enhanced tensile properties compared to counterparts processed by conventional PM techniques, with a remarkable yield strength of 1 GPa and total elongation of 46%. Additionally, the segregation of certain elements during subsequent annealing results in a unique microstructure with nano-scale sigma precipitates which induces dislocation pile-up, leading to improved yield strength and retarded dislocation motion. The results indicate that the present PM-based route is an applicable technique to achieve the strength-ductility synergy in 316L stainless steel. | Peak index used on the calculation and the dislocation densities of the as-HPT and annealed samples through the CMWP method based on the XLPA results. | /home/shared/llm-extraction-pipeline/articles_all/10.1016.j.msea.2024.146107/tables/Table 3.csv
./10.1016.j.msea.2024.146107 | 316L stainless steel | Supreme tensile properties in precipitation-hardened 316L stainless steel fabricated through powder cold-consolidation and annealing | One of the key goals of processing 316L stainless steel by powder metallurgy (PM) techniques is to achieve industrial-viable tensile properties without structural defects like poor densification, undesired phase transitions, and oxidation during high-temperature sintering. To address this, this study adopts high-pressure torsion to fabricate a fully dense structure at ambient temperature through cold consolidation. The samples fabricated by the present PM-based technique exhibits considerably enhanced tensile properties compared to counterparts processed by conventional PM techniques, with a remarkable yield strength of 1 GPa and total elongation of 46%. Additionally, the segregation of certain elements during subsequent annealing results in a unique microstructure with nano-scale sigma precipitates which induces dislocation pile-up, leading to improved yield strength and retarded dislocation motion. The results indicate that the present PM-based route is an applicable technique to achieve the strength-ductility synergy in 316L stainless steel. | One of the key goals of processing 316L stainless steel by powder metallurgy (PM) techniques is to achieve industrial-viable tensile properties without structural defects like poor densification, undesired phase transitions, and oxidation during high-temperature sintering. To address this, this study adopts high-pressure torsion to fabricate a fully dense structure at ambient temperature through cold consolidation. The samples fabricated by the present PM-based technique exhibits considerably enhanced tensile properties compared to counterparts processed by conventional PM techniques, with a remarkable yield strength of 1 GPa and total elongation of 46%. Additionally, the segregation of certain elements during subsequent annealing results in a unique microstructure with nano-scale sigma precipitates which induces dislocation pile-up, leading to improved yield strength and retarded dislocation motion. The results indicate that the present PM-based route is an applicable technique to achieve the strength-ductility synergy in 316L stainless steel. | Reference coefficients of 316L stainless steel on the equations in Table 5. | /home/shared/llm-extraction-pipeline/articles_all/10.1016.j.msea.2024.146107/tables/Table 6.csv
./10.1016.j.msea.2024.146247 | DP region | Leveraging a coarse yet strong matrix in L12-strengthened high-entropy alloy through simplified thermomechanical processing | In this study, we present a suitable process for L12-strengthend HEAs, involving hot-rolling followed by direct aging. We applied this process to our newly designed HEA with a slightly modified composition. Through dynamic recrystallization occurring during hot-rolling at high temperatures, a coarse FCC matrix with high dislocation density is generated. It has an advantageous influence on the precipitation during aging by significantly decreasing in the DP region. The aged microstructure, with a high dislocation density and low DP region, results in a high yield strength over 1 GPa, coupled with a reasonable ductility including a uniform elongation of ∼14% and a total elongation of ∼27%. This excellent combination of strength and ductility validates that our newly proposed process has been successfully applied to L12-strengthened HEAs. | High-entropy alloys (HEAs), characterized by their unique design concept without a distinct major element, offer a versatile alloy design window while ensuring outstanding properties. In this study, the FeCoCrNi-AlTi alloy system, which exploits L12 phase with slow ripening kinetics due to the coherent interface with the FCC phase, has been researched to increase strength via precipitation. This system has been widely studied to improve mechanical properties through microstructure optimization, especially in a direction that suppresses discontinuous precipitation while enhancing strength. Herein, we propose a novel processing method utilizing hot-rolling followed by direct aging for a newly designed (FeCoNi)79.5Cr10.5Al5Ti5 (at%) HEA. The coarse yet strong FCC matrix, generated via hot-rolling, proves advantageous in the subsequent direct aging, as revealed through careful microstructural characterization of both continuous and discontinuous precipitates. A high yield strength of 1065.5 ± 0.4 MPa, a uniform elongation of 14.2 ± 0.0%, and a total elongation of 27.5 ± 0.9% are simultaneously achieved, due to maintaining high dislocation density and promoting continuous precipitation, whereas discontinuous precipitation is suppressed and occupies little area fraction of ∼8%. Careful discussions are provided regarding the impact of the newly proposed processing on the precipitation mechanism, and how the resulting microstructure influences the strengthening mechanisms. This work demonstrates the effectiveness of a simplified thermomechanical process, providing valuable insights into microstructure control in HEAs. | Chemical composition results obtained by TEM-EDS measurements (at%). | /home/shared/llm-extraction-pipeline/articles_all/10.1016.j.msea.2024.146247/tables/Table 1.csv
./10.1016.j.msea.2024.146247 | CP region | Leveraging a coarse yet strong matrix in L12-strengthened high-entropy alloy through simplified thermomechanical processing | SEM and TEM images reveal the presence of two distinct types of L12precipitates within HEA-A700. In the low-magnified SEM image ( Fig. 4(a) ), the DP region is observed along the grain boundaries. In contrast to previous studies [28,32], the DP region does not dominate and exhibits a relatively low area fraction of 8.05%. Bright particles in the SEM image have been identified as Al-rich oxides that might have formed due to oxygen contamination during the alloy production process (Fig. S2). Precipitation also takes place within the grains, in a distinct manner from the grain boundaries, as evident in the high-magnified SEM image focused on the grain boundary vicinity ( Fig. 4(b) ). CP occurs via bulk diffusion within the grains, resulting in fine and spherical CP precipitates, while DP colonies develop as large and elongated structures accompanying grain boundary migration. TEM diffraction patterns as in Fig. 5(b) and Fig. 5(e) confirm that both CP and DP precipitates have an L12crystal structure, despite significant differences in morphology. In addition, there are compositional differences between CP and DP. The CP region maintains a supersaturated FCC matrix with a slight compositional difference from the CP precipitates. In contrast, the DP region possesses a thermodynamically stable FCC matrix due to active diffusion, resulting in a significant compositional difference between the FCC matrix and DP precipitates. This leads to a compositional driving force to allow the DP region to sweep the CP region following grain boundary migration [32]. Chemical compositions are summarized in Table 1 . High-resolution TEM analysis of the CP region ( Fig. 6 ) indicates a positive lattice misfit. The d-spacing of each phase is determined through a line profile analysis, which involves 10 layers (Fig. S3). This approach strengthens the confirmation of the d-spacing for both the FCC and L12phases, ensuring the reliability of our data. The positive lattice misfit is attributed to the high concentration of Al and Ti in the L12precipitates, which have larger atomic radii than Fe, Co, Ni, and Cr. | High-entropy alloys (HEAs), characterized by their unique design concept without a distinct major element, offer a versatile alloy design window while ensuring outstanding properties. In this study, the FeCoCrNi-AlTi alloy system, which exploits L12 phase with slow ripening kinetics due to the coherent interface with the FCC phase, has been researched to increase strength via precipitation. This system has been widely studied to improve mechanical properties through microstructure optimization, especially in a direction that suppresses discontinuous precipitation while enhancing strength. Herein, we propose a novel processing method utilizing hot-rolling followed by direct aging for a newly designed (FeCoNi)79.5Cr10.5Al5Ti5 (at%) HEA. The coarse yet strong FCC matrix, generated via hot-rolling, proves advantageous in the subsequent direct aging, as revealed through careful microstructural characterization of both continuous and discontinuous precipitates. A high yield strength of 1065.5 ± 0.4 MPa, a uniform elongation of 14.2 ± 0.0%, and a total elongation of 27.5 ± 0.9% are simultaneously achieved, due to maintaining high dislocation density and promoting continuous precipitation, whereas discontinuous precipitation is suppressed and occupies little area fraction of ∼8%. Careful discussions are provided regarding the impact of the newly proposed processing on the precipitation mechanism, and how the resulting microstructure influences the strengthening mechanisms. This work demonstrates the effectiveness of a simplified thermomechanical process, providing valuable insights into microstructure control in HEAs. | Chemical composition results obtained by TEM-EDS measurements (at%). | /home/shared/llm-extraction-pipeline/articles_all/10.1016.j.msea.2024.146247/tables/Table 1.csv
./10.1016.j.msea.2024.146247 | HEA-A700 | Leveraging a coarse yet strong matrix in L12-strengthened high-entropy alloy through simplified thermomechanical processing | (FeCoNi)79.5Cr10.5Al5Ti5(at%) HEA was cast by the vacuum induction melting method under an argon atmosphere. All elements used for casting are of above 99.9 wt% purity. The ingot was homogenized for 12 h at 1200 °C under an argon atmosphere and then water-quenched. The homogenized ingot was hot-rolled at 1200 °C with a total thickness reduction ratio of ∼80% (from 7.7 to 1.5 mm), and air-cooled. Before the first pass began, the ingot was heated in a furnace for 10 min at 1200 °C under an argon atmosphere. The thickness reduction ratio of each pass was 15 %, and a total of 10 passes were conducted. To maintain the hot-rolling temperature while minimizing grain growth, the rolled sheet was reheated for 5 min at 1200 °C after every two back-and-forth passes [42,43]. The sample in as-hot-rolled condition is hereinafter denoted by HEA-HR. The hot-rolled sheet was directly aged, without any other heat treatment such as recrystallization treatment, for 4 h at 700 °C under an argon atmosphere, and water quenched. The aged sample is hereinafter denoted by HEA-A700. | High-entropy alloys (HEAs), characterized by their unique design concept without a distinct major element, offer a versatile alloy design window while ensuring outstanding properties. In this study, the FeCoCrNi-AlTi alloy system, which exploits L12 phase with slow ripening kinetics due to the coherent interface with the FCC phase, has been researched to increase strength via precipitation. This system has been widely studied to improve mechanical properties through microstructure optimization, especially in a direction that suppresses discontinuous precipitation while enhancing strength. Herein, we propose a novel processing method utilizing hot-rolling followed by direct aging for a newly designed (FeCoNi)79.5Cr10.5Al5Ti5 (at%) HEA. The coarse yet strong FCC matrix, generated via hot-rolling, proves advantageous in the subsequent direct aging, as revealed through careful microstructural characterization of both continuous and discontinuous precipitates. A high yield strength of 1065.5 ± 0.4 MPa, a uniform elongation of 14.2 ± 0.0%, and a total elongation of 27.5 ± 0.9% are simultaneously achieved, due to maintaining high dislocation density and promoting continuous precipitation, whereas discontinuous precipitation is suppressed and occupies little area fraction of ∼8%. Careful discussions are provided regarding the impact of the newly proposed processing on the precipitation mechanism, and how the resulting microstructure influences the strengthening mechanisms. This work demonstrates the effectiveness of a simplified thermomechanical process, providing valuable insights into microstructure control in HEAs. | Region and phase fraction data of HEA-A700. The region fractions are obtained from a low magnification SEM image (Fig. 4(a)). The phase fractions within the DP region are determined from a high magnification SEM image (Fig. 4(b)). Phase fractions within the CP region are derived from the TEM DF image (Fig. 5(a)). | /home/shared/llm-extraction-pipeline/articles_all/10.1016.j.msea.2024.146247/tables/Table 2.csv
./10.1016.j.msea.2024.146511 | H1 ¦ H2 ¦ H3 ¦ H4 ¦ U2 | Modulating hierarchical microstructural components to enhance strength-ductility synergy of a high-entropy alloy containing brittle sigma phase | Fig. 1 displays the phase maps, KAM maps and XRD patterns of alloy samples under different annealing conditions, i.e., samples H1 (700 °C/30 min), H2 (750 °C/30 min), H3 (800 °C/30 min), H4 (900 °C/5 min) and U2 (950 °C/5 min). All samples present an FCC matrix with high number density of annealing twins according to the EBSD phase and grain boundary maps in Fig. 1 a1-c1and Fig. 1 d-f. The primary FCC structure of the alloy samples is also confirmed by the XRD analysis in Fig. 1 g. Non-recrystallized grains can be identified by the green region with high dislocation density in the KAM maps ( Fig. 1 a2-c2). According to the EBSD analysis, the hierarchical microstructures in samples H1 and H2 contain both non-recrystallized and recrystallized grains, whereas samples H3 and H4 are fully recrystallized with hierarchical microstructures containing recrystallized grains of different sizes. In contrast, uniform grain size distribution is presented in the fully recrystallized sample U2. Apart from the FCC matrix,σphase particles with tetragonal structure can also be captured in samples H1, H2, H3 and H4 by the EBSD ( Fig. 1 f) and XRD analyses ( Fig. 1 h). | Although brittle intermetallic phases are usually unwanted in the design of strong and ductile alloys, high strength and good ductility can be achievable in high-entropy alloys (HEAs) containing brittle phases. Here, we present an investigation on modulating the hierarchical microstructural components in a prototype metastable HEA (Fe30Cr25Co25Mn10Ni10, at. %) containing sigma (σ) phase to optimize the mechanical properties. An excellent combination of tensile strength (999.3 MPa) and ductility (57.7 %) is achieved in alloy sample containing recrystallized grains of various sizes, which is mainly attributed to the continuous transformation-induced plasticity (TRIP) effect and the back stress effect caused by the pile-up of geometrically necessary dislocations at various interfaces in the hierarchical microstructures. The decrease in fraction of hard domains (σ particles, non-recrystallized and small-sized grains) can lead to the decrease of tensile strength due to the weakened back stress effect. However, an excessively high fraction of hard domains (particularly with small-sized grains and σ particles) suppresses the TRIP effect, facilitating crack propagation and reducing ductility. The back stress effect can be rationally controlled through tuning the fraction and size of small-sized grains (accompanied with fine σ particles) by thermo-mechanical treatments, which can also enable the activation of TRIP effect in grains of various sizes to render high strain-hardening rate and good strength-ductility synergy. This provides a strategy for achieving an optimum combination of strength and ductility for metastable HEAs containing fine brittle phases via alleviating the embrittling effect of brittle phases and retaining the precipitation strengthening effect. | Sample IDs and statistical results of various microstructural components for alloy samples upon different thermo-mechanical treatments. "H" and "U" in sample IDs refer to hierarchical and uniform microstructures, respectively. | /home/shared/llm-extraction-pipeline/articles_all/10.1016.j.msea.2024.146511/tables/Table 1.csv
./10.1016.j.msea.2024.146511 | U1 | Modulating hierarchical microstructural components to enhance strength-ductility synergy of a high-entropy alloy containing brittle sigma phase | The as-homogenized sample (U1, see sample IDs in Table 1 ) shows a single-phase FCC structure composed of grains with diameters ranging from 300 to 600 μm and abundant annealing twins, as shown inFig. S1a1and a2. Due to the low SFE of the present Fe30Cr25Co25Mn10Ni10HEA, the deformation during cold-rolling induces the phase transformation from FCC matrix into hexagonal close-packed (HCP) martensite, leading to a dual-phase structure consisting of 33.8 % FCC phase and 66.2 % HCP phase in the cold-rolled sample (Fig. S1b1). According to the Kernel average misorientation (KAM) results of regions I, II and III inFig. S1b3, the retained FCC matrix exhibits a higher KAM value compared with the deformation-induced HCP martensite. The high KAM value indicates a high GND density which provides a high driving force for recrystallization of the retained FCC region. The shear bands in the black regions inFig. S1b3have a fairly high dislocation density, which can also provide significant driving energy for recrystallization. | Although brittle intermetallic phases are usually unwanted in the design of strong and ductile alloys, high strength and good ductility can be achievable in high-entropy alloys (HEAs) containing brittle phases. Here, we present an investigation on modulating the hierarchical microstructural components in a prototype metastable HEA (Fe30Cr25Co25Mn10Ni10, at. %) containing sigma (σ) phase to optimize the mechanical properties. An excellent combination of tensile strength (999.3 MPa) and ductility (57.7 %) is achieved in alloy sample containing recrystallized grains of various sizes, which is mainly attributed to the continuous transformation-induced plasticity (TRIP) effect and the back stress effect caused by the pile-up of geometrically necessary dislocations at various interfaces in the hierarchical microstructures. The decrease in fraction of hard domains (σ particles, non-recrystallized and small-sized grains) can lead to the decrease of tensile strength due to the weakened back stress effect. However, an excessively high fraction of hard domains (particularly with small-sized grains and σ particles) suppresses the TRIP effect, facilitating crack propagation and reducing ductility. The back stress effect can be rationally controlled through tuning the fraction and size of small-sized grains (accompanied with fine σ particles) by thermo-mechanical treatments, which can also enable the activation of TRIP effect in grains of various sizes to render high strain-hardening rate and good strength-ductility synergy. This provides a strategy for achieving an optimum combination of strength and ductility for metastable HEAs containing fine brittle phases via alleviating the embrittling effect of brittle phases and retaining the precipitation strengthening effect. | Sample IDs and statistical results of various microstructural components for alloy samples upon different thermo-mechanical treatments. "H" and "U" in sample IDs refer to hierarchical and uniform microstructures, respectively. | /home/shared/llm-extraction-pipeline/articles_all/10.1016.j.msea.2024.146511/tables/Table 1.csv
./10.1016.j.msea.2024.146512 | Fe60 | Effect of annealing treatments on microstructure and mechanical properties of high-entropy alloy Cr10 Mn10Fe60Co10Ni10 | Despite the excellent mechanical properties of equiatomic CrMnFeCoNi, it has no economic advantage compared to traditional steels due to its high content of costly elements such as Co and Ni. As a result, Fe-rich non-equiatomic CrMnFeCoNi alloys emerge, and have been investigated theoretically and experimentally. Both the yield strength and the ultimate tensile strength decrease but the uniform elongation increases as the Fe content increases[19,20]. When the Fe content increases to a critical value, non-equiatomic CrMnFeCoNi becomes a body-centered cubic (BCC)/FCC dual-phase alloy, exhibiting a good combination of strength and ductility[21]. The Hall-Petch relationships were also reported[22]. Besides the initial microstructures and mechanical properties, microstructural evolution of HEAs during loading and the deformation mechanisms are also worth studying. The critical twinning stress is significantly reduced as the Fe content increases[19]. The twinning-induced plasticity (TWIP) effect, both TWIP and transition-induced plasticity (TRIP) effects, and the TRIP effect were found inFe60(CoCrMnNi)40,Fe65(CoCrMnNi)35andFe70(CoCrMnNi)30, respectively[23]. In this study,Cr10Mn10Fe60Co10Ni10(in other words,Fe60(CoCrMnNi)40) is chosen as the research objective, since it is the most widely studied Fe-rich CrMnFeCoNi. In the past,Cr10Mn10Fe60Co10Ni10HEA was extensively investigated as regards microstructure, texture, mechanical properties and plastic deformation mechanisms[18-21,23-28]. | A face-centered cubic (FCC) non-equiatomic high-entropy alloy (HEA), Cr 10 Mn 10 Fe 60 Co 10 Ni 10 , is processed via cold-rolling and subsequent annealing at 800 - 1200 °C with different cooling methods. All the annealing treatments lead to fully recrystallized microstructures with various grain sizes and precipitate types. The mechanical properties under uniaxial tension are obtained along with microstructure characterizations of postmortem samples. The sample annealed at 800 °C followed by furnace cooling yields a reasonable combination of high strength and good ductility. The yield strength and ultimate tensile strength are 43% and 19% higher than those of the sample annealed at 800 °C followed by water quenching, with only a uniform elongation ∼ 6% reduction. The yield strength variations of all the annealed samples are explained with a structure-based strength model. After fracture, all the samples show strong 〈 111 〉 texture along the tensile direction. Besides dislocation slip, deformation twinning and multiple phase transitions contribute to high strength and effective work hardening as additional deformation mechanisms. The newly formed hexagonal close-packed and body-centered cubic phases follow the Shoji-Nishiyama and Kurdjumov-Sachs orientation relations with the FCC matrix, respectively. Given the “treatment method - microstructure - mechanical property” relationship in this study, combining the advantages of the steel and HEAs, this kind of Fe-rich HEA bears great potentials to serve under practical conditions. | Summary of microstructure properties of Fe60 samples after five different annealing treatments. d: average grain size (including the annealing twins); d0: average grain size (without the annealing twins); fLAGB: fraction of low-angle grain boundaries (LAGBs); fHAGB: fraction of high-angle grain boundaries (HAGBs); fS3: fraction of annealing twin boundaries; zAV: average KAM values. | /home/shared/llm-extraction-pipeline/articles_all/10.1016.j.msea.2024.146512/tables/Table 1.csv
./10.1016.j.msea.2024.146512 | 800 ¦ 1200 | Effect of annealing treatments on microstructure and mechanical properties of high-entropy alloy Cr10 Mn10Fe60Co10Ni10 | A face-centered cubic (FCC) non-equiatomic high-entropy alloy (HEA), Cr 10 Mn 10 Fe 60 Co 10 Ni 10 , is processed via cold-rolling and subsequent annealing at 800 - 1200 °C with different cooling methods. All the annealing treatments lead to fully recrystallized microstructures with various grain sizes and precipitate types. The mechanical properties under uniaxial tension are obtained along with microstructure characterizations of postmortem samples. The sample annealed at 800 °C followed by furnace cooling yields a reasonable combination of high strength and good ductility. The yield strength and ultimate tensile strength are 43% and 19% higher than those of the sample annealed at 800 °C followed by water quenching, with only a uniform elongation ∼ 6% reduction. The yield strength variations of all the annealed samples are explained with a structure-based strength model. After fracture, all the samples show strong 〈 111 〉 texture along the tensile direction. Besides dislocation slip, deformation twinning and multiple phase transitions contribute to high strength and effective work hardening as additional deformation mechanisms. The newly formed hexagonal close-packed and body-centered cubic phases follow the Shoji-Nishiyama and Kurdjumov-Sachs orientation relations with the FCC matrix, respectively. Given the “treatment method - microstructure - mechanical property” relationship in this study, combining the advantages of the steel and HEAs, this kind of Fe-rich HEA bears great potentials to serve under practical conditions. | A face-centered cubic (FCC) non-equiatomic high-entropy alloy (HEA), Cr 10 Mn 10 Fe 60 Co 10 Ni 10 , is processed via cold-rolling and subsequent annealing at 800 - 1200 °C with different cooling methods. All the annealing treatments lead to fully recrystallized microstructures with various grain sizes and precipitate types. The mechanical properties under uniaxial tension are obtained along with microstructure characterizations of postmortem samples. The sample annealed at 800 °C followed by furnace cooling yields a reasonable combination of high strength and good ductility. The yield strength and ultimate tensile strength are 43% and 19% higher than those of the sample annealed at 800 °C followed by water quenching, with only a uniform elongation ∼ 6% reduction. The yield strength variations of all the annealed samples are explained with a structure-based strength model. After fracture, all the samples show strong 〈 111 〉 texture along the tensile direction. Besides dislocation slip, deformation twinning and multiple phase transitions contribute to high strength and effective work hardening as additional deformation mechanisms. The newly formed hexagonal close-packed and body-centered cubic phases follow the Shoji-Nishiyama and Kurdjumov-Sachs orientation relations with the FCC matrix, respectively. Given the “treatment method - microstructure - mechanical property” relationship in this study, combining the advantages of the steel and HEAs, this kind of Fe-rich HEA bears great potentials to serve under practical conditions. | Summary of mechanical properties of different samples after tensile loading. sy: yield strength; su: ultimate strength; eu: uniform elongation before localized necking; ef: elongation at failure. | /home/shared/llm-extraction-pipeline/articles_all/10.1016.j.msea.2024.146512/tables/Table 2.csv
./10.1016.j.msea.2024.146512 | 900 ¦ 1000 | Effect of annealing treatments on microstructure and mechanical properties of high-entropy alloy Cr10 Mn10Fe60Co10Ni10 | The as-cast non-equiatomicFe60Co10Cr10Mn10Ni10alloy (referred to as Fe60 in this study) is provided by Beijing Yanbang New Materials Co. Ltd. The material is prepared via vacuum induction levitation melting. The purity of each constituent element is 99.9%. The as-cast alloy is subjected to a step-by-step cold rolling, with its thickness reduced from 12 mm to 1.2 mm. The cold-rolled sheets are subsequently annealed at 800 °C, 900 °C, 1000 °C and 1200 °C for 2 h and then furnace-cooled, referred to as the 800, 900, 1000 and 1200 samples, respectively. In comparison, an additional cold-rolled sample is annealed at 800 °C for 2 h and then water-cooled (referred to as 800 W). | A face-centered cubic (FCC) non-equiatomic high-entropy alloy (HEA), Cr 10 Mn 10 Fe 60 Co 10 Ni 10 , is processed via cold-rolling and subsequent annealing at 800 - 1200 °C with different cooling methods. All the annealing treatments lead to fully recrystallized microstructures with various grain sizes and precipitate types. The mechanical properties under uniaxial tension are obtained along with microstructure characterizations of postmortem samples. The sample annealed at 800 °C followed by furnace cooling yields a reasonable combination of high strength and good ductility. The yield strength and ultimate tensile strength are 43% and 19% higher than those of the sample annealed at 800 °C followed by water quenching, with only a uniform elongation ∼ 6% reduction. The yield strength variations of all the annealed samples are explained with a structure-based strength model. After fracture, all the samples show strong 〈 111 〉 texture along the tensile direction. Besides dislocation slip, deformation twinning and multiple phase transitions contribute to high strength and effective work hardening as additional deformation mechanisms. The newly formed hexagonal close-packed and body-centered cubic phases follow the Shoji-Nishiyama and Kurdjumov-Sachs orientation relations with the FCC matrix, respectively. Given the “treatment method - microstructure - mechanical property” relationship in this study, combining the advantages of the steel and HEAs, this kind of Fe-rich HEA bears great potentials to serve under practical conditions. | Summary of mechanical properties of different samples after tensile loading. sy: yield strength; su: ultimate strength; eu: uniform elongation before localized necking; ef: elongation at failure. | /home/shared/llm-extraction-pipeline/articles_all/10.1016.j.msea.2024.146512/tables/Table 2.csv
./10.1016.j.msea.2024.146558 | GH4169 | High strength diffusion bonding of Ti2AlNb to GH4169 with (TiZrHfNb)95Al5 high entropy interlayer | A high entropy interlayer (TiZrHfNb)95Al5 was designed for vacuum diffusion bonding of Ti2AlNb to GH4169. The influence of bonding temperature on the interfacial microstructure morphology, mechanical properties and fracture behaviour of the resultant joints was investigated. The evolution of microstructure and fracture mechanism were revealed. The typical interface microstructure of Ti2AlNb/B2/Solid solution/(Ti, Zr, Hf)2(Ni, Nb)+(Ti, Zr, Hf)(Ni, Nb)+(Ti, Zr, Hf)(Ni, Nb)2+Solid solution/(Ti, Zr, Hf)(Ni, Nb)+(Cr, Ni, Fe)ss/(Cr, Ni, Fe)ss/Cr-rich(Cr, Ni, Fe)ss/Ni-rich(Cr, Ni, Fe)ss/GH4169 was formed. As the bonding temperature increased, the thickness of interfacial reaction layer gradually increased, and the shear strength gradually increased until 980 °C, then decreased sharply. The highest shear strength reached 376 MPa at 980 °C for 90 min. The highest microhardness region of 11.79 GPa existed on the GH4169 side, which was mainly composed of (Ti, Zr, Hf)(Ni, Nb) and (Cr, Ni, Fe)ss phases. Meanwhile, the elastic modulus dramatically changed interface formed near this region. The fracture surface morphology indicated typical brittle fracture characteristics such as cleavage steps, transgranular fracture and intergranular fracture. According to the fracture analyses, major cracks initiated in the (Ti, Zr, Hf)(Ni, Nb) phase+(Ti, Zr, Hf)2(Ni, Nb) phase and gradually extended to the (Cr, Ni, Fe)ss phase. Thus, the major crack emerged region was located at the elastic modulus dramatically changed interface. | A high entropy interlayer (TiZrHfNb)95Al5 was designed for vacuum diffusion bonding of Ti2AlNb to GH4169. The influence of bonding temperature on the interfacial microstructure morphology, mechanical properties and fracture behaviour of the resultant joints was investigated. The evolution of microstructure and fracture mechanism were revealed. The typical interface microstructure of Ti2AlNb/B2/Solid solution/(Ti, Zr, Hf)2(Ni, Nb)+(Ti, Zr, Hf)(Ni, Nb)+(Ti, Zr, Hf)(Ni, Nb)2+Solid solution/(Ti, Zr, Hf)(Ni, Nb)+(Cr, Ni, Fe)ss/(Cr, Ni, Fe)ss/Cr-rich(Cr, Ni, Fe)ss/Ni-rich(Cr, Ni, Fe)ss/GH4169 was formed. As the bonding temperature increased, the thickness of interfacial reaction layer gradually increased, and the shear strength gradually increased until 980 °C, then decreased sharply. The highest shear strength reached 376 MPa at 980 °C for 90 min. The highest microhardness region of 11.79 GPa existed on the GH4169 side, which was mainly composed of (Ti, Zr, Hf)(Ni, Nb) and (Cr, Ni, Fe)ss phases. Meanwhile, the elastic modulus dramatically changed interface formed near this region. The fracture surface morphology indicated typical brittle fracture characteristics such as cleavage steps, transgranular fracture and intergranular fracture. According to the fracture analyses, major cracks initiated in the (Ti, Zr, Hf)(Ni, Nb) phase+(Ti, Zr, Hf)2(Ni, Nb) phase and gradually extended to the (Cr, Ni, Fe)ss phase. Thus, the major crack emerged region was located at the elastic modulus dramatically changed interface. | Thermophysical parameters of Ti2AlNb alloy and GH4169 alloy. | /home/shared/llm-extraction-pipeline/articles_all/10.1016.j.msea.2024.146558/tables/Table 1.csv
./10.1016.j.msea.2024.146583 | CR800 | Deformation mechanisms of the Fe40Mn20Cr20Ni20 high entropy alloy upon dynamic tension | Fig. 3 shows the initial microstructure of the present Fe40Mn20Cr20Ni20HEA. Obviously, the initial hot-rolled sample is composed of a single-phase FCC solid solution, whereas in the sample after annealing at 800 °C for 0.5 h (later referred to as CR800), the presence of the characteristic σ-phase diffraction peaks (the space group is square-structuredP42/mnm) besides the FCC diffraction peaks is detected, which is consistent with our previous work (see Fig. 3 a and b) [48]. OM and EBSD results indicate that the CR800 HEA has a partially recrystallized microstructure with random orientation, and there are annealing twins (ATs) inside the grains (see Fig. 3 c and d). The multi-dimensional analysis of EBSD data displays that the recrystallized grains in CR800 HEA account for about 66 %, and there are 32 % substructure grains (the main reference here is to grains that do not fully recovery after cold rolling) and a small amount of deformed grains (2 %, negligible). Pre-existing deformed substructures can enhance the mechanical stability of the FCC matrix [49]. The average grain size is ∼4.21 μm (including the ATs). The proportion of HAGBs, LAGBs, and Σ3 TBs is 36.5 %, 30.7 % and 32.8 %, respectively (see Fig. 3 e-g). The precipitated phase is further confirmed to be σ phase by BF diagram and SAED pattern, and it can be clearly found along the grain boundary (see Fig. 3 h). | In this study, the Fe40Mn20Cr20Ni20 HEA is successfully prepared, and the deformation mechanism and microstructure evolution upon dynamic tension are investigated. The alloy achieves excellent strength-ductility synergies and extraordinary work-hardening capabilities under conditions of decreasing the temperature or increasing the strain rate. After cold rolling and annealing, the Fe40Mn20Cr20Ni20 HEA exhibited apparent secondary work hardening during dynamic tension (the temperature is 298 K and the strain rate is ∼1400 s-1). The yield strength and ultimate tensile strength increased from ∼416 to ∼555 MPa and from ∼742 to higher than 950 MPa, respectively. At the same time, the plasticity is increased. This improvement is similar to that at cryogenic temperature and quasi-static tension (the temperature is 77 K and the strain rate is ∼10-3 s-1). The above two cases have a different deformation mechanism. The activation and evolution of the deformation mechanism under dynamic loading at room temperature with increasing strain are determined through dynamic interruption experiments. Deformation mechanisms such as dislocations, nano-twins, stacking faults & deformation twin networks, precipitated phases, and possibly 9R phases undergo evolutions with increasing plastic deformation. Their extensive interactions are the dominant reasons for the improved mechanical performance, which is rarely identified under quasi-static deformation. The σ phase plays a crucial role during the plastic deformation of the alloy at high strain rates, delaying the onset of necking together with deformation twins. | EBSD data under different deformation conditions. | /home/shared/llm-extraction-pipeline/articles_all/10.1016.j.msea.2024.146583/tables/Table 1.csv
./10.1016.j.msea.2024.146583 | DT 15 ¦ DT 30 | Deformation mechanisms of the Fe40Mn20Cr20Ni20 high entropy alloy upon dynamic tension | To reveal the different work-hardening behavior and deformation mechanism of the Fe40Mn20Cr20Ni20HEA dynamically deformed at room temperature, TEM observation is further carried out. For the initial CR800 sample, the substructure has been analyzed in previous studies [42]. What's more, STEM characterization is mainly used to explore the substructure evolution of DT 15 and DT 30 samples with abnormal variations found by EBSD technology. | In this study, the Fe40Mn20Cr20Ni20 HEA is successfully prepared, and the deformation mechanism and microstructure evolution upon dynamic tension are investigated. The alloy achieves excellent strength-ductility synergies and extraordinary work-hardening capabilities under conditions of decreasing the temperature or increasing the strain rate. After cold rolling and annealing, the Fe40Mn20Cr20Ni20 HEA exhibited apparent secondary work hardening during dynamic tension (the temperature is 298 K and the strain rate is ∼1400 s-1). The yield strength and ultimate tensile strength increased from ∼416 to ∼555 MPa and from ∼742 to higher than 950 MPa, respectively. At the same time, the plasticity is increased. This improvement is similar to that at cryogenic temperature and quasi-static tension (the temperature is 77 K and the strain rate is ∼10-3 s-1). The above two cases have a different deformation mechanism. The activation and evolution of the deformation mechanism under dynamic loading at room temperature with increasing strain are determined through dynamic interruption experiments. Deformation mechanisms such as dislocations, nano-twins, stacking faults & deformation twin networks, precipitated phases, and possibly 9R phases undergo evolutions with increasing plastic deformation. Their extensive interactions are the dominant reasons for the improved mechanical performance, which is rarely identified under quasi-static deformation. The σ phase plays a crucial role during the plastic deformation of the alloy at high strain rates, delaying the onset of necking together with deformation twins. | EBSD data under different deformation conditions. | /home/shared/llm-extraction-pipeline/articles_all/10.1016.j.msea.2024.146583/tables/Table 1.csv
./10.1016.j.msea.2024.146610 | A900-1 ¦ A900-10 | Enhanced deformation-induced FCC-HCP transformation of a metastable high-entropy alloy induced by a smaller grain size | This study reports the grain-size-dependent deformation-induced face-centered cubic (FCC)-hexagonal close-packed (HCP) transformation behavior of Fe49.5Mn30Co10Cr10C0.2Ti0.1V0.1Mo0.1 (at. %) high-entropy alloy in the medium grain size range (10-20 μm), their mechanical properties, and deformation mechanisms. The materials annealed at 900 °C for 1 h (A900-1) and 10 h (A900-10) showed a fully FCC, recrystallized microstructure with a larger grain size in the latter owing to grain growth during annealing. The A900-1 sample exhibited a larger strength-ductility balance and a higher strain hardening rate than the A900-10 sample. The A900-1 sample, with a larger number of grain boundary nucleation sites of the deformation-induced HCP phase, exhibited a higher HCP transformation rate than the A900-10 sample in the early stage of deformation below 10 % strain, whereas both materials showed similar HCP transformation rates at strain levels higher than 30 %. The emission of deformation-induced HCP plates in both neighboring grains from the same grain boundary (A900-1) and the activation of the deformation-induced HCP phase in a single grain and only dislocations in the neighboring grains (A900-10) suggest the importance of grain boundary stress in the observed phenomena. The observed additional mechanisms other than dislocation slip and deformation-induced HCP phase, that is, reverse FCC-HCP transformation, HCP { 10 1 ̅ 2 } twinning, and kink banding, could contribute to deformation accommodation and stress relaxation, thereby leading to the excellent ductility of the investigated materials. | This study reports the grain-size-dependent deformation-induced face-centered cubic (FCC)-hexagonal close-packed (HCP) transformation behavior of Fe49.5Mn30Co10Cr10C0.2Ti0.1V0.1Mo0.1 (at. %) high-entropy alloy in the medium grain size range (10-20 μm), their mechanical properties, and deformation mechanisms. The materials annealed at 900 °C for 1 h (A900-1) and 10 h (A900-10) showed a fully FCC, recrystallized microstructure with a larger grain size in the latter owing to grain growth during annealing. The A900-1 sample exhibited a larger strength-ductility balance and a higher strain hardening rate than the A900-10 sample. The A900-1 sample, with a larger number of grain boundary nucleation sites of the deformation-induced HCP phase, exhibited a higher HCP transformation rate than the A900-10 sample in the early stage of deformation below 10 % strain, whereas both materials showed similar HCP transformation rates at strain levels higher than 30 %. The emission of deformation-induced HCP plates in both neighboring grains from the same grain boundary (A900-1) and the activation of the deformation-induced HCP phase in a single grain and only dislocations in the neighboring grains (A900-10) suggest the importance of grain boundary stress in the observed phenomena. The observed additional mechanisms other than dislocation slip and deformation-induced HCP phase, that is, reverse FCC-HCP transformation, HCP { 10 1 ̅ 2 } twinning, and kink banding, could contribute to deformation accommodation and stress relaxation, thereby leading to the excellent ductility of the investigated materials. | Mechanical properties of A900-1 and A900-10. | /home/shared/llm-extraction-pipeline/articles_all/10.1016.j.msea.2024.146610/tables/Table 2.csv
./10.1016.j.msea.2024.146661 | E-Ni2 ¦ E-M ¦ E-Fe2 ¦ E-Co2 | Comparison of tensile properties between the NiFeCoCr high-entropy alloys | The alloys were prepared based on raw metals of Ni, Fe, Co and Cr with purities higher than 99.9 %. The molar ratio Ni:Fe:Co:Cr was expressed as NiFeCoCr, Ni2FeCoCr, NiFe2CoCr and NiFeCo2Cr, denoted with E-M, E-Ni2, E-Fe2 and E-Co2, respectively. These alloys were prepared by arc-melting through 6 times under an argon atmosphere, and subsequently homogenized in vacuum at 1200 °C for 12h, followed by water quenching (WQ). Plate samples with dimensions 40mm × 15mm × 7.5 mm were extracted from these ingots, and then cold-rolled at room temperature with a thickness reduction of 80 % (from 7.5 mm to 1.5 mm). These cold-rolled plates were annealed at 800 °C, 850 °C, 900 °C and 950 °C, respectively, for 30min, and then were cooled by WQ. | In this study, four NiFeCoCr high-entropy alloys were prepared with different molar ratios. The tensile properties were investigated and discussed. The results showed that adjusting the elemental proportions for solid-solution strengthening is inefficient, because the atomic radius mismatch/misfit volume, Burgers vector magnitude, shear modulus and shear modulus mismatch are quite similar in the different molar ratio alloys. The grain refinement enhances the yield strength effectively, but has limited impact on the strain hardening rate and ductility. The NiFeCo2Cr and NiFe2CoCr alloys exhibit higher ductility than the NiFeCoCr and Ni2FeCoCr alloys due to the higher strain hardening rate. The higher strain hardening rate of the NiFeCo2Cr and NiFe2CoCr alloys dominantly results from the forest dislocation strengthening promoted by the activated stacking faults with Lomer-Cottrell locks. | The averaged tensile yield strength (s0.2) and elongation (EL) of the alloys. | /home/shared/llm-extraction-pipeline/articles_all/10.1016.j.msea.2024.146661/tables/Table 1.csv
./10.1016.j.msea.2024.146708 | HS-740 ¦ HS-630 | Cooperative roles of twinning, transformation and strain partitioning on the excellent cryogenic strength-toughness synergy of dual-heterogeneous metastable high entropy alloys | In a metastable Fe50Mn30Co10Cr10 high entropy alloy (HEA), a dual-heterogeneous structure, encompassing both grain size and dislocation heterogeneity, has been constructed to obtain excellent cryogenic mechanical performance by varying the annealing temperature (630 and 740 °C) following severe deformation. The HS-630 sample, consisting of recovered coarse-grains (CG), recrystallized fine-grains (FGs) and un-recrystallized ultrafine-grains (UFGs), possesses higher yield strength (YS) of ∼965 MPa, ultimate tensile strength (UTS) of ∼1680 MPa and uniform elongation (UEL) of ∼45 % when compared to the fully-recrystallized HS-740 sample at liquid nitrogen temperature (LNT). The difference in YS is primarily caused by the grain boundary and dislocation strengthening of UFGs, whereas the higher ductility of the HS-630 sample is associated with the hierarchical activation of transformation- and twinning-induced plasticity (TRIP and TWIP) effects, and compatible strain partitioning between heterogeneous domains. The dual-heterogeneity results in different critical stresses of ε-phase nucleation in heterogeneous domains, and promotes sustainable TRIP effect in CGs and the emergence of TWIP effect in UFGs with strain progressing. Moreover, the strain of the ductile transformed ε-phase is mainly accommodated by non-basal slip, which contributes to the strain hardening in the later deformation stage. Furthermore, the higher cryogenic impact toughness of the HS-630 sample can be attributed to the synergistic effects of the fracture mode, the transformation characteristics, and the heterogeneous strain partitioning. | In a metastable Fe50Mn30Co10Cr10 high entropy alloy (HEA), a dual-heterogeneous structure, encompassing both grain size and dislocation heterogeneity, has been constructed to obtain excellent cryogenic mechanical performance by varying the annealing temperature (630 and 740 °C) following severe deformation. The HS-630 sample, consisting of recovered coarse-grains (CG), recrystallized fine-grains (FGs) and un-recrystallized ultrafine-grains (UFGs), possesses higher yield strength (YS) of ∼965 MPa, ultimate tensile strength (UTS) of ∼1680 MPa and uniform elongation (UEL) of ∼45 % when compared to the fully-recrystallized HS-740 sample at liquid nitrogen temperature (LNT). The difference in YS is primarily caused by the grain boundary and dislocation strengthening of UFGs, whereas the higher ductility of the HS-630 sample is associated with the hierarchical activation of transformation- and twinning-induced plasticity (TRIP and TWIP) effects, and compatible strain partitioning between heterogeneous domains. The dual-heterogeneity results in different critical stresses of ε-phase nucleation in heterogeneous domains, and promotes sustainable TRIP effect in CGs and the emergence of TWIP effect in UFGs with strain progressing. Moreover, the strain of the ductile transformed ε-phase is mainly accommodated by non-basal slip, which contributes to the strain hardening in the later deformation stage. Furthermore, the higher cryogenic impact toughness of the HS-630 sample can be attributed to the synergistic effects of the fracture mode, the transformation characteristics, and the heterogeneous strain partitioning. | The statistical yield strength, tensile strength, uniform elongation, and the values of Charpy impact toughness of the HS-630 and HS-740 samples at RT and LNT. | /home/shared/llm-extraction-pipeline/articles_all/10.1016.j.msea.2024.146708/tables/Table 1.csv
./10.1016.j.msea.2024.146767 | M0 ¦ M7 | Modulus-mismatch strategy optimized lightweight refractory high-entropy alloys for superior synergy of mechanical properties and thermostability | Therefore, we chose the non-equiatomic TiZrVNbAl LRHEA with excellent tensile ductility as the research model, and added the high-modulus Mo element (Mo = 0, 7 at%, named M0 and M7) to seek the shear modulus mismatch to play a greater solid solution strengthening effect, while improving the stability of the alloy. Shear modulus and atomic radius for these elements are shown in Table 1 . The study demonstrates that the addition of high modulus Mo elements increased the strength by ∼42 % while maintaining good ductility. The addition of Mo also increased the phase stability of LRHEAs at 500 °C. In addition, we investigated the high-temperature properties, as well as analyzed the phase stability and solid solution strengthening mechanisms. | Lightweight refractory high-entropy alloys (LRHEAs) have received significant attention due to their excellent strength-plasticity matching. Generally, its strengthening mechanism mainly comes from solid solution strengthening caused by atomic radius mismatches, but excessive atomic radius mismatch can reduce the phase stability of solid solution and easily generate precipitated phases to reduce the plasticity. Here, we present a strategy to enhance the shear modulus mismatch while improving the mechanical properties and phase stability of LRHEAs. We chose the TiZrVNbAl system as the LRHEAs model. The addition of Mo resulted in a modulus mismatch induced strength contribution of 564 MPa, which accounts for ∼57 % of the total strength. Compared to the alloy without Mo, the strength increased by ∼42 % without any loss of ductility. More importantly, the addition of Mo significantly reduces the diffusion coefficient of the main element and realizes the effective kinetic suppression of the precipitated phase. This enables the alloy to avoid brittle precipitate generation even after aging at 500 °C for 5 h, and hence the excellent mechanical properties are well kept. Additionally, the strength of the LRHEA is increased by more than two times at 700 °C, demonstrating higher high temperature performance compared to RHEAs with tensile ductility. Utilizing the shear modulus mismatch strategy can effectively enhance the solid solution strengthening effect, improving the comprehensive mechanical properties of the alloy at room temperature and high temperature, while also improving phase stability. This provides a new approach to developing structurally stable high-performance alloys. | Yield strength (s0.2) and ductility (e) of M0 and M7 alloys. | /home/shared/llm-extraction-pipeline/articles_all/10.1016.j.msea.2024.146767/tables/Table 2.csv
./10.1016.j.msea.2024.146769 | 90W-7Ni-3Fe | Microstructure and strengthening mechanisms in fine-grained and high-strength tungsten heavy alloy with a non-equiatomic Ni5.5Fe2.5CoCr high-entropy binder | Fine-grained tungsten heavy alloys (WHAs) with a non-equiatomic Ni5.5Fe2.5CoCr high entropy alloy (HEA) as binder were successfully fabricated through spark plasma sintering (SPS). The influence of binder content and composition on the microstructure and mechanical properties of WHAs were systematically investigated. The average W grain size and W-W contiguity decreased with increasing Ni5.5Fe2.5CoCr content. The Ni5.5Fe2.5CoCr binder inhibited the growth of tungsten grains, resulting in finer tungsten grains (3.5 ± 1.5 μm) in the 90W-Ni5.5Fe2.5CoCr alloy than in the conventional 90W-7Ni-3Fe alloy. This alloy showed an excellent tensile strength of 1392 ± 33 MPa. The high strength is achieved through the synergistic effect of fine-grain strengthening, twinning strengthening, dispersion strengthening and solid-solution strengthening. In contrast, WHAs using equiatomic NiFeCoCr as binder showed lower tensile strength (540 ± 26 MPa), caused by the formation of brittle μ phase in the binder phase. This work provides a pathway for utilizing the non-equiatomic HEA as a binder in the development of high-strength WHAs, thereby expanding their application prospects. | Fine-grained tungsten heavy alloys (WHAs) with a non-equiatomic Ni5.5Fe2.5CoCr high entropy alloy (HEA) as binder were successfully fabricated through spark plasma sintering (SPS). The influence of binder content and composition on the microstructure and mechanical properties of WHAs were systematically investigated. The average W grain size and W-W contiguity decreased with increasing Ni5.5Fe2.5CoCr content. The Ni5.5Fe2.5CoCr binder inhibited the growth of tungsten grains, resulting in finer tungsten grains (3.5 ± 1.5 μm) in the 90W-Ni5.5Fe2.5CoCr alloy than in the conventional 90W-7Ni-3Fe alloy. This alloy showed an excellent tensile strength of 1392 ± 33 MPa. The high strength is achieved through the synergistic effect of fine-grain strengthening, twinning strengthening, dispersion strengthening and solid-solution strengthening. In contrast, WHAs using equiatomic NiFeCoCr as binder showed lower tensile strength (540 ± 26 MPa), caused by the formation of brittle μ phase in the binder phase. This work provides a pathway for utilizing the non-equiatomic HEA as a binder in the development of high-strength WHAs, thereby expanding their application prospects. | Elemental composition of alloys. | /home/shared/llm-extraction-pipeline/articles_all/10.1016.j.msea.2024.146769/tables/Table 1.csv
./10.1016.j.msea.2024.146769 | 90W | Microstructure and strengthening mechanisms in fine-grained and high-strength tungsten heavy alloy with a non-equiatomic Ni5.5Fe2.5CoCr high-entropy binder | Fine-grained tungsten heavy alloys (WHAs) with a non-equiatomic Ni5.5Fe2.5CoCr high entropy alloy (HEA) as binder were successfully fabricated through spark plasma sintering (SPS). The influence of binder content and composition on the microstructure and mechanical properties of WHAs were systematically investigated. The average W grain size and W-W contiguity decreased with increasing Ni5.5Fe2.5CoCr content. The Ni5.5Fe2.5CoCr binder inhibited the growth of tungsten grains, resulting in finer tungsten grains (3.5 ± 1.5 μm) in the 90W-Ni5.5Fe2.5CoCr alloy than in the conventional 90W-7Ni-3Fe alloy. This alloy showed an excellent tensile strength of 1392 ± 33 MPa. The high strength is achieved through the synergistic effect of fine-grain strengthening, twinning strengthening, dispersion strengthening and solid-solution strengthening. In contrast, WHAs using equiatomic NiFeCoCr as binder showed lower tensile strength (540 ± 26 MPa), caused by the formation of brittle μ phase in the binder phase. This work provides a pathway for utilizing the non-equiatomic HEA as a binder in the development of high-strength WHAs, thereby expanding their application prospects. | Fine-grained tungsten heavy alloys (WHAs) with a non-equiatomic Ni5.5Fe2.5CoCr high entropy alloy (HEA) as binder were successfully fabricated through spark plasma sintering (SPS). The influence of binder content and composition on the microstructure and mechanical properties of WHAs were systematically investigated. The average W grain size and W-W contiguity decreased with increasing Ni5.5Fe2.5CoCr content. The Ni5.5Fe2.5CoCr binder inhibited the growth of tungsten grains, resulting in finer tungsten grains (3.5 ± 1.5 μm) in the 90W-Ni5.5Fe2.5CoCr alloy than in the conventional 90W-7Ni-3Fe alloy. This alloy showed an excellent tensile strength of 1392 ± 33 MPa. The high strength is achieved through the synergistic effect of fine-grain strengthening, twinning strengthening, dispersion strengthening and solid-solution strengthening. In contrast, WHAs using equiatomic NiFeCoCr as binder showed lower tensile strength (540 ± 26 MPa), caused by the formation of brittle μ phase in the binder phase. This work provides a pathway for utilizing the non-equiatomic HEA as a binder in the development of high-strength WHAs, thereby expanding their application prospects. | The elemental composition of W phase, binder phase and black phase in WHAs. | /home/shared/llm-extraction-pipeline/articles_all/10.1016.j.msea.2024.146769/tables/Table 3.csv
./10.1016.j.msea.2024.146769 | 90W-HEA | Microstructure and strengthening mechanisms in fine-grained and high-strength tungsten heavy alloy with a non-equiatomic Ni5.5Fe2.5CoCr high-entropy binder | The raw elemental powders used in the experiment are W (particle size 2-4 μm, purity 99.5 %), Ni (particle size 1-5 μm, purity 99.9 %), Fe (particle size <10 μm, purity 99.9 %), Co (particle size <2 μm, purity 99.9 %), and Cr (particle size <10 μm, purity 99.9 %). The scanning electron microscope (SEM) images of raw powders are displayed in Fig. 1 . The powders were weighed according to the composition ratio of the elements listed in Table 1 . The WHAs with non-equiatomic Ni5.5Fe2.5CoCr binder were designated as 85W, 90W, and 95W, respectively. The WHA with equiatomic NiFeCoCr binder and with conventional Ni-Fe binder were designated as 90W-HEA, 90W-7Ni-3Fe, respectively. | Fine-grained tungsten heavy alloys (WHAs) with a non-equiatomic Ni5.5Fe2.5CoCr high entropy alloy (HEA) as binder were successfully fabricated through spark plasma sintering (SPS). The influence of binder content and composition on the microstructure and mechanical properties of WHAs were systematically investigated. The average W grain size and W-W contiguity decreased with increasing Ni5.5Fe2.5CoCr content. The Ni5.5Fe2.5CoCr binder inhibited the growth of tungsten grains, resulting in finer tungsten grains (3.5 ± 1.5 μm) in the 90W-Ni5.5Fe2.5CoCr alloy than in the conventional 90W-7Ni-3Fe alloy. This alloy showed an excellent tensile strength of 1392 ± 33 MPa. The high strength is achieved through the synergistic effect of fine-grain strengthening, twinning strengthening, dispersion strengthening and solid-solution strengthening. In contrast, WHAs using equiatomic NiFeCoCr as binder showed lower tensile strength (540 ± 26 MPa), caused by the formation of brittle μ phase in the binder phase. This work provides a pathway for utilizing the non-equiatomic HEA as a binder in the development of high-strength WHAs, thereby expanding their application prospects. | The elemental composition of W phase, binder phase and black phase in WHAs. | /home/shared/llm-extraction-pipeline/articles_all/10.1016.j.msea.2024.146769/tables/Table 3.csv
./10.1016.j.msea.2024.146773 | A450 ¦ A1150 | Overcoming the strength-ductility trade-off dilemma in austenitic lightweight steel via stepwise controllable intragranular dual nanoprecipitation | In this study, a 50 kg ingot with a nominal composition of Fe-28Mn-11Al-1C-5Ni (wt.%) (analyzed composition is Fe-28.3Mn-11.1Al-1.1C-4.5Ni in wt.%) was fabricated in a vacuum induction melting furnace under an argon atmosphere. The density of the present steel is 6.6 g/cm3, measured by Archimedes’ principle, which is 15 % lower than pure Fe (7.8 g/cm3). The cast ingots were first homogenized at 1250 °C for 12 h, then hot-forged into 15 mm diameter bars (finish forging temperature is 950 °C) and air cooled. These hot-forged ingots were subjected to a solution treatment (ST) at 1200 °C for 1 h and water quenched. A 50 × 10 × 10 mm3square specimen cut from the forged ingot for cold rolling (CR) to produce 1 mm thick sheet (a total reduction of 90 % with a 5 % reduction per pass). The cold rolled strips were later annealed at 1100 °C, 1150 °C, 1200 °C for 3 min (hereafter, the specimens annealed at different temperatures were referred to as A1100, A1150, and A1200 specimens, respectively), and then water quenched. After annealing, a stepwise thermodynamic treatment was conducted, including aging at “700 °C + 900 °C for 15 min” and final aging at 450 °C for 1 h. For comparison purposes, the solid solution samples directly aged at 450 °C for 1 h (A450) and 900 °C for 15 min (A900) were also prepared. | The strength-ductility trade-off is an inevitable scenario in precipitation-hardened austenitic lightweight steels. The reduction in ductility is due to the shearing of κ′-carbides by dislocations, resulting in limited work hardening capability. Conversely, non-shearable B2 particles can effectively improve the work hardening rate. However, these B2 particles tend to precipitate along grain boundaries and coarsen due to their incompatibility with the austenite matrix, resulting in negligible strengthening effect or even brittleness. We propose a stepwise controllable dual nanoprecipitation strategy to overcome the strength-ductility trade-off. To implement this strategy, we develop a manufacturing process that includes a high-temperature annealing treatment and a three-step aging process (700 °C/15min + 900 °C/15min + 450 °C/1 h). The higher annealing temperature increases the supersaturation of solute atoms in the austenite matrix, which improves the chemical driving force for the precipitation of intragranular B2 particles during aging at 900 °C. Additionally, the coarsened κ′-carbides (30-35 nm) formed during aging at 700 °C provide heterogeneous nucleation sites for the formation of intragranular B2 particles. Further aging at 450 °C promotes the precipitation of nano-sized κ′-carbides (5 nm) within the austenite matrix. The dual nanoparticles provide a significant precipitation strengthening contribution of 400 MPa without sacrificing ductility. The multiple deformation mechanisms of nanoscale “planar slip and Orowan bowing” provide an efficient source of work hardening capability. The present work aims to overcome the strength-ductility trade-off in austenitic lightweight steels by tailoring the precipitation process, which may provide insight into producing high-performance lightweight steels. | Tensile properties of Ss, A450, A900, CR90, A1150, A1150-700-900, A1150-700-900-450 specimens. | /home/shared/llm-extraction-pipeline/articles_all/10.1016.j.msea.2024.146773/tables/Table 1.csv
./10.1016.j.msea.2024.146779 | SX CrCoNi | Effect of stacking fault energy (SFE) of single crystal, equiatomic CrCoNi and Cantor alloy on creep resistance | In order to close this gap, our investigation is performed on the MEA CrCoNi and the HEA CrMnFeCoNi both in a single crystal (SX) and single-phase state. Therefore, diffusion processes at the grain boundaries are eliminated, thus increasing the mean free path of the dislocations. Furthermore, using an SX prevents the effect of grain boundary sliding, the latter being known to decrease the creep resistance significantly [23]. In our previous work, we reported on the isolated solid solution strengthening of the Cantor alloy in the temperature regime 700-1200 °C, and compared it to pure Ni [6]. With these data and new experiments on SX CrCoNi, presented in this paper, the influence of the stacking fault energy on the creep properties of solid solution alloys can be investigated. The creep tests on CrCoNi, as well as experiments in Ref. [6] were both performed under vacuum in order to exclude oxidation effects. Due to the different configurational entropies of the considered materials, pure Ni (ΔSconf= 0 R), CrCoNi (ΔSconf= 1.10 R), and the Cantor alloy (ΔSconf= 1.61 R), a possible relationship between the entropy and the material properties will also be considered [24]. | Compared to mechanisms like solid solution strengthening, the stacking fault energy (SFE) should be considered as a further factor that influences the material properties. The effect of SFE of alloys or individual elements on strength and resistance can vary considerably. In the high-temperature regime above 700 °C, there are still significant gaps in the knowledge about the effect of the SFE on the mechanical properties of single-phase alloys. The effect of SFE on creep resistance of two face-entered cubic equiatomic medium and high entropy alloys, CrCoNi and CrMnFeCoNi, respectively, is evaluated to fill parts of these gaps. Using the Bridgman solidification process, the alloys were produced as single crystals and crept under vacuum at 700 °C up to 1100 °C. This work shows a significant impact of the lower SFE of CrCoNi on the creep behavior compared to the results of previous investigations of CrMnFeCoNi. The creep resistance of the former is higher over the complete temperature range. At very high temperatures, the strengthening effect of the stacking faults is significantly present. The formation of tetragonal stacking faults and extended dislocation nodes can be identified as the reason for this effect. | Minimum creep rates and stress exponents for the creep tests of SX CrCoNi compared with results of SX Cantor alloy [6] at different loads and temperatures under vacuum. | /home/shared/llm-extraction-pipeline/articles_all/10.1016.j.msea.2024.146779/tables/Table 1.csv
./10.1016.j.msea.2024.146779 | SX Ni ¦ SX Cantor | Effect of stacking fault energy (SFE) of single crystal, equiatomic CrCoNi and Cantor alloy on creep resistance | First, the pure elements Cr, Co, and Ni (purity ≥99.95 %) were cleaned in an ultrasonic bath with ethanol and weighed in the corresponding equiatomic ratio to prepare an alloy with a total mass of 400 g. Then, eight polycrystalline master alloys (50 g each) were prepared mixing the pure metals using an arc-melting furnace (Edmund Bühler GmbH) under an argon atmosphere. These master alloys were re-melted under vacuum (5·10-2Pa) in a Bridgman induction casting furnace [21,25,26] and cast into a ceramic mold with a single crystal selector. The temperature of the ceramic mold was 1520 °C which is 100 °C above the melting point of CrCoNiTm_CrCoNi= 1417 °C [27]. The mold was pulled down from the heating zone at a speed of 3 mm/min to solidify along the [001] orientation in the rod axis. The resulting cast rod had similar dimensions as the samples described in Ref. [6], with a length of 120 mm and a diameter of 16 mm. The manufacturing process of the SX CrCoNi was identical to the SX Cantor alloy and pure SX Ni samples [6,21,28]. | Compared to mechanisms like solid solution strengthening, the stacking fault energy (SFE) should be considered as a further factor that influences the material properties. The effect of SFE of alloys or individual elements on strength and resistance can vary considerably. In the high-temperature regime above 700 °C, there are still significant gaps in the knowledge about the effect of the SFE on the mechanical properties of single-phase alloys. The effect of SFE on creep resistance of two face-entered cubic equiatomic medium and high entropy alloys, CrCoNi and CrMnFeCoNi, respectively, is evaluated to fill parts of these gaps. Using the Bridgman solidification process, the alloys were produced as single crystals and crept under vacuum at 700 °C up to 1100 °C. This work shows a significant impact of the lower SFE of CrCoNi on the creep behavior compared to the results of previous investigations of CrMnFeCoNi. The creep resistance of the former is higher over the complete temperature range. At very high temperatures, the strengthening effect of the stacking faults is significantly present. The formation of tetragonal stacking faults and extended dislocation nodes can be identified as the reason for this effect. | Required stress to reach a steady-state strain rate of 1*10-7s-1for SX Ni, SX CrCoNi and SX Cantor alloy. Determined factor between the three SX materials with Ni [6], CrCoNi and Cantor alloy [6] at 700, 980 and 1100 degC. | /home/shared/llm-extraction-pipeline/articles_all/10.1016.j.msea.2024.146779/tables/Table 2.csv
./10.1016.j.msea.2024.146779 | SX Cantor alloy | Effect of stacking fault energy (SFE) of single crystal, equiatomic CrCoNi and Cantor alloy on creep resistance | First, the pure elements Cr, Co, and Ni (purity ≥99.95 %) were cleaned in an ultrasonic bath with ethanol and weighed in the corresponding equiatomic ratio to prepare an alloy with a total mass of 400 g. Then, eight polycrystalline master alloys (50 g each) were prepared mixing the pure metals using an arc-melting furnace (Edmund Bühler GmbH) under an argon atmosphere. These master alloys were re-melted under vacuum (5·10-2Pa) in a Bridgman induction casting furnace [21,25,26] and cast into a ceramic mold with a single crystal selector. The temperature of the ceramic mold was 1520 °C which is 100 °C above the melting point of CrCoNiTm_CrCoNi= 1417 °C [27]. The mold was pulled down from the heating zone at a speed of 3 mm/min to solidify along the [001] orientation in the rod axis. The resulting cast rod had similar dimensions as the samples described in Ref. [6], with a length of 120 mm and a diameter of 16 mm. The manufacturing process of the SX CrCoNi was identical to the SX Cantor alloy and pure SX Ni samples [6,21,28]. | Compared to mechanisms like solid solution strengthening, the stacking fault energy (SFE) should be considered as a further factor that influences the material properties. The effect of SFE of alloys or individual elements on strength and resistance can vary considerably. In the high-temperature regime above 700 °C, there are still significant gaps in the knowledge about the effect of the SFE on the mechanical properties of single-phase alloys. The effect of SFE on creep resistance of two face-entered cubic equiatomic medium and high entropy alloys, CrCoNi and CrMnFeCoNi, respectively, is evaluated to fill parts of these gaps. Using the Bridgman solidification process, the alloys were produced as single crystals and crept under vacuum at 700 °C up to 1100 °C. This work shows a significant impact of the lower SFE of CrCoNi on the creep behavior compared to the results of previous investigations of CrMnFeCoNi. The creep resistance of the former is higher over the complete temperature range. At very high temperatures, the strengthening effect of the stacking faults is significantly present. The formation of tetragonal stacking faults and extended dislocation nodes can be identified as the reason for this effect. | Test parameters for the interrupted creep tests of SX CrCoNi and SX Cantor alloy (cooling under load). | /home/shared/llm-extraction-pipeline/articles_all/10.1016.j.msea.2024.146779/tables/Table 3.csv
./10.1016.j.msea.2024.146822 | B2 | Laser-powder bed fusion of Y2O3 nanoparticle modified CoCrNi matrix composites: Parameter optimization, microstructural evolution and strengthening mechanisms | Laser-powder bed fusion (L-PBF) has been recognized as a revolutionary manufacturing technique capable of fabricating near-net-shaped three-dimensional (3D) metallic components with any intricate geometries directly due to its innovative track-by-track and layer-upon-layer building process [31]. The L-PBF processed (L-PBFed) metallic materials normally exhibit typical ultrafine and gradient non-equilibrium microstructures with a high number density of dislocations owing to the ultra-high cooling rate (105-106°C/s) and complex cyclic thermal history, which offer great strengthening availably [32,33]. The micro-sized molten pools combined with the strong Marangoni convection and ultrafast solidification deliver a potential in inhibiting a wide range of particle agglomeration, which make L-PBF technique particularly well-suited for the production of M/HECs [34,35]. Nevertheless, obtaining completely dispersed nanoparticles which prerequisite for the preparation of high-performance metal-matrix composites by L-PBF technology is still difficult [36]. Limited works report that the dispersion behaviour of particles in metal matrix composites is susceptible to the L-PBF processing parameters [37,38]. In Ni-based nanocomposites, nano-TiC reinforcing particles incline to be uniformly distributed with increasing laser power [37]. The uniform dispersion of micron-sized and nano-sized TiB2nanoparticles in Al matrix can be achieved by tuning the hatch spacing to locally control the particle flow dynamics [38]. Current works have been focusing on the effects of nano-sized ceramic particles on the microstructures and properties of the L-PBFed M/HECs, while ignoring the dispersion behaviour of particles in the molten pool [39,40]. Thus, a fundamental understanding of particle dispersion mechanisms and microstructural evolution under different parameters is essential to ensure the structural quality of L-PBFed M/HECs. Another challenge of the L-PBFed M/HECs is the preparation of composite feedstock powders. The widely-researched long-term ball milling prefers to deteriorate the surface sphericity and flowability of raw powders seriously, and thus impacting the L-PBF processability and mechanical properties accordingly [41,42].In-situchemical generation methods, such as drying and H2reducing the solid-liquid mixture of 316L and Y(NO3)3·6H2O to obtain Y2O3coated 316L mixed powders [43], or introducing Ti and C elements into the molten GTD222 alloy to manufacture composite ingots and then atomizing to obtain spherical powders containing ceramic phase, normally provide reliable solutions, while limitations in the selection of reinforcements cannot be ignored [44]. | Laser-powder bed fusion (L-PBF) delivers significant advantages in manufacturing metal matrix composites due to its micro-sized molten pool and fast cooling rate. In this work, a simple two-step process including the ultrasonic dispersion of ceramic particles and the volatilization of liquid medium by stirring was employed to synthesize Y2O3 nanoparticle modified CoCrNi matrix (Y2O3/CoCrNi) composite powders, which were subsequently processed for L-PBF to make samples. The effects of laser power (P) and hatch spacing (h) on the microstructures and mechanical properties of the L-PBF processed (L-PBFed) Y2O3/CoCrNi composites were investigated comparatively. The results confirm that the high P (350 W) and low h (60 μm) promoted the uniform dispersion of Y2O3 particles (∼50 nm) by altering the Marangoni flow, reducing the dynamic viscosity and increasing the remelting area. The L-PBFed Y2O3/CoCrNi composites under optimized condition exhibited a superior strength-ductility synergy, in which the yield strength, ultimate tensile strength and fractured strain were 647 MPa, 858 MPa and 42.2 %, respectively. It is demonstrated that a metallurgical defect-free hierarchical microstructure that involved dislocation-formed cellular structures, dispersion of Y2O3 particles and various crystallize defects (i.e. stacking faults, Lomer-Cottrell locks, and deformation twins) were responsible for the superb mechanical properties. | Comparison of tensile properties of the L-PBFed Y2O3/CoCrNi composites. | /home/shared/llm-extraction-pipeline/articles_all/10.1016.j.msea.2024.146822/tables/Table 3.csv
./10.1016.j.msea.2024.146822 | B3 ¦ B5 ¦ B1 ¦ C2 ¦ A2 | Laser-powder bed fusion of Y2O3 nanoparticle modified CoCrNi matrix composites: Parameter optimization, microstructural evolution and strengthening mechanisms | To further analyse the influence ofPandhon the microstructural characteristics of the Y2O3/CoCrNi composites in detail, two groups of samples prepared at representative parameters, namelyPof 150 W (B1), 250 W (B3) and 350 W (B5) at a constanthof 90 μm, andhof 60 μm (A2), 90 μm (B2) and 120 μm (C2) at a constantPof 200 W, were selected accordingly. Fig. 5 shows the XRD patterns of Y2O3/CoCrNi composite powders and L-PBFed Y2O3/CoCrNi composites with varyingPandh. In the Y2O3/CoCrNi powders, Y2O3attached to the surface of CoCrNi powers can be detected. During L-PBF, Y2O3particles flowed in the molten pool and tended to be embedded in the alloy after rapid cooling. Due to the considerable low content of Y2O3, there was no obvious Y2O3peak in XRD patterns of L-PBFed samples. | Laser-powder bed fusion (L-PBF) delivers significant advantages in manufacturing metal matrix composites due to its micro-sized molten pool and fast cooling rate. In this work, a simple two-step process including the ultrasonic dispersion of ceramic particles and the volatilization of liquid medium by stirring was employed to synthesize Y2O3 nanoparticle modified CoCrNi matrix (Y2O3/CoCrNi) composite powders, which were subsequently processed for L-PBF to make samples. The effects of laser power (P) and hatch spacing (h) on the microstructures and mechanical properties of the L-PBF processed (L-PBFed) Y2O3/CoCrNi composites were investigated comparatively. The results confirm that the high P (350 W) and low h (60 μm) promoted the uniform dispersion of Y2O3 particles (∼50 nm) by altering the Marangoni flow, reducing the dynamic viscosity and increasing the remelting area. The L-PBFed Y2O3/CoCrNi composites under optimized condition exhibited a superior strength-ductility synergy, in which the yield strength, ultimate tensile strength and fractured strain were 647 MPa, 858 MPa and 42.2 %, respectively. It is demonstrated that a metallurgical defect-free hierarchical microstructure that involved dislocation-formed cellular structures, dispersion of Y2O3 particles and various crystallize defects (i.e. stacking faults, Lomer-Cottrell locks, and deformation twins) were responsible for the superb mechanical properties. | Comparison of tensile properties of the L-PBFed Y2O3/CoCrNi composites. | /home/shared/llm-extraction-pipeline/articles_all/10.1016.j.msea.2024.146822/tables/Table 3.csv
./10.1016.j.msea.2024.146849 | A0 ¦ A3 ¦ A5 | AlxHfTaTi (0≤x≤0.5) refractory medium entropy alloys with excellent room-temperature tensile properties | Three AlxHfTaTi alloy button ingots (x = 0, 0.3, 0.5 at.%, hereafter referred to as A0, A3, A5 alloy) with each weight of about 50 g were cast in a vacuum induction furnace using pure metals (99.9 wt.% purity) in an argon atmosphere. Using a heated asynchronous rolling mill (ZKWS8A-3), the ingots were cold-rolled into sheets with the thickness of about 1 mm (reduction ratio of about 87 %) at room temperature. Dog bone shaped tensile samples, with a parallel length of 10 mm, were cut along the rolling direction by electric spark cutting. The cold-rolled samples were annealed at 950 °C for 5 min (referred as A0-5min, A3-5min), 30 min (referred as A0-30min, A3-30min), and 60 min (referred as A0-60min, A3-60min) and finally water quenched to room temperature. | Refractory high entropy alloys are strong candidates for high-temperature structural materials, because of their high strength, excellent thermal stability and exceptional softening resistance under high-temperature. However, majority of the existing refractory high entropy alloys are seriously limited in widespread application, due to their severe brittleness at room temperature. In this study, we proposed a novel AlxHfTaTi body-centered cubic (BCC) refractory medium entropy alloy with remarkable strength-ductility combination at room temperature. Adjusting the atomic ratio of Al (from 0 to 0.5 at.%), we investigated the effect of Al on the structure-property characteristics of the alloy under as-cast as well as cold-rolled and annealed conditions. Compared with the as-cast samples, the rolled and annealed samples exhibit more excellent tensile properties due to the remarkable reduction of grain size resulted from recrystallization. The Al0.3HfTaTi sample annealed for 5 min exhibits outstanding comprehensive properties at room temperature, with a yield strength higher than 1000 MPa and a fracture elongation of up to 24 ± 1 %, respectively. Quasi in-situ EBSD analysis results reveal that, during tensile deformation, the grain size has a significant effect on the grain rotation and dislocation gliding. Small grains are more likely to initiate multiple slip bands, promoting the synergistic effect of grain rotation and dislocation gliding, thereby improving the ductility of the alloy. Our findings can provide new ideas for the development of refractory high entropy alloys with outstanding room-temperature tensile properties. | The DH, DS, VEC, d, Tm and O of the AlxHfTaTi RHEAs. | /home/shared/llm-extraction-pipeline/articles_all/10.1016.j.msea.2024.146849/tables/Table 1.csv
./10.1016.j.msea.2024.146885 | TaHEA-A700 | Enhanced strength of L12-strengthened (FeCoNi)79.5Cr10.5Al5Ti5 high-entropy alloy via Ta alloying and its refined strengthening mechanism model | (FeCoNi)78.5Cr10.5Al5Ti5Ta1(at%) was cast using vacuum induction melting equipment under an argon atmosphere. The ingot followed the simplified processing route proposed in our previous research [17], which includes homogenization (1200 °C, 12 h), hot-rolling (1200 °C, thickness reduction ratio of ∼80 %), and direct aging (700 °C, 4 h). Here, we denote the sample processed up to the hot-rolling as TaHEA-HR, and the sample processed through the entire route, including direct aging, as TaHEA-A700. | In this study, we enhance the strength of L12-strengthened high-entropy alloy, proposed in our previous study, by Ta alloying. Continuous precipitation is promoted, resulting in a remarkably high yield strength of 1144.8 ± 19.3 MPa. Furthermore, we suggest a refined strengthening mechanism model, based on the superposition of multiple mechanisms. | TEM-EDS measurements results showing chemical composition of TaHEA-A700 (at%). | /home/shared/llm-extraction-pipeline/articles_all/10.1016.j.msea.2024.146885/tables/Table 1.csv
./10.1016.j.msea.2024.146885 | HEA-A700 | Enhanced strength of L12-strengthened (FeCoNi)79.5Cr10.5Al5Ti5 high-entropy alloy via Ta alloying and its refined strengthening mechanism model | (FeCoNi)78.5Cr10.5Al5Ti5Ta1(at%) was cast using vacuum induction melting equipment under an argon atmosphere. The ingot followed the simplified processing route proposed in our previous research [17], which includes homogenization (1200 °C, 12 h), hot-rolling (1200 °C, thickness reduction ratio of ∼80 %), and direct aging (700 °C, 4 h). Here, we denote the sample processed up to the hot-rolling as TaHEA-HR, and the sample processed through the entire route, including direct aging, as TaHEA-A700. | In this study, we enhance the strength of L12-strengthened high-entropy alloy, proposed in our previous study, by Ta alloying. Continuous precipitation is promoted, resulting in a remarkably high yield strength of 1144.8 ± 19.3 MPa. Furthermore, we suggest a refined strengthening mechanism model, based on the superposition of multiple mechanisms. | The region fraction, phase fraction and mean radius of CP precipitates in both TaHEA-A700 and HEA-A700. | /home/shared/llm-extraction-pipeline/articles_all/10.1016.j.msea.2024.146885/tables/Table 2.csv
./10.1016.j.msea.2024.146908 | AP MEA ¦ HP MEA | A high-pressure strategy to refine and multiply nanoprecipitates for improved strength-ductility synergy in a medium-entropy FeCrNiTiAl alloy | The Ti4Al3 MEA was fabricated in an arc-melting furnace (Shenyang Jinyan New Material Preparation Technology Co., Ltd). The starting elemental materials, at least 99.95 weight percent (wt. %) pure, were supplied by ZhongNuo Advanced Material (Beijing) Technology Co., Ltd. Before the arc melting, the furnace chamber was purified by melting high purity Ti. The melting of MEA ingots was repeated for five times to ensure the homogeneity of alloying elements. After the melting, the melt alloy was cast into a copper mold (50 mm × 20 mm × 5 mm in dimension). The alloy ingots were first homogenized at 1150 °C for 3 h in vacuum (less than 0.005 MPa), then water-quenched to room temperature, and finally cold rolled. The cold rolling was performed with the reduction in thickness per pass below 0.2 mm and a total reduction in thickness of 70 %. The HP heat-treatment was carried out in a CS-IB type cubic-anvil apparatus (Guilin Guiye Machinery Co., Ltd.). A specimen (20 mm in diameter and 1.5 mm in thickness) was compressed to a HP of 4 GPa by six orthogonal pistons. Under a HP of 4 GPa, the specimen was first heated to 1150 °C, held for 10 min for recrystallization, then cooled to 600 °C and remained at 600 °C for 60 min for aging, and finally water-cooled to room temperature to achieve the HP-treated specimen (named HP MEA). For comparison, the specimens were also synthesized using the above recrystallization-ageing treatments at atmospheric pressure (named AP MEA). Electrical discharge machining was used for preparing the specimens for the subsequent structure characterization and property tests. | Dispersion strengthening is one of the most effective methods to strengthen a metallic material. The strength of an aged alloy is largely affected by the precipitate size and number density of precipitates, which are often controlled by the change in temperature, time, and composition. Here we report a new high-pressure (HP) strategy for regulating the nanoprecipitates (NPs) in a Fe50Cr16Ni27Ti4Al3 medium-entropy alloy. Using a HP of 4 GPa largely refines the size of NPs from 15 to 4nm (due to the suppressed grain-growth rate) and increases the number density of NPs by two orders of magnitude (due to the increased nucleation rate). The decreased size and increased density of NPs lower the spacing distance of high-density dislocation walls and result in the formation of microbands during deformation, causing sustainable strain-hardening in the MEA, thereby improving both strength and ductility. | Average diameter d, number density N, and volume fraction f of NPs in AP and HP MEAs. | /home/shared/llm-extraction-pipeline/articles_all/10.1016.j.msea.2024.146908/tables/Table 1.csv
./10.1016.j.msea.2024.146929 | Sample 1 | Laser powder bed fusion of CoCrNi composite with high fraction of TiC: The microstructure and mechanical properties at different temperatures | Fig. 3 a-c shows the morphology of the melting pools in Samples 1,2 and 3, respectively, at the top of thex-zplane sliced perpendicular to the laser scan tracks at the top surface of the samples for the section of the melting pool generated by the laser scan of the last building layer. The melting pools in all the samples have a far greater depth than the nominal thickness of the powder layer in this study, indicating the keyhole mode followed by laser fusion of the blended powders. However, the melting pool is the deepest in Sample 1 with a scanning speed of 800 mm/s and a laser power of 400 W, approaching 560 μm, as shown in Fig. 3 a. Furthermore, there is a smooth parabolic shape at the bottom of their melting pools ( Fig. 3 d), suggesting the stability of the keyhole mode. This results in the highest relative density of 99.97 % in these three samples, as shown in Fig. 3 f. Differently, Sample 2 has a scanning speed of 400 mm/s and a laser power of 200 W. Having the same area laser energy density as the former sample, it shows the abnormal melting pool morphology with a sharp tip observed at the bottom of the melting pools ( Fig. 3 e) and the lower melting pool depth of 383 μm ( Fig. 3 b), indicating the significant instability of the keyhole mode. Accordingly, the large keyhole-caused pores are frequently observed in the samples, whose relative density reaches 99 % in Sample 2, as shown in Fig. 3 g. As indicated by the significant difference in melting pool morphology between the two samples, the combination of high scanning velocity and high laser power enables the stable keyhole melting mode under which the deepest melting pools are achieved without causing many keyhole pore defects. This observation is consistent with the LPBF printing map predicted by simulation for the 316L stainless steel [25], which is often taken as the reference alloy for determining the LPBF processing parameter of the Cantor alloys. According to the simulation, the processing parameter combination of high laser power and fast scanning speed leads to the strong liquid metal backflow from the front wall of the moving keyhole, which pushes the vortex in the rear melting pool further away from the rear wall of the keyhole. Consequently, the collapse of the rear wall to the front wall of the keyhole is suppressed, which prevents the keyhole pore defects. As argued by Kusano et al., the heat accumulation in previous tracks plays a major role in increasing the melting pool depth during LPBF [26]. The heat accumulation from the previous tracks may increase at the high scan speed of 800 mm/s for Sample 1 compared to the low scanning speed of 400 mm/s for Sample 2, leading to a greater depth of the melting pools in the former. A large depth of the melting pools is conducive to the in-situ alloying of the CoCrNi-4wt%TiC composite, because the melting pool with a considerable depth can be used to remelt the previously solidified melting pools repeatedly during the process of layer-by-layer laser scanning, thus enhancing the dispersion of the high fraction of nano TiC particles. An increase in the liquid flow during the stable keyhole mode melting of Sample1 can also promote the dispersion of TiC particles. As shown in Fig. 3 c, the depth of the melting pool in Sample 3 is the smallest among all the samples, reaching an average of 240 μm, which is attributed to the low laser power used for producing Sample 3. Notably, the big holes shown in Fig. 3 c result from the removal of brittle Cr powders from the matrix during etching. The shallow melting pool is in-sufficient to disperse the agglomerating nano-TiC particles, as evidenced by a large number of small black dots in the polished Sample 3 ( Fig. 3 h, with a relative density of 99.94 %). | At present, high fraction nano-TiC containing CoCrNi-4wt%TiC composite has been obtained through laser powder bed fusion (LPBF) of the blends of elemental powders and nano-TiC particles. Due to the addition of high fraction nano-TiC particles, there is a significant improvement in the strength of the composite to 1886 MPa at 77K, 1456 MPa at 298K, 528 MPa at 1073K, 300 MPa at 1173K, respectively. Characterized by high scanning speed and high laser power, the laser scan strategy combining is effective in preventing the nano-TiC particles from agglomeration, and the nano-carbides show a heterogeneous distribution with a higher number density and a finer particle size at the bottom of melting pool, the mechanism of which is discussed. The second-phase strengthening of the high-density nano-carbides combining dislocation strengthening or grain boundary strengthening raises the yielding strength of the composite compared to CoCrNi alloy at cryogenic or elevating temperature, respectively. Combining with the deformation-induced nano stack faults/twins plasticity and heterogeneous distribution induced (HDI) strengthening, the addition of high-density nano-carbides contributes to the high tensile strength and good plasticity of the composite at the temperature in a wide range. | The tensile results for Samples 1 and 4. | /home/shared/llm-extraction-pipeline/articles_all/10.1016.j.msea.2024.146929/tables/Table 2.csv
./10.1016.j.msea.2024.146929 | Sample 4 | Laser powder bed fusion of CoCrNi composite with high fraction of TiC: The microstructure and mechanical properties at different temperatures | Fig. 9 a shows the IPF + GB map of Sample 1, and there is no evident texture exhibited along the building direction, as further evidenced with the IPF in Fig. 9 g. The average grain size of 3.72 μm was obtained, as shown in Fig. 9 c. Differently, Fig. 9 d shows the IPF + GB map of Sample 4, and there is an evident <101> texture exhibited along the building direction, as evidenced with the IPF in Fig. 9 g, with a much larger average grain size of 9.46 μm, as shown in Fig. 9 f. Obviously, the introduction of nano-TiC particle significantly reduced the grain size and caused distortion to the epitaxial growth of the grain through the heterogeneous nucleation and pinning effect. The low angle grain boundaries (LAGBs) account for only 11.4 % of the total boundary in length in Sample 1, which is far below the value of 60.3 % in Sample 4. As shown in Fig. 9 a, there are plenty of finer near-equiaxed grains distributed along melting pool boundaries (between the black curves), which may be attributed to the dense nano-TiC increasing the number of nucleated grains during the fast cooling at the boundaries of the melting pool. It is supposed that the non-uniform distribution of nano-carbides (as illustrated inFigss. 6-7) in the matrix causes the significant non-uniform distribution of grain size in Sample 1. In contrast, Sample 4 shows a more uniform grain distribution with barely any finer grains along the melting pool boundaries. This is due to the absence of the nucleation cores, such as nano-TiC. The white broken lines in Fig. 9 a and d are the central lines of the melting pools where the solidified column grains derived from the two side of the melting pools collide with each other. Fig. 9 b and e shows the kernel average misorientation(KAM) maps(0-2°) of Samples 1 and 2, suggesting the concentration of dislocations at the central lines and boundaries of the melting pools in Sample 1, and that at the central lines in Sample 4. The XRD pattern of Samples 1 and 4 ( Fig. 10 ) indicates the major phase of fcc structure. The TiC phase is not observable due to its nano size and small fraction. Though the weight fraction of TiC addition reaches to 4 % in sample 1, some other type carbides may also form during the laser melting process, which may reduce the fraction of single type carbide in as-built sample 1. | At present, high fraction nano-TiC containing CoCrNi-4wt%TiC composite has been obtained through laser powder bed fusion (LPBF) of the blends of elemental powders and nano-TiC particles. Due to the addition of high fraction nano-TiC particles, there is a significant improvement in the strength of the composite to 1886 MPa at 77K, 1456 MPa at 298K, 528 MPa at 1073K, 300 MPa at 1173K, respectively. Characterized by high scanning speed and high laser power, the laser scan strategy combining is effective in preventing the nano-TiC particles from agglomeration, and the nano-carbides show a heterogeneous distribution with a higher number density and a finer particle size at the bottom of melting pool, the mechanism of which is discussed. The second-phase strengthening of the high-density nano-carbides combining dislocation strengthening or grain boundary strengthening raises the yielding strength of the composite compared to CoCrNi alloy at cryogenic or elevating temperature, respectively. Combining with the deformation-induced nano stack faults/twins plasticity and heterogeneous distribution induced (HDI) strengthening, the addition of high-density nano-carbides contributes to the high tensile strength and good plasticity of the composite at the temperature in a wide range. | The tensile results for Samples 1 and 4. | /home/shared/llm-extraction-pipeline/articles_all/10.1016.j.msea.2024.146929/tables/Table 2.csv
./10.1016.j.msea.2024.146949 | Q800-4 ¦ Q800-12 ¦ Q800-8 | Effect of precipitates on dynamic impact damage mechanism of a selective-laser-melted FeCoNiCrMo0.2 high-entropy alloy | The cylindrical specimens were then performed with different treatment to promote the precipitation of the second phase. Previous works reported the effect of heating temperatures on types, size, and area fraction of precipitates in SLM-FeCoNiCrMo0.2HEAs [14,28]. In this work, the heat treatment was carried out on as-built specimens at 800 °C for 4 h, 8 h, and 12 h, respectively, using the DZSX2-10-12NP (Yun Yue, P. R. China). The cooling method is oil quenching to prevent the precipitates coarsening. The corresponding quenched specimens labeled as Q800-4, Q800-8, and Q800-12, respectively. The process parameters of SLM process and quenching treatment are shown in Fig. 1(d) and Table 2 . The densifications of the as-built specimen and quenched specimens are determined by the Archimedes drainage method, as shown in Table 2 . The densifications of the different specimens exceed 99 %. | The selective laser melting (SLM) technology provides design ideas for the development of new high entropy alloys (HEAs) with exceptional mechanical properties. The microstructural control, especially precipitates, is an important way to improve the dynamic mechanical properties of the SLM-FeCoNiCrMo0.2 HEAs. In this study, the effect of precipitates on the dynamic impact damage mechanism of SLM-FeCoNiCrMo0.2 HEAs is revealed. Introduction of the nano-scale σ-phase precipitates into SLM-FeCoNiCrMo0.2 HEAs by quenching treatment leads to a transformation in dynamic impact damage mechanism from micro-cracks along columnar grain boundaries to micro-pores near the σ-phase precipitates. The σ-phase precipitates are considered to be able to disperse large reflected stress waves at the boundary and coordinate the deformation of columnar grains with different orientations on both side of the boundary, which hinder the propagation of the micro-cracks. The σ-phase precipitates strengthened HEAs exhibits excellent dynamic mechanical properties, with the dynamic compressive strength and fracture strain reaching 2780 MPa and 0.37, respectively. This work provides theoretical support for the design of precipitates in the additive-manufactured FeCoCrNi-based HEAs with high impact performance. | Area fraction and average size of different types of s-phase precipitates in quenched specimens | /home/shared/llm-extraction-pipeline/articles_all/10.1016.j.msea.2024.146949/tables/Table 4.csv
./10.1016.j.msea.2024.146955 | Sinter-Cr6 ¦ Sinter-Cr6C4 ¦ Sinter-Cr6C4W4 | Carbide transformation driven by configuration entropy in medium entropy alloy based composite with balanced strength and plasticity | Fig. 4 shows the microstructures and phase constitutions of MEA-based composites sintered at 1200 °C for 10 min. The SEM images in Fig. 4 a and b shows the microstructures of the Sinter-Cr6 ((Co50Ni40Fe10)93.75Cr6.25) and Sinter-Cr6C4 ((Co50Ni40Fe10)90Cr6C4) composites under the back-scattered electron mode, both consisting of a single solid solution phase. According to the TEM analysis of HT-Cr6C4 composite ( Fig. 2 ), nanometer-sized M23C6carbides may precipitate in Sinter-Cr6C4 during furnace cooling, but may not be resolved by SEM. This also implies that the original Cr3C2carbide may be completely dissolved in the matrix during the short sintering process. Fig. 4 c shows the microstructure of the Sinter-Cr6C4W4 composite ((Co50Ni40Fe10)86Cr6C4W4), where a bright W-rich phase is observed in the matrix. The phase constitutions of the sintered composites were further determined by XRD as shown in Fig. 4 d. It can be found that the Sinter-Cr6 and Sinter-Cr6C4 composites have the same single FCC structure without other diffractions from Cr-carbides. However, for the Sinter-Cr6C4W4 composite, except for diffraction peaks from the FCC matrix, peaks from the WC-type carbide, instead of pure W or Cr3C2carbide, can be detected. Therefore, it can be concluded that W might react with C from Cr3C2to form the WC-type carbide, while Cr from Cr3C2is dissolved into the MEA-matrix during the sintering process. The compositions of FCC matrix and WC-type carbide in Sinter-Cr6C4W4 were analyzed by EDS, which were determined to be Co42.9±0.9Ni33.4±0.8Fe8.9±0.3Cr5.0±0.3W1.8±0.4C8.1±1.1and Co7.8±1.9Ni6.3±1.3Fe2.4±0.4Cr3.3±1.0W32.5±3.8C47.7±4.6(at.%), respectively. Thus, it is known that about 5 % Cr and 1.8 % W can be dissolved in the FCC MEA-matrix and approximately 20 % Co, Ni, Fe, and Cr elements are dissolved in the WC-type carbide to form a compositionally complex (W, Co, Ni, Fe, Cr)C carbide. | Carbides are important strengthening phases in various engineering alloys. Controlling the formation of carbides is of great significance for regulating the mechanical properties of metal-matrix composites. In this work, Co50Ni40Fe10-Cr3C2 and Co50Ni40Fe10-Cr3C2-W (at.%) composites were investigated to reveal the transformation mechanisms of carbides during high-temperature process. It is found that Cr3C2 can be dissolved into the matrix during sintering, and above the solubility transforms into the M7C3-type carbide. The WC-type carbide, where W is partially replaced by solute elements, can be formed by the reaction of W with C from Cr3C2. The carbide reactions are determined to be driven by configuration entropies of formations of the FCC-matrix phase and WC-type carbide, which contribute more than -10 kJ/mol to the Gibbs free energy. The composite strengthened by in-situ formed WC-type carbide exhibits a balanced strength and plasticity. The main strengthening mechanisms of the composite are particle strengthening from carbides and grain boundary strengthening caused by fine grains. | Mean grain size (d), yield strength (YS), ultimate tensile strength (UTS), fracture elongation (E) and Vickers-hardness (HV0.2) of MEA-based composites. | /home/shared/llm-extraction-pipeline/articles_all/10.1016.j.msea.2024.146955/tables/Table 2.csv
./10.1016.j.msea.2024.146955 | Roll-Cr6 ¦ Roll-Cr6C4 ¦ Roll-Cr6C4W4 | Carbide transformation driven by configuration entropy in medium entropy alloy based composite with balanced strength and plasticity | Fig. 8 shows the IPFs of rolled MEA-based composites in the rolling direction. The grains of the composites significantly grow up without texture. Fig. 8 a and a1show the IPF and grain-size distribution of the Roll-Cr6 composite, which exhibits a mean grain size of 22.9 ± 7.0 μm. As the rolling temperature was set to 1000 °C, which was exceeded the recrystallization temperature (500-700 °C) of CoNi-based MEAs [41]. Thus, the grains in Roll-Cr6 fast grow during the hot-rolling process. The mean grain size (12.5 ± 4.1 μm) of the Roll-Cr6C4 composite ( Fig. 8 b and b1) is smaller than that of the Roll-Cr6. As some nanometer-sized M23C6particles were precipitated which could pin the grain boundaries, and the solid-solution C atoms in the matrix can also slow down the migration of alloy elements [42,43], the grain growth is retarded in Roll-Cr6C4 composite. Fig. 8 c, c1 and c2 show the IPF and grain-size distribution of the Roll-Cr6C4W4 composite, and the corresponding phase map is shown in Fig. 8 d. The mean grain sizes of the WC-type carbide and the FCC matrix are determined to be 1.4 ± 0.5 μm and 8.0 ± 2.4 μm, respectively. The FCC matrix in the Roll-Cr6C4W4 composite exhibits a much slower grain growth than those in the Roll-Cr6 and Roll-Cr6C4 due to the extra hindering effects from the WC-type carbides and the solute W in the matrix. | Carbides are important strengthening phases in various engineering alloys. Controlling the formation of carbides is of great significance for regulating the mechanical properties of metal-matrix composites. In this work, Co50Ni40Fe10-Cr3C2 and Co50Ni40Fe10-Cr3C2-W (at.%) composites were investigated to reveal the transformation mechanisms of carbides during high-temperature process. It is found that Cr3C2 can be dissolved into the matrix during sintering, and above the solubility transforms into the M7C3-type carbide. The WC-type carbide, where W is partially replaced by solute elements, can be formed by the reaction of W with C from Cr3C2. The carbide reactions are determined to be driven by configuration entropies of formations of the FCC-matrix phase and WC-type carbide, which contribute more than -10 kJ/mol to the Gibbs free energy. The composite strengthened by in-situ formed WC-type carbide exhibits a balanced strength and plasticity. The main strengthening mechanisms of the composite are particle strengthening from carbides and grain boundary strengthening caused by fine grains. | Mean grain size (d), yield strength (YS), ultimate tensile strength (UTS), fracture elongation (E) and Vickers-hardness (HV0.2) of MEA-based composites. | /home/shared/llm-extraction-pipeline/articles_all/10.1016.j.msea.2024.146955/tables/Table 2.csv
./10.1016.j.msea.2024.146991 | Ni49Fe20Al17V6Co4Cr4 EHEA | Design of directly cast Ni49Fe20Al17V6Co4Cr4 eutectic high-entropy alloy with outstanding mechanical performance | A novel non-equiatomic Ni49Fe20Al17V6Co4Cr4 eutectic high-entropy alloy (EHEA) with alternating soft FCC/L12 and hard B2 nanolamellae was prepared by directly cast method. The as-cast Ni49Fe20Al17V6Co4Cr4 EHEA exhibits a superior strength-ductility synergy that far outperforms that of some reported as-cast EHEAs. In particular, the as-cast Ni49Fe20Al17V6Co4Cr4 EHEA shows a high yield strength of 770 MPa, a high tensile strength of 1208 MPa as well as a fracture strain of 15.7 %, respectively. Such an exceptional mechanical property is mainly due to the extensive dislocation activities in both FCC/L12 and B2 nanolamellae. Concretely, the high strength of the as-cast Ni49Fe20Al17V6Co4Cr4 EHEA derives from not only the interface strengthening of ultrafine lamellae soft FCC/L12 and hard B2 phases, but also the hindering of dislocation slipping by ordered L12 nanoprecipitates. The FCC and B2 phases present a stable K-S orientation relationship, which further endows the as-cast EHEA with exceptional strength-ductility combination. The designed Ni49Fe20Al17V6Co4Cr4 EHEA by directly casting provides a promising potential for the widespread engineering applications in the future. | A novel non-equiatomic Ni49Fe20Al17V6Co4Cr4 eutectic high-entropy alloy (EHEA) with alternating soft FCC/L12 and hard B2 nanolamellae was prepared by directly cast method. The as-cast Ni49Fe20Al17V6Co4Cr4 EHEA exhibits a superior strength-ductility synergy that far outperforms that of some reported as-cast EHEAs. In particular, the as-cast Ni49Fe20Al17V6Co4Cr4 EHEA shows a high yield strength of 770 MPa, a high tensile strength of 1208 MPa as well as a fracture strain of 15.7 %, respectively. Such an exceptional mechanical property is mainly due to the extensive dislocation activities in both FCC/L12 and B2 nanolamellae. Concretely, the high strength of the as-cast Ni49Fe20Al17V6Co4Cr4 EHEA derives from not only the interface strengthening of ultrafine lamellae soft FCC/L12 and hard B2 phases, but also the hindering of dislocation slipping by ordered L12 nanoprecipitates. The FCC and B2 phases present a stable K-S orientation relationship, which further endows the as-cast EHEA with exceptional strength-ductility combination. The designed Ni49Fe20Al17V6Co4Cr4 EHEA by directly casting provides a promising potential for the widespread engineering applications in the future. | Modulus, hardness and maximum indentation depth of FCC/L12 and B2 phases in the as-cast Ni49Fe20Al17V6Co4Cr4 EHEA. | /home/shared/llm-extraction-pipeline/articles_all/10.1016.j.msea.2024.146991/tables/Table 3.csv
./10.1016.j.msea.2024.146992 | CR-700 ¦ CR-800 ¦ CR-900 | Heterogeneous structure and dual precipitates induced excellent strength-ductility combination in CoCrNiTi0.1 medium entropy alloy | The CoCrNiTi0.1MEA with a nominal composition was fabricated through vacuum melting using a mixture of constituent metal elements (purity>99.95 wt%) under an argon atmosphere with Zr-gettered material. Electromagnetic stirring was employed, and the melting process was repeated 6 times to ensure a homogenous composition. Subsequently, the alloy underwent multiple passes of rolling in a two-high mill, reducing its thickness to 8 mm. A solid solution treatment was then carried out at 1200°C for 2 h. Following this, the alloy was subjected to further rolling passes until achieving a thickness of 1.6 mm, representing a final deformation of 80 %. After cold rolling, samples were annealed at temperatures of 700°C, 800°C, and 900°C for 1 h each. Throughout the text, the annealed samples are denoted as CR-700, CR-800, and CR-900, respectively. | Developing advanced structural materials with high strength and excellent ductility is crucial for meeting aerospace and military requirements. High/medium entropy alloys (H/MEAs) have garnered significant attention due to their superior mechanical properties. In this study, through severe deformation followed by heat treatment at temperatures in the range of 700-900 °C, we successfully obtained a fully recrystallized structure with double precipitates in non-equiatomic CoCrNiTi0.1. Tensile tests at room temperature revealed that the alloy annealed at 700 ° C for 1 h exhibited exceptional mechanical properties, with a yield strength of 1575 MPa, tensile strength of 1735 MPa, and ductility of 15 %. The ultrahigh yield strength is primarily attributed to the synergistic strengthening mechanisms including precipitation strengthening, grain-boundary strengthening, and HDI strengthening. The FCC/L12 interface facilitated dislocation transfer during deformation, reducing stress concentration and promoting uniform deformation. Additionally, deformation mechanisms such as stacking faults and trace twinning contributed to the alloy's excellent ductility, ensuring substantial work-hardening capability and achieving a remarkable strength-ductility combination. These findings not only offer an effective strategy for enhancing the mechanical performance of non-equiatomic MEAs but also deepen our understanding of synergistic strengthening and deformation mechanisms in alloys. | Summary of data for CoCrNiTi0.1 MEAs. | /home/shared/llm-extraction-pipeline/articles_all/10.1016.j.msea.2024.146992/tables/Table 2.csv
./10.1016.j.msea.2024.146995 | Co25 ¦ Co35 | Synergistic strength-ductility enhancement of CoCrFeNi high-entropy alloys with regulated Co/Cr atomic ratios | In this paper, the mechanical properties and deformation mechanisms of the non-equimolar high-entropy alloy Co35Cr25Fe20Ni20 (Co35) are investigated. Compared with the equimolar high-entropy alloy Co25Cr25Fe25Ni25 (Co25), the high-entropy alloy Co35 exhibits higher yield strength, tensile strength, and work-hardening rate. During tensile process, the deformation mechanisms of Co35 are: stacking faults, deformation twins and fcc-hcp martensitic phase transition. The appearance of these complex mechanisms is the main reason for the superior performance of Co35. Subsequently, generalized stacking fault energies (GSFEs) of the two alloys are calculated by molecular dynamics simulation, the results show that the Co35 demonstrates lower stacking fault energy (SFE) than Co25. The deformation twins and hcp phase transformation are activated easily in the Co35 with low SFE, while the high SFE will suppresses these processes. The Warren-Cowley parameter (WCP) shows that the increasing proportion of Cr atoms favor Ni and Co atoms as the nearest neighbors, which enhance the chemical short-range ordered structure (CRSO) and the enhancement of CRSO affects the SFE. Finally, the cohesion energies of the fcc and hcp structures of the two alloys were calculated by density functional theory, the results show that hcp phase of Co35 (-0.15945 eV/atom) is more favorable, suggests that Co35 is more likely to generate hcp phases during deformation. | In this paper, the mechanical properties and deformation mechanisms of the non-equimolar high-entropy alloy Co35Cr25Fe20Ni20 (Co35) are investigated. Compared with the equimolar high-entropy alloy Co25Cr25Fe25Ni25 (Co25), the high-entropy alloy Co35 exhibits higher yield strength, tensile strength, and work-hardening rate. During tensile process, the deformation mechanisms of Co35 are: stacking faults, deformation twins and fcc-hcp martensitic phase transition. The appearance of these complex mechanisms is the main reason for the superior performance of Co35. Subsequently, generalized stacking fault energies (GSFEs) of the two alloys are calculated by molecular dynamics simulation, the results show that the Co35 demonstrates lower stacking fault energy (SFE) than Co25. The deformation twins and hcp phase transformation are activated easily in the Co35 with low SFE, while the high SFE will suppresses these processes. The Warren-Cowley parameter (WCP) shows that the increasing proportion of Cr atoms favor Ni and Co atoms as the nearest neighbors, which enhance the chemical short-range ordered structure (CRSO) and the enhancement of CRSO affects the SFE. Finally, the cohesion energies of the fcc and hcp structures of the two alloys were calculated by density functional theory, the results show that hcp phase of Co35 (-0.15945 eV/atom) is more favorable, suggests that Co35 is more likely to generate hcp phases during deformation. | Yield strength, tensile strength and elongation of Co25 and Co35. | /home/shared/llm-extraction-pipeline/articles_all/10.1016.j.msea.2024.146995/tables/Table 1.csv
./10.1016.j.msea.2024.147005 | Cu0 | The role of Cu element in Fe9.4Co6.7Ni6.6Mn0.9V0.9Cu2.4 magnetic high-entropy alloys | After the sintering process, the HEA blocks were allowed to undergo natural cooling within the furnace before being meticulously polished using abrasive paper and diamond paste. The microstructure of HEAs was thoroughly examined through transmission electron microscopy (TEM). The phase composition of the alloys was examined via X-ray diffraction (XRD) using a D/MAX-2500PC diffractometer with CuKα (λ = 1.54056 Å) radiation. Structural and microstructural characterization of HEAs was performed by employing a FE-S-4800II field emission scanning electron microscope (FESEM), and the chemical composition of the microzones was analyzed via energy dispersive spectroscopy (EDS). The hysteresis loops were measured at room temperature by a vibrating sample magnetometer (VSM) with a saturating field of ±20 kOe. In order to evaluate the mechanical properties of alloys, uniaxial compression tests were carried out on the cylindrical specimens by means of an Instron-5500 universal testing machine (0.01 mm/s). At last, the hardness measurements were implemented on the consolidated samples at a dwell time of 10 s under a load of 500 g using a Vickers hardness tester (HVS-1000). The Fe9.4Co6.7Ni6.6Mn0.9V0.9and Fe9.4Co6.7Ni6.6Mn0.9V0.9Cu2.4alloys as Cu0and Cu2.4respectively, to facilitate the following presentation. | Spark plasma sintering (SPS) technology has obvious advantages in the preparation of high entropy alloys (HEAs) with high mechanical properties, but the mechanism of their magnetic enhancement is not clear. In this work, HEAs with high saturation magnetization (Ms) and excellent mechanical properties were designed and prepared. The properties of Fe9.4Co6.7Ni6.6Mn0.9V0.9 HEA were optimized by adding Cu element, and the main phase of the HEAs was (face-centered cubic) FCC phase. The addition of Cu element mitigates the distortion of the FCC phase, resulting in an increase in the intensity of Ms value for the alloy from 118 emu/g to 143.7 emu/g. However, this also leads to a slight reduction in yield strength while still maintaining a high level at 1132 MPa. Theoretical calculations based on first principles indicate that the magnetic enhancement of these alloys is facilitated by an increase in the atomic magnetic moments of their ferromagnetic constituents. | Element content at each point of Fig. 2 (at.%). | /home/shared/llm-extraction-pipeline/articles_all/10.1016.j.msea.2024.147005/tables/Table 1.csv
./10.1016.j.msea.2024.147005 | Cu2.4 | The role of Cu element in Fe9.4Co6.7Ni6.6Mn0.9V0.9Cu2.4 magnetic high-entropy alloys | To this end, the magnetic-mechanical properties equilibrium of Fe9.4Co6.7Ni6.6Mn0.9V0.9and Fe9.4Co6.7Ni6.6Mn0.9V0.9Cu2.4magnetic HEAs were designed through the MA + SPS method, based on the aforementioned research background. In order to ensure the formation of the FCC phase in the alloy, efforts are made to maximize the content of FeCoNi ternary alloys (with an FCC structure within the temperature range of 1000-1200 °C). To enhance the mechanical properties of the alloy, only Mn and V elements close to their respective theoretical limit values for HEAs are added. This work reveals the mechanism by which the Cu effect influences the magnetic properties of FeNiCoMn HEAs, and shows that non-magnetic elements are also crucial for regulating and improving the magnetic properties of HEAs. To facilitate the formation of FCC phases [23], the content of copper is strictly controlled and, at the same time, the maximum content of any single main element is prevented from exceeding 35 %. Furthermore, the magnetic moments of individual atoms in the HEAs were ascertained via first principles calculations, thereby offering supplementary insights into the underlying mechanisms driving the alloy's magnetic enhancement. | Spark plasma sintering (SPS) technology has obvious advantages in the preparation of high entropy alloys (HEAs) with high mechanical properties, but the mechanism of their magnetic enhancement is not clear. In this work, HEAs with high saturation magnetization (Ms) and excellent mechanical properties were designed and prepared. The properties of Fe9.4Co6.7Ni6.6Mn0.9V0.9 HEA were optimized by adding Cu element, and the main phase of the HEAs was (face-centered cubic) FCC phase. The addition of Cu element mitigates the distortion of the FCC phase, resulting in an increase in the intensity of Ms value for the alloy from 118 emu/g to 143.7 emu/g. However, this also leads to a slight reduction in yield strength while still maintaining a high level at 1132 MPa. Theoretical calculations based on first principles indicate that the magnetic enhancement of these alloys is facilitated by an increase in the atomic magnetic moments of their ferromagnetic constituents. | Element content at each point of Fig. 2 (at.%). | /home/shared/llm-extraction-pipeline/articles_all/10.1016.j.msea.2024.147005/tables/Table 1.csv
./10.1016.j.mseb.2004.03.013 | Magnesium UFPs | Hydrogen storage properties of magnesium ultrafine particles prepared by hydrogen plasma-metal reaction | We can see that magnesium UFPs show excellent hydrogen storage performance: high hydrogen absorbing rates, high hydrogen storage content, and low hydrogenation temperatures. We hardly find in literature that magnesium can absorb hydrogen at a content of more than 7% even by ball milling or by adding catalysts. The hydrogen absorbing content of magnesium UFPs is more than 7.5% at a temperature higher than 573K. Compared with ball-milled or catalyst-added magnesium, magnesium UFPs prepared by HPMR method show the great advantages of high productivity, high purity, and convenience. Magnesium UFPs are one kind of possible hydrogen storage materials. | The magnesium ultrafine particles (UFPs) were prepared by hydrogen plasma-metal reaction (HPMR) method. The structural analysis of the UFPs sample before and after the hydrogen sorption was carried out by X-ray diffraction (XRD). The size distribution and morphology of the sample were observed by transmission electron microscopy (TEM). The magnesium UFPs can absorb hydrogen completely at 673K in 40bar hydrogen atmosphere in the first cycle and then can absorb hydrogen completely and quickly at 573, 623, and 673K. The van’t Hoff equations for the absorption and desorption and the formation enthalpy and entropy of the hydride were obtained according to the results of the pressure-composition isotherm (P-C-T) measurement. | Pressure-composition isotherm characteristics of the magnesium UFPs at different temperatures (623, 648, and 673K) | /home/shared/llm-extraction-pipeline/articles_all/10.1016.j.mseb.2004.03.013/tables/Table 1.csv
./10.1016.j.mseb.2009.05.024 | H-0.875 ¦ H-0 ¦ H-1 ¦ H-0.75 | Microstructure, thermophysical and electrical properties in Al x CoCrFeNi (0≤ x ≤2) high-entropy alloys | The coefficient of thermal expansion (CTE) of as-homogenized AlxCoCrFeNi alloys decreases withx( Table 4 ). According to the theory of thermal expansion, in lowest order the thermal expansion 〈d〉 can be written as 〈d〉=(3g/4c2)kBTunder a potential energy of a formU(d)=cd2+gd3, wheredis a displacement equilibrium separation for atoms at absolute zero, andcandgare positive[22]. Therefore the thermal expansion coefficient of as-homogenized AlxCoCrFeNi alloys decreases withxmeans that (3g/4c2) decreases withxin alloys. Fig. 5 shows variation of thermal expansion of as-homogenized AlxCoCrFeNi alloys with temperature in the range of 423-1073K. In this figure except curves for H-0.875 and H-1 that have two minima, i.e., 781.2K and 940K, and 844.1K and 920K, respectively, all curves have only single minimum. In order to understand this anomaly in CTE we performed high-temperature XRD (HTXRD) from 773K to 973K, and DTA from 300K to about 1200K to examine in situ microstructure and to look for existence of phase transformation, respectively. Fig. 6 presents results of DTA ( Fig. 6(a) ) and HTXRD ( Fig. 6(b) ). For comparison simplicity in Fig. 6(a) , we show only two DTA tracing curves for H-0.875 and H-1 that have two minima in Fig. 5 , and one DTA tracing curve for H-0.75 that has typically one minimum in Fig. 5 . One can easily see one minimum in each DTA tracing curve for H-0.875 (930K) and H-1 (910K), while there is no such minimum for H-0.75 in the testing temperature range, indicating that H-0.875 and H-1 have phase transition in the range of testing temperatures, while H-0.75 does not. The phase transition for H-0.875 was checked by in situ XRD from 773K to 973K at an interval of 50K and is shown in Fig. 6(b) , and is identified as precipitation of σ phase that has a NiCoCr structure and is present at temperatures higher than 873K. This temperature is lower than the transition temperature (930-940K) obtained from CTE and DTA, but is higher than the temperature (781.2K) of the first minimum in CTE curve. Since the precipitation of σ phase is a diffusion process, especially for multicomponent alloys[23], its occurrence will delay during CTE and DTA measurements. It is no wonder that the transition temperature (930-940K) obtained from CTE and DTA must be higher than 873K ( Fig. 7 ). | Al x CoCrFeNi (0≤ x ≤2) alloys were prepared by an arc remelter and investigated. With increasing x, the Al x CoCrFeNi alloys change from single FCC phase to single BCC phase with a transition duplex FCC/BCC region. The weak X-ray diffraction intensities indicate severe X-ray scattering effect of lattice in these high-entropy alloys. Electrical conductivity and thermal conductivity much smaller than those of pure component metals is ascribed as due to this lattice effect. The behavior of electrical conductivity and thermal conductivity can be divided into three parts according to microstructure. Both values of electrical conductivity and thermal conductivity decrease with increasing x in single-phase regions. Values of electrical conductivity and thermal conductivity are even higher than those in the duplex phase region because of the additional scattering effect of FCC/BCC phase boundaries in the alloys. Relative contribution of electron and phonon to electrical resistivity and thermal conductivity is evaluated in this study. It is shown that both electron and phonon components are comparable in these high-entropy alloys, and their transport properties are similar to that of semi-metal. | Electron and phonon contributions to thermal conductivity. | /home/shared/llm-extraction-pipeline/articles_all/10.1016.j.mseb.2009.05.024/tables/Table 2.csv
./10.1016.j.mseb.2016.03.002 | Fe0 ¦ Fe1 ¦ Fe2 | Tuning magneto-structural properties of Ni44Co6Mn39Sn11 Heusler alloy ribbons by Fe-doping | Three alloys with nominal compositions Ni44-xFexCo6Mn39Sn11(x=0, 1, 2 at.%), hereafter referred as Fe0, Fe1, Fe2 were prepared by means of induction melting from high purity metals (>99.9%) in an argon atmosphere. The ingots were annealed in vacuum furnace for 5h at 950°C in order to ensure homogeneity. Then they were induction melted in quartz tubes and ejected with 0.25MPa overpressure onto a cooper wheel rotating at a linear speed of 30ms-1. In order to identify crystal structure of ribbons X-ray diffraction measurements (XRD) were performed by a Bruker D8 diffractometer using a Co radiation. Microstructure and chemical composition of samples were studied by Philips XL30 Scanning Electron Microscope (SEM) and Tecnai G2 Transmission Electron Microscope (TEM) equipped with energy dispersive X-ray microanalyser (EDX). The chemical composition obtained from many different regions from the surface of the ribbons. Thin foils for TEM studies were prepared with TenuPol-5 double jet electropolisher using an electrolyte of nitric acid (1/3) and methanol (2/3) at temperature near 243K. Magnetic measurements were studied by means of LakeShore 7407 vibrating sample magnetometer equipped with Janis made LN2cryostat. All the measurements were performed with magnetic field applied parallel to the ribbon's surface. | Microstructure, martensitic transformation behavior and magnetic properties of Ni44-x Fe x Co6Mn39Sn11 (x =0, 1, 2at.%) melt spun ribbons have been investigated. The influence of iron addition has been thoroughly studied by means of electron microscopy, X-ray diffraction and vibrating sample magnetometry. The results show that addition of 1at.% of iron into quaternary Ni-Co-Mn-Sn Heusler alloy drastically decreases the martensitic transformation temperature by more than 100K. Higher concentration of iron leads to complete suppression of martensitic transition. The structure of samples change from fully martensite (12M) through mixed austenite-martensite (L21 +10M) to fully austenite (L21) with increase of iron content. Addition of 1at.% of iron leads to enhance magnetization of both austenitic and martensitic phases and also a small increase of Curie temperature occurs. The largest change of magnetic entropy under 15kOe measured 2.9 and 0.65Jkg-1 K-1 for alloys where x =0 and 1, respectively. | Chemical compositions measured from the "free" and the "wheel" side of the investigated ribbons. | /home/shared/llm-extraction-pipeline/articles_all/10.1016.j.mseb.2016.03.002/tables/Table 1.csv
./10.1016.j.mseb.2018.10.005 | MSCf sample ¦ SPBz sample ¦ MSCz sample | Effect of synthesis methods on magnetocaloric properties of Co-based Heusler-type alloys | XRD patterns obtained from the Co85.5Sn4.5X10(X = Hf, Zr) alloys fabricated by different methods such as arc melting (AB), suction casting (SB), SPS (SPB), and melt spinning (MS) are shown in Fig. 1 . The processing conditions of each alloy are summarized in Table 1 . The major peaks were indexed as cubic or hexagonal Co phases combined with minor peaks corresponding to cubic Co23Hf6or Co23Zr6phases, except in the MSCf sample. The MSCz sample showed the 23:6-type phase co-existed in the Co matrix with fcc structure. In particular, the SPBz sample showed the 23:6-type phase co-existed in the Co matrix with hexagonal structure. Typically, Heusler alloys have the X2YZ structure caused by transformation of interstitial lattice sites in ZnS-type structure and consequently indicated the Heusler intermetallic compounds (Co2HfSn, Co2ZrSn) or the half-Heusler compounds (CoSnZr, CoSnHf)[21,22]. However, conventional Heusler intermetallic compounds (Co2HfSn, Co2ZrSn) or half-Heusler compounds (CoSnZr, CoSnHf) were not observed in all samples. The cubic Co23Hf6or Co23Zr6phases are mainly contributed to the magnetocaloric properties of Co-based Heusler-type alloys. It has been reported that the formation of a 23:6 metal to non-metal ratio intermetallic phase can be attributed to the appearance of the MCE in Co-based Heusler-type alloys[23]. | We evaluated the effect of fabrication methods such as arc melting, suction casting, spark plasma sintering and melt spinning on the magnetocaloric properties, i.e., magnetization, magnetic entropy change, and relative cooling power, of Co-based Heusler-type alloys having a high Curie temperature (>700 K). We also investigated entropy changes caused by phase transformation. Magnetic entropy change in the amorphous ribbon synthesized by melt spinning is much larger than that in the crystal sample within the high-temperature range. Moreover, unlike crystalline samples, both direct and inverse magnetocaloric effects were observed in the amorphous ribbons. Magnetocaloric properties of amorphous ribbon samples were superior to those of the other samples at temperatures above 745 K. The amorphous ribbon of the Co85.5Sn4.5Zr10 alloy showed about 1.5 times stronger MCE that of the amorphous Co85.5Sn4.5Hf10 alloy. | EDS analysis results for Co-based Heusler-type alloys marked by arrows in Fig. 2. | /home/shared/llm-extraction-pipeline/articles_all/10.1016.j.mseb.2018.10.005/tables/Table 2.csv
./10.1016.j.mseb.2021.115226 | As-cast ¦ CR-0.2 ¦ CRA-0.2 ¦ CR-0.7 ¦ CRA-0.7 | A novel TiZrNb medium entropy alloy (MEA) with appropriate elastic modulus for biocompatible materials | The ingot of TiZrNb MEAs was prepared using commercial pure metals with the purity higher than 99.995% by arc melting under purity argon atmosphere (99.99%). The ingot was melt and flipped 8 times to gain its chemical homogeneity, and the fluid state was maintained for 2 min in each melt procedure before it was cast into the water-cooled copper module and formed a button-shape ingot (As-cast alloy). Finally, it was processed into a disc with a diameter of 24 mm and height of 7 mm to produce the cold-rolled sheets. There were two cold rolling strategy applied to the disc samples, different single pass reductions about 0.2 mm (CR-0.2 alloy) and 0.7 mm (CR-0.7 alloy), and both of them had the same total reduction ration of 70%, in other words, it was rolling to 2.1 mm. After rolling, the sheets of CR-0.2 and CR-0.7 alloys were recrystallization annealed for 20 min under 1000 °C, then they were quenched by water immediately, and they were denoted respectively as CRA-0.2 and CRA-0.7. | A simple equiatomic TiZrNb medium entropy alloy (MEA) for biocompatible materials was designed by mismatch-parameter-related strengthening and prepared by arc melting. Then the alloy was cold rolled with different single pass reductions and finally annealed. All samples including as-cast, cold-rolled and annealed TiZrNb MEAs possessed BCC structure, exhibiting elastic modulus of 72 ± 3 GPa under tensile, closer to that of human bone than Ti6Al4V. The samples treated by different rolling processes had yield strength of 910 ± 25 MPa and 1060 ± 21 MPa respectively, higher than 830 ± 21 MPa of as-cast sample. Their strength decreased and the elongation increased after annealed, and an obvious work hardening caused by fine-grain strengthening appeared in tensile deformation. Furthermore, electrochemical behavior exhibited that corrosion resistance of samples were equivalent to that of Ti6Al4V in PBS. In a summary, the new TiZrNb MEAs with great mechanical properties, lower elastic modulus and good corrosion resistance has great potential in biomedical field. | Yield strength (sy), ultimate tensile (su) and elongation after fracture (eef) the as-cast and cold-rolled and annealed TiZrNb MEAs under tensile. | /home/shared/llm-extraction-pipeline/articles_all/10.1016.j.mseb.2021.115226/tables/Table 3.csv
./10.1016.j.mseb.2022.115717 | LaFe11.6Si1.4/10wt%Pr2Co7 | High density La-Fe-Si based magnetocaloric composites with excellent properties produced by spark plasma sintering | La(Fe,Si)13 based magnetocaloric composites were prepared by spark plasma sintering (SPS), followed by annealing. The microstructure, mechanical and magnetocaloric properties were investigated. With increasing SPS temperature (T SPS) below 1373 K, the content of (La,Pr)(Fe,Co,Si)13 majority phase increased, while the content of minority phase α-Fe decreased. The increase of T SPS from 973 K to 1373 K greatly improved the composite density, and the density sharply increased from ∼ 68 % to 98 %. After SPS at 1273 K/5 min followed by 1323 K/24 h annealing, high content of 89.35 wt% of the desired (La,Pr)(Fe,Co,Si)13 phase was obtained in LaFe11.6Si1.4/10wt%Pr2Co7 composites. A large increase of Curie temperature (T C) from 196 K to 297 K was observed. The maximum magnetic entropy change (-ΔS M)max reached 2.3 J/(kg‧K) under 2 T magnetic field. ∼ 97 % of full density, excellent compressive strength of ∼ 1GPa and high thermal conductivity of 17.68 W/m∙K were exhibited. Thus, a route to produce high density La-Fe-Si based magnetocaloric composites with excellent mechanical properties and thermal conductivity, good (-ΔS M)max and adjustable T C by short time spark plasma sintering followed by annealing was demonstrated. | La(Fe,Si)13 based magnetocaloric composites were prepared by spark plasma sintering (SPS), followed by annealing. The microstructure, mechanical and magnetocaloric properties were investigated. With increasing SPS temperature (T SPS) below 1373 K, the content of (La,Pr)(Fe,Co,Si)13 majority phase increased, while the content of minority phase α-Fe decreased. The increase of T SPS from 973 K to 1373 K greatly improved the composite density, and the density sharply increased from ∼ 68 % to 98 %. After SPS at 1273 K/5 min followed by 1323 K/24 h annealing, high content of 89.35 wt% of the desired (La,Pr)(Fe,Co,Si)13 phase was obtained in LaFe11.6Si1.4/10wt%Pr2Co7 composites. A large increase of Curie temperature (T C) from 196 K to 297 K was observed. The maximum magnetic entropy change (-ΔS M)max reached 2.3 J/(kg‧K) under 2 T magnetic field. ∼ 97 % of full density, excellent compressive strength of ∼ 1GPa and high thermal conductivity of 17.68 W/m∙K were exhibited. Thus, a route to produce high density La-Fe-Si based magnetocaloric composites with excellent mechanical properties and thermal conductivity, good (-ΔS M)max and adjustable T C by short time spark plasma sintering followed by annealing was demonstrated. | Lattice constant (a) of 1:13 phase, the magnetic and magnetocaloric properties of LaFe11.6Si1.4/10wt%Pr2Co7 composites SPSed at 973-1373 K followed by annealing at 1323 K for 24 h. | /home/shared/llm-extraction-pipeline/articles_all/10.1016.j.mseb.2022.115717/tables/Table 3.csv
./10.1016.j.mseb.2022.115720 | A1 ¦ A3 ¦ A4 | Strengthening of AlCoCrFeNi based high entropy alloy with nano- Y2O3 dispersion | Fig. 1 indicates the XRD diffractograms of mechanically alloyed powder of distinct wt. % of Y2O3additions represented by A1, A2, A3 and A4. All the four alloys indicate the formation of BCC and FCC phases and minor presence of Al4FeO12Y3(JCPDS # 98-009-3633) garnet phase in the alloys containing Yttria (1-3 wt%). The alloy A1 indicates patterns corresponding to BCC and FCC with a lattice parameter of 2.8950 Å and 3.5640 Å. To show the splitting between BCC and FCC phases, the most intense peak of alloy A1 is selected for De-convolution. Fig. 2 indicates the clear difference between BCC and FCC phase of alloy A1. Meanwhile, in the Yttria dispersed alloys, i.e. A2, A3 and A4 besides the BCC and FCC peaks, new peaks were observed at angles of 32°, 33° and 53°. These unique peaks in the alloys A2, A3 and A4 were identified as stable Garnet phase of Al4FeO12Y3with the lattice constant of 12.2620 Å[21]. | In this research, Y2O3-reinforced (0, 1, 2, 3 wt%) AlCoCrFeNi high entropy alloys (HEAs) were synthesized using mechanical alloying (MA) and spark plasma sintering (SPS) technique. After 40 h of milling, the phase aggregate combines a body centred cubic (BCC) solid solution structure and face centred cubic (FCC) for all the four alloys and minor presence of Al4FeO12Y3 garnet phase in the alloys containing Yttria (1-3 wt%). After the consolidation by SPS method at 1000 °C, σ phase was also observed. Meanwhile, the Garnet phase was retained during consolidation. With the help of X-ray diffraction (XRD) and transmission electron microscopy (TEM) analysis, it was observed that the inclusion of Yttria particles has a constricting outcome on the grain growth of alloy during SPS. The average grain size measured varies from 203 nm to 151 nm for 0 and 3 wt% dispersed alloy respectively. The present Yttria dispersed alloys show improved hardness and yield strength of 879 ± 4 HV and 1032 ± 11 MPa respectively for 3 wt% Yttria dispersion. The novelty of Yttria dispersed alloys resides in the microstructure containing the Al4FeO12Y3 particles with uniform distribution. | Crystal phases, space group, lattice parameter (L.P.) and crystallite size (C.S.) of mechanically alloyed powder in the present study also lattice strain. | /home/shared/llm-extraction-pipeline/articles_all/10.1016.j.mseb.2022.115720/tables/Table 2.csv
./10.1016.j.mseb.2022.115720 | A2 | Strengthening of AlCoCrFeNi based high entropy alloy with nano- Y2O3 dispersion | Fig. 1 indicates the XRD diffractograms of mechanically alloyed powder of distinct wt. % of Y2O3additions represented by A1, A2, A3 and A4. All the four alloys indicate the formation of BCC and FCC phases and minor presence of Al4FeO12Y3(JCPDS # 98-009-3633) garnet phase in the alloys containing Yttria (1-3 wt%). The alloy A1 indicates patterns corresponding to BCC and FCC with a lattice parameter of 2.8950 Å and 3.5640 Å. To show the splitting between BCC and FCC phases, the most intense peak of alloy A1 is selected for De-convolution. Fig. 2 indicates the clear difference between BCC and FCC phase of alloy A1. Meanwhile, in the Yttria dispersed alloys, i.e. A2, A3 and A4 besides the BCC and FCC peaks, new peaks were observed at angles of 32°, 33° and 53°. These unique peaks in the alloys A2, A3 and A4 were identified as stable Garnet phase of Al4FeO12Y3with the lattice constant of 12.2620 Å[21]. | In this research, Y2O3-reinforced (0, 1, 2, 3 wt%) AlCoCrFeNi high entropy alloys (HEAs) were synthesized using mechanical alloying (MA) and spark plasma sintering (SPS) technique. After 40 h of milling, the phase aggregate combines a body centred cubic (BCC) solid solution structure and face centred cubic (FCC) for all the four alloys and minor presence of Al4FeO12Y3 garnet phase in the alloys containing Yttria (1-3 wt%). After the consolidation by SPS method at 1000 °C, σ phase was also observed. Meanwhile, the Garnet phase was retained during consolidation. With the help of X-ray diffraction (XRD) and transmission electron microscopy (TEM) analysis, it was observed that the inclusion of Yttria particles has a constricting outcome on the grain growth of alloy during SPS. The average grain size measured varies from 203 nm to 151 nm for 0 and 3 wt% dispersed alloy respectively. The present Yttria dispersed alloys show improved hardness and yield strength of 879 ± 4 HV and 1032 ± 11 MPa respectively for 3 wt% Yttria dispersion. The novelty of Yttria dispersed alloys resides in the microstructure containing the Al4FeO12Y3 particles with uniform distribution. | Chemical analysis of Different phases by EDS (at %). | /home/shared/llm-extraction-pipeline/articles_all/10.1016.j.mseb.2022.115720/tables/Table 3.csv
./10.1016.j.mseb.2022.116121 | x = 0 ASR ¦ x = 6 ASR | Evolution of microstructure, magneto-structural transformation, and magnetocaloric effect in (Fe72-0.9x Ni8-0.1x Co8)Zr7B4Cu1Ga x (0 ≤ x ≤ 6 at.%) alloys | We report the evolution of microstructure, magnetic properties, and magnetocaloric effects in a series of (Fe72-0.9 x Ni8-0.1 x Co8)Zr7B4Cu1Ga x (0 ≤ x ≤ 6 at.%) alloys. The high temperature X-ray diffraction, calorimetric, and thermomagnetic studies revealed that the α-Fe → γ-Fe transformation occurred in the range of 691-733 K in arc-melted ingots (AMIs), whereas the same occurred at 660-723 K in as-spun ribbons (ASRs). The Curie temperature of γ phase lies in the range of 1126-1140 K and 1106-1126 K for AMIs and ASRs, respectively. Addition of Ga reduces the saturation magnetization and induce nanocrystallization in ASRs. A second-order magnetic transition has been identified in x = 0 ASR using Arrott plot exhibiting magnetic entropy change (¦ΔS M¦) of 0.973 J/kg.K at T C γ under magnetic field of 0.976 T. The refrigeration capacity of x = 0 and x = 6 ASRs has been estimated to be 12.78 J/kg and 22.98 J/kg, respectively, at 0.976 T. | We report the evolution of microstructure, magnetic properties, and magnetocaloric effects in a series of (Fe72-0.9 x Ni8-0.1 x Co8)Zr7B4Cu1Ga x (0 ≤ x ≤ 6 at.%) alloys. The high temperature X-ray diffraction, calorimetric, and thermomagnetic studies revealed that the α-Fe → γ-Fe transformation occurred in the range of 691-733 K in arc-melted ingots (AMIs), whereas the same occurred at 660-723 K in as-spun ribbons (ASRs). The Curie temperature of γ phase lies in the range of 1126-1140 K and 1106-1126 K for AMIs and ASRs, respectively. Addition of Ga reduces the saturation magnetization and induce nanocrystallization in ASRs. A second-order magnetic transition has been identified in x = 0 ASR using Arrott plot exhibiting magnetic entropy change (¦ΔS M¦) of 0.973 J/kg.K at T C γ under magnetic field of 0.976 T. The refrigeration capacity of x = 0 and x = 6 ASRs has been estimated to be 12.78 J/kg and 22.98 J/kg, respectively, at 0.976 T. | The onset of a - g structural transformation temperature (Ta-g) as estimated using differential scanning calorimeter (DSC) and vibrating sample magnetometer (VSM) and the Curie temperature of g-Fe phase (TCg) for various AMI and ASR samples. | /home/shared/llm-extraction-pipeline/articles_all/10.1016.j.mseb.2022.116121/tables/Table 2.csv
./10.1016.j.mseb.2023.116267 | 304L stainless | Preparation and electrochemical corrosion performances of Zr-Ti-Ni-Cu-Be high-entropy bulk metallic glasses | The high entropy bulk metallic glasses (HE-BMGs) are the mathematical intersection of sets of bulk metallic glasses (BMGs) and high entropy alloys (HEAs). Owing to their unique structural and compositional features, HE-BMGs exhibit peculiar physical, chemical, and mechanical properties. Herein, non-equiatomic alloys ZrxTiNiCuBe (x = 1.5, 2, 2.5, 3, and 3.5 at. %) HE-BMGs were designed according to the atomic size difference (δ), mixing enthalpy (ΔHmix ), mixing entropy (ΔSmix ), valence electron concentration (VEC) and electronegativity difference (Δχ) parameters. The electrochemical corrosion behaviors in 1 mol/L H2SO4 and 3.5% NaCl solutions were also studied in this paper. The results show that fully glassy rods with diameters of 6 mm were obtained. The designed HE-BMGs show large glass forming ability, a narrow supercooled liquid region and a wide crystallization region compare with the traditional BMGs. In 1 mol/L H2SO4, the designed HE-BMGs show very small corrosion current densities and a typical passivation behavior, and their corrosion resistance is much better than that of 304L stainless steel. In 3.5% NaCl, the prepared HE-BMGs also have much smaller corrosion current densities than 304L stainless steel. As potential increases, the pitting corrosion resistance is not as good as 304L stainless, however, the HE-BMGs all show superior pitting corrosion re-passivation abilities. | The high entropy bulk metallic glasses (HE-BMGs) are the mathematical intersection of sets of bulk metallic glasses (BMGs) and high entropy alloys (HEAs). Owing to their unique structural and compositional features, HE-BMGs exhibit peculiar physical, chemical, and mechanical properties. Herein, non-equiatomic alloys ZrxTiNiCuBe (x = 1.5, 2, 2.5, 3, and 3.5 at. %) HE-BMGs were designed according to the atomic size difference (δ), mixing enthalpy (ΔHmix ), mixing entropy (ΔSmix ), valence electron concentration (VEC) and electronegativity difference (Δχ) parameters. The electrochemical corrosion behaviors in 1 mol/L H2SO4 and 3.5% NaCl solutions were also studied in this paper. The results show that fully glassy rods with diameters of 6 mm were obtained. The designed HE-BMGs show large glass forming ability, a narrow supercooled liquid region and a wide crystallization region compare with the traditional BMGs. In 1 mol/L H2SO4, the designed HE-BMGs show very small corrosion current densities and a typical passivation behavior, and their corrosion resistance is much better than that of 304L stainless steel. In 3.5% NaCl, the prepared HE-BMGs also have much smaller corrosion current densities than 304L stainless steel. As potential increases, the pitting corrosion resistance is not as good as 304L stainless, however, the HE-BMGs all show superior pitting corrosion re-passivation abilities. | Polarization curve fitting data of ZrxTiCuNiBe HE-BMGs and 304L stainless in 3.5% NaCl solution. | /home/shared/llm-extraction-pipeline/articles_all/10.1016.j.mseb.2023.116267/tables/Table 4.csv
./10.1016.j.msec.2016.12.057 | HEA | TiZrNbTaMo high-entropy alloy designed for orthopedic implants: As-cast microstructure and mechanical properties | Combining the high-entropy alloy (HEA) concept with property requirement for orthopedic implants, we designed a Ti20Zr20Nb20Ta20Mo20 equiatomic HEA. The arc-melted microstructures, compressive properties and potentiodynamic polarization behavior in phosphate buffer solution (PBS) were studied in detail. It was revealed that the as-cast TiZrNbTaMo HEA consisted of dual phases with bcc structure, major bcc1 and minor bcc2 phases with the lattice parameters of 0.3310nm and 0.3379nm, respectively. As confirmed by nanoindentation tests, the bcc1 phase is somewhat harder and stiffer than the bcc2 phase. The TiZrNbTaMo HEA exhibited Young's modulus of 153GPa, Vickers microhardness of 4.9GPa, compressive yield strength of σ y =1390MPa and apparent plastic strain of ε p ≈6% prior to failure. Moreover, the TiZrNbTaMo HEA manifested excellent corrosion resistance in PBS, comparable to the Ti6Al4V alloy, and pitting resistance remarkably superior to the 316L SS and CoCrMo alloys. These preliminary advantages of the TiZrNbTaMo HEA over the current orthopedic implant metals in mechanical properties and corrosion resistance offer an opportunity to explore new orthopedic-implant alloys based on the TiZrNbTaMo concentrated composition. | Combining the high-entropy alloy (HEA) concept with property requirement for orthopedic implants, we designed a Ti20Zr20Nb20Ta20Mo20 equiatomic HEA. The arc-melted microstructures, compressive properties and potentiodynamic polarization behavior in phosphate buffer solution (PBS) were studied in detail. It was revealed that the as-cast TiZrNbTaMo HEA consisted of dual phases with bcc structure, major bcc1 and minor bcc2 phases with the lattice parameters of 0.3310nm and 0.3379nm, respectively. As confirmed by nanoindentation tests, the bcc1 phase is somewhat harder and stiffer than the bcc2 phase. The TiZrNbTaMo HEA exhibited Young's modulus of 153GPa, Vickers microhardness of 4.9GPa, compressive yield strength of σ y =1390MPa and apparent plastic strain of ε p ≈6% prior to failure. Moreover, the TiZrNbTaMo HEA manifested excellent corrosion resistance in PBS, comparable to the Ti6Al4V alloy, and pitting resistance remarkably superior to the 316L SS and CoCrMo alloys. These preliminary advantages of the TiZrNbTaMo HEA over the current orthopedic implant metals in mechanical properties and corrosion resistance offer an opportunity to explore new orthopedic-implant alloys based on the TiZrNbTaMo concentrated composition. | Several parameters and properties of TiZrNbTaMo HEA and its constituent elements. | /home/shared/llm-extraction-pipeline/articles_all/10.1016.j.msec.2016.12.057/tables/Table 2.csv | {'a': 'Note: lattice parameter of bcc structure at room temperature.'}
./10.1016.j.msec.2016.12.057 | TiZrNbTaMo HEA | TiZrNbTaMo high-entropy alloy designed for orthopedic implants: As-cast microstructure and mechanical properties | Combining the high-entropy alloy (HEA) concept with property requirement for orthopedic implants, we designed a Ti20Zr20Nb20Ta20Mo20 equiatomic HEA. The arc-melted microstructures, compressive properties and potentiodynamic polarization behavior in phosphate buffer solution (PBS) were studied in detail. It was revealed that the as-cast TiZrNbTaMo HEA consisted of dual phases with bcc structure, major bcc1 and minor bcc2 phases with the lattice parameters of 0.3310nm and 0.3379nm, respectively. As confirmed by nanoindentation tests, the bcc1 phase is somewhat harder and stiffer than the bcc2 phase. The TiZrNbTaMo HEA exhibited Young's modulus of 153GPa, Vickers microhardness of 4.9GPa, compressive yield strength of σ y =1390MPa and apparent plastic strain of ε p ≈6% prior to failure. Moreover, the TiZrNbTaMo HEA manifested excellent corrosion resistance in PBS, comparable to the Ti6Al4V alloy, and pitting resistance remarkably superior to the 316L SS and CoCrMo alloys. These preliminary advantages of the TiZrNbTaMo HEA over the current orthopedic implant metals in mechanical properties and corrosion resistance offer an opportunity to explore new orthopedic-implant alloys based on the TiZrNbTaMo concentrated composition. | Combining the high-entropy alloy (HEA) concept with property requirement for orthopedic implants, we designed a Ti20Zr20Nb20Ta20Mo20 equiatomic HEA. The arc-melted microstructures, compressive properties and potentiodynamic polarization behavior in phosphate buffer solution (PBS) were studied in detail. It was revealed that the as-cast TiZrNbTaMo HEA consisted of dual phases with bcc structure, major bcc1 and minor bcc2 phases with the lattice parameters of 0.3310nm and 0.3379nm, respectively. As confirmed by nanoindentation tests, the bcc1 phase is somewhat harder and stiffer than the bcc2 phase. The TiZrNbTaMo HEA exhibited Young's modulus of 153GPa, Vickers microhardness of 4.9GPa, compressive yield strength of σ y =1390MPa and apparent plastic strain of ε p ≈6% prior to failure. Moreover, the TiZrNbTaMo HEA manifested excellent corrosion resistance in PBS, comparable to the Ti6Al4V alloy, and pitting resistance remarkably superior to the 316L SS and CoCrMo alloys. These preliminary advantages of the TiZrNbTaMo HEA over the current orthopedic implant metals in mechanical properties and corrosion resistance offer an opportunity to explore new orthopedic-implant alloys based on the TiZrNbTaMo concentrated composition. | Comparison of calculated values using rule of mixtures with experimentally measured data for elastic moduli, microhardness and lattice parameter, as well as predicted Poisson's ratio (n) for global dendritic and interdendritic regions in the TiZrNbTaMo HEA. | /home/shared/llm-extraction-pipeline/articles_all/10.1016.j.msec.2016.12.057/tables/Table 3.csv
./10.1016.j.msec.2016.12.057 | 316L SS | TiZrNbTaMo high-entropy alloy designed for orthopedic implants: As-cast microstructure and mechanical properties | Combining the high-entropy alloy (HEA) concept with property requirement for orthopedic implants, we designed a Ti20Zr20Nb20Ta20Mo20 equiatomic HEA. The arc-melted microstructures, compressive properties and potentiodynamic polarization behavior in phosphate buffer solution (PBS) were studied in detail. It was revealed that the as-cast TiZrNbTaMo HEA consisted of dual phases with bcc structure, major bcc1 and minor bcc2 phases with the lattice parameters of 0.3310nm and 0.3379nm, respectively. As confirmed by nanoindentation tests, the bcc1 phase is somewhat harder and stiffer than the bcc2 phase. The TiZrNbTaMo HEA exhibited Young's modulus of 153GPa, Vickers microhardness of 4.9GPa, compressive yield strength of σ y =1390MPa and apparent plastic strain of ε p ≈6% prior to failure. Moreover, the TiZrNbTaMo HEA manifested excellent corrosion resistance in PBS, comparable to the Ti6Al4V alloy, and pitting resistance remarkably superior to the 316L SS and CoCrMo alloys. These preliminary advantages of the TiZrNbTaMo HEA over the current orthopedic implant metals in mechanical properties and corrosion resistance offer an opportunity to explore new orthopedic-implant alloys based on the TiZrNbTaMo concentrated composition. | Combining the high-entropy alloy (HEA) concept with property requirement for orthopedic implants, we designed a Ti20Zr20Nb20Ta20Mo20 equiatomic HEA. The arc-melted microstructures, compressive properties and potentiodynamic polarization behavior in phosphate buffer solution (PBS) were studied in detail. It was revealed that the as-cast TiZrNbTaMo HEA consisted of dual phases with bcc structure, major bcc1 and minor bcc2 phases with the lattice parameters of 0.3310nm and 0.3379nm, respectively. As confirmed by nanoindentation tests, the bcc1 phase is somewhat harder and stiffer than the bcc2 phase. The TiZrNbTaMo HEA exhibited Young's modulus of 153GPa, Vickers microhardness of 4.9GPa, compressive yield strength of σ y =1390MPa and apparent plastic strain of ε p ≈6% prior to failure. Moreover, the TiZrNbTaMo HEA manifested excellent corrosion resistance in PBS, comparable to the Ti6Al4V alloy, and pitting resistance remarkably superior to the 316L SS and CoCrMo alloys. These preliminary advantages of the TiZrNbTaMo HEA over the current orthopedic implant metals in mechanical properties and corrosion resistance offer an opportunity to explore new orthopedic-implant alloys based on the TiZrNbTaMo concentrated composition. | Electrochemical properties measured in PBS solution at 37degC for TiZrNbTaMo HEA and several orthopedic alloys. | /home/shared/llm-extraction-pipeline/articles_all/10.1016.j.msec.2016.12.057/tables/Table 4.csv | {'NA': 'Note: E\ncorr\n=corrosion potential, i\npass\n=passive current density, E\npit\n=pitting potential.'}
./10.1016.j.msec.2019.110322 | TiZrHfCoxCrxMo ¦ TiZrHfCrxMo | Design and fabrication of Ti-Zr-Hf-Cr-Mo and Ti-Zr-Hf-Co-Cr-Mo high-entropy alloys as metallic biomaterials | Co-Cr and Co-Cr-Mo alloys are commonly accepted metallic biomaterials [31-36], as well as titanium-based alloys, particularly for surgical implants and dental alloys such as ASTMF75[37], ASTMF1537[38], and JIS T 7402 [39]. They are now widely used as sliding materials in artificial joints [40]. As previously noted, we recently reported the novel advantages of Ti-Nb-Ta-Zr-Mo HEAs as biomaterials. The Ti1.4Nb0.6Ta0.6Zr1.4Mo0.6bio-HEAs show excellent molecular interactions between cells and HEAs with the formation of elongated mature fibrillar adhesions [18]. This finding leads us to hypothesize the good performance of bio-HEAs containing Co and Cr as biomedical materials. In the present study, the combination of the Ti-Nb-Ta-Zr-Mo and Co-Cr-Mo alloy systems for the development of a new alloy system of bio-HEAs was investigated. The similarity in the constituent element in the bio-HEAs and RHEAs leads to the high liquidus temperature (TL) for bio-HEAs without the Co and Cr elements. A highTLmay be favorable for RHEAs; however, bio-HEAs do not typically exhibit such a property. A significantly highTLis a hindrance to the fabrication of bio-HEAs, and it increases the fabrication cost. A lowTLcan overcome these problems and enable significantly more cost-effective production of bio-HEAs. Specifically, a decrease inTLbelow 2273 K (2000 °C) is one of the important objectives for overcoming the above-stated problems in the fabrication of bio-HEAs from an engineering standpoint. The combination of Ti-Nb-Ta-Zr-Mo bio-HEAs and the castable Co-Cr-Mo alloys for metallic biomaterials was considered to be effective to decreaseTL. This paper reports on the design and development of TiZrHfCrxMo and TiZrHfCoxCrxMo bio-HEAs with superior biocompatibility comparable to that of CP-Ti, both of whoseTLvalues are estimated to be below 2273 K, where TiZrHfCrxMo and TiZrHfCoxCrxMo bio-HEAs were constructed using biocompatible elements. | Novel TiZrHfCr0.2Mo and TiZrHfCo0.07Cr0.07Mo high-entropy alloys for metallic biomaterials (bio-HEAs) were developed based on the combination of Ti-Nb-Ta-Zr-Mo alloy system and Co-Cr-Mo alloy system as commercially-used metallic biomaterials. Ti-Zr-Hf-Cr-Mo and Ti-Zr-Hf-Co-Cr-Mo bio-HEAs were designed using (a) a tree-like diagram for alloy development, (b) empirical alloy parameters for solid-solution-phase formation, and (c) thermodynamic calculations focused on solidification. The newly-developed bio-HEAs overcomes the limitation of classical metallic biomaterials by the improvement of (i) mechanical hardness and (ii) biocompatibility all together. The TiZrHfCr0.2Mo and TiZrHfCo0.07Cr0.07Mo bio-HEAs showed superior biocompatibility comparable to that of commercial-purity Ti. The superior biocompatibility, high mechanical hardness and low liquidus temperature for the material processing in TiZrHfCr0.2Mo and TiZrHfCo0.07Cr0.07Mo bio-HEAs compared with the Ti-Nb-Ta-Zr-Mo bio-HEAs gave the authenticity of the application of bio-HEAs for orthopedic implants with multiple functions. | Thermodynamic calculation results of liquidus temperatures TL [K] and distribution coefficient at TL (k) in TiZrHfCrxMo and TiZrHfCoxCrxMo HEAs. | /home/shared/llm-extraction-pipeline/articles_all/10.1016.j.msec.2019.110322/tables/Table 1.csv
./10.1016.j.msec.2020.111733 | Ti-6Al-4V ¦ Nitinol ¦ Co-Cr alloy | Tailoring biocompatible Ti-Zr-Nb-Hf-Si metallic glasses based on high-entropy alloys design approach | For MRI-guided surgeries or diagnostics, materials with an ultralow magnetic susceptibility are required, approaching as much as possible the values of the surrounding tissues (χv= -7 to -11 ppm for body tissues) [30]. Differences in magnetic susceptibilities of tissues and implanted metallic devices distort the homogeneity of the magnetic field and produce a variety of image artefacts. Moreover, interactions between the magnetic resonance environment and implants (exertion of force, voltage induction, eddy current heating) may pose severe health risks to the patient if the implant material has a high magnetic susceptibility [1]. In order to evaluate magnetic field interactions for studied materials in association with exposure to an MRI system, the magnetic susceptibility was determined by field dependent magnetization measurements ( Fig. 4(a) ). Magnetization variation with applied magnetic field of all four alloys (A0, A1, A2, A3) exhibited a weak paramagnetic nature advantageous for reducing the MRI artefacts. Chovan et al. emphasized the role of grain boundaries in the case of polycrystalline materials, which will act as an energy barrier to be overcome by the applied magnetic field resulting in a non-linear M(H)-dependence at low magnetic fields [58]. Therefore, the A1 and A2 alloys with an almost fully amorphous structure show a linear paramagnetic behaviour even at very low magnetic fields as compared to A3 which exhibited a partially crystalline structure. Besides the absence of crystalline defects, the lowest values of magnetic susceptibility of A1 and A2 samples can be also attributed to the increased concentration of diamagnetic alloying elements such as Si, B and Ga. In Fig. 4(b) and Table 3 the volume magnetic susceptibility values (χv) of studied alloys are presented and compared with clinically relevant materials (e.g. cp-Ti, Ti-6Al-4V, stainless steel, Nitinol, Co-Cr alloys) and some other alloys reported in literature as MRI compatible [2,5,6,19]. The glassy A1 and A2 alloys exhibit ultralow magnetic susceptibility (χv,A1= 50 ppm, χv,A2= 45 ppm) less than one-third of that of commercial biomedical Ti-based materials (cp-Ti and Ti-Al-V with χv= 173-193 ppm [59]) and other metallic glasses (e.g. Ti47Cu38Zr7.5Fe2.5Sn2Si1Ag2(χv= 163 ppm), Zr61Ti2Cu25Al12(χv= 95 ppm) or Cu50.4Ti31Zr13Ni5.6(χv= 133 ppm) [19]). This result indicates that the glassy A1 and A2 alloys may reduce the artefacts in MRI, allowing a better soft tissue contrast compared to conventional metallic biomaterials. | Present work unveils novel magnetic resonance imaging (MRI) compatible glassy Ti-Zr-Nb-Hf-Si alloys designed based on a high entropy alloys approach, by exploring the central region of multi-component alloy phase space. Phase analysis has revealed the amorphous structure of developed alloys, with a higher thermal stability than the conventional metallic glasses. The alloys exhibit excellent corrosion properties in simulated body fluid. Most importantly, the weak paramagnetic nature (ultralow magnetic susceptibility) and superior radiopacity (high X-ray attenuation coefficients) offer compatibility with medical diagnostic imaging systems thereby opening unexplored realms for biomedical applications. | Volume susceptibility values of studied MPEAs in comparison with other alloys and human tissues. | /home/shared/llm-extraction-pipeline/articles_all/10.1016.j.msec.2020.111733/tables/Table 3.csv
./10.1016.j.msec.2020.111733 | cp-Ti | Tailoring biocompatible Ti-Zr-Nb-Hf-Si metallic glasses based on high-entropy alloys design approach | Due to the fact that corrosion is the most frequently associated degradation process leading to adverse biological reactions and implant failures, it is imperative to investigate the corrosion behaviour of the newly developed alloys [53]. Potentiodynamic polarization curves recorded for A1, A2 and A3 alloy ribbons in Ringer solution at 37 °C were compared with those for different reference glassy Ti-based materials developed in our group [15,18,52], measured under similar conditions. Fig. 3 shows anodic polarization curves recorded in Ringer's solution at 310 K. The corrosion potentials of those alloys are determined by their composition, their surface finishing state and the pre-immersion history [54]. Consequently, the respective sharp minima in the polarization curves do not show a composition-dependent trend, typical values are in a range from -0.15 to -0.35 V vs. SCE. Table 2 summarizes the electrochemical parameters of the A1, A2 and A3 alloys and other conventional metallic glasses, for comparison [15,18,52]. Similar to the reference materials, the new glassy MPEAs demonstrate very low corrosion current densities of ≪1 μA/cm2indicating very low metal ion release rates. Upon anodic polarization, a direct transition into a stable plateau of passivity occurs. Even in this concentrated body fluid, stable passivity was detected within the whole stability range of water. Passive current densities are quite low, i.e. only a few μA/cm2, whereby for all glassy alloys slightly lower values compared to commercially pure-Ti (cp-Ti) were measured. There is no significant difference in the behaviour of the three glassy MPEAs indicating that their compositional variation has no remarkable impact. The advantage of this new alloy type is especially evident when comparing with a Ti47Cu38Zr7.5Fe2.5Sn2Si1Ag2bulk glass former (purple colour curve). Those Cu-containing Ti-based glasses exhibit pronounced chloride-induced pitting and limited re-passivation ability as obvious from the steep anodic current density rise and the wide hysteresis upon reverse scanning. The revealed excellent passivation ability of the new glassy alloys A1, A2 and A3 is attributable to their composition of only valve-metal components and Si yielding the growth of laterally uniform barrier-type oxide films. Earlier studies on Ti and crystalline Ti-based alloys with other valve-metal constituents in Ringer's solution comprised also electrochemical impedance spectroscopy (EIS). EIS analysis at various potentials in the passive region revealed in all cases a characteristic capacitive response which is typical for compact barrier-type passive films [55-57]. A similar behaviour is quite predictable for the glassy MPEAs, such comprehensive analysis will be the subject of next studies. | Present work unveils novel magnetic resonance imaging (MRI) compatible glassy Ti-Zr-Nb-Hf-Si alloys designed based on a high entropy alloys approach, by exploring the central region of multi-component alloy phase space. Phase analysis has revealed the amorphous structure of developed alloys, with a higher thermal stability than the conventional metallic glasses. The alloys exhibit excellent corrosion properties in simulated body fluid. Most importantly, the weak paramagnetic nature (ultralow magnetic susceptibility) and superior radiopacity (high X-ray attenuation coefficients) offer compatibility with medical diagnostic imaging systems thereby opening unexplored realms for biomedical applications. | Electrochemical corrosion parameters obtained from potentiodynamic polarization curves determined using Tafel plot analysis. | /home/shared/llm-extraction-pipeline/articles_all/10.1016.j.msec.2020.111733/tables/Table. 2.csv
./10.1016.j.mser.2017.09.002 | Hadfield steel | On deformation behavior of Fe-Mn based structural alloys | Discovered in 1925 by Sir Robert Hadfield[10], Hadfield steels possess austenitic (fcc) lattice structure with high Mn content. The high strain hardening, for which these steels find widespread industrial usage, has been attributed to interaction of dislocation slip with carbon interstitial and twinning systems[11-16]. These alloys present themselves as interesting case studies due to their propensity for increased strengthening attributes. This is primarily a direct consequence of alloying, which leads to considerably low stacking fault energy, an attribute very conducive to twinning[15]. From research perspective, considerable amount of works are recorded in the literature on the single and polycrystalline deformation mechanism, effects of alloying with nitrogen, aluminum etc.[17-21]. | This article is a literature review of recent advances in novel Fe-Mn based alloys, drawing specific examples on Hadfield and TWIP steels, and high entropy and shape memory alloys. A critical discussion of these alloys merits a uniform treatment owing to their remarkable mechanical attributes, i.e. a substantial combination of strength and ductility. It is interesting to note that their microscopic deformation mechanism also shares commonality in terms of twinning-dominated straining in addition to slip-based plasticity. In the past two decades alone, a synergy of materials science and mechanics based studies has significantly helped uncover the microstructural origin, effects of alloying etc. therein. In this paper, we discourse elaborately on the reported microstructure-property correlations. By surveying these developments, we point out how the current knowledgebase can pave the way for strategizing future materials advancements as well as expanding applications. | Mechanical properties of Hadfield steel (1.0-1.4%wt. C, 10-14%wt. Mn). | /home/shared/llm-extraction-pipeline/articles_all/10.1016.j.mser.2017.09.002/tables/Table 1.csv
./10.1016.j.mser.2018.04.003 | Zn-Pb | High-entropy alloys and metallic nanocomposites: Processing challenges, microstructure development and property enhancement | It is also possible to use a combination of deformation and heat treatment process to modify the size, shape, morphology and distribution of Pb particles in Cu matrix. The deformation processes will trigger recrystallization during subsequent heat-treatment, leading to finer scale microstructure. The plastic deformation can be utilized to engineer the microstructure such that homogeneous distribution of finer scales Pb in Cu-based matrix can be achieved. Such hybrid processing has effectively been utilized to obtain bulk Cu-based alloys. Sadykov et al. [75] produced a multiphase alloy with sub-microcrystalline grain size by sequential processing of rolling, torsion, lateral extrusion followed by annealing treatments at 300-600 °C for 0.5-1.0 h of commercially available CuZn-Pb brass. The combination of deformation runs and heat treatment were used to achieve varied grain sizes (0.2-0.3 μm and 2-3 μm), hardness (1-2 GPa) and multiphase structures (α, α + β). As a microstructure with finer grain size will have a larger volume fraction of grain boundaries, it will be more resistant towards plastic deformation and failure accompanying the process of friction and wear. | Two classes of new materials, i.e. high entropy alloys (HEAs) and metallic nanocomposites offer processing related challenges, while showing significant promise for an array of technological applications requiring wear and irradiation resistance. This review addresses those challenges together with microstructure-property correlations. In particular, the main focus of this review is to demonstrate the efficacy of the superfast densification route, i.e., spark plasma sintering (SPS) as an effective consolidation route for these two classes of materials. To start with, this review will critically analyze the influence of conventional solidification on the microstructure and property of Cu-based bearing alloys. Using nanocrystalline Cu-Pb and Cu-Pb-TiB2, Cu-Pb-cBN (cubic boron nitride) as model systems, various aspect of the microstructure-property correlation and enhancement of the tribological properties will be highlighted. A thorough understanding of the processing related issues and stability of the nanoscale/ultrafine microstructure obtained via SPS will be illustrated. A significant part of this review will further discuss the development of novel nanostructured HEAs and HEA-based composites for wear and irradiation resistance applications. The efficacy of SPS route to prepare bulk HEAs with high sinter density will be demonstrated, together with property enhancement in single phase and two-phase HEAs. HEA-based nanocomposites containing soft metallic dispersoids (Bi, Pb, Ag) and ceramic lubricating phases (MoS2, CaF2/BaF2) for wear resistance application will be highlighted. Finally, oxide dispersed and refractory HEAs via MASPS route for irradiation resistance application will be discussed to elucidate the effective usage of the design and development of HEAs for technologically critical applications. | Representative binary monotectic alloys. | /home/shared/llm-extraction-pipeline/articles_all/10.1016.j.mser.2018.04.003/tables/Table 1.csv
./10.1016.j.mser.2018.04.003 | Cu-Pb | High-entropy alloys and metallic nanocomposites: Processing challenges, microstructure development and property enhancement | Two classes of new materials, i.e. high entropy alloys (HEAs) and metallic nanocomposites offer processing related challenges, while showing significant promise for an array of technological applications requiring wear and irradiation resistance. This review addresses those challenges together with microstructure-property correlations. In particular, the main focus of this review is to demonstrate the efficacy of the superfast densification route, i.e., spark plasma sintering (SPS) as an effective consolidation route for these two classes of materials. To start with, this review will critically analyze the influence of conventional solidification on the microstructure and property of Cu-based bearing alloys. Using nanocrystalline Cu-Pb and Cu-Pb-TiB2, Cu-Pb-cBN (cubic boron nitride) as model systems, various aspect of the microstructure-property correlation and enhancement of the tribological properties will be highlighted. A thorough understanding of the processing related issues and stability of the nanoscale/ultrafine microstructure obtained via SPS will be illustrated. A significant part of this review will further discuss the development of novel nanostructured HEAs and HEA-based composites for wear and irradiation resistance applications. The efficacy of SPS route to prepare bulk HEAs with high sinter density will be demonstrated, together with property enhancement in single phase and two-phase HEAs. HEA-based nanocomposites containing soft metallic dispersoids (Bi, Pb, Ag) and ceramic lubricating phases (MoS2, CaF2/BaF2) for wear resistance application will be highlighted. Finally, oxide dispersed and refractory HEAs via MASPS route for irradiation resistance application will be discussed to elucidate the effective usage of the design and development of HEAs for technologically critical applications. | Two classes of new materials, i.e. high entropy alloys (HEAs) and metallic nanocomposites offer processing related challenges, while showing significant promise for an array of technological applications requiring wear and irradiation resistance. This review addresses those challenges together with microstructure-property correlations. In particular, the main focus of this review is to demonstrate the efficacy of the superfast densification route, i.e., spark plasma sintering (SPS) as an effective consolidation route for these two classes of materials. To start with, this review will critically analyze the influence of conventional solidification on the microstructure and property of Cu-based bearing alloys. Using nanocrystalline Cu-Pb and Cu-Pb-TiB2, Cu-Pb-cBN (cubic boron nitride) as model systems, various aspect of the microstructure-property correlation and enhancement of the tribological properties will be highlighted. A thorough understanding of the processing related issues and stability of the nanoscale/ultrafine microstructure obtained via SPS will be illustrated. A significant part of this review will further discuss the development of novel nanostructured HEAs and HEA-based composites for wear and irradiation resistance applications. The efficacy of SPS route to prepare bulk HEAs with high sinter density will be demonstrated, together with property enhancement in single phase and two-phase HEAs. HEA-based nanocomposites containing soft metallic dispersoids (Bi, Pb, Ag) and ceramic lubricating phases (MoS2, CaF2/BaF2) for wear resistance application will be highlighted. Finally, oxide dispersed and refractory HEAs via MASPS route for irradiation resistance application will be discussed to elucidate the effective usage of the design and development of HEAs for technologically critical applications. | Representative binary monotectic alloys. | /home/shared/llm-extraction-pipeline/articles_all/10.1016.j.mser.2018.04.003/tables/Table 1.csv
./10.1016.j.mser.2018.04.003 | Cu-10 Pb | High-entropy alloys and metallic nanocomposites: Processing challenges, microstructure development and property enhancement | As has been depicted in Fig. 1 , one of the primary requirements for tribological applications is the uniform and homogenous distribution of phases. It will be demonstrated here that with SPS, it is possible to achieve homogenous microstructures which has not been possible by resorting to conventional processing. For composite fabrication, high purity commercial nanocrystalline Cu powder (mean particle size ∼97 ± 25 nm, 99.8% purity, Sigma-Aldrich) and Pb powder (mean particle size ∼10 μm, 99.98% purity, Sigma-Aldrich) were used as the starting materials. Fig. 14 presents representative SEM and transmission electron microscope (TEM) images of the Cu-Pb samples sintered at 350 and 400 °C [115]. The presence of uniform distribution of Pb throughout the Cu matrix with well-interconnected Pb contours was observed throughout the sample ( Fig. 14 a). Distinct Pb phase in the vicinity of nanosized Cu grain boundaries ( Fig. 14 b) is consistent with the immiscibility of Cu and Pb at 350 °C. However, the encapsulated Pb particle in the vicinity of triple junction at the grain boundary (GB) region of Cu grains has been the most characteristic morphology of Pb ( Fig. 14 c). It is also revealed that some of the Cu grains have undergone significant deformation during the sintering. The presence of a large number of dislocations (inset of Fig. 14 b) and formation of twins ( Fig. 14 d) inside nanocrystalline Cu grains is good evidence of the deformation. Along with the homogeneous distribution of Pb in the Cu-matrix and retention of Cu nanograins (mean grain size < 100 nm) at temperature of 350 °C and pressure 100 MPa, the relative density values achieved were close to 90% for Cu-10 Pb nanocomposite [115]. | Two classes of new materials, i.e. high entropy alloys (HEAs) and metallic nanocomposites offer processing related challenges, while showing significant promise for an array of technological applications requiring wear and irradiation resistance. This review addresses those challenges together with microstructure-property correlations. In particular, the main focus of this review is to demonstrate the efficacy of the superfast densification route, i.e., spark plasma sintering (SPS) as an effective consolidation route for these two classes of materials. To start with, this review will critically analyze the influence of conventional solidification on the microstructure and property of Cu-based bearing alloys. Using nanocrystalline Cu-Pb and Cu-Pb-TiB2, Cu-Pb-cBN (cubic boron nitride) as model systems, various aspect of the microstructure-property correlation and enhancement of the tribological properties will be highlighted. A thorough understanding of the processing related issues and stability of the nanoscale/ultrafine microstructure obtained via SPS will be illustrated. A significant part of this review will further discuss the development of novel nanostructured HEAs and HEA-based composites for wear and irradiation resistance applications. The efficacy of SPS route to prepare bulk HEAs with high sinter density will be demonstrated, together with property enhancement in single phase and two-phase HEAs. HEA-based nanocomposites containing soft metallic dispersoids (Bi, Pb, Ag) and ceramic lubricating phases (MoS2, CaF2/BaF2) for wear resistance application will be highlighted. Finally, oxide dispersed and refractory HEAs via MASPS route for irradiation resistance application will be discussed to elucidate the effective usage of the design and development of HEAs for technologically critical applications. | Summary of literature results on friction and wear rate of Cu-based alloys, processed via various manufacturing routes as well as comparison with present results. | /home/shared/llm-extraction-pipeline/articles_all/10.1016.j.mser.2018.04.003/tables/Table 4.csv
./10.1016.j.mser.2018.04.003 | Cu-15 Pb | High-entropy alloys and metallic nanocomposites: Processing challenges, microstructure development and property enhancement | Fig. 16 a shows the variation of wear rate with Pb content [116]. The overall wear rates for all the composites during fretting ranges from 1 × 10-6mm3/N m to 60 × 10-6mm3/N m. Fig. 16 b shows the variation of wear resistance (defined as the inverse of the wear rate) with the grain size of the nanocrystalline Cu matrix in case of selected samples (Cu-10 Pb, Cu-12.5 Pb and Cu-15 Pb nanocomposites, all spark plasma sintered at 300 and 350 °C). The data points in Fig. 16 b reveals a weak Hall-Petch like relationship for wear resistance of Cu-Pb nanocomposites. The probable reasons for the appearance of two different "Hall-Petch" slopes can be explained due to the following two factors: | Two classes of new materials, i.e. high entropy alloys (HEAs) and metallic nanocomposites offer processing related challenges, while showing significant promise for an array of technological applications requiring wear and irradiation resistance. This review addresses those challenges together with microstructure-property correlations. In particular, the main focus of this review is to demonstrate the efficacy of the superfast densification route, i.e., spark plasma sintering (SPS) as an effective consolidation route for these two classes of materials. To start with, this review will critically analyze the influence of conventional solidification on the microstructure and property of Cu-based bearing alloys. Using nanocrystalline Cu-Pb and Cu-Pb-TiB2, Cu-Pb-cBN (cubic boron nitride) as model systems, various aspect of the microstructure-property correlation and enhancement of the tribological properties will be highlighted. A thorough understanding of the processing related issues and stability of the nanoscale/ultrafine microstructure obtained via SPS will be illustrated. A significant part of this review will further discuss the development of novel nanostructured HEAs and HEA-based composites for wear and irradiation resistance applications. The efficacy of SPS route to prepare bulk HEAs with high sinter density will be demonstrated, together with property enhancement in single phase and two-phase HEAs. HEA-based nanocomposites containing soft metallic dispersoids (Bi, Pb, Ag) and ceramic lubricating phases (MoS2, CaF2/BaF2) for wear resistance application will be highlighted. Finally, oxide dispersed and refractory HEAs via MASPS route for irradiation resistance application will be discussed to elucidate the effective usage of the design and development of HEAs for technologically critical applications. | Summary of literature results on friction and wear rate of Cu-based alloys, processed via various manufacturing routes as well as comparison with present results. | /home/shared/llm-extraction-pipeline/articles_all/10.1016.j.mser.2018.04.003/tables/Table 4.csv
./10.1016.j.mser.2018.04.003 | Fe-2.5C-27Cr-0.8S | High-entropy alloys and metallic nanocomposites: Processing challenges, microstructure development and property enhancement | In the following, we shall discuss the wear behavior of cast HEAs consisting of 3d transition metals. Table 5 lists the details of the investigation carried out by different researchers on mechanical properties including wear resistance of the cast HEAs [141-148]. It shows the microstructure of different alloys along with mechanical properties and tribological behavior. Chuang et al. [149] have investigated the wear resistance of cast AlxCo1.5CrFeNi1.5Ti alloy (x = 0.5, 1, 1.5). The alloys were prepared by arc melting cum suction casting. Fig. 23 (a,b) show the as-cast microstructure of Al0.2Co1.5CrFeNi1.5Ti revealing the presence of FCC solid solution phase (a= 0.358 nm) along with intermediate phase, ƞ - (Ni, Co)3Ti. The presence of GB phase (ƞ) is evident in the higher magnification image ( Fig. 23 b). The authors have compared the hardness and wear resistance of the HEAs (x = 0, x = 0.2) with conventional wear resistant steels, SKH51 and SUJ2; which corresponds to AISI52100 and AISIM2 bearing steels. Fig. 23 c reveals hot hardness of the alloys measured using Vickers’ hardness tester. It is evident that the HEAs can retain hardness (HV ∼500-800) up to 900 °C, whereas the steels soften beyond 600 °C. The pin-on-disc wear resistance (m/mm3) has been plotted as a function of hardness (shown in Fig. 23 d). The wear resistance of Al0.2Co1.5CrFeNi1.5Ti and Co1.5CrFeNi1.5Ti alloys is at least two times better than that of the steels. The authors have ascribed the superior wear resistance to improved oxidation resistance as well as low thermal softening of the HEAs. The presence of different alloying elements (Cr, Fe, Al) improves the oxidation resistance of the HEAs. Although the excellent wear resistance of the alloy has been assigned to the HEA phase, the role of ƞ -phase present along the GBs of FCC solid solution phase cannot be ignored. Ayyagari et al. [150] reported the wear and corrosion resistance of FCC CoCrFeMnNi and Al0.1CoCrFeNi under dry and marine environment. Both the alloys show stable FCC HEA phase after annealing treatment at 1000 °C and have been reported for marked resistance to radiation damage [150]. The as-cast microstructure of the alloys reveals the presence of large (mm sized) columnar grains for CoCrFeMnNi and equiaxed grains for Al0.1CoCrFeNi. The alloys were subsequently cold rolled to obtain recrystallized grains (30-50 μm). The Al-containing alloy reveals better wear resistance compared to CoCrFeNi in both the environment. The detailed wear study indicates the worn surface bears the evidence of surface fatigue for Al0.1CoCrFeNi, whereas CoCrFeMnNi alloy surface shows adhesive wear. It is evident that presence of Al plays an important role in improving wear and corrosion resistance. In another interesting study, Wang et al. [147] modified a commercial cast iron (Fe-2.5C-27Cr-0.8Si), using the concept of HEA by addition of B and some carbide forming elements (Nb, Cr, W, V). Cast iron is a multicomponent alloy, which finds extensive use in industrial practice. The microstructure of the modified cast iron shows the presence of hard carbides or carbo-borides (Nb(C, B)) or M7C3type carbides in FCC matrix. The addition of carbide forming elements leads to binding of C to these metals, allowing the formation of FCC solid solution phase consisting of Fe, Cr, W etc. The hard carbide phases provide the hardness (HV ∼750) and thus lead to higher sliding wear resistance. On the other hand, the toughness of the alloy is low due to presence of brittle phases and resistance to rapid erosion found to be low. Thus, by improving the toughness of the modified cast iron, it can lead to development of novel useful alloys for wear resistance applications. Using the alloying strategy of HEAs, it would be possible to develop novel materials for wear resistance applications. However, the challenge remains in engineering proper microstructure; distribution of hard and brittle carbides in FCC solid solution matrix, the key to improve toughness of the C and B containing alloy. | Two classes of new materials, i.e. high entropy alloys (HEAs) and metallic nanocomposites offer processing related challenges, while showing significant promise for an array of technological applications requiring wear and irradiation resistance. This review addresses those challenges together with microstructure-property correlations. In particular, the main focus of this review is to demonstrate the efficacy of the superfast densification route, i.e., spark plasma sintering (SPS) as an effective consolidation route for these two classes of materials. To start with, this review will critically analyze the influence of conventional solidification on the microstructure and property of Cu-based bearing alloys. Using nanocrystalline Cu-Pb and Cu-Pb-TiB2, Cu-Pb-cBN (cubic boron nitride) as model systems, various aspect of the microstructure-property correlation and enhancement of the tribological properties will be highlighted. A thorough understanding of the processing related issues and stability of the nanoscale/ultrafine microstructure obtained via SPS will be illustrated. A significant part of this review will further discuss the development of novel nanostructured HEAs and HEA-based composites for wear and irradiation resistance applications. The efficacy of SPS route to prepare bulk HEAs with high sinter density will be demonstrated, together with property enhancement in single phase and two-phase HEAs. HEA-based nanocomposites containing soft metallic dispersoids (Bi, Pb, Ag) and ceramic lubricating phases (MoS2, CaF2/BaF2) for wear resistance application will be highlighted. Finally, oxide dispersed and refractory HEAs via MASPS route for irradiation resistance application will be discussed to elucidate the effective usage of the design and development of HEAs for technologically critical applications. | Summary of literature results on mechanical properties, friction and wear rate of High Entropy alloys, processed via casting and rapid solidification routes. | /home/shared/llm-extraction-pipeline/articles_all/10.1016.j.mser.2018.04.003/tables/Table 5.csv
./10.1016.j.mser.2021.100644 | (AlCrTaTiZr)Ox | High-entropy ceramics: Review of principles, production and applications | Sputtering deposition is a conventional method to produce thin film materials. This method consists of a substrate, such as a silicon wafer, and a target, that is an alloy of the desired elements, which are located in a vacuum chamber. A sputtering gas, such as Ar, is used for the bombardment of the target and removing the elements. As shown in Fig. 20 , to make the nitride, oxides or carbides, N2, O2or CH4are injected into the vacuum chamber to react with elements and create deposits on the substrate surface [382]. There are different techniques for sputtering, such as ion beam sputtering, reactive sputtering, diode sputtering, radio-frequency sputtering and magnetron sputtering which were used to produce HENs, HEOs, HEBs, HEONs and HECs such as Al-Cr-Nb-Y-Zr-N [383], (VAlTiCrMo)Nx[384], (AlCrTaTiZrMo)N [385], (AlCrTaTiZr)Ox[201], AlxCoCrCuFeNi-O [57], (MgZnMnCoNi)Ox[386], (CrFeMnCoNi)Ox[386], Zr0.23Ti0.20Hf0.19V0.14Ta0.24B2[387], CoCrFeMnNi-ON [74] and TiZrNbTaHf-C [388]. | High-entropy ceramics with five or more cations have recently attracted significant attention due to their superior properties for various structural and functional applications. Although the multi-component ceramics have been of interest for several decades, the concept of high-entropy ceramics was defined in 2004 by producing the first high-entropy nitride films. Following the introduction of the entropy stabilization concept, significant efforts were started to increase the entropy, minimize the Gibbs free energy and achieve stable single-phase high-entropy ceramics. High-entropy oxides, nitrides, carbides, borides and hydrides are currently the most popular high-entropy ceramics due to their potential for various applications, while the study of other ceramics, such as silicides, sulfides, fluorides, phosphides, phosphates, oxynitrides, carbonitrides and borocarbonitrides, is also growing fast. In this paper, the progress regarding high-entropy ceramics is reviewed from both experimental and theoretical points of view. Different aspects including the history, principles, compositions, crystal structure, theoretical/empirical design (via density functional theory, molecular dynamics simulation, machine learning, CALPHAD and descriptors), production methods and properties are thoroughly reviewed. The paper specifically attempts to answer how these materials with remarkable structures and properties can be used in future applications. | Reported electrical conductivity data of high-entropy oxides. LT and HT refer to low and high temperatures, respectively. | /home/shared/llm-extraction-pipeline/articles_all/10.1016.j.mser.2021.100644/tables/Table 10.csv
./10.1016.j.mser.2021.100644 | AlCrNiSiTi-N | High-entropy ceramics: Review of principles, production and applications | High hardness is a general requirement of nitrides for use as coatings. The first publications about HENs in 2004 and 2005 by Chen et al. [48,54] reported high hardness values for the nitrides of AlxCoCrCuFeNi and AlCrNiSiTi. A sputtering technique was used to produce thin films and it was shown that the hardness of AlCrNiSiTi-N is higher than that of AlxCoCrCuFeNi-N, suggesting its high potential as a coating. Later studies also showed the high hardness of the nitride of Al-Cr-Mo-Si-Ti produced by sputtering [393]. | High-entropy ceramics with five or more cations have recently attracted significant attention due to their superior properties for various structural and functional applications. Although the multi-component ceramics have been of interest for several decades, the concept of high-entropy ceramics was defined in 2004 by producing the first high-entropy nitride films. Following the introduction of the entropy stabilization concept, significant efforts were started to increase the entropy, minimize the Gibbs free energy and achieve stable single-phase high-entropy ceramics. High-entropy oxides, nitrides, carbides, borides and hydrides are currently the most popular high-entropy ceramics due to their potential for various applications, while the study of other ceramics, such as silicides, sulfides, fluorides, phosphides, phosphates, oxynitrides, carbonitrides and borocarbonitrides, is also growing fast. In this paper, the progress regarding high-entropy ceramics is reviewed from both experimental and theoretical points of view. Different aspects including the history, principles, compositions, crystal structure, theoretical/empirical design (via density functional theory, molecular dynamics simulation, machine learning, CALPHAD and descriptors), production methods and properties are thoroughly reviewed. The paper specifically attempts to answer how these materials with remarkable structures and properties can be used in future applications. | Reported mechanical properties of high-entropy nitrides. | /home/shared/llm-extraction-pipeline/articles_all/10.1016.j.mser.2021.100644/tables/Table 11.csv
./10.1016.j.mser.2021.100644 | Fe-Co-Ni-Cr-Cu-Al-Mn ¦ Fe-Co-Ni-Cr-Cu-Al0.5 | High-entropy ceramics: Review of principles, production and applications | In 2004, Chen et al. [48] fabricated nitrides of Fe-Co-Ni-Cr-Cu-Al-Mn and Fe-Co-Ni-Cr-Cu-Al0.5by reactive DC sputtering and investigated the mechanical properties. They continued their study in 2005 by comparing the nitrides of AlxCoCrCuFeNi and AlCrNiSiTi and showed that the hardness of the latter nitride is much higher than the former one [54]. As shown in Fig. 3 , after 2005, the number of publications about HENs slowly increased for almost one decade, but the number has significantly increased in recent years due to the popularity of high-entropy materials. | High-entropy ceramics with five or more cations have recently attracted significant attention due to their superior properties for various structural and functional applications. Although the multi-component ceramics have been of interest for several decades, the concept of high-entropy ceramics was defined in 2004 by producing the first high-entropy nitride films. Following the introduction of the entropy stabilization concept, significant efforts were started to increase the entropy, minimize the Gibbs free energy and achieve stable single-phase high-entropy ceramics. High-entropy oxides, nitrides, carbides, borides and hydrides are currently the most popular high-entropy ceramics due to their potential for various applications, while the study of other ceramics, such as silicides, sulfides, fluorides, phosphides, phosphates, oxynitrides, carbonitrides and borocarbonitrides, is also growing fast. In this paper, the progress regarding high-entropy ceramics is reviewed from both experimental and theoretical points of view. Different aspects including the history, principles, compositions, crystal structure, theoretical/empirical design (via density functional theory, molecular dynamics simulation, machine learning, CALPHAD and descriptors), production methods and properties are thoroughly reviewed. The paper specifically attempts to answer how these materials with remarkable structures and properties can be used in future applications. | Reported mechanical properties of high-entropy nitrides. | /home/shared/llm-extraction-pipeline/articles_all/10.1016.j.mser.2021.100644/tables/Table 11.csv
./10.1016.j.mser.2021.100644 | (CuSiTiYZr)C [719] ¦ (CrCuNbTiY)C [720] | High-entropy ceramics: Review of principles, production and applications | Mechanical and thermal properties of HECs are summarized in Table 12 . These properties have been of interest particularly because of the potential application of HECs as protective coating and ultrahigh-temperature ceramics [258,261,267,283,313,340,686,687,712-718]. In 2010, Braic et al. [59] deposited the (TiAlCrNbY)C films as a protective coating by reactive magnetron sputtering. In the following years, they extended their study to (TiZrNbHfTa)C [690], (CuSiTiYZr)C [719] and (CrCuNbTiY)C [720] and compared their materials with TiN and TiC as two conventional coating materials. They found that these HECs have a higher hardness and superior wear resistance performance compared with TiN and TiC. Furthermore, they showed that a hardness of 31 GPa can be achieved by increasing the carbon fraction in the HECs. They investigated the effect of substrate temperature on mechanical properties and demonstrated that the hardness and wear resistance are improved by increasing the substrate temperature. | High-entropy ceramics with five or more cations have recently attracted significant attention due to their superior properties for various structural and functional applications. Although the multi-component ceramics have been of interest for several decades, the concept of high-entropy ceramics was defined in 2004 by producing the first high-entropy nitride films. Following the introduction of the entropy stabilization concept, significant efforts were started to increase the entropy, minimize the Gibbs free energy and achieve stable single-phase high-entropy ceramics. High-entropy oxides, nitrides, carbides, borides and hydrides are currently the most popular high-entropy ceramics due to their potential for various applications, while the study of other ceramics, such as silicides, sulfides, fluorides, phosphides, phosphates, oxynitrides, carbonitrides and borocarbonitrides, is also growing fast. In this paper, the progress regarding high-entropy ceramics is reviewed from both experimental and theoretical points of view. Different aspects including the history, principles, compositions, crystal structure, theoretical/empirical design (via density functional theory, molecular dynamics simulation, machine learning, CALPHAD and descriptors), production methods and properties are thoroughly reviewed. The paper specifically attempts to answer how these materials with remarkable structures and properties can be used in future applications. | Mechanical and thermal properties of high-entropy carbides. | /home/shared/llm-extraction-pipeline/articles_all/10.1016.j.mser.2021.100644/tables/Table 12.csv
./10.1016.j.mser.2021.100644 | (Co0.2Cu0.2Mg0.2Ni0.2Zn0.2)O [104] | High-entropy ceramics: Review of principles, production and applications | Flame spray pyrolysis is a synthesis method to produce nanopowders of various oxides including simple and complex oxides [377]. The method was used to produce HEOs such as (Co0.2Cu0.2Mg0.2Ni0.2Zn0.2)O [104] and (Co,Cu,Mg,Ni,Zn)O [103]. In this method, liquid metals with an oxidizing gas are sprayed into a flame zone where the metal oxide is produced by combustion [377-380]. The facility for this method consists of i) reactant delivery section, ii) flame and reaction chamber, iii) collection system and iv) vacuum unit [380]. Compared with other liquid phase synthesis methods, this method has a short reaction time and produces a more homogeneous product [380]. Furthermore, the particle size in this method can be rather easily controlled by changing the processing conditions [377]. | High-entropy ceramics with five or more cations have recently attracted significant attention due to their superior properties for various structural and functional applications. Although the multi-component ceramics have been of interest for several decades, the concept of high-entropy ceramics was defined in 2004 by producing the first high-entropy nitride films. Following the introduction of the entropy stabilization concept, significant efforts were started to increase the entropy, minimize the Gibbs free energy and achieve stable single-phase high-entropy ceramics. High-entropy oxides, nitrides, carbides, borides and hydrides are currently the most popular high-entropy ceramics due to their potential for various applications, while the study of other ceramics, such as silicides, sulfides, fluorides, phosphides, phosphates, oxynitrides, carbonitrides and borocarbonitrides, is also growing fast. In this paper, the progress regarding high-entropy ceramics is reviewed from both experimental and theoretical points of view. Different aspects including the history, principles, compositions, crystal structure, theoretical/empirical design (via density functional theory, molecular dynamics simulation, machine learning, CALPHAD and descriptors), production methods and properties are thoroughly reviewed. The paper specifically attempts to answer how these materials with remarkable structures and properties can be used in future applications. | Performance of high-entropy oxides for application in Li-ion batteries as anode materials. | /home/shared/llm-extraction-pipeline/articles_all/10.1016.j.mser.2021.100644/tables/Table 9.csv
./10.1016.j.mser.2021.100644 | (Co0.2Cu0.2Mg0.2Ni0.2Zn0.2)O [101] | High-entropy ceramics: Review of principles, production and applications | Nebulized spray pyrolysis is a chemical method for depositing thin film oxides. In this method, the salts of elements (usually nitrates) are nebulized (converted to spray) in a chamber using an ultrasonic generator, then subjected to pyrolysis. As shown in Fig. 18 , to produce HEOs using this method, the salt solutions are mixed with oxygen and flow into the hot-wall reactor where pyrolysis occurs at high temperature. After pyrolysis, the HEOs are collected by a filter-based collector, compacted as a thin film and sintered by thermal treatment [376]. The reaction rate and oxygen concentration can be adjusted by controlling the oxygen pressure and temperature using relevant control valves. This method was used to produce the HEOs (Co0.2Cu0.2Mg0.2Ni0.2Zn0.2)O [101], (Co0.2Cu0.2Mg0.2Ni0.2Zn0.2)O [102], (Ce0.2La0.2Pr0.2Sm0.2Y0.2)O2-δ[102], (Gd0.2La0.2Nd0.2Sm0.2Y0.2)(Co0.2Cr0.2Mn0.2Fe0.2Ni0.2)O3[102] and (Co,Cu,Mg,Ni,Zn)O [103]. | High-entropy ceramics with five or more cations have recently attracted significant attention due to their superior properties for various structural and functional applications. Although the multi-component ceramics have been of interest for several decades, the concept of high-entropy ceramics was defined in 2004 by producing the first high-entropy nitride films. Following the introduction of the entropy stabilization concept, significant efforts were started to increase the entropy, minimize the Gibbs free energy and achieve stable single-phase high-entropy ceramics. High-entropy oxides, nitrides, carbides, borides and hydrides are currently the most popular high-entropy ceramics due to their potential for various applications, while the study of other ceramics, such as silicides, sulfides, fluorides, phosphides, phosphates, oxynitrides, carbonitrides and borocarbonitrides, is also growing fast. In this paper, the progress regarding high-entropy ceramics is reviewed from both experimental and theoretical points of view. Different aspects including the history, principles, compositions, crystal structure, theoretical/empirical design (via density functional theory, molecular dynamics simulation, machine learning, CALPHAD and descriptors), production methods and properties are thoroughly reviewed. The paper specifically attempts to answer how these materials with remarkable structures and properties can be used in future applications. | Performance of high-entropy oxides for application in Li-ion batteries as anode materials. | /home/shared/llm-extraction-pipeline/articles_all/10.1016.j.mser.2021.100644/tables/Table 9.csv
./10.1016.j.mser.2021.100645 | 304 SS | Machine-learning and high-throughput studies for high-entropy materials | An earlier study on the corrosion characteristics of the HEAs was carried out by Chen et al., where the corrosion behaviors of the Cu0.5NiAlCoCrFeSi HEA and 304 SS alloy were evaluated and compared in an aqueous solution of H2SO4and NaCl. Anodic polarization suggested that the HEA exhibits better corrosion resistance than the 304 SS alloy in the range of concentration (0.1-1 M) of aqueous solution. However, resistance to pitting corrosion in the Cl-environment of the HEA was inferior, as compared to the 304 SS because of the observed narrower passive region in the former. The addition of NaCl to 1 N H2SO4solution changes the corrosion characteristics of the HEA. The corrosion resistance decreases up to 0.5 M NaCl and then increases, as shown in Fig. 29 [457]. | The combination of multiple-principal element materials, known as high-entropy materials (HEMs), expands the multi-dimensional compositional space to gigantic stoichiometry. It is impossible to afford a holistic approach to explore each possibility. With the advance of the materials genome initiative and characterization technology, a high-throughput (HT) approach is more reasonable, especially to identify the specified functions for the new HEMs development. There are three major components for the HT approach, which are the computational tools, experimental tools, and digital data. This article reviews both the materials informatics and experimental approaches for the HT methods. Applications of these tools on composition-varying samples can be used to obtain stoichiometry effectively and phase-structure-property relationships efficiently for the materials-property database establishment. They can also be used in conjunction with machine learning (ML) to improve the predictability of models. These ML tools will be an essential part of HT approaches to develop the new HEMs. The ML-developed HEMs together with ML-created other materials are positioned in this manuscript for future HEMs advancement. Comparing all the reviewed properties, the hierarchical microstructures together with the heterogeneous grain sizes show the highest potential to apply ML for new HEMs, which needs HT validations to accelerate the development. The promising potential and the database from the HEMs exploration would shed light on the future of humanity building from the scratch of Mars regolith. | Summary of corrosion parameters in the HEAs and conventional alloys from previous studies. The average values of the parameters at room temperature are presented. SCE: saturated calomel electrode, MSE: mercurous sulfate electrode, SHE: standard hydrogen electrode. Reference electrode is SCE unless specified. | /home/shared/llm-extraction-pipeline/articles_all/10.1016.j.mser.2021.100645/tables/Table 10.csv
./10.1016.j.mser.2021.100645 | 316 L | Machine-learning and high-throughput studies for high-entropy materials | Environmental resistance is a major requirement for structural alloys. Among aqueous corrosion, wear, high-temperature oxidation, and stress-corrosion cracking [33], Raabe et al.’s pointed out that the corrosion protection is on the top priority for structural alloys [63]. Due to the importance of the corrosion applications, there are already successful ML and HT experiments to develop new materials (such as for the metallic glass [240] and alternatives to toxic chromate corrosion inhibitors [447]) and to predict the corrosion behavior of the existing materials. For example, Winkler et al. screened a large library of organic compounds using HT experiments to assess 100 small organic molecules as the potential inhibitors of corrosion in the aerospace Al alloys of AA2024 and AA7075 [447]. Smith et al. designed the computerized optical analysis method as a new, rapid, HT corrosion testing method to quantify the corrosion data [448]. Using ML, Pei et al. forecasted the atmospheric corrosion of a carbon steel [449]. Pei et al.’s results showed that the random forest (RF) models have higher accuracy than ANN and SVR models for corrosion prediction. Liu et al. applied ML for multiple-performance optimization to develop the material with satisfactory resistance to hot-corrosion and oxidation [450]. Liu et al. firstly introduced the phase-classification model trained with the CALPHAD thermodynamic database to filter the potential composition with γ and γ′ two-phase microstructures. Multi-regression models with bootstrap sampling were built to predict the γ′ solvus temperature, solidus, liquidus, and density based on an experimental dataset assembled from the literature. Multi-performance optimization was adopted to search for γ′-strengthened Co-based superalloys. The final optimized γ′-strengthened Co-base superalloys were obtained through three rounds of experiment validations and fabricating four alloys each round. The best performer of new alloys is Co-36Ni-12Al-2Ti-4Ta-1W-2Cr, which could be comparable with some advanced Ni-base single-crystal superalloys [450]. Yan et al. analyzed the effect of various parameters on the atmospheric corrosion behavior of low alloy steels and anticipated the corrosion rates using ML [451]. Wen et al. used SVR and BPNN (back propagation neural network) models for the prediction of corrosion rates of a 3C steel under different seawater environments [452]. Kamrunnahar et al. developed supervised BPNN mapping method to forecast the polarization curves in the Fe68Ni14-xMoxSi2B16metallic glass, the corrosion rates in the carbon and alloy steels, and the extent of crevice corrosion damage in the grade-2 titanium as a function of changing environment [453]. The pitting corrosion behavior of 316 L stainless steel (SS), in different environment conditions, was studied by Jimeneze-come et al. using the model based on KNN and ANNs. Jimeneze-come et al.’s results exhibited very good precision, which are all above ∼93 % [454]. Overall, Fig. 28 presents that ML can be successfully utilized to predict different corrosion properties. | The combination of multiple-principal element materials, known as high-entropy materials (HEMs), expands the multi-dimensional compositional space to gigantic stoichiometry. It is impossible to afford a holistic approach to explore each possibility. With the advance of the materials genome initiative and characterization technology, a high-throughput (HT) approach is more reasonable, especially to identify the specified functions for the new HEMs development. There are three major components for the HT approach, which are the computational tools, experimental tools, and digital data. This article reviews both the materials informatics and experimental approaches for the HT methods. Applications of these tools on composition-varying samples can be used to obtain stoichiometry effectively and phase-structure-property relationships efficiently for the materials-property database establishment. They can also be used in conjunction with machine learning (ML) to improve the predictability of models. These ML tools will be an essential part of HT approaches to develop the new HEMs. The ML-developed HEMs together with ML-created other materials are positioned in this manuscript for future HEMs advancement. Comparing all the reviewed properties, the hierarchical microstructures together with the heterogeneous grain sizes show the highest potential to apply ML for new HEMs, which needs HT validations to accelerate the development. The promising potential and the database from the HEMs exploration would shed light on the future of humanity building from the scratch of Mars regolith. | Summary of corrosion parameters in the HEAs and conventional alloys from previous studies. The average values of the parameters at room temperature are presented. SCE: saturated calomel electrode, MSE: mercurous sulfate electrode, SHE: standard hydrogen electrode. Reference electrode is SCE unless specified. | /home/shared/llm-extraction-pipeline/articles_all/10.1016.j.mser.2021.100645/tables/Table 10.csv
./10.1016.j.mser.2021.100645 | 304 L SS | Machine-learning and high-throughput studies for high-entropy materials | Hsu et al. [471] explored the effect of Cu on the corrosion properties of the CoCrFeNiCux(x = 0, 0.5, and 1.0) HEAs in a 0.6 M NaCl solution. With increasing Cu content, the corrosion resistance of the HEA was observed to decrease, which was ascribed to the dissolution of Cu-rich regions. It was postulated that due to the weak binding force with other elements, Cu segregates as Cu-rich and Cu-depleted regions. In the presence of the corrosive solution, Cu-rich regions preferentially corrode due to the micro-galvanic effect. Luo et al. [481] examined the corrosion resistance of the CoCrFeNiMn HEA in a 0.1 M H2SO4solution and compared with the 304 L SS. The HEA exhibited lower corrosion resistance than the 304 L SS. Although both HEA and 304 L SS had good passive layer forming capability, the lower Cr content in the passive layer of the HEA and no obvious selective dissolution of other elements were the plausible reasons for the observed lower corrosion resistance. Later, Sarraf et al. [482] also revealed that the presence of Mn degraded the pitting-corrosion resistances of the CoCrFeNi HEA in 0.1 M NaCl and in the temperature range of 25 °C-75 °C. The pits in the CoCrFeNiMn HEA were much deeper than that in the CoCrFeNi HEA, the extent of which increased with increasing temperature. This trend was attributed to the adverse effect of Mn in the matrix, lower concentration of Cr in the film, and more defective oxide film in the CoCrFeNiMn HEA, which make it easy for the film to breakdown. Similarly, Yang et al. [483] also observed that increasing the Mn content increased the susceptibility to corrosion of the CoCrFeNiMn in a 0.1 M H2SO4solution as it suppressed the passivation process and increased the dissolution rate of the passive film. Sahu et al. investigated the localized corrosion behavior of a series of single phase Ni38Fe20CrxMn21-0.5xCo21-0.5x(x = 6, 10, 14, and 22) HEAs in a 0.6 M NaCl solution. While Ecorrwas observed to be independent of Cr content, pitting resistance increased with increasing Cr content, i.e., Ni38Fe20Cr22Mn10Co10exhibited the highest resistance to pitting. The passivation behavior of Ni38Fe20Cr22Mn10Co10was further explored by Gerard et al., where the passive film was predominantly enriched in Cr with a small amount of Fe, Ni, Mn, and Co [484]. | The combination of multiple-principal element materials, known as high-entropy materials (HEMs), expands the multi-dimensional compositional space to gigantic stoichiometry. It is impossible to afford a holistic approach to explore each possibility. With the advance of the materials genome initiative and characterization technology, a high-throughput (HT) approach is more reasonable, especially to identify the specified functions for the new HEMs development. There are three major components for the HT approach, which are the computational tools, experimental tools, and digital data. This article reviews both the materials informatics and experimental approaches for the HT methods. Applications of these tools on composition-varying samples can be used to obtain stoichiometry effectively and phase-structure-property relationships efficiently for the materials-property database establishment. They can also be used in conjunction with machine learning (ML) to improve the predictability of models. These ML tools will be an essential part of HT approaches to develop the new HEMs. The ML-developed HEMs together with ML-created other materials are positioned in this manuscript for future HEMs advancement. Comparing all the reviewed properties, the hierarchical microstructures together with the heterogeneous grain sizes show the highest potential to apply ML for new HEMs, which needs HT validations to accelerate the development. The promising potential and the database from the HEMs exploration would shed light on the future of humanity building from the scratch of Mars regolith. | Summary of corrosion parameters in the HEAs and conventional alloys from previous studies. The average values of the parameters at room temperature are presented. SCE: saturated calomel electrode, MSE: mercurous sulfate electrode, SHE: standard hydrogen electrode. Reference electrode is SCE unless specified. | /home/shared/llm-extraction-pipeline/articles_all/10.1016.j.mser.2021.100645/tables/Table 10.csv
./10.1016.j.mser.2023.100746 | HEAs | Recent applications of machine learning in alloy design: A review | It could be said that human history is the evolutionary history of materials. Historians have divided the history of mankind into three chronologically consecutive epochs based on the materials used[1], among which alloys play an extremely important role. The first epoch, the Stone Age, lasted several million years. The discovery of alloys ushered in the Bronze Age. As early as 3000 BC, China and ancient Greece began to use bronze, an alloy comprised of copper and tin, to replace stone products as tools. As the first intentionally synthesized alloy, the popularization of bronze accelerated the progress of science and technology so that descendants could enter the Iron Age at a quicker pace. Subsequently, the alloy field began to expand continuously, with more alloy systems invented as wide-ranging as steel, aluminium, magnesium, copper, titanium, nickel, and more recently high-entropy alloys (HEAs). | The history of machine learning (ML) can be traced back to the 1950 s, and its application in alloy design has recently begun to flourish and expand rapidly. The driving force behind this is partially due to the inefficiency of traditional methods in designing better-performing alloys, partially due to the success of ML in other areas and alloy data becoming more accessible. ML methods can quickly predict the properties of the alloy from the data and suggest compositions for particularly required properties, thereby minimizing the need for resource-intensive experiments or simulations. The present work provides a critical review of this domain starting with an introduction to ML components, followed by an overview of the forward prediction of alloy properties, and an elaboration of the inverse design of alloys. This paper aims to summarize crucial findings, reveal key trends, and provide guidance for future directions. | Examples of ML in predicting microstructure based on composition and/or processing methods. | /home/shared/llm-extraction-pipeline/articles_all/10.1016.j.mser.2023.100746/tables/Table 2.csv
./10.1016.j.mser.2023.100746 | Ti-6Al-4V | Recent applications of machine learning in alloy design: A review | Some of the microstructural features in the above data sets were collected by manual characterization, regarded as a low-throughput method. ML methods have also been developed for microstructural image recognition - automating the characterization process. Applications in this area range from collecting crystal nucleation behaviour during casting[88]to detecting powder bed defects[195]and geometric defects during AM processes[168]. Moreover, microstructural phases in microscopic images have been qualitatively and quantitatively determined by RF for steels[196,197]and by CNN for cast alloys[198]and Ti-6Al-4V[199]. This automatic extraction of microstructural information will expedite the step of data preparation, resulting in a promising expansion of ML application in alloy microstructure. | The history of machine learning (ML) can be traced back to the 1950 s, and its application in alloy design has recently begun to flourish and expand rapidly. The driving force behind this is partially due to the inefficiency of traditional methods in designing better-performing alloys, partially due to the success of ML in other areas and alloy data becoming more accessible. ML methods can quickly predict the properties of the alloy from the data and suggest compositions for particularly required properties, thereby minimizing the need for resource-intensive experiments or simulations. The present work provides a critical review of this domain starting with an introduction to ML components, followed by an overview of the forward prediction of alloy properties, and an elaboration of the inverse design of alloys. This paper aims to summarize crucial findings, reveal key trends, and provide guidance for future directions. | Examples of ML in predicting performance based on microstructure. | /home/shared/llm-extraction-pipeline/articles_all/10.1016.j.mser.2023.100746/tables/Table 4.csv
./10.1016.j.mser.2023.100746 | shape memory | Recent applications of machine learning in alloy design: A review | Owing to the large possibilities of the compositional space and the small data sets available, adaptive design strategies have been employed in the development/property prediction of NiTi-based shape memory alloys (SMAs)[266,268,269]. The shape-memory behaviour originates from the reversible martensitic phase transformation upon heating and cooling across the transition temperature. Thus, screening SMAs with appropriate transition temperatures for applications with certain temperature windows is of importance. Recently, Xue and co-workers[268]correlates the martensitic transformation temperature in the NiTi-based SMAs with their physical properties, including the Pauling electronegativity (EN), valence electron number (VEN), Waber-Cromer's pseudopotential radius (DOR), metallic radius (MR), and Clementi’s atomic radii (ARC). Different ML regression models were then trained to correlate these electronic and crystal structure features to the targeted properties. It was found that the polynomial regressor with linear terms of EN and VEN and quadratic terms of DOR was the most accurate in predicting unseen data while maintaining good interpretability. Three selectors, namely efficient global optimization (EGO), knowledge gradient (KG), and Max, were combined with the best regressor. Among them, EGO and KG proposed the candidate with the composition Ti50Ni25Pd25that had the best EI value in the virtual space, and its experimentally verified temperature of 182.89 °C was in good agreement with the predicted temperature of 189.56 °C. | The history of machine learning (ML) can be traced back to the 1950 s, and its application in alloy design has recently begun to flourish and expand rapidly. The driving force behind this is partially due to the inefficiency of traditional methods in designing better-performing alloys, partially due to the success of ML in other areas and alloy data becoming more accessible. ML methods can quickly predict the properties of the alloy from the data and suggest compositions for particularly required properties, thereby minimizing the need for resource-intensive experiments or simulations. The present work provides a critical review of this domain starting with an introduction to ML components, followed by an overview of the forward prediction of alloy properties, and an elaboration of the inverse design of alloys. This paper aims to summarize crucial findings, reveal key trends, and provide guidance for future directions. | Examples of ML in predicting performance based on composition and/or processing methods. | /home/shared/llm-extraction-pipeline/articles_all/10.1016.j.mser.2023.100746/tables/Table 5.csv
./10.1016.j.mser.2024.100813 | CoCuFeMoOOH | First-principles and experimental insight of high-entropy materials as electrocatalysts for energy-related applications: Hydrogen evolution, oxygen evolution, and oxygen reduction reactions | In many catalysts, the fabrication of high entropy is restricted by the ball milling route (high energy route) and the high-temperature route (>400 °C). Therefore, economical production of HEM for OER remains a prodigious challenge. Zhang et al.[318]reported a way to fabricate a cost-effective high-entropy Co-Cu-Fe-Mo (oxy) hydroxide (CoCuFe-MoOOH) at Cu electrocatalysts for OER. The preparation process of CoCuFeMoOOH@Cu is as follows. First, CoCuFeMoOx was deposited on a Cu foil with a hydrothermal technique. Cu substrate reacts with Fe3+cations which release Cu species and form cross-linked nanosheets of CoCuFeMoOOH@Cu. The designed CoCuFe-MoOOH exhibited a tiny overpotential of 199 mV at 10 mA cm-2and exhibited a Tafel slope of 48.8 mV dec-1in 1 M KOH and had high stability without loss over 72 h. The CoCuFe-MoOOH has high conductivity and less structural distortion than those of ternary CoCuMoOOH and CoFeMoOOH, resulting in improved intrinsic activity and high stability. | High entropy materials (HEMs) are highly effective as a catalyst and can be synthesized by facile methods. Here, we discuss recent advancements in HEMs for Hydrogen evolution reaction (HER), Oxygen evolution reaction (OER), and Oxygen reduction reaction (ORR) via electrocatalysis. We introduce newly emerged HEMs in different aspects: advanced synthesis, characterization techniques, and computational tools for analysis relating to the surface, lattice, defect, and interface. Additionally, this review provides detailed information on HEMs and their properties. It also explores rational approaches in the design of emerging HEMs based on first-principles calculations. HEMs have potential roles as a catalyst in the field of energy production, energy conversion, and energy storage. The properties of HEMs can be enhanced through the integration of various functional materials, aiming for high resilience and excellent efficacy. In this review, we discussed synthesis of HEMs and their roles in the field of electrocatalysis considering theoretical, experimental, and pragmatic approaches. | Important parameters for HEM based electrocatalysts for OER. | /home/shared/llm-extraction-pipeline/articles_all/10.1016.j.mser.2024.100813/tables/Table 3.csv
./10.1016.j.mser.2024.100813 | CoFeNiMnMoPi | First-principles and experimental insight of high-entropy materials as electrocatalysts for energy-related applications: Hydrogen evolution, oxygen evolution, and oxygen reduction reactions | Nowadays, transition metal phosphates have been widely investigated in different reactions such as organic synthesis (zirconium phosphate)[314], biologic transformation (vanadyl phosphate)[315], photocatalysis (Ag3PO4)[316], and oxygen evolution (cobalt phosphate; CoPi)[317]. The polyanionic nature of metal phosphates has surface structure and unique electronic states that are different from generally used oxide catalysts, holding good selectivity, quick kinetics, or both. To prepare high-entropy phosphate (HEPi), extreme temperature is required for the disintegration of different precursors; also small annealing duration is also required to evade phase separation and elemental segregation[297]. In respect of this, Qiao et al.[297]reported (first report) the preparation of spherical particles of a CoFeNiMnMoPi HEPi electrocatalyst via a fly-through method (high-temperature method). In this technique, the following approach has been fulfilled: (i) formation of an aerosol droplet of metal and phosphorous precursors, (ii) at high temperature, in-situ oxide to phosphate conversion occurs. (iii) multi-metallic elements are mixed together homogeneously in milliseconds in a phosphate structure. In detail, all phosphates of desired metal elements were synthesized via respective metal salts precursors with 0.05 M at equivalent ratios and tri-n-octylphosphine oxide (TOPO) with 0.01 M dissolved in ethanol. Then, small droplets were formed by mixed precursors through a collision nebulizer under pressure (∼20 psi) using an argon carrier gas. The silicone gel-filled diffusion dryer was used to make the droplets that formed the solid particles of the resulting precursor. Further procedure was carried out in the tube furnace at 900 °C where solid particles were decomposed to phosphorous, other gases, and metal oxide. Further in situ phosphorous was reacted with metal oxides to generate metal phosphates. Particles were puffed by the other gases, which led to the development of hollow architecture. The quick quenching with a speed of 105Ks-1solidifies the hollow CoFeNiMnMoPi particles into a single phase. A Millipore membrane (0.65 m) was used to collect the end product. The same procedure was carried out without the use of TOPO to form FeCoNiMnMoOx(HEO) for a comparative study. HEPi has better catalytic activity than HEO and commercial IrOx, according to the polarization curve derived from LSV ( Fig. 15 c). The overpotential of HEPi (270 mV) was considerably lower than that of IrOx(340 mV) and HEO (350 mV) at 10 mA cm-2. A Tafel slope of HEPi (∼ 74 mV dec-1) was lower than that of IrOx(∼90 mV dec-1) and HEO (∼ 118 mV dec-1) ( Fig. 15 d), showing that the quicker OER kinetics of HEPi catalyst ( Fig. 15 e). The LSVs before and after 500 CVs at 50 mV s-1exhibited nearly the same performance, indicating excellent durability of the HEPi electrocatalyst during OER ( Fig. 15 f). | High entropy materials (HEMs) are highly effective as a catalyst and can be synthesized by facile methods. Here, we discuss recent advancements in HEMs for Hydrogen evolution reaction (HER), Oxygen evolution reaction (OER), and Oxygen reduction reaction (ORR) via electrocatalysis. We introduce newly emerged HEMs in different aspects: advanced synthesis, characterization techniques, and computational tools for analysis relating to the surface, lattice, defect, and interface. Additionally, this review provides detailed information on HEMs and their properties. It also explores rational approaches in the design of emerging HEMs based on first-principles calculations. HEMs have potential roles as a catalyst in the field of energy production, energy conversion, and energy storage. The properties of HEMs can be enhanced through the integration of various functional materials, aiming for high resilience and excellent efficacy. In this review, we discussed synthesis of HEMs and their roles in the field of electrocatalysis considering theoretical, experimental, and pragmatic approaches. | Important parameters for HEM based electrocatalysts for OER. | /home/shared/llm-extraction-pipeline/articles_all/10.1016.j.mser.2024.100813/tables/Table 3.csv
./10.1016.j.mser.2024.100813 | (CrMnFeCoNi)Sx | First-principles and experimental insight of high-entropy materials as electrocatalysts for energy-related applications: Hydrogen evolution, oxygen evolution, and oxygen reduction reactions | The excellent electrical conductivity and activity of transition metal chalcogenide (MxSy) catalysts are emerging as viable electrocatalytic materials[303,304]. However, these materials suffer from poor stability, with morphological and structural deformation[305], thermodynamic instability[306]and electrocatalyst removal from the substrate in exclusively oxidative electrochemical environments[307]. Also, the MxSycatalysts (the unary, binary and ternary) have limit of compositional tunability[308]. In distinction, HEMS with multi-elements obtain superior tunability in composition and stability[309]. HEMS consists of homogeneously mixed elements (≥5) in the HEMS structure. HEMS have good structure stability due to high-entropy nature which stabilizes its phase and hence can expand the OER stability. The multiple elements are beneficial to tune the catalyst-adsorbate interaction which requires for getting the improvement of the catalytic activity[310,311]. Nowadays, a number of binary (MxSy) electrocatalysts have been studied however very few ternary electrocatalysts have been investigated owing to the immiscibility restriction/limit to the addition of extra elements[312]. Also, the preparation of MxSy depends on the time-consuming and energy-intensive process such as post sulfurization treatment which creates difficulty in optimization and fast screening. Firstly; Cui et al.[313]reported the production of high entropy CrMnFeCoNi)Sxnanoarchitecture via a pulse thermal coating technique to remove the immiscibility issue that restricts a number of elemental constituents. To obtain the (CrMnFeCoNi)Sxnanoparticles, metal salt precursors (nitride, acetate, chloride or phosphorous) and thiourea (sulfur containing source) were mixed in ethanol and deposited on a carbon substrate by pulse thermal decomposition technique. The carbon material substrate was employed along a transient current, which enhances the temperature quickly up to ∼1650 K, kept for 55 ms and followed by the fast quenching process. The TEM study revealed that the HEMS nanoparticles deposited via pulse thermal decomposition were uniformly distributed over the surface. The XRD pattern of HEMS nanoparticles was well indexed to (440), (331), and (222) planes of the (CrMnFeCoNi)9S8stoichiometry with Fm-3 m cubic structure. The LSV study revealed that HEMS had an overpotential of 295 at 100 mA cm-2and a Tafel slope of 66 mV dec-1. The small Tafel slope revealed the fast kinetics. The chronopotentiometry was used to study the stability of the HEMS. HEMS exhibited good OER durability for 10 hour at 100 mA cm-2(small increase in potential < 35 mV). The high entropy that applies to the HEMS's stable phase and the contact between the HEMS on carbon substrate is responsible for the good stability of the system. | High entropy materials (HEMs) are highly effective as a catalyst and can be synthesized by facile methods. Here, we discuss recent advancements in HEMs for Hydrogen evolution reaction (HER), Oxygen evolution reaction (OER), and Oxygen reduction reaction (ORR) via electrocatalysis. We introduce newly emerged HEMs in different aspects: advanced synthesis, characterization techniques, and computational tools for analysis relating to the surface, lattice, defect, and interface. Additionally, this review provides detailed information on HEMs and their properties. It also explores rational approaches in the design of emerging HEMs based on first-principles calculations. HEMs have potential roles as a catalyst in the field of energy production, energy conversion, and energy storage. The properties of HEMs can be enhanced through the integration of various functional materials, aiming for high resilience and excellent efficacy. In this review, we discussed synthesis of HEMs and their roles in the field of electrocatalysis considering theoretical, experimental, and pragmatic approaches. | Important parameters for HEM based electrocatalysts for OER. | /home/shared/llm-extraction-pipeline/articles_all/10.1016.j.mser.2024.100813/tables/Table 3.csv
./10.1016.j.mser.2024.100813 | CoNiCuMnAl/C | First-principles and experimental insight of high-entropy materials as electrocatalysts for energy-related applications: Hydrogen evolution, oxygen evolution, and oxygen reduction reactions | Wanget al.[324]successfully synthesized the CoNiCuMnAl/C using CoNiCuMnAl-MOF (metal-organic framework) and applied it to the OER. To make it complete, the DFT calculation was employed to investigate the rate-determining step (RDS) and electronic effects during the OER process. Fig. 26 (a, b)illustrates the OER free energy diagrams on several active sites at initial (0 V) and equilibrium applied potential (1.23 V). At the initial condition, the free energy of *O in step 2 to *OOH in step 3 exhibits the RDS with the highest energy barrier of 1.98 eV for CoNiCuMnAl@C-R Ni site, 1.79 eV for CoNiCuMnAl@C-R Co site, 1.59 eV for NiCuMnAl@C-R Ni site, and 1.51 eV for CoCuMnAl@C-R Co site, in which R is defined from the reconstructed structures. In terms of activity that needs a low overpotential, all of which showed that the excellent OER activity is on Ni sites of CoNiCuMnAl@C-R with its lowest theoretical overpotential of 0.28 eV, followed by the Co sites of CoNiCuMnAl@C with the low energy (theoretical overpotential = 0.36 eV). Both Ni and Co site on the dual active site of CoNiCuMnAl@C-R and CoNiCuMnAl@C enhanced OER activity better than the singular active site of CoCuMnAl@C-R and NiCuMnAl@C. For origin effects, the charge transfer was analyzed. Fig. 26 crevealed the TDOS of the three HEA surfaces. The TDOS at the Fermi level from larger to smaller values is ordered by CoNiCuMnAl@C-R > NiCuMnAl@C-R > CoCuMnAl@C-R, which agrees with the OER activity. The charge transfer between O adsorbate and Ni site of CoNiCuMnAl@C-R in Fig. 26 dprovides the large electron accumulation around the intermediate one. This inferred that the O-OH bond could be promoted by the fast electron transfer. Furthermore, the εdfrom the d-orbital partial density of states in Fig. 26 erevealed that the models contained with Cu/Mn atoms provided the electron-rich, which promoted the faster electron transfer. | High entropy materials (HEMs) are highly effective as a catalyst and can be synthesized by facile methods. Here, we discuss recent advancements in HEMs for Hydrogen evolution reaction (HER), Oxygen evolution reaction (OER), and Oxygen reduction reaction (ORR) via electrocatalysis. We introduce newly emerged HEMs in different aspects: advanced synthesis, characterization techniques, and computational tools for analysis relating to the surface, lattice, defect, and interface. Additionally, this review provides detailed information on HEMs and their properties. It also explores rational approaches in the design of emerging HEMs based on first-principles calculations. HEMs have potential roles as a catalyst in the field of energy production, energy conversion, and energy storage. The properties of HEMs can be enhanced through the integration of various functional materials, aiming for high resilience and excellent efficacy. In this review, we discussed synthesis of HEMs and their roles in the field of electrocatalysis considering theoretical, experimental, and pragmatic approaches. | Important parameters for HEM based electrocatalysts for OER. | /home/shared/llm-extraction-pipeline/articles_all/10.1016.j.mser.2024.100813/tables/Table 3.csv
./10.1016.j.mssp.2021.106270 | Pb0.98SnTeSe-Na0.02 ¦ PbSn0.99TeSe-Na0.01 ¦ Pb0.99SnTeSe-Na0.01 ¦ PbSn0.98TeSe-Na0.02 | Tuning figure of merit in Na doped nanocrystalline PbSnTeSe high entropy alloy via band engineering | The elemental powders such as lead (Pb), tin (Sn), tellurium (Te) and selenium (Se) were chosen as a starting materials to prepare the high entropy alloy (HEA) and sodium (Na) was selected as a doping element. All the selected powders possessed a particle size of -200 mesh with 99.9% purity and were supplied by Loba Chemie, India. The nominal composition of 25 at.% each primary elements was used to fabricate the nanostructured PbSnTeSe HEA. The Na was added as a substitutional doping element by complimenting the concentration of Pb and Sn of proposed stoichiometry such as Pb0.99SnTeSe-Na0.01, Pb0.98SnTeSe-Na0.02, PbSn0.99TeSe-Na0.01and PbSn0.98TeSe-Na0.02HEAs. | The new generation thermoelectric material research warrants novel composition tailoring and advanced processing to explore the commendable thermoelectric properties. In this context, the multi-component alloy design with engineered configuration entropy and band tuning approach is proposed for the nanocrystalline lead tin selenide telluride (PbSnTeSe) high entropy alloy (HEA) with sodium (Na) doping of concentrations 0.01 at.% and 0.02 at.% at different vacancy sites of Pb and Sn. The HEA samples were synthesized via mechanical alloying (MA) and spark plasma sintering (SPS). The first principle study using virtual crystal approximation (VCA) confirms that Na occupies Pb/Sn substitutional doping sites in the PbSnTeSe HEA. The complex chemical gradient tailoring through high entropy stabilization and nanostructuring favors the low thermal conductivity (<1.2W/mK). The substitutional doping of Na of 0.01 at.% in Pb site of PbSnTeSe HEA shows a significant effect in the band tuning, thereby increasing the absolute Seebeck coefficient (S) from 159.67 μV/K to 230 μV/K lead towards a high power factor of 15.18×10-4W/mK2. Thus, it results in a superior figure of merit (ZT) of 0.84 in nanocrystalline Pb0 .99SnTeSe-Na0.01 HEA at 573K which is a commendable improvement of 182% than the PbSnTeSe pristine HEA (ZT=0.46). | Estimation of average crystallite size and lattice strain of nanocrystalline PbSnTeSe HEA doped with Na. | /home/shared/llm-extraction-pipeline/articles_all/10.1016.j.mssp.2021.106270/tables/Table 1.csv
./10.1016.j.mtadv.2020.100104 | Al0.5 ¦ Al0.75 | Alloying effect on the oxidation behavior of a ductile Al0.5Cr0.25Nb0.5Ta0.5Ti1.5 refractory high-entropy alloy | Refractory high-entropy alloys (RHEAs) are widely studied because of their promising potential for ultrahigh-temperature applications. One key challenge towards the development of RHEAs as high-temperature structural materials is to concurrently achieve optimum oxidation resistance and mechanical properties. Here in this work, the effect of alloying on the oxidation behavior of ductile RHEAs was studied. Specifically, a ductile RHEA, Al0.5Cr0.25Nb0.5Ta0.5Ti1.5, was alloyed with Al and Zr aiming to improve its oxidation resistance. The two modified RHEAs, Al0.75Cr0.25Nb0.5Ta0.5Ti1.5 and Al0.5Cr0.25Nb0.5Ta0.5Ti1.5Zr0.01, indeed show enhanced oxidation resistance at 800 °C and 1,100 °C, compared with Al0.5Cr0.25Nb0.5Ta0.5Ti1.5. In addition, all three RHEAs studied here show an excellent oxidation resistance at 800 °C compared with other RHEAs, although there is still a large space to further improve their performance at 1,100 °C. Internal oxidation and even nitridation are still present after oxidation exposure, indicating further efforts are required to form protective oxide scales on the surface of ductile RHEAs. Nevertheless, the work is expected to shed some light on future directions of improving the oxidation of ductile RHEAs, via the alloying route. | Refractory high-entropy alloys (RHEAs) are widely studied because of their promising potential for ultrahigh-temperature applications. One key challenge towards the development of RHEAs as high-temperature structural materials is to concurrently achieve optimum oxidation resistance and mechanical properties. Here in this work, the effect of alloying on the oxidation behavior of ductile RHEAs was studied. Specifically, a ductile RHEA, Al0.5Cr0.25Nb0.5Ta0.5Ti1.5, was alloyed with Al and Zr aiming to improve its oxidation resistance. The two modified RHEAs, Al0.75Cr0.25Nb0.5Ta0.5Ti1.5 and Al0.5Cr0.25Nb0.5Ta0.5Ti1.5Zr0.01, indeed show enhanced oxidation resistance at 800 °C and 1,100 °C, compared with Al0.5Cr0.25Nb0.5Ta0.5Ti1.5. In addition, all three RHEAs studied here show an excellent oxidation resistance at 800 °C compared with other RHEAs, although there is still a large space to further improve their performance at 1,100 °C. Internal oxidation and even nitridation are still present after oxidation exposure, indicating further efforts are required to form protective oxide scales on the surface of ductile RHEAs. Nevertheless, the work is expected to shed some light on future directions of improving the oxidation of ductile RHEAs, via the alloying route. | SEM--EDS analysis for the oxidized specimens after 100 h of exposure at 800 degC. The sampled locations are shown in Fig. 4 (a) and (c), (d) and (f), and (g) and (i), respectively. | /home/shared/llm-extraction-pipeline/articles_all/10.1016.j.mtadv.2020.100104/tables/Table 1.csv
./10.1016.j.mtadv.2020.100115 | In-48Sn-0.5Ag ¦ In-48Sn-1.5Ag | Low melting point solders based on Sn, Bi, and In elements | To improve the low tensile strength and low creep resistance during solid-state aging of In-48Sn solder alloy, the effect of Ag addition has been studied. Han et al. [85] reported that eutectic In-48Sn alloyed with 0.5-1.5 wt.% Ag can lower its fusion starting temperature and enhance its mechanical properties. The decrease of fusion starting temperature is because of ternary In-Sn-Ag eutectic phase formation, which has a melting point about 113 °C, lower than that of eutectic In-48Sn alloy (117 °C). ε-AgIn2forms in β-In3Sn phases after the addition of Ag, and these smaller phases enhance tensile strength and alter the fracture mode. In-48Sn-1.5Ag is the strongest among the alloys, with a tensile strength of 12.5 MPa. In addition, better elongation can be achieved after the addition of Ag in eutectic In-48Sn alloy. Among the alloys, In-48Sn-0.5Ag is the softest, with elongation of 64%, which is twice of that in eutectic In-48Sn alloy. | In the big data era, Si chips are integrated more and more to satisfy the fast growing demand from customers. In addition, in the post-COVID-19 virus era, the trend of distance teaching and home office has increased greatly the need of advanced consumer electronic products. To provide more processing tolerance and to build a wider temperature window in manufacturing, it becomes necessary to develop low melting temperature solders because a hierarchy of solders is needed in the packaging technology. Much research has been on Pb-free and Sn-based solders with a melting point from 180 to 230 °C. In this review, we will concentrate on low melting point solder alloys with a melting point lower than 180 °C and even below 100 °C. We review eutectic SnBi, eutectic SnIn, and the alloys with trace addition of a third element to them. Eutectic Sn-Bi solder is too brittle, and Sn-In solder is too soft. However, third element addition can only improve the solder properties partially; thus, we will further review the properties of Sn-Bi-In ternary alloys and the effect on the addition of a fourth element to them. This approach, when we include the Cu substrate, becomes a 5-element system, which leads us to consider high entropy alloys for soldering. With these Sn-, Bi-, and In-based alloys, we hope to develop new ways to design industrial applicable low melting point solders. | Properties of third element addition to eutectic Sn-In solders. | /home/shared/llm-extraction-pipeline/articles_all/10.1016.j.mtadv.2020.100115/tables/Table 2.csv
./10.1016.j.mtadv.2020.100115 | In-44Sn-6Zn | Low melting point solders based on Sn, Bi, and In elements | Wang et al. [86] investigated the effect of different Zn content on the microstructure, thermal, and mechanical properties of In-(50-x)Sn-xZn (x = 1.0, 2.0, 3.0, 4.0, 5.0, and 6.0) alloys. The microstructure results indicate that the alloys consisted of β, γ, and Zn phases. The melting point of the alloys decreases with an increase of Zn content, and In-44Sn-6Zn has a melting point around 108.32 °C, about 12 °C lower than that of the In-49Sn-1Zn solder. When Zn content reaches 6.0 wt.%, the microhardness and elongation of the alloys increases by nearly 160% and 100%, respectively, compared with those of In-49Sn-1Zn. But there is no obvious change in the tensile strength. Under the coupling of the melting change and the hardened phase, the wetting performance of the alloy decreases as the Zn content increases. In addition, the increase of Zn content in the solder increases Cu diffusion rate, which promotes the growth of IMC. | In the big data era, Si chips are integrated more and more to satisfy the fast growing demand from customers. In addition, in the post-COVID-19 virus era, the trend of distance teaching and home office has increased greatly the need of advanced consumer electronic products. To provide more processing tolerance and to build a wider temperature window in manufacturing, it becomes necessary to develop low melting temperature solders because a hierarchy of solders is needed in the packaging technology. Much research has been on Pb-free and Sn-based solders with a melting point from 180 to 230 °C. In this review, we will concentrate on low melting point solder alloys with a melting point lower than 180 °C and even below 100 °C. We review eutectic SnBi, eutectic SnIn, and the alloys with trace addition of a third element to them. Eutectic Sn-Bi solder is too brittle, and Sn-In solder is too soft. However, third element addition can only improve the solder properties partially; thus, we will further review the properties of Sn-Bi-In ternary alloys and the effect on the addition of a fourth element to them. This approach, when we include the Cu substrate, becomes a 5-element system, which leads us to consider high entropy alloys for soldering. With these Sn-, Bi-, and In-based alloys, we hope to develop new ways to design industrial applicable low melting point solders. | Properties of third element addition to eutectic Sn-In solders. | /home/shared/llm-extraction-pipeline/articles_all/10.1016.j.mtadv.2020.100115/tables/Table 2.csv
./10.1016.j.mtadv.2022.100207 | DP590 ¦ DP980 ¦ E-form Mg | Novel deep learning approach for practical applications of indentation | Eight different types of metallic materials with various plastic flow behaviors were selected for investigation in the present study: martensite steel, transformation induced plasticity (TRIP) steel, Ti-6V-4Al, two types of dual-phase steel with different strength grades (DP980 and DP590), mild steel, E-form Mg, and AISI316L. | The instrumented indentation technique has been investigated to efficiently evaluate the mechanical responses of materials with few limitations on the shape and size of the specimen. There have been attempts to discover a direct correlation between the stress-strain curve and the indenting load-displacement curve by introducing the concept of representative strain and stress. However, it is still difficult to find relible parameters and to distinguish similar load-displacement curves that correspond to different stress-strain curves with a limited number of experimental datasets. The present study introduces a finite element method (FEM)-based simulation that can output various load-displacement datasets corresponding to intrinsic properties of materials, including strain rate; these datasets are validated using experimental indentation results for diverse metallic materials at different indenting speeds (0.6, 0.9, 1.2 mm/min). In addition, an autoencoder (AE)-shaped artificial neural network (ANN) model is designed to efficiently characterize those datasets. Then, the indenting load-displacement datasets are extracted into effective physically meaningful datasets by introducing a data post-processing procedure. The proposed indentation FEM-AE-shaped ANN model demonstrates that a long-range true stress-strain curve can be attained even from a noisy experimental load-displacement dataset. | Summary of the thicknesses of tensile samples and the mechanical properties measured by uniaxial tensile tests for the studied materials along the rolling direction. The modeling parameters of the modified Swift equation were derived by considering true stress-strain curves of each material represented in Fig. 3(b) for 0.1, 0.6, 0.9, and 1.2 mm/min indenting speeds. | /home/shared/llm-extraction-pipeline/articles_all/10.1016.j.mtadv.2022.100207/tables/Table 1.csv
./10.1016.j.mtadv.2022.100207 | Ti-6Al-4V | Novel deep learning approach for practical applications of indentation | The engineering stress-strain curves for eight kinds of metal plates in three directions with respect to the tensile axis are shown inFig. 3(a). Solid lines, fine dotted lines, and wide dotted lines correspond to the tensile sample direction with respect to the rolling direction: 0°, 45°, and 90°.Table 1summarizes the mechanical properties of each sample, including YS, UTS, andεu. Most metal sheets showed nearly isotropic responses in tensile measurements. In contrast, the plates composed of hexagonal close-packed (HCP) crystal structures such as Ti-6Al-4V and E-form Mg exhibited plastic anisotropy [47,48]. The wide range of mechanical properties for the eight metallic plates along the rolling direction is measured by the MINS method mentioned inFig. 2(a), and the results are represented inFig. 3(b). | The instrumented indentation technique has been investigated to efficiently evaluate the mechanical responses of materials with few limitations on the shape and size of the specimen. There have been attempts to discover a direct correlation between the stress-strain curve and the indenting load-displacement curve by introducing the concept of representative strain and stress. However, it is still difficult to find relible parameters and to distinguish similar load-displacement curves that correspond to different stress-strain curves with a limited number of experimental datasets. The present study introduces a finite element method (FEM)-based simulation that can output various load-displacement datasets corresponding to intrinsic properties of materials, including strain rate; these datasets are validated using experimental indentation results for diverse metallic materials at different indenting speeds (0.6, 0.9, 1.2 mm/min). In addition, an autoencoder (AE)-shaped artificial neural network (ANN) model is designed to efficiently characterize those datasets. Then, the indenting load-displacement datasets are extracted into effective physically meaningful datasets by introducing a data post-processing procedure. The proposed indentation FEM-AE-shaped ANN model demonstrates that a long-range true stress-strain curve can be attained even from a noisy experimental load-displacement dataset. | Summary of the thicknesses of tensile samples and the mechanical properties measured by uniaxial tensile tests for the studied materials along the rolling direction. The modeling parameters of the modified Swift equation were derived by considering true stress-strain curves of each material represented in Fig. 3(b) for 0.1, 0.6, 0.9, and 1.2 mm/min indenting speeds. | /home/shared/llm-extraction-pipeline/articles_all/10.1016.j.mtadv.2022.100207/tables/Table 1.csv
./10.1016.j.mtadv.2022.100207 | TRIP steel | Novel deep learning approach for practical applications of indentation | The strain sensitivity (m) indicates the effect of strain rate on the mechanical properties: contact stiffness, hardness, and yield strength. The estimatedmvalue may vary depending on the type of applied test, such as an uniaxial tensile test or instrumented indentation test; however, a similarmvalue can be obtained for the same material [58]. In this study, themvalues are obtained from the uniaxial tensile strain rate jump tests, and the effect ofmvalue on indentation strain rate is investigated inFig. 9(a) and (b). As might be expected, the indention results indicate that load is increased with increasing indenting speeds. The load-displacement curves of TRIP steel with the lowestmvalue among the eight metals at each indenting speed are shown inFig. 9(a), and it shows a small increment of the loads according to the indenting speeds. In contrast, the influence of strain rate on the load-displacement curves is dominant for mild steel with the highestmvalue among the eight metals presented inFig. 9(b). | The instrumented indentation technique has been investigated to efficiently evaluate the mechanical responses of materials with few limitations on the shape and size of the specimen. There have been attempts to discover a direct correlation between the stress-strain curve and the indenting load-displacement curve by introducing the concept of representative strain and stress. However, it is still difficult to find relible parameters and to distinguish similar load-displacement curves that correspond to different stress-strain curves with a limited number of experimental datasets. The present study introduces a finite element method (FEM)-based simulation that can output various load-displacement datasets corresponding to intrinsic properties of materials, including strain rate; these datasets are validated using experimental indentation results for diverse metallic materials at different indenting speeds (0.6, 0.9, 1.2 mm/min). In addition, an autoencoder (AE)-shaped artificial neural network (ANN) model is designed to efficiently characterize those datasets. Then, the indenting load-displacement datasets are extracted into effective physically meaningful datasets by introducing a data post-processing procedure. The proposed indentation FEM-AE-shaped ANN model demonstrates that a long-range true stress-strain curve can be attained even from a noisy experimental load-displacement dataset. | Summary of the thicknesses of tensile samples and the mechanical properties measured by uniaxial tensile tests for the studied materials along the rolling direction. The modeling parameters of the modified Swift equation were derived by considering true stress-strain curves of each material represented in Fig. 3(b) for 0.1, 0.6, 0.9, and 1.2 mm/min indenting speeds. | /home/shared/llm-extraction-pipeline/articles_all/10.1016.j.mtadv.2022.100207/tables/Table 1.csv
./10.1016.j.mtadv.2022.100207 | FEM dataset | Novel deep learning approach for practical applications of indentation | In this work, a promising FEM-AE-shaped ANN model was designed to predict true stress-strain curves based on a data-driven approach. Generally, a true stress-strain curve represents intrinsic properties of a material beyond the elastic region as a starting point of plastic deformation. Likewise, the unloading curve was not considered to find a relevant correlation between the true stress-strain curve and the load-displacement curve obtained from the indentation test, and to characterize the inherent plastic behavior. To accomplish this process, tensile and indentation tests were performed on eight types of plates to validate the developed FEM indentation model. The following are the key contributions:(I)To achieve a successful combination of the FEM-ANN indentation model, the developed FEM model was validated by experimentally obtained load-displacement curves for eight different types of metal plates at different indenting speeds. At this time, the modified Swift equation(K,ε0,n,m)was introduced to account for various mechanical properties depending on the indentation strain rate. A large number of training datasets covering various mechanical properties were efficiently prepared for training the ANN model.(II)The designed AE-shaped ANN model has a symmetric structure consisting of multiple dense layers in each encoder and decoder part. The training dataset was prepared by extracting six effective features (A, B, the three loads (corresponding to the indent depth of 25, 100, 125 μm), and the area under the curve) from the obtained load-displacement curve to reduce differences between the experimental and FEM simulated datasets. It helps the application of the experimentally obtained load-displacement dataset as an input dataset for the FEM dataset trained ANN model.(III)Since the strain rate sensitivity is important during the indentation test, the mechanical response was analyzed in relation to the indentation speed in this work. The trained ANN model is believed to find the strain-sensitivity values. Still, finding an accurate strain rate sensitivity value was difficult because a variety of similar loads can be derived from various true stress-strain curves.(IV)The great advantage of this combined model is that the noisy experimental load-displacement curve can be obtained by a simple experimental indentation test at a local region in a few seconds. This successful approach was validated by estimating the predicted YS, UTS, andεufrom the obtained modeling parameters with both the FEM simulated dataset and the experimental dataset. Especially, trustworthy prediction of YS, UTS, andεuwas achieved by the well-trained ANN model of 0.6 mm/min indenting speed case.(v)The current approach could probably be expanded to any deformation situation of load-displacement behaviors, e.g., bending, torsion, forging, rolling, etc., for obtaining true stress-strain curves of the deforming material. | The instrumented indentation technique has been investigated to efficiently evaluate the mechanical responses of materials with few limitations on the shape and size of the specimen. There have been attempts to discover a direct correlation between the stress-strain curve and the indenting load-displacement curve by introducing the concept of representative strain and stress. However, it is still difficult to find relible parameters and to distinguish similar load-displacement curves that correspond to different stress-strain curves with a limited number of experimental datasets. The present study introduces a finite element method (FEM)-based simulation that can output various load-displacement datasets corresponding to intrinsic properties of materials, including strain rate; these datasets are validated using experimental indentation results for diverse metallic materials at different indenting speeds (0.6, 0.9, 1.2 mm/min). In addition, an autoencoder (AE)-shaped artificial neural network (ANN) model is designed to efficiently characterize those datasets. Then, the indenting load-displacement datasets are extracted into effective physically meaningful datasets by introducing a data post-processing procedure. The proposed indentation FEM-AE-shaped ANN model demonstrates that a long-range true stress-strain curve can be attained even from a noisy experimental load-displacement dataset. | Coefficient of determinations (R2) between actual and predicted mechanical properties for the FEM simulated 8288 training and 1036 test datasets at each indenting speed in Fig. 12. | /home/shared/llm-extraction-pipeline/articles_all/10.1016.j.mtadv.2022.100207/tables/Table 4.csv
./10.1016.j.mtadv.2023.100371 | (CrMnFeCoNi)96(TiAl)4 + Cr3C2 | Solving the problem of solidification cracking during additive manufacturing of CrMnFeCoNi high-entropy alloys through addition of Cr3C2 particles to enhance microstructure and properties | In this study, TiAl and Cr3C2 particles were added to a high-entropy CrMnFeCoNi alloy through powder mixing and selective laser melting (SLM) with the aim of acquiring both high SLM processibility and an excellent combination of high strength and ductility with a post-process aging treatment. By only adding 4 at.% TiAl particles into CrMnFeCoNi, a number of cracks were found in as-printed samples for the processing conditions under investigation, promoted by a considerable increase in solidification range and gradient in the late stage of solidification. However, further addition of 2.5 at.% Cr3C2 particles into (CrMnFeCoNi)96(TiAl)4 reduced the solidification range and gradient, allowing to successfully suppress hot cracking. The as-printed (CrMnFeCoNi)96(TiAl)4 samples are characterized by γ grains each containing a group of cells oriented along a similar direction, with the matrix decorated by a small number of nano-sized Al2O3 and σ particles and the cell boundaries with segregated Ti. The addition of Cr3C2 transformed the segregated Ti at the cell boundaries into discrete TiC nanoparticles. On aging at 650 °C, a high density of long-range ordered domains with considerable B2 and σ precipitates formed. Compared to the SLM-processed CrMnFeCoNi, the as-printed (CrMnFeCoNi)96(TiAl)4 displays a reduced 0.2% yield strength and significantly reduced ductility due to the presence of cracks. Conversely, the as-printed (CrMnFeCoNi)96(TiAl)4 + Cr3C2 samples showed a slightly enhanced yield strength and considerably improved UTS. Aging significantly improves both strength properties while maintaining the good ductility. The long-range ordered domains and precipitation clearly are effective in impeding dislocation motion and can be considered to be the prime source of the increased strength of the dual-particle containing alloy. | In this study, TiAl and Cr3C2 particles were added to a high-entropy CrMnFeCoNi alloy through powder mixing and selective laser melting (SLM) with the aim of acquiring both high SLM processibility and an excellent combination of high strength and ductility with a post-process aging treatment. By only adding 4 at.% TiAl particles into CrMnFeCoNi, a number of cracks were found in as-printed samples for the processing conditions under investigation, promoted by a considerable increase in solidification range and gradient in the late stage of solidification. However, further addition of 2.5 at.% Cr3C2 particles into (CrMnFeCoNi)96(TiAl)4 reduced the solidification range and gradient, allowing to successfully suppress hot cracking. The as-printed (CrMnFeCoNi)96(TiAl)4 samples are characterized by γ grains each containing a group of cells oriented along a similar direction, with the matrix decorated by a small number of nano-sized Al2O3 and σ particles and the cell boundaries with segregated Ti. The addition of Cr3C2 transformed the segregated Ti at the cell boundaries into discrete TiC nanoparticles. On aging at 650 °C, a high density of long-range ordered domains with considerable B2 and σ precipitates formed. Compared to the SLM-processed CrMnFeCoNi, the as-printed (CrMnFeCoNi)96(TiAl)4 displays a reduced 0.2% yield strength and significantly reduced ductility due to the presence of cracks. Conversely, the as-printed (CrMnFeCoNi)96(TiAl)4 + Cr3C2 samples showed a slightly enhanced yield strength and considerably improved UTS. Aging significantly improves both strength properties while maintaining the good ductility. The long-range ordered domains and precipitation clearly are effective in impeding dislocation motion and can be considered to be the prime source of the increased strength of the dual-particle containing alloy. | Tensile properties of the several SLM-processed HEAs investigated in this study. | /home/shared/llm-extraction-pipeline/articles_all/10.1016.j.mtadv.2023.100371/tables/Table 3.csv
./10.1016.j.mtadv.2023.100440 | Sol | Ti30Zr10Hf10Ni35Cu15 high-entropy shape memory alloy with tunable transformation temperature and elastocaloric performance by heat treatment | The phase TTs (including the martensite start temperature, Ms, and austenite finish temperature, Af) were determined by differential scanning calorimetry (DSC, DSC25, TA Instruments) with cooling/heating rates of 10 °C/min. XRD spectra of FC and solution-treated (Sol) samples were collected with a 2D X-ray diffractometer (D8 DISCOVER, Bruker AXS GmbH). To collect diffraction signals from martensite, the Sol sample was first cooled with liquid nitrogen and then heated back to room temperature before XRD was performed. The microstructures were observed with a field-emission scanning electron microscope (FESEM, JEOL JSM-7800F) and transmission electron microscopes (TEM, TecnaiTM G2 F30 FEG-TEM operating at 300 kV and JEOL-2100 FEG-TEM with Cs-corrector operating at 200 kV). Samples for testing of the SE behavior and eCE performance were first cut to a size of 4 x 4 × 8 mm3by electric discharge machining. Every surface of a specimen to be tested was polished with sandpaper to remove the oxide layers. Compression tests were performed with a universal tester (AG-IS 50 KN, Shimadzu). A virtual strain gauge using optical digital image correlations (DIC, VIC-Gauge 2D, Correlated Solutions) was employed for recording the deformation strain. The strain rate in the superelasticity test was 1 x 10-3s-1. For the measurement of eCE performance, the sample was first compressed to a selected strain or stress and then instantly unloaded with a high strain rate of 4 x 10-1s-1. For the cyclic compression tests, the strain rate was set at 1 x 10-2s-2under a stress-control mode of 1000 MPa. A FLIR A615 infrared camera was used to record the elastocaloric cooling temperature change during the unloading process. | This work investigates the influence of heat treatments on a pseudo-binary Ti30Zr10Hf10Ni35Cu15 high-entropy shape memory alloy. Heat treatments on the alloy resulted in the formation of second phases and thus were able to adjust its transformation temperatures. This phenomenon results from the formation of H-phase and (Zr,Hf)7Cu10 phase during low-temperature and high-temperature aging, respectively. The superelasticity of solution-treated, 500 °C-aged and 700 °C-aged samples was tested under compression, and all samples exhibited nearly 5 % recoverable strain and 15 °C elastocaloric cooling capacity. Further cyclic compression tests confirmed their stability, with up to 75 % of the initial cooling capacity retained after 5000 compression cycles. Due to its high yield strength, the Ti30Zr10Hf10Ni35Cu15 high-entropy shape memory alloy showed great superelasticity and elastocaloric performance at various testing temperatures. Furthermore, with heat treatments, the austenitic transformation finishing temperature (Af) of the alloy was tunable to between -10 °C (furnace-cooled) and 60 °C (700 °C-aged) with promising functional performance. These features expand the application range of TiZrHfNiCu high-entropy shape memory alloys as potential superelastic and elastocaloric materials. | The T0 temperature, enthalpy of reverse transformation (DHM-A) obtained from DSC results, calculated entropy of reverse transformation (DSM-A), and measured eCE temperature drop of the Sol, 500 degC-aged, and 700 degC-aged samples. | /home/shared/llm-extraction-pipeline/articles_all/10.1016.j.mtadv.2023.100440/tables/Table 1.csv | {'a': 'T0 was taken as the average of Ms and Af temperatures.', 'b': 'The temperature drop was measured by rapid unloading from a preset strain of 5 %.'}
./10.1016.j.mtadv.2023.100443 | HEA coating | Microstructure, mechanical and corrosion properties of FeCrNiCoMnSi0.1 high-entropy alloy coating via TIG arc melting technology and high-frequency ultrasonic impact with welding | High-entropy alloys (HEA) are called multi-major alloys (MPEA), which contain at least five principal elements with each content ranging from 5 at. % to 35 at. %, were first reporte by Yeh et al. [1] and Cantor et al. [2]. HEA typically possess thermodynamic high entropy effect, kinetic hysteretic diffusion effect, structural lattice distortion effect, and performance cocktail effect, which have superior performance characteristics compared to traditional metal materials [3,4]. As an emerging material, HEA have a wide applications as a coating, such as aerospace, surface protection and enhancement, energy industry and so on [5-7]. HEA coating also has the same excellent performance, which can better realize the practical application of HEA. So far, a variety of HEA containing different compositions are developed [8-10]. Among the various HEAs, FeCrNiCoMn with a single face-centered-cubic (FCC) crystal structure has attracted great research attention [11,12], which is widely studied as an alloying component with their relatively good corrosion resistance and moderate performance in terms of strength [13,14]. The HEA is highly suitable for preparing coatings to enhance the properties of the substrate. However, previous studies have shown that the HEA coatings with some certain alloying elements (Al, Cu, Mo, and Mn) [15-18] might introduce secondary phases or complex nonmetallic inclusions (NIMs) [19,20], some of which leaded to the localized corrosion on the surface of the coatings [21]. The presence of Mn leads to a decrease in the corrosion resistance of high-entropy alloys [22,23], some researchers have introduced nonmetallic elements into certain HEA systems to improve the coating properties, such as Si and B [24,25], Yu et al. [26] found that Si didn't introduce other phases to the CrCoFeMnNi HEA. It can improve the intragranular misfit energy of the alloy, and increase the dislocation density [27,28], reduce the generation of metal oxides to change the microstructure and composition of the NIMs improving the performance of the coatings. However, the high content of silicon reduces the ductility of the coating and makes it prone to cracking [29]. Trace amounts of silicon do not have this effect, which is more suitable for coating preparation. | With the increase in studies on high-entropy alloys and their impressive structural properties, the preparation processes and applications of high-entropy alloys have become a popular research topic in metallic materials. In this paper, the preparation of FeCrNiCoMnSi0.1 high-entropy alloy coatings was carried out by the follow-welding high-frequency power ultrasonic impact composite TIG arc melting process, the effects of different power ultrasonic impacts on the microstructure and properties of the coatings are investigated. The results showed that the average grain size is reduced by 74 % (from 278 μm to 72 μm), the average microhardness is increased by 41 % from 568 HV1 to 807 HV1, the abrasion resistance is improved by 68 % under the effect of ultrasonic impact. The ultrasonic impact treatment process can effectively refine the microstructure of the coatings and improve the strength of grain boundaries. The corrosion resistance of the coating in 3.5 wt% NaCl solution is enhanced by 65 %, the corrosion type was changed from intergranular corrosion to uniform corrosion. This is mainly caused by the ultrasonic impact treatment which suppresses the elemental segregation of Cr and Mn and improves the grain boundary strength. | Results of EDS analysis of phase composition of HEA coatings. | /home/shared/llm-extraction-pipeline/articles_all/10.1016.j.mtadv.2023.100443/tables/Table 1.csv
./10.1016.j.mtadv.2023.100443 | 40Cr | Microstructure, mechanical and corrosion properties of FeCrNiCoMnSi0.1 high-entropy alloy coating via TIG arc melting technology and high-frequency ultrasonic impact with welding | 40Cr alloy is widely used in medium-load working conditions, and exhibits fatigue wear and stress corrosion. A HEA coating on the surface of 40Cr alloy may have a good engineering application value. This paper proposed to prepare FeCrNiCoMnSi0.1HEA coatings on 40Cr substrate by an innovative method of the follow-welding ultrasonic impact composite TIG arc melting process (U-TIG). This paper systematically investigates the effect of ultrasonic impact on the microstructure, hardness, wear and corrosion properties of HEA coating by TIG arc melting process. The study can provide an important theoretical basis and experimental reference for subsequent related research. Moreover, owing to the employment of the follow-welding ultrasonic impact composite TIG welding process, with the primary target being the coating. The dimensions and thickness of the substrate are not expected to exert a substantial on the coating preparation. Consequently, this technique exhibits significant promise within the realm of surface cladding. | With the increase in studies on high-entropy alloys and their impressive structural properties, the preparation processes and applications of high-entropy alloys have become a popular research topic in metallic materials. In this paper, the preparation of FeCrNiCoMnSi0.1 high-entropy alloy coatings was carried out by the follow-welding high-frequency power ultrasonic impact composite TIG arc melting process, the effects of different power ultrasonic impacts on the microstructure and properties of the coatings are investigated. The results showed that the average grain size is reduced by 74 % (from 278 μm to 72 μm), the average microhardness is increased by 41 % from 568 HV1 to 807 HV1, the abrasion resistance is improved by 68 % under the effect of ultrasonic impact. The ultrasonic impact treatment process can effectively refine the microstructure of the coatings and improve the strength of grain boundaries. The corrosion resistance of the coating in 3.5 wt% NaCl solution is enhanced by 65 %, the corrosion type was changed from intergranular corrosion to uniform corrosion. This is mainly caused by the ultrasonic impact treatment which suppresses the elemental segregation of Cr and Mn and improves the grain boundary strength. | Electrochemical parameters of the samples in 3.5%NaCl solution. | /home/shared/llm-extraction-pipeline/articles_all/10.1016.j.mtadv.2023.100443/tables/Table 2.csv
./10.1016.j.mtadv.2023.100443 | Without UIT | Microstructure, mechanical and corrosion properties of FeCrNiCoMnSi0.1 high-entropy alloy coating via TIG arc melting technology and high-frequency ultrasonic impact with welding | Because some grain boundaries cannot be revealed by etching, EBSD results further characterized the microstructure of the FeCrNiCoMnSi0.1HEA coating, the results are shown in Fig. 5 . The change in grain size can be observed through the antipodal plots ( Fig. 5 (ãd)) which are consistent with the OM results, indicating that the ultrasonic impact has a strong refining effect on the grains. Most of the grains in the coating are oriented (101) in the coating without UIT, which is the orientation characteristic resulted from epitaxial solidification and competitive growth [51]. In contrast, the orientation of the grains is random in the samples prepared by the ultrasonic impact process. This suggests that ultrasonic impact increased the disorderliness of the HEA coating and exacerbates the lattice distortion [52]. The polar diagram of the FeCrNiCoMnSi0.1HEA-coated sample is shown in Fig. 5 (e ∼ h). Due to the characteristics of HEA-coated arc melting and forming, a temperature field always exists with a low substrate temperature at the bottom and a higher temperature at the center of the molten pool during the forming process. Hence, the temperature gradient is always upward or diagonally upward during the solidification process of the molten pool, grain growth has a specific orientation [53]. Without UIT samples with low weaving strength, the coating structure has strong weaving near the Y0 direction for different ultrasonic impact powers. With the increase of ultrasonic impact power, the grain refinement caused by the diffusion hysteresis effect shortens the columnar grains [54]. And therefore the weaving strength is further enhanced. The highest grain-boundary strength of the coating was achieved at an ultrasonic impact power of 800 W. In the sample without UIT, the grain size is larger, the number of fine grains starts to increase when the ultrasonic impact power reaches 400 W ( Fig. 5(j) ). The ultrasonic power is increased, which leads to a stronger hysteretic diffusion effect. Grain growth is a process in which atoms diffuse and arrange themselves in an orderly manner. The stronger hysteretic diffusion effect leads to a slowing down of the rate of atomic diffusion, an effect that reduces the grain growth rate and thus leads to more nucleation of the grains, which induces grain refinement [55,56]. The best grain refinement was achieved at an ultrasonic impact power of 800W ( Fig. 5(l) ). The results obtained from the tests mentioned above align with the optical microscopy (OM) analysis findings. | With the increase in studies on high-entropy alloys and their impressive structural properties, the preparation processes and applications of high-entropy alloys have become a popular research topic in metallic materials. In this paper, the preparation of FeCrNiCoMnSi0.1 high-entropy alloy coatings was carried out by the follow-welding high-frequency power ultrasonic impact composite TIG arc melting process, the effects of different power ultrasonic impacts on the microstructure and properties of the coatings are investigated. The results showed that the average grain size is reduced by 74 % (from 278 μm to 72 μm), the average microhardness is increased by 41 % from 568 HV1 to 807 HV1, the abrasion resistance is improved by 68 % under the effect of ultrasonic impact. The ultrasonic impact treatment process can effectively refine the microstructure of the coatings and improve the strength of grain boundaries. The corrosion resistance of the coating in 3.5 wt% NaCl solution is enhanced by 65 %, the corrosion type was changed from intergranular corrosion to uniform corrosion. This is mainly caused by the ultrasonic impact treatment which suppresses the elemental segregation of Cr and Mn and improves the grain boundary strength. | Electrochemical parameters of the samples in 3.5%NaCl solution. | /home/shared/llm-extraction-pipeline/articles_all/10.1016.j.mtadv.2023.100443/tables/Table 2.csv
./10.1016.j.mtadv.2023.100443 | UIT-400W ¦ UIT-1000W ¦ UIT-800W ¦ UIT-600W | Microstructure, mechanical and corrosion properties of FeCrNiCoMnSi0.1 high-entropy alloy coating via TIG arc melting technology and high-frequency ultrasonic impact with welding | The required FeCrNiCoMnSi0.1HEA powder was obtained by proportioning the HEA powder with silicon powder by molar mass. The pre-positioned powder sheet with the size of 80 mm × 8 mm × 3 mm was prepared in the mold by hydraulic press under 20 MPa. To ensure uniform coating thickness, it is imperative to maintain consistent powder quantity and compaction pressure during the preparation of pre-fabricated HEA powder sheet. The pre-positioned powder sheets were bonded to the substrate using a small amount of sodium water glass and placed in an oven to dry at a low temperature for 48 h. The substrate was fixed on the U-TIG cladding system, the preparation schematic is shown in Fig. 2 . The distance between the ultrasonic impact bit and the welding gun is 30 mm, both are maintained the same level line. The high-frequency ultrasonic impact with 40 kHz is applied on the welding surface during the TIG arc cladding. The arc welding voltage is 10 V, the welding current is 200 A, and the welding speed is 150 mm/min. The flow rate of the shielding gas argon is adjusted to 12 L/min. The impact power was 0 W, 400 W, 600 W, 800 W and 1000 W, which are defined as Without-UIT, UIT-400W, UIT-600W, UIT-800W, and UIT-1000W. Subsequently, the HEA coatings are cut into small specimens with the size of 10 mm × 10 mm × 8 mm size by precision wire cutting. The samples are progressively polished using silicon carbide sandpaper up to 7000 #, polished by diamond abrasive paste with 2.5 μm, 1.5 μm and 0.5 μm diamond abrasive paste in sequence, rinsed by deionized water and anhydrous ethanol, and dried in a drying dish at room temperature. | With the increase in studies on high-entropy alloys and their impressive structural properties, the preparation processes and applications of high-entropy alloys have become a popular research topic in metallic materials. In this paper, the preparation of FeCrNiCoMnSi0.1 high-entropy alloy coatings was carried out by the follow-welding high-frequency power ultrasonic impact composite TIG arc melting process, the effects of different power ultrasonic impacts on the microstructure and properties of the coatings are investigated. The results showed that the average grain size is reduced by 74 % (from 278 μm to 72 μm), the average microhardness is increased by 41 % from 568 HV1 to 807 HV1, the abrasion resistance is improved by 68 % under the effect of ultrasonic impact. The ultrasonic impact treatment process can effectively refine the microstructure of the coatings and improve the strength of grain boundaries. The corrosion resistance of the coating in 3.5 wt% NaCl solution is enhanced by 65 %, the corrosion type was changed from intergranular corrosion to uniform corrosion. This is mainly caused by the ultrasonic impact treatment which suppresses the elemental segregation of Cr and Mn and improves the grain boundary strength. | Electrochemical parameters of the samples in 3.5%NaCl solution. | /home/shared/llm-extraction-pipeline/articles_all/10.1016.j.mtadv.2023.100443/tables/Table 2.csv
./10.1016.j.mtchem.2023.101835 | CCN ¦ CCA | Enhancing oxygen evolution functionality through anodization and nitridation of compositionally complex alloy | Compositionally complex materials (CCMs) have recently attracted great interest in electrocatalytic applications. To date, very few materials were systematically developed and tested due to the highly difficult preparation of high-surface-area CCMs. In this work, a surface of a compositionally complex FeCoNiCuZn alloy (CCA) was nitridated with subsequent anodization leading to morphological and compositional modifications. Notably, the electrochemical surface area and surface roughness as well as the electrocatalytic activity of the anodized material exhibit significant enhancement. Oxygen evolution reaction (OER) activity by the anodized CCN (CCN-AO) proceeds with remarkably small overpotential (233 mV) at 10 mA cm-2 in 1 M KOH. Experimental characterization indicates that the oxidation state of Co plays a critical role in the Fe-Co-Ni electrocatalyst. The developed approach and design strategy open up immense prospects in the preparation of a new, affordable, scalable and effective type of complex and high-performance electrocatalytic electrodes with tunable properties. | Compositionally complex materials (CCMs) have recently attracted great interest in electrocatalytic applications. To date, very few materials were systematically developed and tested due to the highly difficult preparation of high-surface-area CCMs. In this work, a surface of a compositionally complex FeCoNiCuZn alloy (CCA) was nitridated with subsequent anodization leading to morphological and compositional modifications. Notably, the electrochemical surface area and surface roughness as well as the electrocatalytic activity of the anodized material exhibit significant enhancement. Oxygen evolution reaction (OER) activity by the anodized CCN (CCN-AO) proceeds with remarkably small overpotential (233 mV) at 10 mA cm-2 in 1 M KOH. Experimental characterization indicates that the oxidation state of Co plays a critical role in the Fe-Co-Ni electrocatalyst. The developed approach and design strategy open up immense prospects in the preparation of a new, affordable, scalable and effective type of complex and high-performance electrocatalytic electrodes with tunable properties. | Chemical composition (at.%) of CCA and CCN determined with XPS and SEM-EDXS for both samples and additionally STEM-EDXS for CCA. Carbon was not taken into account. | /home/shared/llm-extraction-pipeline/articles_all/10.1016.j.mtchem.2023.101835/tables/Table 1.csv
./10.1016.j.mtchem.2023.101835 | CCN-AO | Enhancing oxygen evolution functionality through anodization and nitridation of compositionally complex alloy | Compositionally complex materials (CCMs) have recently attracted great interest in electrocatalytic applications. To date, very few materials were systematically developed and tested due to the highly difficult preparation of high-surface-area CCMs. In this work, a surface of a compositionally complex FeCoNiCuZn alloy (CCA) was nitridated with subsequent anodization leading to morphological and compositional modifications. Notably, the electrochemical surface area and surface roughness as well as the electrocatalytic activity of the anodized material exhibit significant enhancement. Oxygen evolution reaction (OER) activity by the anodized CCN (CCN-AO) proceeds with remarkably small overpotential (233 mV) at 10 mA cm-2 in 1 M KOH. Experimental characterization indicates that the oxidation state of Co plays a critical role in the Fe-Co-Ni electrocatalyst. The developed approach and design strategy open up immense prospects in the preparation of a new, affordable, scalable and effective type of complex and high-performance electrocatalytic electrodes with tunable properties. | Compositionally complex materials (CCMs) have recently attracted great interest in electrocatalytic applications. To date, very few materials were systematically developed and tested due to the highly difficult preparation of high-surface-area CCMs. In this work, a surface of a compositionally complex FeCoNiCuZn alloy (CCA) was nitridated with subsequent anodization leading to morphological and compositional modifications. Notably, the electrochemical surface area and surface roughness as well as the electrocatalytic activity of the anodized material exhibit significant enhancement. Oxygen evolution reaction (OER) activity by the anodized CCN (CCN-AO) proceeds with remarkably small overpotential (233 mV) at 10 mA cm-2 in 1 M KOH. Experimental characterization indicates that the oxidation state of Co plays a critical role in the Fe-Co-Ni electrocatalyst. The developed approach and design strategy open up immense prospects in the preparation of a new, affordable, scalable and effective type of complex and high-performance electrocatalytic electrodes with tunable properties. | Chemical composition of the CCN-AO before and after electrocatalytic activity measurement as well as after electrocatalytic stability measurement. The composition was determined with SEM-EDXS and XPS and is shown in at.%. 3.8 at.% F is also present in CCN-AO; however, it was removed from table so that it is easier to compare samples. | /home/shared/llm-extraction-pipeline/articles_all/10.1016.j.mtchem.2023.101835/tables/Table 3.csv
./10.1016.j.mtcomm.2018.06.004 | Al1.5 ¦ Al-free | Effect of Al addition on structural evolution and mechanical properties of the Al x HfNbTiZr high-entropy alloys | The ingots of AlxHfNbTiZr (x= 0, 0.5, 0.75, 1.0, 1.25 and 1.5, mole ratio) HEAs, were denoted as Al-free, Al0.5, Al0.75, Al1.0, Al1.25 and Al1.5, respectively. The purity of all elements is higher than 99.95 wt.%. The HEA rods withΦ5 in diameter were prepared by copper mold suction casting (arc melting) in the Ti-gettered high-purity argon atmosphere and the HEA ingots were repeatedly melted at least five times for homogeneity before suction casting. Phase composition of the as-cast HEAs were characterized by X-ray diffraction (XRD) using a Bruker D8 Advance diffractometer with Cu Kα radiation. The morphologies of the HEAs were investigated by field emission scanning electron microscope (FE-SEM, QUANTA FEG 250 operated at 15 kV) coupled with energy dispersive spectrometry (EDS). Before FE-SEM characterization, alloy samples were polished with 1 μm Al2O3polishing powder and etched with 15% hydrofluoric acid solution, followed by ultrasonic cleaning to wipe off surface impurities. Microhardness of the tested HEAs was measured by a Vickers hardness tester (HV-10B) under a load of 1000 g for 15 s. The Vickers hardness (HV) measurements for every tested sample were repeated twelve times to calculate the average values. The compressive tests at room temperature were carried out by using an MTS Criterion testing machine (MTS Landmark) and the cylindrical rods ofΦ5×10 mm were prepared according to the criterion of ASTM: E9-09. The strain rate of the compressive test was set as 8×10-4s-1, and the measurements were performed three times for each alloy to obtain the average values and error bars. For density testing, each sample was weighed out through an analytical balance ME104 and the dimensions were measured with a high precision vernier caliper to determine the volume. | Compared to conventional high temperature alloys, refractory high-entropy alloys (HEAs) have shown superior mechanical properties at room and elevated temperatures. Nevertheless, high density and consequent low specific strength restrict their engineering application. To address these issues, alloying light-weight Al can to some degree relieve these problems, and a series of Al x HfNbTiZr (x = 0-1.5 in mole ratio) HEAs were synthesized by arc melting technique. Alloying effects of Al on structural transition and mechanical properties were systematically investigated. The Al0HfNbTiZr HEA with excellent plasticity consists of a single random body-centered cubic (BCC) solid solution phase. When x reaches 0.75, new ordered BCC phase is formed, whose lattice constant is quite close to the random BCC phase. Under the premise of the small atomic size difference (∼4.9%), high negative mixing enthalpy (<-15.63) and the low valence electron concentration (<4.08) induced by Al addition promote the ordered structural transformation. Phase transition results in the drastic increase of compressive yield strength and microhardness accompanied by an evident plasticity reduction. Encouragingly, the compressive specific yield strength is gradually enhanced form 82.5 (x = 0) to 253.4 (x = 1.5) MPa cm3 g-1, which is on account of the density reduction and distinct strengthening effect. | Compression property parameters and HV of the AlxHfNbTiZr HEAs. | /home/shared/llm-extraction-pipeline/articles_all/10.1016.j.mtcomm.2018.06.004/tables/Table 2.csv
./10.1016.j.mtcomm.2018.06.004 | AlxHfNbTiZr | Effect of Al addition on structural evolution and mechanical properties of the Al x HfNbTiZr high-entropy alloys | The refractory AlxHfNbTiZrTa (x= 0-1.0) HEAs all with single BCC solid solution have been reported [19]. In comparison to other four principal elements, Ta has a high melting temperature (3290 K) and high density (16.69 g/cm3), which lead to melting difficulty and increase of density (9.72-8.91 g/cm3) of the reported HEAs. Moreover, Ta-free HfNbTiZr as a medium-entropy alloy (MEA) also consisted of a single BCC solid solution [20], but they also faced the common problems of low ratios of strength to weight of HEAs. Motivated by the above limitations, we developed a high strength and low density AlxHfNbTiZr HEAs. Compared to matrix elements, Al possesses the lower density of 2.70 g/cm3and higher negative mixing enthalpy (ΔHmix) compared with the other major elements. Through adjusting and optimizing the Al content, we aim at reducing the density of refractory HEAs and enhancing their specific strength. More importantly, the relativity of microstructure evolution and strength enhancement upon Al addition was also studied in detail. | Compared to conventional high temperature alloys, refractory high-entropy alloys (HEAs) have shown superior mechanical properties at room and elevated temperatures. Nevertheless, high density and consequent low specific strength restrict their engineering application. To address these issues, alloying light-weight Al can to some degree relieve these problems, and a series of Al x HfNbTiZr (x = 0-1.5 in mole ratio) HEAs were synthesized by arc melting technique. Alloying effects of Al on structural transition and mechanical properties were systematically investigated. The Al0HfNbTiZr HEA with excellent plasticity consists of a single random body-centered cubic (BCC) solid solution phase. When x reaches 0.75, new ordered BCC phase is formed, whose lattice constant is quite close to the random BCC phase. Under the premise of the small atomic size difference (∼4.9%), high negative mixing enthalpy (<-15.63) and the low valence electron concentration (<4.08) induced by Al addition promote the ordered structural transformation. Phase transition results in the drastic increase of compressive yield strength and microhardness accompanied by an evident plasticity reduction. Encouragingly, the compressive specific yield strength is gradually enhanced form 82.5 (x = 0) to 253.4 (x = 1.5) MPa cm3 g-1, which is on account of the density reduction and distinct strengthening effect. | Calculated parameters of d, DHmix, VEC and O for the AlxHfNbTiZr HEAs. | /home/shared/llm-extraction-pipeline/articles_all/10.1016.j.mtcomm.2018.06.004/tables/Table 3.csv
./10.1016.j.mtcomm.2019.100658 | Laves C14 | Duplex phase hexagonal-cubic multi-principal element alloys with high hardness | We report on the influence of Mn additions on the microstructure and properties of (CoCrCuTi)100-x Mn x multiprincipal element alloys (MPEAs) containing 5, 10, 15, and 20% Mn prepared by arc-melting. It was observed that the alloys containing less than 10 at.% Mn contained BCC dendrites and a Cu-rich face centered cubic (FCC) interdendritic matrix. In contrast, alloys containing Mn ≥ 10 at.%, consisted of a hexagonal dendritic Laves phase (C14, hexagonal, P63/mmc) with small amounts of Cr-rich and Ti-rich dendrites, and a Cu-rich FCC interdendritic matrix. Isopleths of the CoCrCuMnTi system were generated using the ThermoCalc software with TCHEA3 database in order to elucidate phase formation in these alloys. In addition, the particular composition Co22Cr18Cu20Mn16Ti24 was found to consist of Laves C14 phase hexagonal dendrites in a Cu-rich FCC interdendritic matrix with very small dispersed Ti-rich dendrites. Selected area electron diffraction of the dendritic phase in Co22Cr18Cu20Mn16Ti24 was found to have lattice parameters approximated to be a = 4.8Å and c = 7.5Å based on fitting the d-spacing of the indexed patterns to previously published data on the Cr2Ti intermetallic phase. The Vickers mircohardness of the hexagonal dendritic phase of Co22Cr18Cu20Mn16Ti24 was found to be 996.6 ± 57.2 HV 0.01, while the Cu-rich interdendritic matrix has hardness of 457.3 ± 7.0 HV 0.01 and overall hardness of both regions equaling 480.2 ± 21.4 HV 1. The overall Rockwell hardness was found to be 43 ± 2 HRC. The compressive strength of Co22Cr18Cu20Mn16Ti24 was measured to be 1430 MPa, while wear rate was measured as 2.64 × 10-5 mm3/m·N. | We report on the influence of Mn additions on the microstructure and properties of (CoCrCuTi)100-x Mn x multiprincipal element alloys (MPEAs) containing 5, 10, 15, and 20% Mn prepared by arc-melting. It was observed that the alloys containing less than 10 at.% Mn contained BCC dendrites and a Cu-rich face centered cubic (FCC) interdendritic matrix. In contrast, alloys containing Mn ≥ 10 at.%, consisted of a hexagonal dendritic Laves phase (C14, hexagonal, P63/mmc) with small amounts of Cr-rich and Ti-rich dendrites, and a Cu-rich FCC interdendritic matrix. Isopleths of the CoCrCuMnTi system were generated using the ThermoCalc software with TCHEA3 database in order to elucidate phase formation in these alloys. In addition, the particular composition Co22Cr18Cu20Mn16Ti24 was found to consist of Laves C14 phase hexagonal dendrites in a Cu-rich FCC interdendritic matrix with very small dispersed Ti-rich dendrites. Selected area electron diffraction of the dendritic phase in Co22Cr18Cu20Mn16Ti24 was found to have lattice parameters approximated to be a = 4.8Å and c = 7.5Å based on fitting the d-spacing of the indexed patterns to previously published data on the Cr2Ti intermetallic phase. The Vickers mircohardness of the hexagonal dendritic phase of Co22Cr18Cu20Mn16Ti24 was found to be 996.6 ± 57.2 HV 0.01, while the Cu-rich interdendritic matrix has hardness of 457.3 ± 7.0 HV 0.01 and overall hardness of both regions equaling 480.2 ± 21.4 HV 1. The overall Rockwell hardness was found to be 43 ± 2 HRC. The compressive strength of Co22Cr18Cu20Mn16Ti24 was measured to be 1430 MPa, while wear rate was measured as 2.64 × 10-5 mm3/m·N. | Estimation of lattice parameters of the constitutive phases. | /home/shared/llm-extraction-pipeline/articles_all/10.1016.j.mtcomm.2019.100658/tables/Table 2.csv
./10.1016.j.mtcomm.2020.101366 | Al10 ¦ Al20 | Microstructure and properties of aluminium-high entropy alloy composites fabricated by mechanical alloying and spark plasma sintering | High-quality aluminium-CuZrNiAlTiW high-entropy alloy (HEA) composites were fabricated by mechanical alloying and spark plasma sintering (SPS). The microstructures, mechanical properties and corrosion resistance of these composites were investigated. The as-milled HEA powders consist of a single body-centered cubic (BCC) solid solution phase. Besides the Al and BCC phases, the NiAl-rich B2 and WAl12 phases were in-situ formed in the sintered composites due to the large concentration gradient of Al between the matrix and HEA reinforcement. Compared to the SPS-ed Al bulk, the Al-HEA composites show higher microhardness and strength, caused by the dispersion strengthening of BCC phase and precipitation strengthening of B2 and WAl12 phases, as well as the serious lattice distortion. The core-shell microstructure in the composite with 10 vol.% HEA (Al10) contributes to its good compression properties with high yield strength and good plasticity. The Al20 composite exhibits a high fracture strength of 544 MPa, owing to the uniform size and distribution of BCC particles. Additionally, W and Ni could improve the stability of protective layer, and thus enhance the pitting resistance of the Al-HEA composites in seawater. The Al10 composite possesses the relatively positive corrosion potential and low corrosion rate, revealing a good general corrosion resistance. | High-quality aluminium-CuZrNiAlTiW high-entropy alloy (HEA) composites were fabricated by mechanical alloying and spark plasma sintering (SPS). The microstructures, mechanical properties and corrosion resistance of these composites were investigated. The as-milled HEA powders consist of a single body-centered cubic (BCC) solid solution phase. Besides the Al and BCC phases, the NiAl-rich B2 and WAl12 phases were in-situ formed in the sintered composites due to the large concentration gradient of Al between the matrix and HEA reinforcement. Compared to the SPS-ed Al bulk, the Al-HEA composites show higher microhardness and strength, caused by the dispersion strengthening of BCC phase and precipitation strengthening of B2 and WAl12 phases, as well as the serious lattice distortion. The core-shell microstructure in the composite with 10 vol.% HEA (Al10) contributes to its good compression properties with high yield strength and good plasticity. The Al20 composite exhibits a high fracture strength of 544 MPa, owing to the uniform size and distribution of BCC particles. Additionally, W and Ni could improve the stability of protective layer, and thus enhance the pitting resistance of the Al-HEA composites in seawater. The Al10 composite possesses the relatively positive corrosion potential and low corrosion rate, revealing a good general corrosion resistance. | Experimental data of practical density, theoretical density and relative density for SPS-ed pure Al, and Al10, Al20 and Al30 composites. | /home/shared/llm-extraction-pipeline/articles_all/10.1016.j.mtcomm.2020.101366/tables/Table 1.csv
./10.1016.j.mtcomm.2020.101366 | Al30 | Microstructure and properties of aluminium-high entropy alloy composites fabricated by mechanical alloying and spark plasma sintering | Pure Cu, Zr, Al, Ti, Ni and W powders (≥99.5 wt.%, ≥200 mesh) were mechanically alloyed to synthesize CuZrAlTiNiW HEA particles with equiatomic concentration. The milling experiments were handled on high-energy planetary ball mill (Fritsch P6) at a rotation speed of 300 rpm (revolutions per min) in argon atmosphere using chromium steel vial and 304 L balls. The weight ratio of milling balls to powers was set as 15:1. Besides, the milling process was interrupted every 30 min and then halted for another 10 min to avoid overheating of the vial. The as-milled CuZrAlTiNiW HEA particles were obtained after ball milling for 30 h. The pre-sintered Al/HEA powders were achieved by the homogeneous mixing with pure Al and CuZrAlTiNiW HEA powders (10, 20 and 30 vol.%, denoted as Al10, Al20, and Al30, respectively) through ball milling for 8 h using a rotation speed of 200 rpm. Consolidation of the mixing powders was performed using SPS. High strength heat-resistant graphite punch and die with an inner diameter of 10 mm were used. SPS was done at a sintering temperature of 773 K and sintering pressure of 80 MPa for 30 min. The cylindrical sintered samples were obtained with a dimension ofɸ10 × 18 mm. | High-quality aluminium-CuZrNiAlTiW high-entropy alloy (HEA) composites were fabricated by mechanical alloying and spark plasma sintering (SPS). The microstructures, mechanical properties and corrosion resistance of these composites were investigated. The as-milled HEA powders consist of a single body-centered cubic (BCC) solid solution phase. Besides the Al and BCC phases, the NiAl-rich B2 and WAl12 phases were in-situ formed in the sintered composites due to the large concentration gradient of Al between the matrix and HEA reinforcement. Compared to the SPS-ed Al bulk, the Al-HEA composites show higher microhardness and strength, caused by the dispersion strengthening of BCC phase and precipitation strengthening of B2 and WAl12 phases, as well as the serious lattice distortion. The core-shell microstructure in the composite with 10 vol.% HEA (Al10) contributes to its good compression properties with high yield strength and good plasticity. The Al20 composite exhibits a high fracture strength of 544 MPa, owing to the uniform size and distribution of BCC particles. Additionally, W and Ni could improve the stability of protective layer, and thus enhance the pitting resistance of the Al-HEA composites in seawater. The Al10 composite possesses the relatively positive corrosion potential and low corrosion rate, revealing a good general corrosion resistance. | Experimental data of practical density, theoretical density and relative density for SPS-ed pure Al, and Al10, Al20 and Al30 composites. | /home/shared/llm-extraction-pipeline/articles_all/10.1016.j.mtcomm.2020.101366/tables/Table 1.csv
./10.1016.j.mtcomm.2020.101729 | x = 7 | Synergistic strengthening of FeCrNiCo high entropy alloys via micro-TiC and nano-SiC particles | Fig. 2 shows the polished surface of the HEA and the new composites before chemical etching. It can be seen that black reinforced particles of different sizes are embedded within the gray matrix. Among them, the micro-scale particles have a polygonal shape ( Fig. 2 b) while nano-scale particles have a spherical morphology ( Fig. 2 e). The EDS analyses of area A ( Fig. 2 b) and B ( Fig. 2 e) are shown in Table 2 . Fig. 3 is the etched samples showing microstructural features. It can be found that the grains were refined due to the formation of the reinforcement, and the degree of grain refinement is different but depends on the proportions of TiC and SiC reinforcements. As shown in Fig. 3 e, the grain refinement for x = 7 is the strongest, showing a densely packed structure. In addition, bright white phase is evident at the grain boundaries. According to the EDS analysis of area C ( Table 2 ), it reveals that Cr segregates at the grain boundaries. This phenomenon is more common in high entropy alloys [15], and may be related to the enthalpy of mixing [16,17]. | Adding reinforcing phases is an effective method to improve the mechanical performance of high entropy alloys. The strengthening effect of single reinforcement type has thus been studied to a great extend. Here FeCrCoNi high entropy alloy matrix composites embedded with micro-scale TiC and nano-scale SiC particles were fabricated via vacuum inductive melting method. The combined volume fraction of TiC and SiC particles was 10%, while the volume fraction of each particle was varied namely, 10 : 0, 7: 3, 5 : 5, 3 :7, and 0 : 10. The results show that the composite matrix has FCC structure, and the micro- TiC and nano- SiC particles were developed in the matrix through in-situ reactions. When the volume ratio of TiC and SiC particles is 7: 3, the mechanical properties reach the optimal combination. The yield tensile strength of the composite is 498.0 MPa, which is 207.2% higher than that of the matrix. The percent elongation is 41.2%. The strength increase stems from a synergy of grain refinement, thermal mismatch, solid solution, load bearing effect, and Orowan effect. | Mechanical properties of the HEA and composite samples. | /home/shared/llm-extraction-pipeline/articles_all/10.1016.j.mtcomm.2020.101729/tables/Table 3.csv
./10.1016.j.mtcomm.2020.101729 | x = 0 | Synergistic strengthening of FeCrNiCo high entropy alloys via micro-TiC and nano-SiC particles | The XRD spectra of FeCrCoNi matrix and (TiC)x(SiC)10-x/ FeCrCoNi matrix composites are shown in Fig. 1 . It can be seen that the peak intensity corresponding to the matrix alloy is high, and represents the FCC structure. With the change of volume proportions of micro- and nano-scale reinforcements, the FeCrCoNi matrix maintains a FCC structure, and the corresponding peak heights of TiC and SiC varies. Compared to the matrix alloy, the FCC peaks for the composites are slightly shifted to the left, especially for x = 0. This may result from the presence of both TiC and SiC phases that distort the interplanar spacing in the matrix. | Adding reinforcing phases is an effective method to improve the mechanical performance of high entropy alloys. The strengthening effect of single reinforcement type has thus been studied to a great extend. Here FeCrCoNi high entropy alloy matrix composites embedded with micro-scale TiC and nano-scale SiC particles were fabricated via vacuum inductive melting method. The combined volume fraction of TiC and SiC particles was 10%, while the volume fraction of each particle was varied namely, 10 : 0, 7: 3, 5 : 5, 3 :7, and 0 : 10. The results show that the composite matrix has FCC structure, and the micro- TiC and nano- SiC particles were developed in the matrix through in-situ reactions. When the volume ratio of TiC and SiC particles is 7: 3, the mechanical properties reach the optimal combination. The yield tensile strength of the composite is 498.0 MPa, which is 207.2% higher than that of the matrix. The percent elongation is 41.2%. The strength increase stems from a synergy of grain refinement, thermal mismatch, solid solution, load bearing effect, and Orowan effect. | Mechanical properties of the HEA and composite samples. | /home/shared/llm-extraction-pipeline/articles_all/10.1016.j.mtcomm.2020.101729/tables/Table 3.csv
./10.1016.j.mtcomm.2020.101776 | ACR1.6 ¦ ACR1.2 | Mechanical properties and microstructure evolution of a CrCoNi medium entropy alloy subjected to asymmetric cryorolling and subsequent annealing | CrCoNi medium entropy alloy sheets were fabricated by asymmetric cryorolling (ACR) with rolling speed ratios of 1.2 (ACR1.2) and 1.6 (ACR1.6), followed by annealing at 873 K, 973 K, and 1073 K for 0.5 h. The mechanical properties were tested by a tensile test, and the microstructures were examined by transmission electron microscopy (TEM), scanning electron microscopy, and X-ray diffraction. Results show that the tensile strength of the ACR1.6-processed sheet reached 1340 MPa. This ternary alloy exhibits high strength and plasticity with a concomitant improvement in fracture toughness after annealing at 873 K, 973 K, and 1073 K. In addition, ACR1.6-processed sheets displayed better mechanical properties than ACR1.2-processed sheets. TEM results show that the grain refinement and the formation of a large fraction of deformation twins contributed to the enhanced mechanical properties of the CrCoNi medium entropy alloy. | CrCoNi medium entropy alloy sheets were fabricated by asymmetric cryorolling (ACR) with rolling speed ratios of 1.2 (ACR1.2) and 1.6 (ACR1.6), followed by annealing at 873 K, 973 K, and 1073 K for 0.5 h. The mechanical properties were tested by a tensile test, and the microstructures were examined by transmission electron microscopy (TEM), scanning electron microscopy, and X-ray diffraction. Results show that the tensile strength of the ACR1.6-processed sheet reached 1340 MPa. This ternary alloy exhibits high strength and plasticity with a concomitant improvement in fracture toughness after annealing at 873 K, 973 K, and 1073 K. In addition, ACR1.6-processed sheets displayed better mechanical properties than ACR1.2-processed sheets. TEM results show that the grain refinement and the formation of a large fraction of deformation twins contributed to the enhanced mechanical properties of the CrCoNi medium entropy alloy. | Yield strength and failure strain of CrCoNi MEA sheets subjected to different processes. | /home/shared/llm-extraction-pipeline/articles_all/10.1016.j.mtcomm.2020.101776/tables/Table 1.csv
./10.1016.j.mtcomm.2020.101979 | 304 L SS | Microstructural and electrochemical characterization of the passive film on a 50-kg hot rolled FeCrNiCoMn high entropy alloy | FeCrNiCoMn high entropy alloy has outstanding mechanical properties at cryogenic temperature, and the related articles surge recently. However, the studies of large-scale FeCrNiCoMn alloys have not yet been reported. This work detailed the microstructure and corrosion behavior associated with the compositional segregation of a 50-kg FeCrNiCoMn in 0.5 M H2SO4 in the form of as-cast, hot-rolled, annealed, and homogenized alloys. Interdendritic segregation was observed in the central and columnar zones of as-cast FeCrNiCoMn, where Mn was the critical element trigging the corrosion. The annealing at 900 °C for 1.5 h effectively improved the general corrosion resistance and passivity of the partially-recrystallized FeCrNiCoMn, whereas the complete homogenizing at 1200 °C for 24 h did not further improve the passivity. The structure of the passive film was characterized using Auger electron spectroscopy (AES), high-resolution transmission electron (HRTEM), and scanning transmission electron microscopy (STEM). The AES results show that the passive film on the Mn-rich and Mn-poor regions had a similar composition. Like 304 L SS, the homogenized FeCrNiCoMn had the passive film enriched of Cr and with Ni enrichment beneath the surface. The passive film on homogenized FeCrNiCoMn was amorphous based on HRTEM and the thickness was estimated to be 1.66 nm by STEM. Finally, the corrosion behavior of the distinct FeCrNiCoMn alloys was discussed in detail based on the effect of casting defects, composition segregation, deformation defects, grain boundaries, and Mn-related oxide/sulfide inclusions. | FeCrNiCoMn high entropy alloy has outstanding mechanical properties at cryogenic temperature, and the related articles surge recently. However, the studies of large-scale FeCrNiCoMn alloys have not yet been reported. This work detailed the microstructure and corrosion behavior associated with the compositional segregation of a 50-kg FeCrNiCoMn in 0.5 M H2SO4 in the form of as-cast, hot-rolled, annealed, and homogenized alloys. Interdendritic segregation was observed in the central and columnar zones of as-cast FeCrNiCoMn, where Mn was the critical element trigging the corrosion. The annealing at 900 °C for 1.5 h effectively improved the general corrosion resistance and passivity of the partially-recrystallized FeCrNiCoMn, whereas the complete homogenizing at 1200 °C for 24 h did not further improve the passivity. The structure of the passive film was characterized using Auger electron spectroscopy (AES), high-resolution transmission electron (HRTEM), and scanning transmission electron microscopy (STEM). The AES results show that the passive film on the Mn-rich and Mn-poor regions had a similar composition. Like 304 L SS, the homogenized FeCrNiCoMn had the passive film enriched of Cr and with Ni enrichment beneath the surface. The passive film on homogenized FeCrNiCoMn was amorphous based on HRTEM and the thickness was estimated to be 1.66 nm by STEM. Finally, the corrosion behavior of the distinct FeCrNiCoMn alloys was discussed in detail based on the effect of casting defects, composition segregation, deformation defects, grain boundaries, and Mn-related oxide/sulfide inclusions. | The deduced parameters of polarization test of AC, HR, A-HR, and H-HR FeCrNiCoMn, as well as 304 L SS in 0.5 M H2SO4. | /home/shared/llm-extraction-pipeline/articles_all/10.1016.j.mtcomm.2020.101979/tables/Table 2.csv | {'a': 'Ecorr: corrosion potential.', 'b': 'icorr: corrosion current density.', 'c': 'Epp: primary passive potential.', 'd': 'icrit: critical current density.', 'e': 'Eb: breakdown potential.', 'f': 'ib: breakdown current density.', 'g': 'Esa: secondary anodic potential.', 'h': 'isc: secondary critical current density.', 'i': 'Esb: secondary breakdown potential.', 'j': 'isb: secondary breakdown current density.'}
./10.1016.j.mtcomm.2020.101979 | A-HR FeCrNiCoMn | Microstructural and electrochemical characterization of the passive film on a 50-kg hot rolled FeCrNiCoMn high entropy alloy | Fig. 6(a) and (b) show the backscattered electron (BSE) images of HR FeCrNiCoMn and A-HR FeCrNiCoMn, respectively, along with the EDS mapping results. Because the distribution of Fe and Cr reflects that of Mn and Ni, only Cr and Mn are present in Fig. 6 . Pores were barely found after hot rolling, whereas interdendritic segregation still existed with a composition enrichment or depletion region stretching along the hot rolling direction. To evaluate the extent of segregation, EDS point measurement was conducted by selecting 5 points at interdendrite and dendrite, respectively. The average result is plotted in Fig. 7(a) , where the dotted line indicates the nominal composition of FeCrNiCoMn, i.e., 20 at. % for each element. The solid and hollow symbols indicate the compositions in the Mn, Ni-poor and Mn, Ni-rich regions, respectively. The extent of segregation was defined asCr- Cp, whereCrandCpare the compositions of Mn, Ni-rich and Mn, Ni-poor regions, respectively. Indexδwas defined as the residual segregation,δ =(Cr-Cp)/(Cr,0-Cp,0), whereCr,0andCp,0represent the compositions of Mn, Ni-rich and Mn, Ni-poor regions, respectively, before the heat treatment. As shown in Fig. 7(a) , the composition of Mn, Ni-rich region deviated from 20 at. % to an extent larger than that of Mn, Ni-poor region. Among these 5 elements, Mn exhibited the largest extent of segregation. Fig. 7(b) displays the extent of segregation and the residual segregation after annealing. It was noted that Mn had the smallestδ, signifying the least residual segregation after annealing at 900 °C. This is consistent with the finding that Mn has the highest diffusion rate in FeCrNiCoMn alloy [51,52]. | FeCrNiCoMn high entropy alloy has outstanding mechanical properties at cryogenic temperature, and the related articles surge recently. However, the studies of large-scale FeCrNiCoMn alloys have not yet been reported. This work detailed the microstructure and corrosion behavior associated with the compositional segregation of a 50-kg FeCrNiCoMn in 0.5 M H2SO4 in the form of as-cast, hot-rolled, annealed, and homogenized alloys. Interdendritic segregation was observed in the central and columnar zones of as-cast FeCrNiCoMn, where Mn was the critical element trigging the corrosion. The annealing at 900 °C for 1.5 h effectively improved the general corrosion resistance and passivity of the partially-recrystallized FeCrNiCoMn, whereas the complete homogenizing at 1200 °C for 24 h did not further improve the passivity. The structure of the passive film was characterized using Auger electron spectroscopy (AES), high-resolution transmission electron (HRTEM), and scanning transmission electron microscopy (STEM). The AES results show that the passive film on the Mn-rich and Mn-poor regions had a similar composition. Like 304 L SS, the homogenized FeCrNiCoMn had the passive film enriched of Cr and with Ni enrichment beneath the surface. The passive film on homogenized FeCrNiCoMn was amorphous based on HRTEM and the thickness was estimated to be 1.66 nm by STEM. Finally, the corrosion behavior of the distinct FeCrNiCoMn alloys was discussed in detail based on the effect of casting defects, composition segregation, deformation defects, grain boundaries, and Mn-related oxide/sulfide inclusions. | The deduced parameters of polarization test of AC, HR, A-HR, and H-HR FeCrNiCoMn, as well as 304 L SS in 0.5 M H2SO4. | /home/shared/llm-extraction-pipeline/articles_all/10.1016.j.mtcomm.2020.101979/tables/Table 2.csv | {'a': 'Ecorr: corrosion potential.', 'b': 'icorr: corrosion current density.', 'c': 'Epp: primary passive potential.', 'd': 'icrit: critical current density.', 'e': 'Eb: breakdown potential.', 'f': 'ib: breakdown current density.', 'g': 'Esa: secondary anodic potential.', 'h': 'isc: secondary critical current density.', 'i': 'Esb: secondary breakdown potential.', 'j': 'isb: secondary breakdown current density.'}
./10.1016.j.mtcomm.2020.101979 | H-HR FeCrNiCoMn | Microstructural and electrochemical characterization of the passive film on a 50-kg hot rolled FeCrNiCoMn high entropy alloy | The crystallographic structure of FeCrNiCoMn alloy was identified by X-ray diffraction (XRD) (Rigaku TTRAX 3) with Cu Kα radiation operated at 50 kV and 300 mA. The microstructure of FeCrNiCoMn alloy was characterized by scanning electron microscopy (SEM) and energy-dispersive x-ray spectroscopy (EDS) after proper chemical etching. Electron backscatter diffraction (EBSD) was also employed to observe the phase and grain structures of HR, A-HR, and H-HR FeCrNiCoMn, and the data were analyzed with the HKL CHNNEL5 software. | FeCrNiCoMn high entropy alloy has outstanding mechanical properties at cryogenic temperature, and the related articles surge recently. However, the studies of large-scale FeCrNiCoMn alloys have not yet been reported. This work detailed the microstructure and corrosion behavior associated with the compositional segregation of a 50-kg FeCrNiCoMn in 0.5 M H2SO4 in the form of as-cast, hot-rolled, annealed, and homogenized alloys. Interdendritic segregation was observed in the central and columnar zones of as-cast FeCrNiCoMn, where Mn was the critical element trigging the corrosion. The annealing at 900 °C for 1.5 h effectively improved the general corrosion resistance and passivity of the partially-recrystallized FeCrNiCoMn, whereas the complete homogenizing at 1200 °C for 24 h did not further improve the passivity. The structure of the passive film was characterized using Auger electron spectroscopy (AES), high-resolution transmission electron (HRTEM), and scanning transmission electron microscopy (STEM). The AES results show that the passive film on the Mn-rich and Mn-poor regions had a similar composition. Like 304 L SS, the homogenized FeCrNiCoMn had the passive film enriched of Cr and with Ni enrichment beneath the surface. The passive film on homogenized FeCrNiCoMn was amorphous based on HRTEM and the thickness was estimated to be 1.66 nm by STEM. Finally, the corrosion behavior of the distinct FeCrNiCoMn alloys was discussed in detail based on the effect of casting defects, composition segregation, deformation defects, grain boundaries, and Mn-related oxide/sulfide inclusions. | The deduced parameters of polarization test of AC, HR, A-HR, and H-HR FeCrNiCoMn, as well as 304 L SS in 0.5 M H2SO4. | /home/shared/llm-extraction-pipeline/articles_all/10.1016.j.mtcomm.2020.101979/tables/Table 2.csv | {'a': 'Ecorr: corrosion potential.', 'b': 'icorr: corrosion current density.', 'c': 'Epp: primary passive potential.', 'd': 'icrit: critical current density.', 'e': 'Eb: breakdown potential.', 'f': 'ib: breakdown current density.', 'g': 'Esa: secondary anodic potential.', 'h': 'isc: secondary critical current density.', 'i': 'Esb: secondary breakdown potential.', 'j': 'isb: secondary breakdown current density.'}
./10.1016.j.mtcomm.2020.101979 | HR FeCrNiCoMn | Microstructural and electrochemical characterization of the passive film on a 50-kg hot rolled FeCrNiCoMn high entropy alloy | The overall flow chart of the processes of FeCrNiCoMn alloy is shown in Fig. 1(a) and the characterization methods are demonstrated in Fig. 1(b) . An equiatomic FeCrNiCoMn alloy was prepared with 99.9 wt. % pure elements. A 50-kg raw material was fed and induction melted in a vacuum of 5 Pa and then cast in a cylindrical permanent mold of 140 mm in diameter. After the removal of the rough surface via mechanical cutting, a 130-mm-diameter disc with a thickness of approximately 2 mm was cut from the lower parts of the ingot because of the shrinkage voids present in the upper central region. Subsequently, ten coupons with nominal dimensions of 25 mm x 25 mm x 2 mm were cut from the disc by electrical discharge machining and designated as as-cast (AC) FeCrNiCoMn. For the preparation of hot-rolled (HR) FeCrNiCoMn, a 30-mm-thick disc was cut and heated to 1050 °C for 45 min, followed by hot rolling to 6 mm, when the temperature was around 875 °C. To avoid the influence of deformation defects or texture on the corrosion behavior, the as-rolled HR FeCrNiCoMn was further annealed at 900 °C for 1.5 h, followed by cooling to room temperature in the furnace. This sample was denoted as annealed hot-rolled (A-HR) FeCrNiCoMn. To eliminate the compositional segregation, the HR FeCrNiCoMn was homogenized at 1200 °C for 24 h, which was denoted as homogenized hot-rolled (H-HR) FeCrNiCoMn. A 3-mm-thick commercial 304 L SS plate was used as the reference material. Each specimen was ground using SiC paper up to 4000 grit and subsequently polished with colloidal silica suspension of 0.06 μm in diameter prior to each test. After etching or electrochemical testing, the specimen was cleaned with alcohol and deionized water in an ultrasonic bath. | FeCrNiCoMn high entropy alloy has outstanding mechanical properties at cryogenic temperature, and the related articles surge recently. However, the studies of large-scale FeCrNiCoMn alloys have not yet been reported. This work detailed the microstructure and corrosion behavior associated with the compositional segregation of a 50-kg FeCrNiCoMn in 0.5 M H2SO4 in the form of as-cast, hot-rolled, annealed, and homogenized alloys. Interdendritic segregation was observed in the central and columnar zones of as-cast FeCrNiCoMn, where Mn was the critical element trigging the corrosion. The annealing at 900 °C for 1.5 h effectively improved the general corrosion resistance and passivity of the partially-recrystallized FeCrNiCoMn, whereas the complete homogenizing at 1200 °C for 24 h did not further improve the passivity. The structure of the passive film was characterized using Auger electron spectroscopy (AES), high-resolution transmission electron (HRTEM), and scanning transmission electron microscopy (STEM). The AES results show that the passive film on the Mn-rich and Mn-poor regions had a similar composition. Like 304 L SS, the homogenized FeCrNiCoMn had the passive film enriched of Cr and with Ni enrichment beneath the surface. The passive film on homogenized FeCrNiCoMn was amorphous based on HRTEM and the thickness was estimated to be 1.66 nm by STEM. Finally, the corrosion behavior of the distinct FeCrNiCoMn alloys was discussed in detail based on the effect of casting defects, composition segregation, deformation defects, grain boundaries, and Mn-related oxide/sulfide inclusions. | The deduced parameters of polarization test of AC, HR, A-HR, and H-HR FeCrNiCoMn, as well as 304 L SS in 0.5 M H2SO4. | /home/shared/llm-extraction-pipeline/articles_all/10.1016.j.mtcomm.2020.101979/tables/Table 2.csv | {'a': 'Ecorr: corrosion potential.', 'b': 'icorr: corrosion current density.', 'c': 'Epp: primary passive potential.', 'd': 'icrit: critical current density.', 'e': 'Eb: breakdown potential.', 'f': 'ib: breakdown current density.', 'g': 'Esa: secondary anodic potential.', 'h': 'isc: secondary critical current density.', 'i': 'Esb: secondary breakdown potential.', 'j': 'isb: secondary breakdown current density.'}
./10.1016.j.mtcomm.2021.102095 | 10HEA ¦ 10Ni-Co | Tribological behavior of Ti(C, N)-TiB2 composite cermets using FeCoCrNiAl high entropy alloys as binder over a wide range of temperatures | Powder mixtures of Ti(C, N)-TiB2-FeCoCrNiAl HEA (denoted as 10HEA) and Ti(C, N)-TiB2-Ni-Co (denoted as 10Ni-Co) were obtained using a wet ball-miller in a stainless steel ball mill tank with stainless steel ball and ethyl alcohol as the media for 24 h at a rotation speed of 150 r/min with a ball-to-powder mass ratio of 10:1. The mixed powder was poured into a stainless steel dish, placed in a DZF-6050 vacuum drying oven, and dried at 70 °C for 15 h, followed by passing through a 100 mesh screen. A vacuum hot-pressing sintering furnace (ZT-40-21Y, Shanghai, China) was used to sinter cylindrical blocks with a diameter of 30 mm and a height of 7 mm. The sintering temperature, hold temperature time, and hold temperature pressure were 1500 °C, 30 min, and 34 MPa, respectively. The samples were cooled in the furnace. | Ti(C, N)-TiB2 composite cermets with different binders (high entropy alloy (HEA) or Ni-Co) were fabricated by mechanical alloying and vacuum hot-pressing sintering. The wear resistance of the two composite cermets at elevated temperatures was studied. Wear mechanism was characterized by a combination of scanning electron microscopy and energy dispersive spectroscopy. The experimental results indicated that HEA binder composite cermets possessed excellent wear resistance comparing with Ni-Co binder composite cermets. At lower temperatures, no obvious difference was observed in the worn surfaces of two cermets. Abrasive wear mechanism was dominant wear mechanism. At greater than 600 °C, oxidative wear and adhesive wear were found to be dominant wear mechanism. The wear rate of the HEA binder composite cermets was 11.8 %, 17 %, 39.25 %, and 46.7 % lower than that of the Ni-Co binder composite cermets at 200 °C, 400 °C, 600 °C, and 800 °C, respectively. The enhanced wear performance of Ti(C, N)-TiB2-HEA composite cermets is attributed to relatively high hardness and toughness, as well as excellent high-temperature softening resistance and oxidation resistance of HEA. | Relevant properties of the Ti(C, N)-TiB2-FeCoCrNiAl HEA/Ni-Co composite cermets. | /home/shared/llm-extraction-pipeline/articles_all/10.1016.j.mtcomm.2021.102095/tables/Table 1.csv
./10.1016.j.mtcomm.2021.102096 | A2 | Mechanical and thermodynamic data-driven design of Al-Co-Cr-Fe-Ni multi-principal element alloys | Data-driven materials design is a modern approach, which is particularly desired for complex systems, such as the multi-principal element alloy (MPEA), also known as the high entropy alloy (HEA). The concept of MPEA/HEA brings tremendous opportunities of alloy design for superior mechanical properties, for instance, seeking for the ultimate goal of balanced strength and elongation in structural materials applications. Herein, we took the Al-Co-Cr-Fe-Ni quinary alloys as a model system to examine the semi-empirical method of alloy design based on empirical equations and high-throughput CALculation of PHAse Diagram (CALPHAD) modeling. The hardness, yield strength, ultimate tensile strength, and elongation of the as-cast Al-Co-Cr-Fe-Ni MPEA in the literatures were fit with the phase volume fraction of the fcc, bcc, and B2 phases. 10,000 CALPHAD solidification modeling based on the Scheil model were performed. Two alloys, Al14Co24Cr22Fe21Ni19 (A1) and Al16Co23Cr17Fe19Ni25 (A2), were cast and characterized with an X-ray diffractometer, a scanning electron microscope, a differential scanning calorimeter, hardness tests, and tensile tests. The semi-empirical method of combining empirical fitting of mechanical data in the literatures and thermodynamic calculation showed qualitatively agreements between experiments and predictions. While the CALPHAD modeling successfully interpreted the formation of phases and microstructures, the accuracy of empirical predictions can be further improved when more data are accessible for alloy and MPEA design under the guidance of calculations. | Data-driven materials design is a modern approach, which is particularly desired for complex systems, such as the multi-principal element alloy (MPEA), also known as the high entropy alloy (HEA). The concept of MPEA/HEA brings tremendous opportunities of alloy design for superior mechanical properties, for instance, seeking for the ultimate goal of balanced strength and elongation in structural materials applications. Herein, we took the Al-Co-Cr-Fe-Ni quinary alloys as a model system to examine the semi-empirical method of alloy design based on empirical equations and high-throughput CALculation of PHAse Diagram (CALPHAD) modeling. The hardness, yield strength, ultimate tensile strength, and elongation of the as-cast Al-Co-Cr-Fe-Ni MPEA in the literatures were fit with the phase volume fraction of the fcc, bcc, and B2 phases. 10,000 CALPHAD solidification modeling based on the Scheil model were performed. Two alloys, Al14Co24Cr22Fe21Ni19 (A1) and Al16Co23Cr17Fe19Ni25 (A2), were cast and characterized with an X-ray diffractometer, a scanning electron microscope, a differential scanning calorimeter, hardness tests, and tensile tests. The semi-empirical method of combining empirical fitting of mechanical data in the literatures and thermodynamic calculation showed qualitatively agreements between experiments and predictions. While the CALPHAD modeling successfully interpreted the formation of phases and microstructures, the accuracy of empirical predictions can be further improved when more data are accessible for alloy and MPEA design under the guidance of calculations. | Nominal composition of the designed alloys. | /home/shared/llm-extraction-pipeline/articles_all/10.1016.j.mtcomm.2021.102096/tables/Table 1.csv
./10.1016.j.mtcomm.2021.102096 | A1 | Mechanical and thermodynamic data-driven design of Al-Co-Cr-Fe-Ni multi-principal element alloys | Data-driven materials design is a modern approach, which is particularly desired for complex systems, such as the multi-principal element alloy (MPEA), also known as the high entropy alloy (HEA). The concept of MPEA/HEA brings tremendous opportunities of alloy design for superior mechanical properties, for instance, seeking for the ultimate goal of balanced strength and elongation in structural materials applications. Herein, we took the Al-Co-Cr-Fe-Ni quinary alloys as a model system to examine the semi-empirical method of alloy design based on empirical equations and high-throughput CALculation of PHAse Diagram (CALPHAD) modeling. The hardness, yield strength, ultimate tensile strength, and elongation of the as-cast Al-Co-Cr-Fe-Ni MPEA in the literatures were fit with the phase volume fraction of the fcc, bcc, and B2 phases. 10,000 CALPHAD solidification modeling based on the Scheil model were performed. Two alloys, Al14Co24Cr22Fe21Ni19 (A1) and Al16Co23Cr17Fe19Ni25 (A2), were cast and characterized with an X-ray diffractometer, a scanning electron microscope, a differential scanning calorimeter, hardness tests, and tensile tests. The semi-empirical method of combining empirical fitting of mechanical data in the literatures and thermodynamic calculation showed qualitatively agreements between experiments and predictions. While the CALPHAD modeling successfully interpreted the formation of phases and microstructures, the accuracy of empirical predictions can be further improved when more data are accessible for alloy and MPEA design under the guidance of calculations. | Data-driven materials design is a modern approach, which is particularly desired for complex systems, such as the multi-principal element alloy (MPEA), also known as the high entropy alloy (HEA). The concept of MPEA/HEA brings tremendous opportunities of alloy design for superior mechanical properties, for instance, seeking for the ultimate goal of balanced strength and elongation in structural materials applications. Herein, we took the Al-Co-Cr-Fe-Ni quinary alloys as a model system to examine the semi-empirical method of alloy design based on empirical equations and high-throughput CALculation of PHAse Diagram (CALPHAD) modeling. The hardness, yield strength, ultimate tensile strength, and elongation of the as-cast Al-Co-Cr-Fe-Ni MPEA in the literatures were fit with the phase volume fraction of the fcc, bcc, and B2 phases. 10,000 CALPHAD solidification modeling based on the Scheil model were performed. Two alloys, Al14Co24Cr22Fe21Ni19 (A1) and Al16Co23Cr17Fe19Ni25 (A2), were cast and characterized with an X-ray diffractometer, a scanning electron microscope, a differential scanning calorimeter, hardness tests, and tensile tests. The semi-empirical method of combining empirical fitting of mechanical data in the literatures and thermodynamic calculation showed qualitatively agreements between experiments and predictions. While the CALPHAD modeling successfully interpreted the formation of phases and microstructures, the accuracy of empirical predictions can be further improved when more data are accessible for alloy and MPEA design under the guidance of calculations. | . Summary of the mechanical properties of alloy A1 and A2. | /home/shared/llm-extraction-pipeline/articles_all/10.1016.j.mtcomm.2021.102096/tables/Table 3.csv | {'NA': '*The MAE for the hardness, YS, UTS and elongation models was 45 Hv, 49 MPa, 77 MPa and 20.1 %.'}
./10.1016.j.mtcomm.2021.102154 | FeCoCrNiB0.2 + 20 wt.% WC | Effects of WC on the cavitation erosion resistance of FeCoCrNiB0.2 high entropy alloy coating prepared by laser cladding | To improving the cavitation erosion resistance (Re ) of the FeCoCrNiB0.2 high entropy alloy (HEA), the FeCoCrNiB0.2 + WC (0 wt.%, 20 wt.%) HEA coatings were synthesized with premixed high-purity on Q235 steel by laser cladding (LC). The effects of WC on the hardness and Re were investigated. The cavitation erosion (CE) behavior in distilled water and 3.5 wt.% NaCl solution and microhardness were evaluated using an ultrasonic vibrator and Microscopy/Vickers hardness tester. The cavitation mass loss and surface morphology were used to characterize the cavitation damage. Experimental results showed that the Vickers hardness of FeCoCrNiB0.2 + 20 wt.% WC coating was higher than that of FeCoCrNiB0.2 coating, and the cumulative mass loss of FeCoCrNiB0.2 + 20 w.t% WC coating was less than that of FeCoCrNiB0.2 coating. The presence of chloride ion interacts with CE, forming a combined cavitation-corrosion damage, which accelerates the removal of material from the surface. Adding 20 wt.% WC, the number of cavitation pits was significantly reduced and the depth of pits also became shallower, which means that the addition of WC could weaken the degree of cavitation damage. | To improving the cavitation erosion resistance (Re ) of the FeCoCrNiB0.2 high entropy alloy (HEA), the FeCoCrNiB0.2 + WC (0 wt.%, 20 wt.%) HEA coatings were synthesized with premixed high-purity on Q235 steel by laser cladding (LC). The effects of WC on the hardness and Re were investigated. The cavitation erosion (CE) behavior in distilled water and 3.5 wt.% NaCl solution and microhardness were evaluated using an ultrasonic vibrator and Microscopy/Vickers hardness tester. The cavitation mass loss and surface morphology were used to characterize the cavitation damage. Experimental results showed that the Vickers hardness of FeCoCrNiB0.2 + 20 wt.% WC coating was higher than that of FeCoCrNiB0.2 coating, and the cumulative mass loss of FeCoCrNiB0.2 + 20 w.t% WC coating was less than that of FeCoCrNiB0.2 coating. The presence of chloride ion interacts with CE, forming a combined cavitation-corrosion damage, which accelerates the removal of material from the surface. Adding 20 wt.% WC, the number of cavitation pits was significantly reduced and the depth of pits also became shallower, which means that the addition of WC could weaken the degree of cavitation damage. | Mass loss of pure corrosion (WC), pure CE (WE), cavitation erosion-corrosion (WEC), and total mass loss (WT) for the FeCoCrNiB0.2 + (0 wt.%, 20 wt.%) WC coatings in 3.5 wt.% NaCl solution for 6 h. | /home/shared/llm-extraction-pipeline/articles_all/10.1016.j.mtcomm.2021.102154/tables/Table 3.csv
./10.1016.j.mtcomm.2021.102503 | CoCrFeNi HEAs | Research and development of welding methods and welding mechanism of high-entropy alloys: A review | The influence of welding parameters on bonded joints of HEAs should be studied to obtain optimal parameters. Lei et al. [19] studied the influence of bonding temperature and holding time on the properties of bonded joints between Al0.85CoCrFeNi HEAs and TiAl alloys. According to the melting temperature of Al0.85CoCrFeNi HEAs (1655 K-1690 K) and the reference related to diffusion bonding temperature of TiAl alloy [20], the bonding temperature was set as 750 °C, 850 °C, 950 °C, and 1050 °C, respectively [19]. The holding time was set as 30-120 min because of the sluggish diffusion of HEAs. When the bonding temperature was increased from 750 °C to 850 °C, the strength of bonded joints was increased to maximum. However, the strength of bonded joints decreased as bonding temperature continued to increase (950 °C and 1050 °C). It was found that when the bonding temperature was 750 °C, the plastic deformation of the interface was limited and the diffusion of atoms was insufficient, so the formation of voids occurred at the interface. When the bonding temperature was high (950 °C, 1050 °C), Kirkendall voids might be formed at the interface due to the imbalance of the diffusion flux of elements, which reduced the properties of bonded joints. Meanwhile, the grains coarsening would occur, and a large amount of harmful reactants could be produced under higher temperature. Similarly, the holding time could impact on the imbalance degree of atomic flux, and the weldment with less voids could be acquired under appropriate holding time [21]. | In this paper, the solid-state welding and fusion welding of high-entropy alloys (HEAs) were reviewed. For solid-state welding of HEAs, the influence of microstructure change and welding parameters on properties of welded joints were discussed. For fusion welding of HEAs, the application of laser welding, electron beam welding and gas tungsten arc welding was analyzed. Then relevant welding mechanisms, solidification behavior of grains, and phase formation in fusion welding of HEAs were discussed. The methods optimizing properties and microstructure of welded joints were discussed, including the adjustment of parameters, usage of pre-welding heat treatment and post-welding heat treatment, as well as the application of metallic interlayers in dissimilar welding of HEAs. The application of numerical simulation in HEAs welding could facilitate the optimization of experimental parameters. In addition, HEAs have been applied as coatings to improve the properties and life of materials based on welding methods, and the application of HEAs fillers in welding was also achieved. In the future, molecular dynamics simulation can be applied to analyze the atomic diffusion and stress distribution in HEAs welding, and there are still many aspects that need to be explored in the field of HEAs welding. | The properties of welded joints about different HEAs and welding methods. | /home/shared/llm-extraction-pipeline/articles_all/10.1016.j.mtcomm.2021.102503/tables/Table 1.csv
./10.1016.j.mtcomm.2021.102503 | Al0.85CoCrFeNi and TiAl alloy | Research and development of welding methods and welding mechanism of high-entropy alloys: A review | There are a few studies about dissimilar welding of HEAs, which needs to be further explored. CoCrFeMnNi HEAs consisted of the single FCC phase showed low stacking fault energy, good processing performance, high electrical conductivity, and high thermal conductivity. DB of CoCrFeMnNi HEAs and Cu had been successfully conducted, and an interface layer composed of FCC solid solution containing Cu element was formed [23]. In the DB of AlCoCrFeNi2.1and TiAl alloy, Li et al. [15] found that the diffusion layer near TiAl was coarser than that near HEAs. There was convex structure in diffusion layer between B2 phase and TiAl. The interface with interlocking effect promoted by the convex structure and the penetration phenomenon could be obtained and shear strength of welded joints was increased. Similarly, Lei et al. [19] conducted the DB of Al0.85CoCrFeNi and TiAl alloy under different temperatures, the interface composed of continuous Ni-based solid solution could reduce negative influence of the residual stress on welded joints during the cooling process. It was found that the diffusion fluxes of Ni and Co atoms from HEAs diffused to TiAl were much higher than that of Ti and Al atoms, which promoted the formation of several lattice vacancies. Further, as shown in Fig. 11 , a great number of fine Kirkendall voids were produced at the interface due to the aggregation of these vacancies, which would be detrimental to the properties of bonded joints. The application of the interlayer between HEAs and other metals could eliminate Kirkendall voids, and it will be elaborated in section4.3.2. | In this paper, the solid-state welding and fusion welding of high-entropy alloys (HEAs) were reviewed. For solid-state welding of HEAs, the influence of microstructure change and welding parameters on properties of welded joints were discussed. For fusion welding of HEAs, the application of laser welding, electron beam welding and gas tungsten arc welding was analyzed. Then relevant welding mechanisms, solidification behavior of grains, and phase formation in fusion welding of HEAs were discussed. The methods optimizing properties and microstructure of welded joints were discussed, including the adjustment of parameters, usage of pre-welding heat treatment and post-welding heat treatment, as well as the application of metallic interlayers in dissimilar welding of HEAs. The application of numerical simulation in HEAs welding could facilitate the optimization of experimental parameters. In addition, HEAs have been applied as coatings to improve the properties and life of materials based on welding methods, and the application of HEAs fillers in welding was also achieved. In the future, molecular dynamics simulation can be applied to analyze the atomic diffusion and stress distribution in HEAs welding, and there are still many aspects that need to be explored in the field of HEAs welding. | The properties of welded joints about different HEAs and welding methods. | /home/shared/llm-extraction-pipeline/articles_all/10.1016.j.mtcomm.2021.102503/tables/Table 1.csv
./10.1016.j.mtcomm.2021.102875 | Hf0.25Ti0.25Zr0.25Sc0.25-xAlx | An initio study of influence of substitution of Sc with Al on intrinsic mechanical properties of hexagonal high-entropy alloys Hf0.25Ti0.25Zr0.25Sc0.25-xAlx (x ≤ 15%) | The intrinsic mechanical properties of novel hexagonal high entropy alloys (HEAs) Hf0.25Ti0.25Zr0.25Sc0.25-xAlx (x ≤ 15%) have been studied using first-principles theory based on special quasi-random structure, and influence of Al content is stressed. The derived formation enthalpy and elastic constants indicate the thermodynamical and mechanical stability of the studied alloys. With substitution of Al for Sc, bulk modulus, shear modulus and Young's modulus tend to decrease, while HEAs become more ductile. The estimated elastic anisotropies of alloys show an ascending trend with increasing Al content, and the shear and tensile Young's moduli along several typical directions have been obtained for the studied HCP crystal. Furthermore, the studied ideal strength of HCP HEAs suggest that the ideal tensile strength (ITS) of HEAs occurs in [11 2 ̅ 0] direction, and decreases from 5.34 GPa to 3.80 GPa with increasing Al content for x goes from 0.00 to 0.15, whereas corresponding critical tensile strain increases from 0.07 to 0.08. The ideal shear strength (ISS) of HEAs takes place in (10 1 ̅ 0)< 11 2 ̅ 0 > shear system. With increasing Al content for x goes from 0.00 to 0.15, the ISS decrease from 3.71 GPa to 2.46 GPa, the corresponding critical shear strains increase also from 0.10 to 0.11. So HEAs are more ductile as increasing Al concentration at expense of both ITS and ISS. It is worth noting that the initial slopes of tensile and shear stress-strain are in good agreement with the tensile and shear modulus from elastic parameter, also exhibiting descending trend with Al content. The critical resolved shear stresses (CRSS) estimated from the ITS for HEAs is smaller than the corresponding ISS, suggesting that slip is preference to cleavage. The shearability and half-width of the dislocation are also evaluated and discussed. Furthermore, the detailed electronic structure in bond length evolution is further studied, from feature of the Al-M atom pairs due to addition of Al element, the mechanism for enhancement of ductility for HfTiZrSc1-xAlx is uncovered, all of these provide more details for more adequate understanding deeply the intrinsic mechanism of mechanical properties of alloys HfTiZrSc1-xAlx. | The intrinsic mechanical properties of novel hexagonal high entropy alloys (HEAs) Hf0.25Ti0.25Zr0.25Sc0.25-xAlx (x ≤ 15%) have been studied using first-principles theory based on special quasi-random structure, and influence of Al content is stressed. The derived formation enthalpy and elastic constants indicate the thermodynamical and mechanical stability of the studied alloys. With substitution of Al for Sc, bulk modulus, shear modulus and Young's modulus tend to decrease, while HEAs become more ductile. The estimated elastic anisotropies of alloys show an ascending trend with increasing Al content, and the shear and tensile Young's moduli along several typical directions have been obtained for the studied HCP crystal. Furthermore, the studied ideal strength of HCP HEAs suggest that the ideal tensile strength (ITS) of HEAs occurs in [11 2 ̅ 0] direction, and decreases from 5.34 GPa to 3.80 GPa with increasing Al content for x goes from 0.00 to 0.15, whereas corresponding critical tensile strain increases from 0.07 to 0.08. The ideal shear strength (ISS) of HEAs takes place in (10 1 ̅ 0)< 11 2 ̅ 0 > shear system. With increasing Al content for x goes from 0.00 to 0.15, the ISS decrease from 3.71 GPa to 2.46 GPa, the corresponding critical shear strains increase also from 0.10 to 0.11. So HEAs are more ductile as increasing Al concentration at expense of both ITS and ISS. It is worth noting that the initial slopes of tensile and shear stress-strain are in good agreement with the tensile and shear modulus from elastic parameter, also exhibiting descending trend with Al content. The critical resolved shear stresses (CRSS) estimated from the ITS for HEAs is smaller than the corresponding ISS, suggesting that slip is preference to cleavage. The shearability and half-width of the dislocation are also evaluated and discussed. Furthermore, the detailed electronic structure in bond length evolution is further studied, from feature of the Al-M atom pairs due to addition of Al element, the mechanism for enhancement of ductility for HfTiZrSc1-xAlx is uncovered, all of these provide more details for more adequate understanding deeply the intrinsic mechanism of mechanical properties of alloys HfTiZrSc1-xAlx. | The calculated results of elastic properties of Hf0.25Ti0.25Zr0.25Sc0.25-xAlx alloy. | /home/shared/llm-extraction-pipeline/articles_all/10.1016.j.mtcomm.2021.102875/tables/Table 3.csv | {'a': 'Ref. [33].', 'b': 'Ref. [10].'}
./10.1016.j.mtcomm.2021.102922 | L605 | Corrosion behavior of MgZnFeCuCo alloys in the presence of coumarin | Pure magnesium cannot be applied as a high-performance bare-metal stent, due to its low strength, and poor formability at low temperature caused by its hexagonal close packed structure. The major problem with magnesium alloys is that they tend to degrade quickly in the physiological environment. It is well-known that magnesium shows weaker tensile strength than common stents materials in clinical applications such as SS 316 L, L605, and NiTi alloys[10]. Thus, for biomedical applications, alloying magnesium with other elements that exhibit biocompatibility, biodegradability, bioresorbability, and better radiographic contrast is necessary to control corrosion rate, enhance mechanical properties, and formability of magnesium. | Mg-11Zn-26Fe-7Cu-4Co, Mg-11Zn-6Fe-0.2Cu-0.3Co, and Mg-19Zn-17Fe-28Cu-18Co are produced by using a powder metallurgical process followed by sintering in an argon atmosphere. Potentiodynamic polarization and electrochemical impedance spectroscopy are applied to study the corrosion behavior and corrosion inhibition by coumarin of Mg-11Zn-26Fe-7Cu-4Co, Mg-11Zn-6Fe-0.2Cu-0.3Co, and Mg-19Zn-17Fe-28Cu-18Co in Hanks’ solution. Potentiodynamic polarization and electrochemical impedance spectroscopy characterization reveal that Mg-19Zn-17Fe-28Cu-18Co high entropy alloys exhibit better corrosion resistance than Mg-11Zn-26Fe-7Cu-4Co, and Mg-11Zn-6Fe-0.2Cu-0.3Co in Hanks’ solution. The addition of coumarin effectively inhibits corrosion of Mg-11Zn-26Fe-7Cu-4Co, Mg-11Zn-6Fe-0.2Cu-0.3Co, and Mg-19Zn-17Fe-28Cu-18Co high entropy alloys in Hanks’ solution. | Potentiodynamic parameters of Mg-19Zn-17Fe-28Cu-18Co, Mg-11Zn-26Fe-7Cu-4Co, and Mg-11Zn-6Fe-0.2Cu-0.3Co. | /home/shared/llm-extraction-pipeline/articles_all/10.1016.j.mtcomm.2021.102922/tables/Table 2.csv | {'a': 'Ecor vs saturated calomel electrode (SCE)'}
./10.1016.j.mtcomm.2021.102922 | WE 43 | Corrosion behavior of MgZnFeCuCo alloys in the presence of coumarin | The comparative studies of corrosion behaviour for Mg-19Zn-17Fe-28Cu-18Co, Mg-11Zn-26Fe-7Cu-4Co, and Mg-11Zn-6Fe-0.2Cu-0.3Co in Hanks’ solution, with other materials reported in the literature, are shown in Table 2 . As can be seen in Table 2 , Mg-19Zn-17Fe-28Cu-18Co, Mg-11Zn-26Fe-7Cu-4Co, and Mg-11Zn-6Fe-0.2Cu-0.3Co exhibit higher corrosion currents density than shown by WE 43, NiTi, and L 605. It suggests that for bioresorbable stent material application, Mg-19Zn-17Fe-28Cu-18Co, Mg-11Zn-26Fe-7Cu-4Co, and Mg-11Zn-6Fe-0.2Cu-0.3Co exhibit faster degradation than that of WE 43, NiTi, and L 605. | Mg-11Zn-26Fe-7Cu-4Co, Mg-11Zn-6Fe-0.2Cu-0.3Co, and Mg-19Zn-17Fe-28Cu-18Co are produced by using a powder metallurgical process followed by sintering in an argon atmosphere. Potentiodynamic polarization and electrochemical impedance spectroscopy are applied to study the corrosion behavior and corrosion inhibition by coumarin of Mg-11Zn-26Fe-7Cu-4Co, Mg-11Zn-6Fe-0.2Cu-0.3Co, and Mg-19Zn-17Fe-28Cu-18Co in Hanks’ solution. Potentiodynamic polarization and electrochemical impedance spectroscopy characterization reveal that Mg-19Zn-17Fe-28Cu-18Co high entropy alloys exhibit better corrosion resistance than Mg-11Zn-26Fe-7Cu-4Co, and Mg-11Zn-6Fe-0.2Cu-0.3Co in Hanks’ solution. The addition of coumarin effectively inhibits corrosion of Mg-11Zn-26Fe-7Cu-4Co, Mg-11Zn-6Fe-0.2Cu-0.3Co, and Mg-19Zn-17Fe-28Cu-18Co high entropy alloys in Hanks’ solution. | Potentiodynamic parameters of Mg-19Zn-17Fe-28Cu-18Co, Mg-11Zn-26Fe-7Cu-4Co, and Mg-11Zn-6Fe-0.2Cu-0.3Co. | /home/shared/llm-extraction-pipeline/articles_all/10.1016.j.mtcomm.2021.102922/tables/Table 2.csv | {'a': 'Ecor vs saturated calomel electrode (SCE)'}
./10.1016.j.mtcomm.2021.103015 | 300 nm | Corrosion behavior of CoCrNi/mild steel medium entropy alloy thin films | All films were simultaneously deposited on mild steel and Si/SiO2substrates in a given deposition run. The films grown on mild steel samples were used for corrosion, microstructural and compositional analysis, and the films grown on Si/SiO2substrates were used for thickness and complementary EDS characterization. Cross-sectional views of two representative films are shown in Fig. 1 . The presented cases highlight film thicknesses of 600 and 300 nm. To elucidate the effect of film thickness on corrosion properties, reliably, a 225 nm film was also considered. In all the considered cases, no defects, pores, or cracks in the cross-sections of the films were observed. | CoCrNi is a prototypical medium entropy alloy (MEA) with superior mechanical properties along with outstanding oxidation and corrosion resistance. However, and despite extensive work on the metallurgical and mechanical properties of this alloy in the bulk form, there is limited work dedicated to the investigation of the corrosion behavior in thin-film form. In this work, equiatomic CoCrNi MEA thin films were fabricated by direct current (DC) magnetron sputtering. The polycrystalline thin films, 225-600 nm thickness range, were deposited on mild steel substrates and the corrosion characteristics were investigated in 3.5 wt% NaCl solution. The corrosion rates were determined for CoCrNi in both, bulk and thin-film form. The surface morphology and composition of the films were investigated after the corrosion experiments using scanning electron microscopy (SEM), confocal microscopy, and energy dispersive spectroscopy (EDS). The highest value of corrosion potential (Ecorr) was - 477.31 mV, while the lowest current density (Icorr) has a value of 0.0025 mA/cm2. At relatively small thicknesses, the CoCrNi films result in significant improvement in corrosion resistance, and the highest efficiency achieved relative to the mild steel was 94.79%. The deposited films could offer considerable enhancement to the performance of widely utilized mild steel. | Electrochemical parameters of CoCrNi films and mild steel obtained from the potentiodynamic polarization curves. | /home/shared/llm-extraction-pipeline/articles_all/10.1016.j.mtcomm.2021.103015/tables/Table 2.csv
./10.1016.j.mtcomm.2021.103015 | 600 nm | Corrosion behavior of CoCrNi/mild steel medium entropy alloy thin films | CoCrNi is a prototypical medium entropy alloy (MEA) with superior mechanical properties along with outstanding oxidation and corrosion resistance. However, and despite extensive work on the metallurgical and mechanical properties of this alloy in the bulk form, there is limited work dedicated to the investigation of the corrosion behavior in thin-film form. In this work, equiatomic CoCrNi MEA thin films were fabricated by direct current (DC) magnetron sputtering. The polycrystalline thin films, 225-600 nm thickness range, were deposited on mild steel substrates and the corrosion characteristics were investigated in 3.5 wt% NaCl solution. The corrosion rates were determined for CoCrNi in both, bulk and thin-film form. The surface morphology and composition of the films were investigated after the corrosion experiments using scanning electron microscopy (SEM), confocal microscopy, and energy dispersive spectroscopy (EDS). The highest value of corrosion potential (Ecorr) was - 477.31 mV, while the lowest current density (Icorr) has a value of 0.0025 mA/cm2. At relatively small thicknesses, the CoCrNi films result in significant improvement in corrosion resistance, and the highest efficiency achieved relative to the mild steel was 94.79%. The deposited films could offer considerable enhancement to the performance of widely utilized mild steel. | CoCrNi is a prototypical medium entropy alloy (MEA) with superior mechanical properties along with outstanding oxidation and corrosion resistance. However, and despite extensive work on the metallurgical and mechanical properties of this alloy in the bulk form, there is limited work dedicated to the investigation of the corrosion behavior in thin-film form. In this work, equiatomic CoCrNi MEA thin films were fabricated by direct current (DC) magnetron sputtering. The polycrystalline thin films, 225-600 nm thickness range, were deposited on mild steel substrates and the corrosion characteristics were investigated in 3.5 wt% NaCl solution. The corrosion rates were determined for CoCrNi in both, bulk and thin-film form. The surface morphology and composition of the films were investigated after the corrosion experiments using scanning electron microscopy (SEM), confocal microscopy, and energy dispersive spectroscopy (EDS). The highest value of corrosion potential (Ecorr) was - 477.31 mV, while the lowest current density (Icorr) has a value of 0.0025 mA/cm2. At relatively small thicknesses, the CoCrNi films result in significant improvement in corrosion resistance, and the highest efficiency achieved relative to the mild steel was 94.79%. The deposited films could offer considerable enhancement to the performance of widely utilized mild steel. | Electrochemical parameters of CoCrNi films and mild steel obtained from the potentiodynamic polarization curves. | /home/shared/llm-extraction-pipeline/articles_all/10.1016.j.mtcomm.2021.103015/tables/Table 2.csv
./10.1016.j.mtcomm.2021.103015 | 225 nm | Corrosion behavior of CoCrNi/mild steel medium entropy alloy thin films | The CoCrNi thin films were deposited on mild steel substrates using a DC magnetron sputtering system (Kurt J. Lesker). The target material was an equiatomic CoCrNi medium entropy alloy which was arc-melted using pure elements (purity > 99.5 wt%). The target was homogenized in an inert argon (Ar) atmosphere at 1200 0C for 24 h to ensure a homogeneous composition. The depositions were carried out in a NEOCERA Pioneer 180 thin film deposition system equipped with a turbomolecular vacuum pump. The vacuum chamber was pumped down to a background pressure of 2 × 10-7Torr before each deposition. The Ar working gas was fed into the chamber and the working pressure was adjusted to maintain 2 mTorr inside the chamber using a mass flow controller (MKS, USA). The bias voltage during the deposition stage was 400 V while the sputtering power was 75 W. To ensure a polycrystalline film deposition, the substrate holder was kept at a temperature of 420 °C. The substrate to target distance was kept at 7 cm for all depositions. Given the optimized depositions conditions listed above, a deposition rate of 6 nm/minute was achieved. The deposition times were adjusted to obtain different film thicknesses ranging from 225 nm to 600 nm (measured using the SEM). Thickness magnitudes were confirmed using the SEM by observing film cross-sections deposited on smooth Si/SiO2substrates. These films, which were deposited simultaneously along with the mechanically polished mild steel substrates in a given deposition run, enable a clear and more accurate mean to assess film thickness. | CoCrNi is a prototypical medium entropy alloy (MEA) with superior mechanical properties along with outstanding oxidation and corrosion resistance. However, and despite extensive work on the metallurgical and mechanical properties of this alloy in the bulk form, there is limited work dedicated to the investigation of the corrosion behavior in thin-film form. In this work, equiatomic CoCrNi MEA thin films were fabricated by direct current (DC) magnetron sputtering. The polycrystalline thin films, 225-600 nm thickness range, were deposited on mild steel substrates and the corrosion characteristics were investigated in 3.5 wt% NaCl solution. The corrosion rates were determined for CoCrNi in both, bulk and thin-film form. The surface morphology and composition of the films were investigated after the corrosion experiments using scanning electron microscopy (SEM), confocal microscopy, and energy dispersive spectroscopy (EDS). The highest value of corrosion potential (Ecorr) was - 477.31 mV, while the lowest current density (Icorr) has a value of 0.0025 mA/cm2. At relatively small thicknesses, the CoCrNi films result in significant improvement in corrosion resistance, and the highest efficiency achieved relative to the mild steel was 94.79%. The deposited films could offer considerable enhancement to the performance of widely utilized mild steel. | Electrochemical parameters of CoCrNi films and mild steel obtained from the potentiodynamic polarization curves. | /home/shared/llm-extraction-pipeline/articles_all/10.1016.j.mtcomm.2021.103015/tables/Table 2.csv
./10.1016.j.mtcomm.2022.103127 | HECin ¦ HECex | Enhanced wearing resistance of carbide reinforced FeCoNiCrMn high entropy alloy prepared by mechanical alloying and spark plasma sintering | Aiming to improve the wearing resistance of high entropy alloys (HEAs), this work prepared carbide reinforced FeCoNiCrMn HEA composites using mechanical alloying (MA) and spark plasma sintering (SPS) methods. The multiple carbides were introduced into the HEAs in two ways using in situ hydrocarbon additives in the MA process (HECin) and ex situ carbide additives (HECex) as carbon resources, respectively. The HECin consisted of HEA solid solution and embedded carbides of M23C6 and M7C3, leading to yield strength (YS) 1756 MPa and maximum compressive strain (MCS) 10.28%, ~14.5% stronger than the reported HEAs prepared via MA and SPS processing. The HECex introduced additional 5 wt% TaC and TiC, leading to YS 1760 MPa and MCS 7.85%. Compared with the HECin, the HECex increased hardness by ~40% (from 7.44 GPa to 9.47 GPa), but decreased friction coefficients by ~18% (from 0.32 to 0.26). The microstructure analysis of worn surface show that the HECin had adhesive wearing and slight oxidation wearing while the HECex had mainly oxidation wearing with slight adhesive wearing and fatigue wearing. This work demonstrated that the carbide reinforced HEA has superior wearing resistance properties compared with the pristine HEA and can be adopted as an effective hard coating materials. | Aiming to improve the wearing resistance of high entropy alloys (HEAs), this work prepared carbide reinforced FeCoNiCrMn HEA composites using mechanical alloying (MA) and spark plasma sintering (SPS) methods. The multiple carbides were introduced into the HEAs in two ways using in situ hydrocarbon additives in the MA process (HECin) and ex situ carbide additives (HECex) as carbon resources, respectively. The HECin consisted of HEA solid solution and embedded carbides of M23C6 and M7C3, leading to yield strength (YS) 1756 MPa and maximum compressive strain (MCS) 10.28%, ~14.5% stronger than the reported HEAs prepared via MA and SPS processing. The HECex introduced additional 5 wt% TaC and TiC, leading to YS 1760 MPa and MCS 7.85%. Compared with the HECin, the HECex increased hardness by ~40% (from 7.44 GPa to 9.47 GPa), but decreased friction coefficients by ~18% (from 0.32 to 0.26). The microstructure analysis of worn surface show that the HECin had adhesive wearing and slight oxidation wearing while the HECex had mainly oxidation wearing with slight adhesive wearing and fatigue wearing. This work demonstrated that the carbide reinforced HEA has superior wearing resistance properties compared with the pristine HEA and can be adopted as an effective hard coating materials. | Phases and chemical compositions (at%) of the marked points in the TEM images (Fig. 3) in TEM-EDS. | /home/shared/llm-extraction-pipeline/articles_all/10.1016.j.mtcomm.2022.103127/tables/Table 1.csv
./10.1016.j.mtcomm.2022.103138 | Cu-1.45Co-0.18Si | Predicting the property contour-map and optimum composition of Cu-Co-Si alloys via machine learning | In the iteration process of the ML model, the discarded data have redesigned a variety of Cu alloys with better EC and hardness, of which Cu-1.45Co-0.18Si possesses the best overall property (see Table 2 for specific information). | Establishing the property contour-map using the classical physics-based models is easy to fall into the “dimension disaster” due to the complexity of experimental variables (composition and heat treatment), limiting the discovery of alloys with high hardness and good electrical conductivity (EC). Here, we propose the combination of a Gaussian process regression-based machine learning (ML) surrogate model and the phase diagram to search for compositions with better target properties in Cu-Co-Si alloys. The ML models trained from “discarded” experimental data with undesirable hardness or EC establish the connection between input variables (experimental variables and other features) and target properties. After five iteration loops, the highest EC and hardness of the alloys were optimized to 69.24% IACS and 207.39 HV, 20.8% and 14.7% higher than the best values in the initial training data. The optimum compositions of Cu-Co-Si alloys are discovered from the contour maps which consist of the properties of 12,000 alloys predicted by our ML models. Combined with the phase diagram and microstructure characterization, we infer that the moderate precipitation of Co2Si leads to high conductivity and the precipitation of Co2Si and CoSi strengthens the Cu matrix. | The best Cu alloys predicted and synthesized after iterations. | /home/shared/llm-extraction-pipeline/articles_all/10.1016.j.mtcomm.2022.103138/tables/Table 2.csv
./10.1016.j.mtcomm.2022.103141 | CoNiV alloy | Liquid helium temperature deformation and local atomic structure of CoNiV medium entropy alloy | Compositional complexity provides a roadmap in M/HEA design to harness lattice distortions (which are difficult to quantify) to achieve high intrinsic friction stresses which would, in turn, enhance the yield strength[11,12]. The CoNiCr[12-14]MEA exhibited the high lattice friction stress among the 3d-transition fcc-structured M/HEAs. Until recently, it was reported that the CoNiV MEA exhibited the largest lattice friction stress, resulting in a near 1 GPa room temperature yield strength[11]. Severe local lattice distortions were suggested to be induced in the fcc lattice when Cr was replaced with the large-sized V, hence the high strength[11]. Further theoretical studies supported this proposal, i.e., having V in fcc crystalline structure is key to achieving high strength[15]. In addition to its high yield strength, CoNiV is highly resistant to corrosion and hydrogen embrittlement[16]and exhibits superplastic behavior at high temperatures[17]. Experimental and thermodynamic results have shown that the fcc solubility range of CoNiV alloy exists at temperatures above 1173 K, while below 1173 K are the (CoNi)3V κ and V-rich σ phases[17]. Theoretical simulations revealed that the short-range order (SRO) also exists in CoNiV via strong orderings and repulsions of Co-V and Ni-V pairs at the first and second coordination shells, respectively[18]. | Equiatomic CoNiV is now known to be the strongest fcc-structured equiatomic medium entropy alloy (MEA) with a high lattice friction stress. The local structure of CoNiV is measured using the extended x-ray absorption fine structure (EXAFS) and fitted to a fully disordered CoNiV lattice structure. EXAFS analysis suggests the bond length between V and its neighbors is significantly larger compared to the bond length of Co and Ni to its neighbors. Density functional theory (DFT) calculations reveal that the high friction stress is due to fluctuating atomic bond lengths and charge transfer between V and Co/Ni atoms. Cryogenic tensile tests also show that the tensile strength and ductility both increase with decreasing temperature up to liquid helium temperature (4.2 K). EBSD and TEM investigations suggest dislocation-mediated plasticity persists from ambient to liquid helium temperature due to the high stacking fault energy of the CoNiV MEA. This makes CoNiV the first of its kind in displaying enhancements in strength and ductility without any additionally activated deformation mechanisms. | EXAFS fitting details for the studied CoNiV alloy. R = Phase shift corrected bond length. s2 = Mean-square relative displacement factor (Debye-Waller factor). | /home/shared/llm-extraction-pipeline/articles_all/10.1016.j.mtcomm.2022.103141/tables/Table 1.csv
./10.1016.j.mtcomm.2022.103141 | CoNiCr alloy | Liquid helium temperature deformation and local atomic structure of CoNiV medium entropy alloy | Samples for EXAFS measurements were polished firstly to remove the oxide layer on the surface. Room temperature EXAFS spectra of V K-edge, Co K-edge, Ni K-edge, and Cr K-edge were measured in transmission mode for CoNiV alloy and CoNiCr alloy (for comparison) at 1W1B-XAFS beamline of the Beijing Synchrotron Radiation Facility (BSRF). Data on pure Co, Ni, V, Cr metal foils were also measured. The EXAFS measurements were performed for the pure element metal foils and the CoNiV and CoNiCr samples up to a maximum kmaxvalue of around 12.5 Å-1. For each edge, the sample was measured at least two times to ensure the reliability of the results. Using the ATHENA software, the structural EXAFS signal was extracted, and the obtained EXAFS spectra were fitted with the ARTEMIS software in the Fourier-Transform (FT) space[24]. | Equiatomic CoNiV is now known to be the strongest fcc-structured equiatomic medium entropy alloy (MEA) with a high lattice friction stress. The local structure of CoNiV is measured using the extended x-ray absorption fine structure (EXAFS) and fitted to a fully disordered CoNiV lattice structure. EXAFS analysis suggests the bond length between V and its neighbors is significantly larger compared to the bond length of Co and Ni to its neighbors. Density functional theory (DFT) calculations reveal that the high friction stress is due to fluctuating atomic bond lengths and charge transfer between V and Co/Ni atoms. Cryogenic tensile tests also show that the tensile strength and ductility both increase with decreasing temperature up to liquid helium temperature (4.2 K). EBSD and TEM investigations suggest dislocation-mediated plasticity persists from ambient to liquid helium temperature due to the high stacking fault energy of the CoNiV MEA. This makes CoNiV the first of its kind in displaying enhancements in strength and ductility without any additionally activated deformation mechanisms. | EXAFS fitting details for the studied CoNiV alloy. R = Phase shift corrected bond length. s2 = Mean-square relative displacement factor (Debye-Waller factor). | /home/shared/llm-extraction-pipeline/articles_all/10.1016.j.mtcomm.2022.103141/tables/Table 1.csv
./10.1016.j.mtcomm.2022.103223 | DR ¦ ID | The evolution of multi and hierarchical carbides and their collaborative wear-resisting effects in CoCrNi/WC composite coatings via laser cladding | SEM images of the cross-sectional morphology of the CoCrNi-xWC composite coatings are provided in Fig. 3 . In Fig. 3(a) , the microstructure of the CoCrNi coating is cellular. Under the rapid cooling of laser cladding, dendritic segregation appears in the cross section of the coating[23]. After adding WC, the microstructure of the coating is dendritic, consisting of dendrites (DR) and interdendrites (ID). The increase in WC content continues to refine the dendrites, and the interdendritic structure increases. During the laser cladding process, WC particles decompose W and C elements into a solid solution between the dendrites and interdendrites. Compared with Co, Cr, Ni, and W, the atomic radius of C is much smaller, so there are more atoms with larger radius differences between the dendrites, causing the lattice distortion to increase. This process refines the dendrite and hinders its growth. The lattice distortion caused by supersaturation of the W element inhibits the movement of dislocations, prevents the slippage of grain boundaries, has a solid solution strengthening effect, and increases the strength and hardness of the cladding alloy solid solution. Table 2 shows the enthalpy of mixing the alloy elements, where the enthalpy of mixing between elements determines the element segregation[24]. The more negative the enthalpy of mixing, the easier it is to enrich. During the rapid solidification process of laser cladding after adding WC to CoCrNi, as the element with the largest atomic radius in the alloy composition, W segregates during the dendrite growth process and forms different W-rich carbide phases in the interdendrites. Since the mixing enthalpy of C and Cr is the most negative, a large number of free C atoms can easily form Cr-rich carbides with Cr after the WC particles are decomposed, which are then embedded in solid solution and enriched in the interdendrites[25]. Co and Ni are the elements of the matrix and are concentrated in the dendrites to form the FCC solid solution phase. | This study successfully prepares CoCrNi-xWC (x = 0, 5, 15, 25 wt%) composite coatings by laser cladding. The phase composition, microstructure, mechanical properties, and wear resistance of the composite coatings are then analyzed. In particular, the evolution and synergistic effects of the multi and hierarchical carbides derived from the decomposition of the original WC are discussed in detail. The phase composition changes from a single FCC phase to FCC and complex multiple carbide phases of WC-rich carbides + Cr-rich carbides. The microstructures are typical dendritic structures, multi and hierarchical carbides appear in the interdendritic region, and many eutectic carbides begin to emerge. Multiple carbides make up large amounts of clusters, and eutectic carbides play a continuous bridging role between the W-rich, Cr-rich carbides and the FCC solid solution. The microhardness of the coatings increases from 191.8 to 503.4 HV, while the mechanical properties of the interdendritic region are better than those of the dendritic region. Thus, the collaborative wear-resistant effects of multiple carbides provide effective protection against wear. Multi and hierarchical carbides in the CoCrNi/WC composite coating can significantly improve its mechanical properties and wear resistance. | Nanoindentation test of the 25 wt.% WC coating. | /home/shared/llm-extraction-pipeline/articles_all/10.1016.j.mtcomm.2022.103223/tables/Table 4.csv
./10.1016.j.mtcomm.2022.103328 | Ti0.4 ¦ Ti0.3 | Evolution of phase, microstructure and mechanical properties of as-cast Al0.3CoCrFeNiTix high entropy alloys | Al0.3CoCrFeNi high entropy alloy (HEA), as a widely studied alloy with excellent plasticity and low strength has received a widespread attention. In this work, the strength of this alloy could be improved by addition of Ti for satisfying its engineering application. And then the effect of Ti on the evolutions of phase, microstructure and corresponding mechanical properties of as-cast Al0.3CoCrFeNiTix HEAs were investigated. The results demonstrated that addition of Ti could promote the microstructure of the alloys transforming from a single-phase structure to a typical dendritic structure. Simultaneously, minor Ti content caused formation of the (Al, Ni, Ti)-rich L12 phase in alloys, and then further addition of Ti content promoted formation of the (Co, Ti)-rich Laves, (Ni, Ti)-rich γ and (Fe, Cr)-rich σ phases in the Ti0.3, Ti0.4 and Ti0.5 alloys. The volume fraction of these phases increased with Ti content increasing. The evolutions of the phase and microstructure greatly modified the mechanical properties of the alloys. With the increase of Ti content, the hardness of the alloys increases from 124 (Ti0) to 448 (Ti0.5) HV, and the yield strength from 167 (Ti0) to 698 (Ti0.4) MPa. Based on the correlation between microstructure and strength, the strengthening mechanisms of current HEAs were analyzed, confirming that the precipitation strengthening is the dominant strengthening mechanism. | Al0.3CoCrFeNi high entropy alloy (HEA), as a widely studied alloy with excellent plasticity and low strength has received a widespread attention. In this work, the strength of this alloy could be improved by addition of Ti for satisfying its engineering application. And then the effect of Ti on the evolutions of phase, microstructure and corresponding mechanical properties of as-cast Al0.3CoCrFeNiTix HEAs were investigated. The results demonstrated that addition of Ti could promote the microstructure of the alloys transforming from a single-phase structure to a typical dendritic structure. Simultaneously, minor Ti content caused formation of the (Al, Ni, Ti)-rich L12 phase in alloys, and then further addition of Ti content promoted formation of the (Co, Ti)-rich Laves, (Ni, Ti)-rich γ and (Fe, Cr)-rich σ phases in the Ti0.3, Ti0.4 and Ti0.5 alloys. The volume fraction of these phases increased with Ti content increasing. The evolutions of the phase and microstructure greatly modified the mechanical properties of the alloys. With the increase of Ti content, the hardness of the alloys increases from 124 (Ti0) to 448 (Ti0.5) HV, and the yield strength from 167 (Ti0) to 698 (Ti0.4) MPa. Based on the correlation between microstructure and strength, the strengthening mechanisms of current HEAs were analyzed, confirming that the precipitation strengthening is the dominant strengthening mechanism. | Tensile properties of Al0.3CoCrFeNiTix HEAs. | /home/shared/llm-extraction-pipeline/articles_all/10.1016.j.mtcomm.2022.103328/tables/Table 2.csv
./10.1016.j.mtcomm.2022.103328 | Ti0.2 ¦ Ti0.1 | Evolution of phase, microstructure and mechanical properties of as-cast Al0.3CoCrFeNiTix high entropy alloys | The Al0.3CoCrFeNiTix(x = 0, 0.1, 0.2, 0.3, 0.4 and 0.5 present the molar ratio) HEAs were fabricated by vacuum arc furnace. In order to obtain chemical homogeneity, the ingots need to be remelted at least three times. For convenience, the alloys are marked as the Ti0, Ti0.1, Ti0.2, Ti0.3, Ti0.4and Ti0.5alloys. The phase structures of samples were identified by an X-Ray Diffractometer (XRD, PANalytical B. V/ X′Pert Pro) from 30 to 100 degrees in 2θ at a scanning rate of 4° /min with maximum power of 2.2 kW (Cu target). The size of the XRD simple was cut into 10 × 10 × 3 mm3. Before the experiment, the surface of the sample was polished with sandpaper, and then ultrasonically cleaned with acetone or absolute ethanol and dried. The lattice constants were calculated by the least square method[30], three XRD inspections were to obtain the average value. The microstructures and chemical compositions were characterized by scanning electron microscopy (SEM, Ultra Plus) equipped with energy dispersive spectrometer (EDS) operating at accelerating voltage of 20 kV with resolution of 1.8 nm in backscattered electron (BSE) mode. The size of the SEM sample was the same as that of the XRD sample. The samples were polished step by step with SiC papers to 5000#, and then polished with 1 μm diamond suspension. Simultaneously, the phase and microstructure of the alloys were more finely characterized by a Tecnai G220 transmission electron microscope (TEM) in operating voltage of 200 kV with the resolution of 0.14 nm. While using TEM to obtain high-magnification electron images, the phase structure of the alloys was determined by the selected area electron diffraction pattern (SAED). The preparation of the TEM sample was to first cut the sample into thin slices with a thickness of 0.3 mm, then grind it with 2000#SiC papers to a thickness of about 0.05 mm, and then use the twin-jet electro-polishing in a mixed solution of 70% methanol and 30% nitric acid at room-temperature to get thin area. In addition, the phase distribution and grain boundary were characterized by focused ion beam scanning electron microscope (FIB-SEM) in the electron backscatter diffraction (EBSD) system operating at 30 kV with resolution of 1.2 nm and beam size of 80 nm. The preparation of EBSD sample was the same as SEM, and then electrolytic polished in a mixed solution of 75% methanol and 25% nitric acid at room temperature at 30 V for 10 s. The Channel 5 software was used to process the EBSD data to obtain the grain size of the alloy systems and the volume fraction of each phase at low-magnification. | Al0.3CoCrFeNi high entropy alloy (HEA), as a widely studied alloy with excellent plasticity and low strength has received a widespread attention. In this work, the strength of this alloy could be improved by addition of Ti for satisfying its engineering application. And then the effect of Ti on the evolutions of phase, microstructure and corresponding mechanical properties of as-cast Al0.3CoCrFeNiTix HEAs were investigated. The results demonstrated that addition of Ti could promote the microstructure of the alloys transforming from a single-phase structure to a typical dendritic structure. Simultaneously, minor Ti content caused formation of the (Al, Ni, Ti)-rich L12 phase in alloys, and then further addition of Ti content promoted formation of the (Co, Ti)-rich Laves, (Ni, Ti)-rich γ and (Fe, Cr)-rich σ phases in the Ti0.3, Ti0.4 and Ti0.5 alloys. The volume fraction of these phases increased with Ti content increasing. The evolutions of the phase and microstructure greatly modified the mechanical properties of the alloys. With the increase of Ti content, the hardness of the alloys increases from 124 (Ti0) to 448 (Ti0.5) HV, and the yield strength from 167 (Ti0) to 698 (Ti0.4) MPa. Based on the correlation between microstructure and strength, the strengthening mechanisms of current HEAs were analyzed, confirming that the precipitation strengthening is the dominant strengthening mechanism. | Tensile properties of Al0.3CoCrFeNiTix HEAs. | /home/shared/llm-extraction-pipeline/articles_all/10.1016.j.mtcomm.2022.103328/tables/Table 2.csv
./10.1016.j.mtcomm.2022.103328 | Ti0.5 | Evolution of phase, microstructure and mechanical properties of as-cast Al0.3CoCrFeNiTix high entropy alloys | Al0.3CoCrFeNi high entropy alloy (HEA), as a widely studied alloy with excellent plasticity and low strength has received a widespread attention. In this work, the strength of this alloy could be improved by addition of Ti for satisfying its engineering application. And then the effect of Ti on the evolutions of phase, microstructure and corresponding mechanical properties of as-cast Al0.3CoCrFeNiTix HEAs were investigated. The results demonstrated that addition of Ti could promote the microstructure of the alloys transforming from a single-phase structure to a typical dendritic structure. Simultaneously, minor Ti content caused formation of the (Al, Ni, Ti)-rich L12 phase in alloys, and then further addition of Ti content promoted formation of the (Co, Ti)-rich Laves, (Ni, Ti)-rich γ and (Fe, Cr)-rich σ phases in the Ti0.3, Ti0.4 and Ti0.5 alloys. The volume fraction of these phases increased with Ti content increasing. The evolutions of the phase and microstructure greatly modified the mechanical properties of the alloys. With the increase of Ti content, the hardness of the alloys increases from 124 (Ti0) to 448 (Ti0.5) HV, and the yield strength from 167 (Ti0) to 698 (Ti0.4) MPa. Based on the correlation between microstructure and strength, the strengthening mechanisms of current HEAs were analyzed, confirming that the precipitation strengthening is the dominant strengthening mechanism. | Al0.3CoCrFeNi high entropy alloy (HEA), as a widely studied alloy with excellent plasticity and low strength has received a widespread attention. In this work, the strength of this alloy could be improved by addition of Ti for satisfying its engineering application. And then the effect of Ti on the evolutions of phase, microstructure and corresponding mechanical properties of as-cast Al0.3CoCrFeNiTix HEAs were investigated. The results demonstrated that addition of Ti could promote the microstructure of the alloys transforming from a single-phase structure to a typical dendritic structure. Simultaneously, minor Ti content caused formation of the (Al, Ni, Ti)-rich L12 phase in alloys, and then further addition of Ti content promoted formation of the (Co, Ti)-rich Laves, (Ni, Ti)-rich γ and (Fe, Cr)-rich σ phases in the Ti0.3, Ti0.4 and Ti0.5 alloys. The volume fraction of these phases increased with Ti content increasing. The evolutions of the phase and microstructure greatly modified the mechanical properties of the alloys. With the increase of Ti content, the hardness of the alloys increases from 124 (Ti0) to 448 (Ti0.5) HV, and the yield strength from 167 (Ti0) to 698 (Ti0.4) MPa. Based on the correlation between microstructure and strength, the strengthening mechanisms of current HEAs were analyzed, confirming that the precipitation strengthening is the dominant strengthening mechanism. | Corresponding parameters of the calculations of solid solution strengthening. | /home/shared/llm-extraction-pipeline/articles_all/10.1016.j.mtcomm.2022.103328/tables/Table 3.csv
./10.1016.j.mtcomm.2022.103612 | Nb-0.54 ¦ Nb-0.38 | Corrosion in Cr-Fe-Co-Ni-Nb hypoeutectic and hypereutectic high entropy alloys | Alloy ingots with nominal compositions of CrFeCoNiNbx(x = 0.38 and 0.54, namely Cr22.83Fe22.83Co22.83Ni22.83Nb8.68and Cr22.03Fe22.03Co22.03Ni22.03Nb11.88, in at%, denoted as Nb-0.38 and Nb-0.54, respectively) were fabricated through arc-melting the mixtures of raw metals with purities of over 99.9 wt%. All the ingots were melted under a high-purity argon atmosphere. Each ingot was re-melted at least 4 times in order to ensure compositional homogeneity. Bulk specimens with the size of 3 × 6 × 8 mm were cut from the ingots and then well-polished. An Empyrean X-ray diffractometer (XRD) with Cu Kα was utilized to identify crystal structures of the specimens. A FEI Quanta 200 scanning electron microscope (SEM) was employed to observe the microstructure of the specimens. A CHI-600 electrochemical workstation equipped with saturated calomel electrode (SCE) was employed for testing the electrochemical polarization curves in 3.5 wt% NaCl solution at room temperature (298 K). The corroded morphologies of the specimens were observed by FEI Quanta 200 SEM, and the compositions of different regions were detected by the equipped EDS. An X-ray photoelectron spectroscopy (XPS, Kratos AXIS Supra) was carried out for testing the constitution of passive films on the surface of the immersed specimens after 168 h in 3.5 wt% NaCl solution at room temperature (298 K). | In this paper, corrosion behavior and corresponding mechanism of CrFeCoNiNbx high entropy alloys (HEAs) with hypoeutectic (x = 0.38) and hypereutectic (x = 0.54) structures were systematically investigated. It is found that both HEAs have FCC + Lave dual-phase structure. Similar corrosion behavior could be observed on these HEAs during electrochemical polarization in 3.5 wt% NaCl solution at room temperature, and the hypereutectic HEA shows slightly higher corrosion resistance compared to the hypoeutectic one. Moreover, there are large proportions of Cr+Nb oxides with no significant difference in concentration in the passive films of these HEAs, which has close correlation with their high and similar corrosion resistance. This work provides a novel insight into better understanding of the corrosion mechanism in the Cr-Fe-Co-Ni-Nb HEAs, which is beneficial for their further applications. | EDS results of different regions in Nb-0.38 and Nb-0.54 specimens before and after corrosion. | /home/shared/llm-extraction-pipeline/articles_all/10.1016.j.mtcomm.2022.103612/tables/Table 1.csv
./10.1016.j.mtcomm.2022.103765 | V17 ¦ V9 ¦ V13 | Effect of phase composition on microstructure and wear resistance of (Al16.80Co20.74Cr20.49Fe21.28Ni20.70)99.5Ti0.5 high-entropy alloy coatings | In this experiment, three high-entropy alloy coatings were successfully prepared on the surface of Q345 steel using an IPG YLS-5000 fiber laser. The laser power was selected as 3000 W. The scanning speeds of the three high-entropy alloy coatings were 9, 13, and 17 mm/s, respectively, and the protective gas was argon with a flow rate of 15 L/min. The specific experimental method and the gas protection device are shown in Fig. 1 . For the convenience of labeling, the three high-entropy alloy coatings with different scanning speeds were labeled as V9, V13, and V17 for the subsequent analysis. After the coating preparation was completed, the coated specimens were cut into small pieces of appropriate size using an EDM wire cutter, and then the small pieces of coated specimens were prepared metallographically. The specimens were then sanded using SiC sandpaper with grit sizes of 150 #, 600 #, 1200 #, 2000 #, 5000 # and polished after completion. The specimens were etched using aqua regia, and the acid ratio of the etching solution was 3:1 by volume between nitric and hydrochloric acids. | The (Al16.80Co20.74Cr20.49Fe21.28Ni20.70)99.5Ti0.5 high-entropy alloy coating was successfully prepared by laser cladding. The microstructure of the coating was controlled by changing the laser scanning speed, and three kinds of high-entropy alloy coatings with different microstructures were obtained. All coatings had an equiaxed grain structure, but the content of the BCC phase gradually increased with increasing laser scanning speed. In addition, the micro-mechanical properties of each phase in the coating and the creep characteristics of the coating were explored by the nanoindentation method. It was found that the BCC phase had greater hardness and elastic modulus than the FCC phase, so the content of the BCC phase dominated the hardness and wear resistance of the coating. At the same time, as the laser scanning speed increased, the creep resistance of the coating was gradually enhanced. When the laser scanning speed was 17 mm/s, the coating had the best wear resistance at room temperature and 500 °C high temperature. The main wear forms of the coating were abrasive wear, surface fatigue wear, and oxidative wear. | Volume fraction of each phase of the high-entropy alloy coating at different laser scanning speeds. | /home/shared/llm-extraction-pipeline/articles_all/10.1016.j.mtcomm.2022.103765/tables/Table 2.csv
./10.1016.j.mtcomm.2022.103808 | Cold rolled alloy | Structures and properties of biocompatible Ti-Zr-Nb-Fe-Mo medium entropy alloys | In this work, a new non-equiatomic Ti45Zr37Nb16Fe1Mo1metastable MEA is designed and successfully fabricated via tuning the value of VEC. The mechanical properties and the deformation mechanism of as-cast and cold rolled states of Ti45Zr37Nb16Fe1Mo1metastable MEAs were investigated. The following main results are obtained.(1)The as-cast alloy solidified as a single bcc phase, and a large amount of α" martensite is induced in bcc matrix in the cold rolled alloy.(2)The as-cast Ti45Zr37Nb16Fe1Mo1metastable MEA process and excellent ductility (> 25 %) and tensile strength (> 700 MPa), as well as low Young's modulus (< 63 GPa).(3)Cold rolled alloy has high admissible elastic strain (~1.68 %) due to a large amount of α" martensite introduced during cold rolling process.(4)Both as-cast and cold rolled states exhibit low coefficient of friction and good corrosion resistance. | Biomedical implants require high yield strength, low Young's modulus and high ductility synergistic effect. The “stress shielding” caused by the high Young's modulus of most existing high-entropy alloys limited their applications. In this work, a body-centered cubic solid solution Ti45Zr37Nb16Fe1Mo1 (at.%) medium entropy alloy with low Young's modulus (~63 GPa), high tensile elongation (~25 %), and good corrosion resistance (E corr = -264 mV, I corr = 0.15 μA·cm-2) was designed and fabricated. The admissible elastic strain of cold rolled alloy has increased 50% compared with as-cast alloy (~1.12 %). Furthermore, the coefficient of friction of the cold rolled alloy was higher than the as-cast alloy due to the stress-induced orthorhombic α'' martensite formation. Their mechanical properties can be achieved by tuning the fraction of β-stabilizing elements to obtain a metastable single body-centered cubic phase. | Corrosion properties compare of the different alloys in PBS. | /home/shared/llm-extraction-pipeline/articles_all/10.1016.j.mtcomm.2022.103808/tables/Table 2.csv
./10.1016.j.mtcomm.2022.103909 | 1000A ¦ 700A ¦ 800A ¦ 900A | Influences of recrystallisation and σ phase precipitation on the mechanical properties of CoFeNiMnV high-entropy alloy | Ingots of CoFeNiMnV HEAs were prepared by arc melting high purity Co, Fe, Ni, Mn, and V mixtures comprising pure metals (purity > 99.9 wt %) under an argon atmosphere. During the smelting process, the alloys were re-smelted at least four times to ensure their compositional homogeneity. The as-cast ingots were encapsulated in quartz ampules, homogenised for 4 h at 1000 °C, and then cold-rolled (CR) at room temperature with a thickness reduction of 60 % to produce a 1.3-mm-thick sheet. The CR sheets were individually annealed at 700, 800, 900, and 1000 °C for 1 h, denoted as 700A, 800A, 900A and 1000A samples, respectively, followed by air cooling. | An equiatomic CoFeNiMnV high-entropy alloy with a face-centred cubic phase was cast and cold-rolled. The influence of recrystallisation and σ phase precipitation on the mechanical properties of this alloy was explored by varying the annealing temperature from 700 to 1000 °C. The results revealed that V is more effective than Cr at stabilising the σ phase. The precipitation of σ phase occurred before recrystallisation during the annealing process. The σ phase precipitation strengthening and recrystallisation softening had a combined effect on mechanical behaviour. The strength decreased with increasing annealing temperature, resulting from an increased recrystallisation percentage. Moreover, a heterogeneous structure with partial recrystallisation resulted in back stress hardening, and the precipitated σ-phase promoted crack nucleation, resulting in premature fracture. | EDS analysis on the phases of the as-cast and annealed samples. | /home/shared/llm-extraction-pipeline/articles_all/10.1016.j.mtcomm.2022.103909/tables/Table 1.csv
./10.1016.j.mtcomm.2022.103952 | HEA-5 wt% NiTi ¦ HEA-10 wt% NiTi | AlCoCrFeNi-NiTi high entropy alloy composites: Microstructure and wear performance | The HEA powder after MA had a BCC structure with major peaks related to the (110), (200), and (211) planes ( Fig. 3 a). However, after the SPS process, the structure changed from BCC phase to a combination of BCC+FCC phases ( Fig. 3 b). It is well known that in the AlCoCrFeNi system, FCC phase shows higher stability at elevated temperatures[20], but due to the rapid sintering in the SPS process, the opportunity for the full conversion of BCC to FCC phase did not occur. Moreover, during the process of cooling from the SPS temperature to room temperature, the sluggish diffusion in HEAs leads to the formation of BCC+FCC phases[20]. As shown in Fig. 3 (c, d), in the HEA-5 wt% NiTi and HEA-10 wt% NiTi composite samples, the main peak of the B2-NiTi phase with lattice parameter of 3.015 Å can be identified at 2θ = 42.8°. Fig. 3(e) shows detailed scans for the principal XRD peaks of the major phases for HEA, HEA-5 wt% NiTi, and HEA-10 wt% NiTi samples. The FCC phase was predominant in all three samples. In order to determine the structural parameters of related phase, Rietveld refinement analysis was employed and the results are presented in Table 2 . It is seen that the calculated lattice parameters are in accordance with previous studies[28]. According to the refinement results, the introduction of 5 wt% NiTi only slightly altered the contents of the major phases. However, after the introduction of 10 wt% NiTi, the BCC phase content declined considerably. This finding can be confirmed by comparing the intensities of FCC and BCC main peaks ( Fig. 3 e). During the sintering of the AlCoCrFeNi-NiTi samples at elevated temperatures, the interdiffusion between HEA elements and NiTi particles was facilitated. According to the Hume-Rothery rules[51], among the HEA-NiTi composite elements, Ti has a greater tendency to form a solid solution with Al. Moreover, the presence of reinforcement particles leads to the creation of new interfaces; as a result, the density of dislocations in the system increases. With increment of the dislocations content, the penetration of elements with a high diffusion coefficient (such as Al) intensifies. As a result, Al diffuses into the mix of NiTi particles. By reduction of the aluminum content at the interfaces of NiTi/HEA, these regions become poor in Al. According to previous studies[52], in an AlxCoCrFeNi system in which variation of the x values is possible, the phase constituents and their stabilities can be made to vary by varying the x values. For example, with x < 11 at%, FCC phase forms; with 11 at% < x < 18.4 at%, BCC+FCC phases coexist; and with x > 18.4 at%, the BCC phase is predominant in the structure. Therefore, it can be said that, in the interfacial regions of AlCoCrFeNi-NiTi and with acceleration of the outward diffusion of aluminum from the HEA matrix, some portions of the BCC phase convert to the FCC phase. For this reason, according to the results of XRD and Rietveld analysis, the FCC phase content increases with the addition of 10 wt% NiTi. | In the current research, AlCoCrFeNi-x wt% NiTi (x = 0, 5, and 10) high entropy alloy (HEA) composites were prepared using a combination of mechanical alloying and spark plasma sintering methods. Microstructural studies showed that the introduction of 5 wt% NiTi slightly changed the BCC and FCC fractions of the HEA matrix. However, in the HEA-10NiTi sample, which exhibited increase in the interfacial regions and acceleration of interdiffusion between elements, the (Ni,Al)-rich BCC phase fraction was considerably reduced. According to nano-indentation tests, the NiTi and BCC phases possess higher hardness-to-elastic modulus values that confirm the positive effect of these two phases on tribological behavior. Among the prepared specimens, HEA-5NiTi had the lowest wear rate (0.71 ± 0.01 mm3/N·m). This is attributable to the higher BCC phase fraction and reinforcing effect of the NiTi particles. | Structural data related to main phases of HEA-NiTi samples obtained from Rietveld refinement. | /home/shared/llm-extraction-pipeline/articles_all/10.1016.j.mtcomm.2022.103952/tables/Table 2.csv
./10.1016.j.mtcomm.2022.103952 | FCC ¦ BCC | AlCoCrFeNi-NiTi high entropy alloy composites: Microstructure and wear performance | In the current research, AlCoCrFeNi-x wt% NiTi (x = 0, 5, and 10) high entropy alloy (HEA) composites were prepared using a combination of mechanical alloying and spark plasma sintering methods. Microstructural studies showed that the introduction of 5 wt% NiTi slightly changed the BCC and FCC fractions of the HEA matrix. However, in the HEA-10NiTi sample, which exhibited increase in the interfacial regions and acceleration of interdiffusion between elements, the (Ni,Al)-rich BCC phase fraction was considerably reduced. According to nano-indentation tests, the NiTi and BCC phases possess higher hardness-to-elastic modulus values that confirm the positive effect of these two phases on tribological behavior. Among the prepared specimens, HEA-5NiTi had the lowest wear rate (0.71 ± 0.01 mm3/N·m). This is attributable to the higher BCC phase fraction and reinforcing effect of the NiTi particles. | In the current research, AlCoCrFeNi-x wt% NiTi (x = 0, 5, and 10) high entropy alloy (HEA) composites were prepared using a combination of mechanical alloying and spark plasma sintering methods. Microstructural studies showed that the introduction of 5 wt% NiTi slightly changed the BCC and FCC fractions of the HEA matrix. However, in the HEA-10NiTi sample, which exhibited increase in the interfacial regions and acceleration of interdiffusion between elements, the (Ni,Al)-rich BCC phase fraction was considerably reduced. According to nano-indentation tests, the NiTi and BCC phases possess higher hardness-to-elastic modulus values that confirm the positive effect of these two phases on tribological behavior. Among the prepared specimens, HEA-5NiTi had the lowest wear rate (0.71 ± 0.01 mm3/N·m). This is attributable to the higher BCC phase fraction and reinforcing effect of the NiTi particles. | Summary of nanoindentation results. | /home/shared/llm-extraction-pipeline/articles_all/10.1016.j.mtcomm.2022.103952/tables/Table 4.csv
./10.1016.j.mtcomm.2022.104265 | (ScZrNbTa)0.685[RhPd]0.315 | Elastic properties of a Sc-Zr-Nb-Ta-Rh-Pd high-entropy alloy superconductor | We report a comprehensive study on the elastic properties of a hexanary high-entropy alloy superconductor (ScZrNbTa)0.685[RhPd]0.315 at room and cryogenic temperatures, by Resonant Ultrasound Spectroscopy experiments. The derived elastic constants are bulk modulus K = 132 . 7 GPa , Young’s modulus E = 121 . 0 GPa , shear modulus G = 44 . 9 GPa , and Poisson’s ratio ν = 0.348 for room temperature. The Young’s and shear moduli are ∼ 10 % larger than those in NbTi superconductor with similar T c , while the ductility is comparable. Moreover, the mechanical performance is further enhanced at cryogenic temperature. Our work confirms the advantageous mechanical properties of high-entropy alloy superconductors and suggests the application prospects. | We report a comprehensive study on the elastic properties of a hexanary high-entropy alloy superconductor (ScZrNbTa)0.685[RhPd]0.315 at room and cryogenic temperatures, by Resonant Ultrasound Spectroscopy experiments. The derived elastic constants are bulk modulus K = 132 . 7 GPa , Young’s modulus E = 121 . 0 GPa , shear modulus G = 44 . 9 GPa , and Poisson’s ratio ν = 0.348 for room temperature. The Young’s and shear moduli are ∼ 10 % larger than those in NbTi superconductor with similar T c , while the ductility is comparable. Moreover, the mechanical performance is further enhanced at cryogenic temperature. Our work confirms the advantageous mechanical properties of high-entropy alloy superconductors and suggests the application prospects. | Elastic constants of representative conductors and superconductors at room temperature. K - Bulk modulus, E - Young's modulus, G - Shear modulus, n - Poisson's ratio. Acoustic Debye temperature ThD is calculated according to the elastic constants. | /home/shared/llm-extraction-pipeline/articles_all/10.1016.j.mtcomm.2022.104265/tables/Table 1.csv | {'a': 'LaFeAsO becomes a superconductor when electron-doped by partially substituting O with F, and the \n\n\nT\n\n\nc\n\n\n of LaFeAsO0.89F0.11 reaches 26 K [37]. The elastic moduli of LaFeAsO derived from powder polycrystal are probably underestimated. The values from first-principles calculation are [26]: \n\nK\n=\n97\n.\n9\n\nGPa\n\n, \n\nE\n=\n141\n.\n5\n\nGPa\n\n, \n\nG\n=\n56\n.\n2\n\nGPa\n\n, \n\nn\n=\n0\n.\n259\n\n, \n\n\n\nTh\n\n\nD\n\n\n=\n416\n\n K.'}
./10.1016.j.mtcomm.2022.104360 | HEAAM ¦ HEAAMAN | Microstructure and corrosion investigation of FeCoCrNiMo0,5(MnAl)0,3 high entropy alloy produced by 316 L stainless steel scrap | Both HEAs and the stainless steel were produced by arc melting from scrap of 316 L stainless steel. HEAs were produced by addition of over 99% pure metals from Merc, Sigma-Aldrich and Nanography to the scrap of 316 L stainless steel. The arc melting process was performed under argon atmosphere four times. Some of the samples collected at the end of the melting process were used as cast and named as HEAAM. The others were annealed at 1000 °C under argon atmosphere for 20 h to remove the cast structure and these samples were named as HEAAMAN. | FeCrCoNiMo0,5(MnAl)0.3 high-entropy alloy (HEA) was manufactured via arc melting process by adding the related metal powders into scrap of 316 L stainless steel for corrosion resistance tests under salt and acid conditions. Cyclic potentiodynamic polarization experiments performed under acidic conditions revealed pre-passivation due to abundance of network modifying metals in HEA composition which was further analyzed by electrochemical impedance spectroscopy. Elemental resolved analysis of leftover solutions was used to compare metal ions released during corrosion. X-ray diffraction analysis indicated the phase change in heat treated HEA samples. Non-heat treated HEA samples can be compared with stainless steel under moderate corrosion conditions and had better hardness results. | Compositions of commercial 316 L stainless steel (abbreviated as SS316 throughout the study), the stainless steel produced by arc melting (abbreviated as SSAM), HEA produced by arc melting (HEAAM), and HEA produced by arc melting and then annealed (HEAAMAN) according to the wet-chemical analysis (wt%). | /home/shared/llm-extraction-pipeline/articles_all/10.1016.j.mtcomm.2022.104360/tables/Table 1.csv
./10.1016.j.mtcomm.2022.104360 | SS316L | Microstructure and corrosion investigation of FeCoCrNiMo0,5(MnAl)0,3 high entropy alloy produced by 316 L stainless steel scrap | A 1.5 mm thick commercial 316 L stainless steel (SS316L) sheet was used as a commercial reference sample. The samples were shaped like semi-sphere. Each sample was welded together with copperwire on the back and then placed in 3D printed molds to seal with curing epoxy resin. Afterwards, they were left to stiffen for 48 h before corrosion tests ( Fig. 1 ). Prior to starting electrochemical measurements, the samples were sequentially grounded with SiC abrasive papers (ranging from 400 to 5000 grids). Then, samples were polished with 0.1 μm diamond powder to give them a mirror-like surface. Finally, the samples were cleaned with deionized water and alcohol, and left to dry under cool air. | FeCrCoNiMo0,5(MnAl)0.3 high-entropy alloy (HEA) was manufactured via arc melting process by adding the related metal powders into scrap of 316 L stainless steel for corrosion resistance tests under salt and acid conditions. Cyclic potentiodynamic polarization experiments performed under acidic conditions revealed pre-passivation due to abundance of network modifying metals in HEA composition which was further analyzed by electrochemical impedance spectroscopy. Elemental resolved analysis of leftover solutions was used to compare metal ions released during corrosion. X-ray diffraction analysis indicated the phase change in heat treated HEA samples. Non-heat treated HEA samples can be compared with stainless steel under moderate corrosion conditions and had better hardness results. | Electrochemical parameters gained and calculated from potentiodynamic polarization curves in 1 N H2SO4 solution. | /home/shared/llm-extraction-pipeline/articles_all/10.1016.j.mtcomm.2022.104360/tables/Table 2.csv | {'−2': '*Ecorr, EPRE, and EPP in mVSHE. ICORR, ICRIT, IPRE, IPP in uA.cm. ISP in mA.cm-2. ESP, EB, E in VSHE.'}
./10.1016.j.mtcomm.2022.104360 | SSAM | Microstructure and corrosion investigation of FeCoCrNiMo0,5(MnAl)0,3 high entropy alloy produced by 316 L stainless steel scrap | Surfaces of samples after corrosion were compared via both SEM and optical confocal microscopy. Fig. 4 shows the SEM images of all four samples after potentiodynamic polarization experiments conducted in 1 N H2SO4acid environment. In investigation of all samples, two spots were taken from 10 μm scaled high-resolution images; additionally, each SEM image also was analyzed with a 50-μm scaled high-resolution image, and a 10-μm scaled optical microscope image for wider representation of surface morphology. Dendritic and interdendritic areas are seen in SS316L in Fig. 4 , and the existence of localized pitting corrosion attack was clear with average 1 μm pit size. SSAM images indicate preferential dissolution, and SSAM had a distinct surface response compared to commercial SS316L due to the method used for preparation of two stainless steels in which commercial SS316L requires complex steps of preparation including at least six phases (melting-casting, forming, heat treatment, descaling, cutting, and finishing) which definitely result in much better diffusion between phases when compared to stainless steel produced by arc melting (SSAM). Another reason for this was difference in Mo, Mn and O rates in the structure of SSAM containing approximately 17% less Mo, 83% less Mn, and 66% more O elements when compared to the SS316L. Likewise lack of Mn in SSAM may result in partially stable phase distribution in the structure. SSAM image actually resembles to a duplex stainless steel case having a uniform texture in two different phases and a small island like phase as embedded in the perpetual phase matrix. | FeCrCoNiMo0,5(MnAl)0.3 high-entropy alloy (HEA) was manufactured via arc melting process by adding the related metal powders into scrap of 316 L stainless steel for corrosion resistance tests under salt and acid conditions. Cyclic potentiodynamic polarization experiments performed under acidic conditions revealed pre-passivation due to abundance of network modifying metals in HEA composition which was further analyzed by electrochemical impedance spectroscopy. Elemental resolved analysis of leftover solutions was used to compare metal ions released during corrosion. X-ray diffraction analysis indicated the phase change in heat treated HEA samples. Non-heat treated HEA samples can be compared with stainless steel under moderate corrosion conditions and had better hardness results. | Electrochemical parameters gained and calculated from potentiodynamic polarization curves in 1 N H2SO4 solution. | /home/shared/llm-extraction-pipeline/articles_all/10.1016.j.mtcomm.2022.104360/tables/Table 2.csv | {'−2': '*Ecorr, EPRE, and EPP in mVSHE. ICORR, ICRIT, IPRE, IPP in uA.cm. ISP in mA.cm-2. ESP, EB, E in VSHE.'}
./10.1016.j.mtcomm.2022.104417 | CLC ¦ HLC | Enhanced wear and corrosion resistances of AlCoCrFeNi high-entropy alloy coatings via high-speed laser cladding | In this study, an AlCoCrFeNi high-entropy alloy (HEA) coating was prepared on the surface of AISI 1045 steel by high-speed laser cladding (HLC). The microstructure, phase composition, element distribution, microhardness, wear resistance, and corrosion resistance of the coatings were analyzed, respectively. It was found that a metallurgical bond was formed, the main microstructure were the fine columnar and equiaxed dendrites, and the phase composition of the coating was a single-phase bulk cubic-centered structure (BCC/B2). Moreover, the elements of the HLC coating were evenly distributed without obvious segregation at the macro level. Compared to conventional laser cladding (CLC), the efficiencies of cladding and processing quality were improved. The scanning speed of CLC was 7 mm/s with some pores and overburning on the surface of the coating. However, the scanning speed of HLC increased by 40 times to 300 mm/s, and the surface roughness of the HLC coating was 39.83 % lower. The dilution ratio of the HLC coatings was 4.6 %, which was 3 times lower than that of 13.4 % by CLC. It also led to a significant decrease in the grain size, element transition zone, and heat affected zone. As a result, the hardness of the coating increased by 100 HV, the friction coefficient decreased by 0.15, the wear weight loss was reduced by 9.85 %, the self-corrosion potential increased by 84 mV, and the self-corrosion current density was one order of magnitude lower. Therefore, the potential application of HLC is to effectively improve the wear and corrosion resistances of HEA coatings. | In this study, an AlCoCrFeNi high-entropy alloy (HEA) coating was prepared on the surface of AISI 1045 steel by high-speed laser cladding (HLC). The microstructure, phase composition, element distribution, microhardness, wear resistance, and corrosion resistance of the coatings were analyzed, respectively. It was found that a metallurgical bond was formed, the main microstructure were the fine columnar and equiaxed dendrites, and the phase composition of the coating was a single-phase bulk cubic-centered structure (BCC/B2). Moreover, the elements of the HLC coating were evenly distributed without obvious segregation at the macro level. Compared to conventional laser cladding (CLC), the efficiencies of cladding and processing quality were improved. The scanning speed of CLC was 7 mm/s with some pores and overburning on the surface of the coating. However, the scanning speed of HLC increased by 40 times to 300 mm/s, and the surface roughness of the HLC coating was 39.83 % lower. The dilution ratio of the HLC coatings was 4.6 %, which was 3 times lower than that of 13.4 % by CLC. It also led to a significant decrease in the grain size, element transition zone, and heat affected zone. As a result, the hardness of the coating increased by 100 HV, the friction coefficient decreased by 0.15, the wear weight loss was reduced by 9.85 %, the self-corrosion potential increased by 84 mV, and the self-corrosion current density was one order of magnitude lower. Therefore, the potential application of HLC is to effectively improve the wear and corrosion resistances of HEA coatings. | Standard corrosion parameters of the CLC and HLC coatings. | /home/shared/llm-extraction-pipeline/articles_all/10.1016.j.mtcomm.2022.104417/tables/Table 4.csv
./10.1016.j.mtcomm.2022.104420 | 0 vol% TiC | Microstructure and mechanical properties of in-situ TiC particle-reinforced Fe1.2MnCo0.8 medium-entropy alloy matrix composites | Fig. 4(a) displays the XRD patterns of in-situ y vol% TiC/Fe1.2MnCo0.8composites (y = 0, 2.5, 5, 7.5, 10). Besides, the XRD patterns comparison of Fe-Ti-C mixed powders and 10 vol% TiC/Fe1.2MnCo0.8composites are shown in Fig. 4(b) . Table 1 lists the lattice constant of the (111) crystal plane calculated by MDI jade 6 software. Notably, the MEA matrix possessed FCC + HCP dual-phase structure[35,36], which is corresponding to the phase distribution in Fig. 4(c) . The inverse pole figure (IPF) image ( Fig. 4(d) ) indicates that the grains have a random orientation distribution. It is also worth noting that as the TiC content increased, HCP diffraction peaks gradually disappeared. Previous studies have confirmed that the addition of interstitial carbon atoms may lead to the increase of the stacking fault energy (SFE)[9,37,38], which can improve the stability of the FCC phase and make the HCP phase gradually disappear. TiC diffraction peaks can be clearly identified when the volume fraction of TiC is 7.5 % and 10 %. In addition, as the TiC content increases, the (111)FCCdiffraction peak slightly shifts toward lower scattering angles. Partial dissolution of Ti and C atoms into the Fe1.2MnCo0.8base alloy may lead to the lattice distortion (note that the atomic radius of Ti is larger than the three elements of the matrix (i.e., Fe, Mn, Co), which enlarged the lattice constant ( Table 1 )), making the peak shift toward lower scattering angles[39]. | A range of in-situ y vol% TiC/Fe1.2MnCo0.8 (y = 0, 2.5, 5, 7.5, 10) medium-entropy alloy-based composites were fabricated by vacuum induction melting. The impact of TiC content on the microstructure and mechanical properties of the newly-developed composites was studied. In addition, the strengthening mechanisms were ascertained. Results show that with the TiC content increased, the matrix changed from FCC + HCP dual-phase to FCC single-phase structure, and the composites’ ultimate tensile strength showed a trend of first increasing and then decreasing as well as the percent elongation, while the yield strength and hardness increased steadily. When the content of TiC is less than or equal to 5 vol%, the ultimate tensile strength and percent elongation of the composites are improved in comparison with the Fe1.2MnCo0.8 medium-entropy alloy matrix. Besides, the ultimate tensile strength of the 7.5 vol% TiC/Fe1.2MnCo0.8 composites reaches the highest 746.5 MPa, which is about 19 % higher than that of the Fe1.2MnCo0.8, but the percent elongation decreases from 50.8 % (i.e., the highest value) to 36.4 %. The strengthening mechanisms of the composites were considered to be the comprehensive action of Orowan process, solid solution, thermal mismatch and load-transfer effect. | The lattice constants of the (111) crystal plane of the FCC phase in y vol% TiC/Fe1.2MnCo0.8 composites. | /home/shared/llm-extraction-pipeline/articles_all/10.1016.j.mtcomm.2022.104420/tables/Table 1.csv
./10.1016.j.mtcomm.2022.104420 | 5 vol% TiC ¦ 7.5 vol% TiC | Microstructure and mechanical properties of in-situ TiC particle-reinforced Fe1.2MnCo0.8 medium-entropy alloy matrix composites | A range of in-situ y vol% TiC/Fe1.2MnCo0.8 (y = 0, 2.5, 5, 7.5, 10) medium-entropy alloy-based composites were fabricated by vacuum induction melting. The impact of TiC content on the microstructure and mechanical properties of the newly-developed composites was studied. In addition, the strengthening mechanisms were ascertained. Results show that with the TiC content increased, the matrix changed from FCC + HCP dual-phase to FCC single-phase structure, and the composites’ ultimate tensile strength showed a trend of first increasing and then decreasing as well as the percent elongation, while the yield strength and hardness increased steadily. When the content of TiC is less than or equal to 5 vol%, the ultimate tensile strength and percent elongation of the composites are improved in comparison with the Fe1.2MnCo0.8 medium-entropy alloy matrix. Besides, the ultimate tensile strength of the 7.5 vol% TiC/Fe1.2MnCo0.8 composites reaches the highest 746.5 MPa, which is about 19 % higher than that of the Fe1.2MnCo0.8, but the percent elongation decreases from 50.8 % (i.e., the highest value) to 36.4 %. The strengthening mechanisms of the composites were considered to be the comprehensive action of Orowan process, solid solution, thermal mismatch and load-transfer effect. | A range of in-situ y vol% TiC/Fe1.2MnCo0.8 (y = 0, 2.5, 5, 7.5, 10) medium-entropy alloy-based composites were fabricated by vacuum induction melting. The impact of TiC content on the microstructure and mechanical properties of the newly-developed composites was studied. In addition, the strengthening mechanisms were ascertained. Results show that with the TiC content increased, the matrix changed from FCC + HCP dual-phase to FCC single-phase structure, and the composites’ ultimate tensile strength showed a trend of first increasing and then decreasing as well as the percent elongation, while the yield strength and hardness increased steadily. When the content of TiC is less than or equal to 5 vol%, the ultimate tensile strength and percent elongation of the composites are improved in comparison with the Fe1.2MnCo0.8 medium-entropy alloy matrix. Besides, the ultimate tensile strength of the 7.5 vol% TiC/Fe1.2MnCo0.8 composites reaches the highest 746.5 MPa, which is about 19 % higher than that of the Fe1.2MnCo0.8, but the percent elongation decreases from 50.8 % (i.e., the highest value) to 36.4 %. The strengthening mechanisms of the composites were considered to be the comprehensive action of Orowan process, solid solution, thermal mismatch and load-transfer effect. | The theoretical and actual volume fraction of TiC in four different composites. | /home/shared/llm-extraction-pipeline/articles_all/10.1016.j.mtcomm.2022.104420/tables/Table 2.csv
./10.1016.j.mtcomm.2022.104420 | 10 vol% TiC | Microstructure and mechanical properties of in-situ TiC particle-reinforced Fe1.2MnCo0.8 medium-entropy alloy matrix composites | Fig. 4(a) displays the XRD patterns of in-situ y vol% TiC/Fe1.2MnCo0.8composites (y = 0, 2.5, 5, 7.5, 10). Besides, the XRD patterns comparison of Fe-Ti-C mixed powders and 10 vol% TiC/Fe1.2MnCo0.8composites are shown in Fig. 4(b) . Table 1 lists the lattice constant of the (111) crystal plane calculated by MDI jade 6 software. Notably, the MEA matrix possessed FCC + HCP dual-phase structure[35,36], which is corresponding to the phase distribution in Fig. 4(c) . The inverse pole figure (IPF) image ( Fig. 4(d) ) indicates that the grains have a random orientation distribution. It is also worth noting that as the TiC content increased, HCP diffraction peaks gradually disappeared. Previous studies have confirmed that the addition of interstitial carbon atoms may lead to the increase of the stacking fault energy (SFE)[9,37,38], which can improve the stability of the FCC phase and make the HCP phase gradually disappear. TiC diffraction peaks can be clearly identified when the volume fraction of TiC is 7.5 % and 10 %. In addition, as the TiC content increases, the (111)FCCdiffraction peak slightly shifts toward lower scattering angles. Partial dissolution of Ti and C atoms into the Fe1.2MnCo0.8base alloy may lead to the lattice distortion (note that the atomic radius of Ti is larger than the three elements of the matrix (i.e., Fe, Mn, Co), which enlarged the lattice constant ( Table 1 )), making the peak shift toward lower scattering angles[39]. | A range of in-situ y vol% TiC/Fe1.2MnCo0.8 (y = 0, 2.5, 5, 7.5, 10) medium-entropy alloy-based composites were fabricated by vacuum induction melting. The impact of TiC content on the microstructure and mechanical properties of the newly-developed composites was studied. In addition, the strengthening mechanisms were ascertained. Results show that with the TiC content increased, the matrix changed from FCC + HCP dual-phase to FCC single-phase structure, and the composites’ ultimate tensile strength showed a trend of first increasing and then decreasing as well as the percent elongation, while the yield strength and hardness increased steadily. When the content of TiC is less than or equal to 5 vol%, the ultimate tensile strength and percent elongation of the composites are improved in comparison with the Fe1.2MnCo0.8 medium-entropy alloy matrix. Besides, the ultimate tensile strength of the 7.5 vol% TiC/Fe1.2MnCo0.8 composites reaches the highest 746.5 MPa, which is about 19 % higher than that of the Fe1.2MnCo0.8, but the percent elongation decreases from 50.8 % (i.e., the highest value) to 36.4 %. The strengthening mechanisms of the composites were considered to be the comprehensive action of Orowan process, solid solution, thermal mismatch and load-transfer effect. | The theoretical and actual volume fraction of TiC in four different composites. | /home/shared/llm-extraction-pipeline/articles_all/10.1016.j.mtcomm.2022.104420/tables/Table 2.csv
./10.1016.j.mtcomm.2022.104420 | 0 vol% TiC/Fe1.2MnCo0.8 ¦ 10 vol% TiC/Fe1.2MnCo0.8 | Microstructure and mechanical properties of in-situ TiC particle-reinforced Fe1.2MnCo0.8 medium-entropy alloy matrix composites | Fig. 4(a) displays the XRD patterns of in-situ y vol% TiC/Fe1.2MnCo0.8composites (y = 0, 2.5, 5, 7.5, 10). Besides, the XRD patterns comparison of Fe-Ti-C mixed powders and 10 vol% TiC/Fe1.2MnCo0.8composites are shown in Fig. 4(b) . Table 1 lists the lattice constant of the (111) crystal plane calculated by MDI jade 6 software. Notably, the MEA matrix possessed FCC + HCP dual-phase structure[35,36], which is corresponding to the phase distribution in Fig. 4(c) . The inverse pole figure (IPF) image ( Fig. 4(d) ) indicates that the grains have a random orientation distribution. It is also worth noting that as the TiC content increased, HCP diffraction peaks gradually disappeared. Previous studies have confirmed that the addition of interstitial carbon atoms may lead to the increase of the stacking fault energy (SFE)[9,37,38], which can improve the stability of the FCC phase and make the HCP phase gradually disappear. TiC diffraction peaks can be clearly identified when the volume fraction of TiC is 7.5 % and 10 %. In addition, as the TiC content increases, the (111)FCCdiffraction peak slightly shifts toward lower scattering angles. Partial dissolution of Ti and C atoms into the Fe1.2MnCo0.8base alloy may lead to the lattice distortion (note that the atomic radius of Ti is larger than the three elements of the matrix (i.e., Fe, Mn, Co), which enlarged the lattice constant ( Table 1 )), making the peak shift toward lower scattering angles[39]. | A range of in-situ y vol% TiC/Fe1.2MnCo0.8 (y = 0, 2.5, 5, 7.5, 10) medium-entropy alloy-based composites were fabricated by vacuum induction melting. The impact of TiC content on the microstructure and mechanical properties of the newly-developed composites was studied. In addition, the strengthening mechanisms were ascertained. Results show that with the TiC content increased, the matrix changed from FCC + HCP dual-phase to FCC single-phase structure, and the composites’ ultimate tensile strength showed a trend of first increasing and then decreasing as well as the percent elongation, while the yield strength and hardness increased steadily. When the content of TiC is less than or equal to 5 vol%, the ultimate tensile strength and percent elongation of the composites are improved in comparison with the Fe1.2MnCo0.8 medium-entropy alloy matrix. Besides, the ultimate tensile strength of the 7.5 vol% TiC/Fe1.2MnCo0.8 composites reaches the highest 746.5 MPa, which is about 19 % higher than that of the Fe1.2MnCo0.8, but the percent elongation decreases from 50.8 % (i.e., the highest value) to 36.4 %. The strengthening mechanisms of the composites were considered to be the comprehensive action of Orowan process, solid solution, thermal mismatch and load-transfer effect. | Mechanical properties of y vol% TiC/Fe1.2MnCo0.8 composites (y = 0, 2.5, 5, 7.5, 10). | /home/shared/llm-extraction-pipeline/articles_all/10.1016.j.mtcomm.2022.104420/tables/Table 3.csv
./10.1016.j.mtcomm.2022.104420 | 7.5 vol% TiC/Fe1.2MnCo0.8 ¦ 5 vol% TiC/Fe1.2MnCo0.8 | Microstructure and mechanical properties of in-situ TiC particle-reinforced Fe1.2MnCo0.8 medium-entropy alloy matrix composites | A range of in-situ y vol% TiC/Fe1.2MnCo0.8 (y = 0, 2.5, 5, 7.5, 10) medium-entropy alloy-based composites were fabricated by vacuum induction melting. The impact of TiC content on the microstructure and mechanical properties of the newly-developed composites was studied. In addition, the strengthening mechanisms were ascertained. Results show that with the TiC content increased, the matrix changed from FCC + HCP dual-phase to FCC single-phase structure, and the composites’ ultimate tensile strength showed a trend of first increasing and then decreasing as well as the percent elongation, while the yield strength and hardness increased steadily. When the content of TiC is less than or equal to 5 vol%, the ultimate tensile strength and percent elongation of the composites are improved in comparison with the Fe1.2MnCo0.8 medium-entropy alloy matrix. Besides, the ultimate tensile strength of the 7.5 vol% TiC/Fe1.2MnCo0.8 composites reaches the highest 746.5 MPa, which is about 19 % higher than that of the Fe1.2MnCo0.8, but the percent elongation decreases from 50.8 % (i.e., the highest value) to 36.4 %. The strengthening mechanisms of the composites were considered to be the comprehensive action of Orowan process, solid solution, thermal mismatch and load-transfer effect. | A range of in-situ y vol% TiC/Fe1.2MnCo0.8 (y = 0, 2.5, 5, 7.5, 10) medium-entropy alloy-based composites were fabricated by vacuum induction melting. The impact of TiC content on the microstructure and mechanical properties of the newly-developed composites was studied. In addition, the strengthening mechanisms were ascertained. Results show that with the TiC content increased, the matrix changed from FCC + HCP dual-phase to FCC single-phase structure, and the composites’ ultimate tensile strength showed a trend of first increasing and then decreasing as well as the percent elongation, while the yield strength and hardness increased steadily. When the content of TiC is less than or equal to 5 vol%, the ultimate tensile strength and percent elongation of the composites are improved in comparison with the Fe1.2MnCo0.8 medium-entropy alloy matrix. Besides, the ultimate tensile strength of the 7.5 vol% TiC/Fe1.2MnCo0.8 composites reaches the highest 746.5 MPa, which is about 19 % higher than that of the Fe1.2MnCo0.8, but the percent elongation decreases from 50.8 % (i.e., the highest value) to 36.4 %. The strengthening mechanisms of the composites were considered to be the comprehensive action of Orowan process, solid solution, thermal mismatch and load-transfer effect. | The calculated yield strength increase brought about by different mechanisms, as compared to the experimental yield strength of y vol% TiC/Fe1.2MnCo0.8 composites (y = 0, 2.5, 5, 7.5, 10). | /home/shared/llm-extraction-pipeline/articles_all/10.1016.j.mtcomm.2022.104420/tables/Table 4.csv
./10.1016.j.mtcomm.2022.104523 | D | Nanoscale surface dynamics of RF-magnetron sputtered CrCoCuFeNi high entropy alloy thin films | Due to the attractive properties, several studies have been conducted on properties and characterization of HEA coatings and thin films. Sha et al. used the direct current (DC) magnetron sputtering technique to deposit FeMnNiCoCr HEA coatings, demonstrating remarkable ductility and strength[4]. Liang et al. investigated AlCoCrFeNi HEA coatings and demonstrated that HEA coatings exhibit excellent stability for high temperature applications[5]. Khan et al.[6]investigated the significant magnetron sputtering parameter that can be optimized to tune the physical and chemical properties of HEA thin films for applications; they demonstrated that sputtering radiofrequency (RF) power is key in regulating the composition and microstructure of HEA thin films. The results show that increasing power improves the hydrophobicity, and alters the composition and microstructure of HEA thin films, allowing for fine-tuning of their physical properties. Sha et al.[7]investigated the effect of the addition of nitrogen (N) element to FeMnNiCoCr HEA on the microstructural growth, tribological, and mechanical properties. It was revealed that the coatings with low nitrogen N content exhibit an FCC structure, which provides the best adhesion strength and scratch toughness but lowers wear resistance and hardness. Thin films with medium N content have a BCC structure, which improves wear resistance and hardness but reduces the scratch responses. Coatings with a higher N nitrogen content have an impressive combination of superior wear resistance and hardness, good scratch response, and have a well-defined structure. These BCC grains and N-reinforced grain borders overcome the contradiction between ductility and strength. An investigation by Wang et al. on the tribo-mechanical properties of sputtered CrNbTiMoZr HEAs film reveals the films' exceptional tribological properties[8]. | High entropy alloy (HEA) thin films of CrCoCuFeNi are grown on stainless steel substrate using radiofrequency (RF) magnetron sputtering method at different sputtering times (30, 60 and 90 min), substrate temperatures (room temperature, 100 and 200 deg. Celsius) and RF powers (100, 150 and 200 W). The nanoscale morphology and topography of the thin films are obtained using an atomic force microscopy (AFM) method. The average surface roughness, interface width, fractal and multifractal characteristics of the films are presented. It is shown that the average surface roughness and interface width decrease with the time of deposition while considering the combination of the other factors. The autocorrelation and height-height correlation functions reveal that these surfaces are self-affine and exhibit fractal characteristics. The increase in sputtering power, with different combinations of time and temperature, is related to large fractal dimension and small lacunarity coefficient. The increase in substrate temperature (for different combinations with time and RF power) is shown to enhance the spatial roughness of the HEA thin films. A multifractal analysis undertaken using generalized fractal dimension, mass exponent against moment order and multifractal spectrum reveal that all the films have a multifractal character; and the films deposited at high temperatures and powers exhibit the strongest multifractal behaviour. | Computed values of the surface roughness parameters of the sputtered thin films. | /home/shared/llm-extraction-pipeline/articles_all/10.1016.j.mtcomm.2022.104523/tables/Table 2.csv
./10.1016.j.mtcomm.2022.104523 | G | Nanoscale surface dynamics of RF-magnetron sputtered CrCoCuFeNi high entropy alloy thin films | Gwyddionsoftware, a free and open-source software, was used for data visualization and image analysis[14]. Baseline correction of the AFM images was done using align rows command using the Polynomial 4 method. A statistical analysis of the thin films to determine their stereometric characteristics was undertaken onGwyddionsoftware according to ISO 25178-2:2021[15]. These features include moment-based such as interface width (root mean square roughness), mean roughness, kurtosis and skewness; order-based such as maximum peak height, maximum pit depth, and a maximum height of features and; hybrid properties such as that inclination, variation and surface slope. Other features include height distribution histograms and surface texture plots. | High entropy alloy (HEA) thin films of CrCoCuFeNi are grown on stainless steel substrate using radiofrequency (RF) magnetron sputtering method at different sputtering times (30, 60 and 90 min), substrate temperatures (room temperature, 100 and 200 deg. Celsius) and RF powers (100, 150 and 200 W). The nanoscale morphology and topography of the thin films are obtained using an atomic force microscopy (AFM) method. The average surface roughness, interface width, fractal and multifractal characteristics of the films are presented. It is shown that the average surface roughness and interface width decrease with the time of deposition while considering the combination of the other factors. The autocorrelation and height-height correlation functions reveal that these surfaces are self-affine and exhibit fractal characteristics. The increase in sputtering power, with different combinations of time and temperature, is related to large fractal dimension and small lacunarity coefficient. The increase in substrate temperature (for different combinations with time and RF power) is shown to enhance the spatial roughness of the HEA thin films. A multifractal analysis undertaken using generalized fractal dimension, mass exponent against moment order and multifractal spectrum reveal that all the films have a multifractal character; and the films deposited at high temperatures and powers exhibit the strongest multifractal behaviour. | Computed values of the surface roughness parameters of the sputtered thin films. | /home/shared/llm-extraction-pipeline/articles_all/10.1016.j.mtcomm.2022.104523/tables/Table 2.csv
./10.1016.j.mtcomm.2022.104523 | A ¦ E | Nanoscale surface dynamics of RF-magnetron sputtered CrCoCuFeNi high entropy alloy thin films | High entropy alloy (HEA) thin films of CrCoCuFeNi are grown on stainless steel substrate using radiofrequency (RF) magnetron sputtering method at different sputtering times (30, 60 and 90 min), substrate temperatures (room temperature, 100 and 200 deg. Celsius) and RF powers (100, 150 and 200 W). The nanoscale morphology and topography of the thin films are obtained using an atomic force microscopy (AFM) method. The average surface roughness, interface width, fractal and multifractal characteristics of the films are presented. It is shown that the average surface roughness and interface width decrease with the time of deposition while considering the combination of the other factors. The autocorrelation and height-height correlation functions reveal that these surfaces are self-affine and exhibit fractal characteristics. The increase in sputtering power, with different combinations of time and temperature, is related to large fractal dimension and small lacunarity coefficient. The increase in substrate temperature (for different combinations with time and RF power) is shown to enhance the spatial roughness of the HEA thin films. A multifractal analysis undertaken using generalized fractal dimension, mass exponent against moment order and multifractal spectrum reveal that all the films have a multifractal character; and the films deposited at high temperatures and powers exhibit the strongest multifractal behaviour. | High entropy alloy (HEA) thin films of CrCoCuFeNi are grown on stainless steel substrate using radiofrequency (RF) magnetron sputtering method at different sputtering times (30, 60 and 90 min), substrate temperatures (room temperature, 100 and 200 deg. Celsius) and RF powers (100, 150 and 200 W). The nanoscale morphology and topography of the thin films are obtained using an atomic force microscopy (AFM) method. The average surface roughness, interface width, fractal and multifractal characteristics of the films are presented. It is shown that the average surface roughness and interface width decrease with the time of deposition while considering the combination of the other factors. The autocorrelation and height-height correlation functions reveal that these surfaces are self-affine and exhibit fractal characteristics. The increase in sputtering power, with different combinations of time and temperature, is related to large fractal dimension and small lacunarity coefficient. The increase in substrate temperature (for different combinations with time and RF power) is shown to enhance the spatial roughness of the HEA thin films. A multifractal analysis undertaken using generalized fractal dimension, mass exponent against moment order and multifractal spectrum reveal that all the films have a multifractal character; and the films deposited at high temperatures and powers exhibit the strongest multifractal behaviour. | Computed values of the surface roughness parameters of the sputtered thin films. | /home/shared/llm-extraction-pipeline/articles_all/10.1016.j.mtcomm.2022.104523/tables/Table 2.csv
./10.1016.j.mtcomm.2022.104777 | HEA-4 | Effects of milling time on the microstructure and properties of FeCoNiMnAl magnetic high-entropy alloys | FeCoNiMnAl magnetic high-entropy alloys (HEAs) were prepared by mechanical alloying and spark plasma sintering (SPS). The effects of milling time on the microstructure evolution, hardness, compressive strength, and magnetic properties of FeCoNiMnAl HEAs including powders and sintered bodies were investigated. After 30 h of milling, the HEA powders formed a solid solution with predominately face-centered cubic (FCC) phase structure and a small amount of body-centered cubic (BCC) phase. With a further increase in milling time, the BCC phase was transformed into the FCC phase. In the course of the BCC-to-FCC transformation, the hardness and compressive strength noticeably increased, while the magnetic properties of the alloys slightly decreased. Moreover, the decrease in lattice parameter of the FCC phase was shown to be an important factor enhancing the magnetic properties of HEAs. Besides, the high saturation magnetization of 84.7 emug was achieved in HEA-4. The maximum hardness and compressive strength of the samples were found to be 577 HV and 2099 MPa, respectively. | FeCoNiMnAl magnetic high-entropy alloys (HEAs) were prepared by mechanical alloying and spark plasma sintering (SPS). The effects of milling time on the microstructure evolution, hardness, compressive strength, and magnetic properties of FeCoNiMnAl HEAs including powders and sintered bodies were investigated. After 30 h of milling, the HEA powders formed a solid solution with predominately face-centered cubic (FCC) phase structure and a small amount of body-centered cubic (BCC) phase. With a further increase in milling time, the BCC phase was transformed into the FCC phase. In the course of the BCC-to-FCC transformation, the hardness and compressive strength noticeably increased, while the magnetic properties of the alloys slightly decreased. Moreover, the decrease in lattice parameter of the FCC phase was shown to be an important factor enhancing the magnetic properties of HEAs. Besides, the high saturation magnetization of 84.7 emug was achieved in HEA-4. The maximum hardness and compressive strength of the samples were found to be 577 HV and 2099 MPa, respectively. | Element content in different areas of the samples. | /home/shared/llm-extraction-pipeline/articles_all/10.1016.j.mtcomm.2022.104777/tables/Table 1.csv
./10.1016.j.mtcomm.2022.104777 | HEA-2 ¦ HEA-1 ¦ HEA-3 | Effects of milling time on the microstructure and properties of FeCoNiMnAl magnetic high-entropy alloys | The powders after 10 h (HEA-1), 20 h (HEA-2), 30 h (HEA-3), and 50 h (HEA4) of milling were chosen for subsequent SPS. Fig. 1 -b depicts the corresponding XRD patterns of the HEAs. It could be seen that the major part of HEAs was on account of the FCC phase, and the initially broad diffraction peaks of the MA powders became narrow due to the internal energy release induced by thermal activation[23]. According to the XRD data, HEA-3 and HEA 4 specimens after SPS gained a nearly single-phase (FCC) structure. The amount of the unstable BCC phase in the sintered body decreased gradually with the increase in milling time ( Fig. 1 -d). Moreover, elements precipitated out of the sample to form oxides in the sintered body when the milling time reached 40 h. The content of the FCC phase in the alloys generally increased after sintering, indicating that the unstable BCC phase in the powder was gradually decomposed and transformed into the FCC phase at high temperatures. It is noteworthy that the FCC structure has the higher atomic packing efficiency (APE) than the BCC one; in this case, the BCC-FCC phase transition facilitates the relaxation of the lattice distortion energy[26]. | FeCoNiMnAl magnetic high-entropy alloys (HEAs) were prepared by mechanical alloying and spark plasma sintering (SPS). The effects of milling time on the microstructure evolution, hardness, compressive strength, and magnetic properties of FeCoNiMnAl HEAs including powders and sintered bodies were investigated. After 30 h of milling, the HEA powders formed a solid solution with predominately face-centered cubic (FCC) phase structure and a small amount of body-centered cubic (BCC) phase. With a further increase in milling time, the BCC phase was transformed into the FCC phase. In the course of the BCC-to-FCC transformation, the hardness and compressive strength noticeably increased, while the magnetic properties of the alloys slightly decreased. Moreover, the decrease in lattice parameter of the FCC phase was shown to be an important factor enhancing the magnetic properties of HEAs. Besides, the high saturation magnetization of 84.7 emug was achieved in HEA-4. The maximum hardness and compressive strength of the samples were found to be 577 HV and 2099 MPa, respectively. | Element content in different areas of the samples. | /home/shared/llm-extraction-pipeline/articles_all/10.1016.j.mtcomm.2022.104777/tables/Table 1.csv
./10.1016.j.mtcomm.2022.104843 | FCC | A comparative investigation of shock response in high entropy Cantor alloys by MEAM and LJ type potentials | We assess the effect of interatomic potential in determining the shock response of the high entropy Cantor alloy through large scale non-equilibrium molecular dynamics simulations. In literature, two different potentials have been suggested for modeling Cantor alloys at atomic scale - the 2NN MEAM potential, henceforth termed as the MEAM potential, and the Lennard-Jones (LJ) type-potential. We show that the MEAM potential results in a different shock response than the LJ type-potential - (i) the shock wave speed and the pressure behind the shock front are smaller for MEAM than the LJ type-potential, (ii) no twinning is observed with the MEAM potential along the [100] direction unlike that with the LJ type-potential, and (iii) the shock induced phase transition from FCC to HCP is observed along the [100] direction only with the LJ type-potential. Our numerical results with the LJ type-potential are in agreement with the experiments as well, where twinning and phase transition have been observed. Looking at the morphology of the post-shocked samples at different times, we identify the mechanism behind the phase transition. Lastly, we subject the post-shocked structure to uniaxial tensile tests to show that for the [111] direction, a greater fracture strain than the unshocked structure is obtained, suggesting a higher fracture toughness. | We assess the effect of interatomic potential in determining the shock response of the high entropy Cantor alloy through large scale non-equilibrium molecular dynamics simulations. In literature, two different potentials have been suggested for modeling Cantor alloys at atomic scale - the 2NN MEAM potential, henceforth termed as the MEAM potential, and the Lennard-Jones (LJ) type-potential. We show that the MEAM potential results in a different shock response than the LJ type-potential - (i) the shock wave speed and the pressure behind the shock front are smaller for MEAM than the LJ type-potential, (ii) no twinning is observed with the MEAM potential along the [100] direction unlike that with the LJ type-potential, and (iii) the shock induced phase transition from FCC to HCP is observed along the [100] direction only with the LJ type-potential. Our numerical results with the LJ type-potential are in agreement with the experiments as well, where twinning and phase transition have been observed. Looking at the morphology of the post-shocked samples at different times, we identify the mechanism behind the phase transition. Lastly, we subject the post-shocked structure to uniaxial tensile tests to show that for the [111] direction, a greater fracture strain than the unshocked structure is obtained, suggesting a higher fracture toughness. | The potential energy per atom of HCP and FCC phases. | /home/shared/llm-extraction-pipeline/articles_all/10.1016.j.mtcomm.2022.104843/tables/Table 1.csv
./10.1016.j.mtcomm.2022.104884 | HEA-1 ¦ HEA-2 | Role of lattice resistance in the shock dynamics of fcc-structured high entropy alloy | Fig. 1 presents the calculated γ-surface andτP-Nstress of modeled HEAs and pure metals based on theEqs. (1)-(4). The modeled HEA (denoted with HEA-2 in Table 1 and Table 2 ) based on ADP potential has an essentially high lattice resistance to dislocation glide, which results due to the strong angular dependent bonding between atoms. Such high lattice resistance is not common in most model FCC HEAs given by other EAM potentials. Hence, the present model HEAs is well appropriated to investigate the critical effect of high lattice resistance on shock dynamic of HEAs. Here, both modeled HEAs exhibit low stacking fault energy in comparison to pure metals ( Fig. 1 ), however, HEA-2 shows a larger lattice resistance (τP-N= 0.76 GPa) compared to modeled HEA-1 (τP-N= 0.17 GPa). All modeled HEAs and pure metals exhibit a single phase of fcc structure, and their static and quasi-static properties have been investigated largely. We also used these interatomic potentials to study the shock response of pure metals as listed in Table 1 and Table 2 . | The shock response of high entropy alloys (HEAs) would be important for their performance under extreme conditions. However, it is still difficult to obtain the shock response data at the atomic scale over the wide range of loading conditions. Here, the shock compression response of fcc-structured modeled HEAs and pure metals with different degrees of lattice resistance and stacking fault energy has been studied using the molecular dynamics simulations in the terms of the Hugoniot stress, atomic structure, and dislocation density. The results show that the HEA with low lattice resistance exhibits a significantly low shock compression strength in comparison with pure metal. In contrast to pure metal, Shockley partial dislocations and stacking faults with high density were found in HEA with low lattice resistance. Interestingly, during the shock wave propagation in HEA with high lattice resistance to dislocation glide, the crystalline to amorphous phase transformation has been observed to occur behind the shock front. The high lattice resistance slows down the movement of dislocations in HEA, and then promotes the amorphization process. This trend gives an effective toughening mechanism in shock loading of HEAs. In addition, the microstructure-based physical model suggests the obvious effect of lattice resistance on the working hardening of the HEAs after shock compression. It indicates that the lattice resistance of intrinsic chemically disordered structures dominates the rate of dislocation generation and the shock compression strength. The current study provides an important atomic insight for understanding the dynamic mechanical behaviors of HEAs. | Constitutive parameters of the modeled HEAs and pure metals [46,50] after shock loading along the [001] orientation at t = 6 ps with velocity of Up = 9 A/ps. | /home/shared/llm-extraction-pipeline/articles_all/10.1016.j.mtcomm.2022.104884/tables/Table 4.csv
./10.1016.j.mtcomm.2022.105251 | W/CoCrFeNi | On the use of CoCrFeNi high entropy alloy as a new interlayer for achieving high strength diffusion bonded tungsten/steel joint | Diffusion bonding of tungsten to steel is necessary for the fabrication of plasma facing component in fusion reactors. In this paper, we tried to diffusion bond tungsten to ferritic steel with high entropy alloy CoCrFeNi interlayer by spark plasma sintering technique for the first time. The diffusion bonding was carried out in the temperature rang of 800-1100 °C for 15 min under 20 MPa in vacuum. Effect of the bonding temperature on the interfacial microstructure, element diffusion behavior and mechanical properties of the joints were investigated. Micro-cracks or discontinuous defects were not observed at the interfaces for all the joints. Both solid solution phase and intermetallic compounds were found at the W/CoCrFeNi interface when the bonding temperature was higher than 900 °C. On the other hand, only solid solution phase formed at steel/CoCrFeNi interface regardless of diffusion bonding temperature. The thicknesses of diffusion layer and reaction layer, which increased with increasing bonding temperature, had a significant effect on the joint strength. The maximum tensile strength of 220 MPa was achieved for the joint diffusion bonded at 900 °C for 15 min under 20 MPa. The results demonstrated that using of CoCrFeNi interlayer is a promising and fast way to obtain diffusion bonded W/steel joint with high strength. | Diffusion bonding of tungsten to steel is necessary for the fabrication of plasma facing component in fusion reactors. In this paper, we tried to diffusion bond tungsten to ferritic steel with high entropy alloy CoCrFeNi interlayer by spark plasma sintering technique for the first time. The diffusion bonding was carried out in the temperature rang of 800-1100 °C for 15 min under 20 MPa in vacuum. Effect of the bonding temperature on the interfacial microstructure, element diffusion behavior and mechanical properties of the joints were investigated. Micro-cracks or discontinuous defects were not observed at the interfaces for all the joints. Both solid solution phase and intermetallic compounds were found at the W/CoCrFeNi interface when the bonding temperature was higher than 900 °C. On the other hand, only solid solution phase formed at steel/CoCrFeNi interface regardless of diffusion bonding temperature. The thicknesses of diffusion layer and reaction layer, which increased with increasing bonding temperature, had a significant effect on the joint strength. The maximum tensile strength of 220 MPa was achieved for the joint diffusion bonded at 900 °C for 15 min under 20 MPa. The results demonstrated that using of CoCrFeNi interlayer is a promising and fast way to obtain diffusion bonded W/steel joint with high strength. | The chemical compositions of marked points in Fig. 3(d) (at. %). | /home/shared/llm-extraction-pipeline/articles_all/10.1016.j.mtcomm.2022.105251/tables/Table 1.csv
./10.1016.j.mtcomm.2023.105557 | Ti-Co ¦ Nb-Zr | Design, preparation and study of microstructure, phase evolution and thermal stability of Ti-Co0.35-Cr0.35-Nb-Zr nanocrystalline HEA for biomedical applications | In the present study, novel Ti-Co0.35-Cr0.35-Nb-Zr high entropy alloy (HEA) has been synthesized by mechanical alloying (MA) followed by sintering at different temperatures. The microstructure and phase stability of as milled powder and sintered samples have been studied by X-ray diffraction (XRD), scanning electron microscopy (SEM), transmission electron microscopy (TEM) and differential scanning calorimetry (DSC). The density and micro-hardness values have also been calculated for the sintered samples. The atomic % of the individual element is selected based on the parametric method. After 50 h of milling, the powders transformed into a solid solution having BCC structure with a minor fraction of undissolved Zr. The crystallite size (CS) of ∼ 7 nm reveals the nanocrystalline nature of the milled powder. The DSC thermograph displays the phase transformation of the milled powder near ∼ 821 °C. After sintering at 750 °C, the sample had only β (BCC) phase, however, after sintering at 850 and 950 °C, it appeared as both β and α (HCP) phases. Micro-hardness values of the sintered samples have been found to be in the range of 460 - 580 HV which is higher than that of similar biomaterials. This study reveals that Ti-Co0.35-Cr0.35-Nb-Zr HEA can be explored as a new class of biomaterials. | In the present study, novel Ti-Co0.35-Cr0.35-Nb-Zr high entropy alloy (HEA) has been synthesized by mechanical alloying (MA) followed by sintering at different temperatures. The microstructure and phase stability of as milled powder and sintered samples have been studied by X-ray diffraction (XRD), scanning electron microscopy (SEM), transmission electron microscopy (TEM) and differential scanning calorimetry (DSC). The density and micro-hardness values have also been calculated for the sintered samples. The atomic % of the individual element is selected based on the parametric method. After 50 h of milling, the powders transformed into a solid solution having BCC structure with a minor fraction of undissolved Zr. The crystallite size (CS) of ∼ 7 nm reveals the nanocrystalline nature of the milled powder. The DSC thermograph displays the phase transformation of the milled powder near ∼ 821 °C. After sintering at 750 °C, the sample had only β (BCC) phase, however, after sintering at 850 and 950 °C, it appeared as both β and α (HCP) phases. Micro-hardness values of the sintered samples have been found to be in the range of 460 - 580 HV which is higher than that of similar biomaterials. This study reveals that Ti-Co0.35-Cr0.35-Nb-Zr HEA can be explored as a new class of biomaterials. | Atomic size differences of binary alloys (d, %) for Ti-Co-Cr-Nb-Zr HEA system. | /home/shared/llm-extraction-pipeline/articles_all/10.1016.j.mtcomm.2023.105557/tables/Table 2.csv
./10.1016.j.mtcomm.2023.105557 | Co-Cr ¦ Cr-Nb | Design, preparation and study of microstructure, phase evolution and thermal stability of Ti-Co0.35-Cr0.35-Nb-Zr nanocrystalline HEA for biomedical applications | It has been established that Co-Cr and Co-Cr-Mo alloys, as well as titanium-based alloys are suitable for implants[40,41]. These are employed in artificial joints as sliding materials[42]. Co-based alloys show superior wear resistance than Ti-based alloys because their microstructures containing intermetallic phase immerse in matrix based on solid Co solution. These results lead us to hypothesize bio-HEAs having the elements like Cr and Co. Moreover, these two elements can also replace Ta and Hf in HEAs without compromising biocompatibility and mechanical properties. Thus, the goal of this research work is to develop a novel Ti-Co-Cr-Nb-Zr HEA which may have higher strength-to-weight ratio, better mechanical properties, and good biocompatibility with lesser cost. After going through the literature we have found that the Ti-Co-Cr-Nb-Zr HEA is still to be explored which may be suitable for implants. | In the present study, novel Ti-Co0.35-Cr0.35-Nb-Zr high entropy alloy (HEA) has been synthesized by mechanical alloying (MA) followed by sintering at different temperatures. The microstructure and phase stability of as milled powder and sintered samples have been studied by X-ray diffraction (XRD), scanning electron microscopy (SEM), transmission electron microscopy (TEM) and differential scanning calorimetry (DSC). The density and micro-hardness values have also been calculated for the sintered samples. The atomic % of the individual element is selected based on the parametric method. After 50 h of milling, the powders transformed into a solid solution having BCC structure with a minor fraction of undissolved Zr. The crystallite size (CS) of ∼ 7 nm reveals the nanocrystalline nature of the milled powder. The DSC thermograph displays the phase transformation of the milled powder near ∼ 821 °C. After sintering at 750 °C, the sample had only β (BCC) phase, however, after sintering at 850 and 950 °C, it appeared as both β and α (HCP) phases. Micro-hardness values of the sintered samples have been found to be in the range of 460 - 580 HV which is higher than that of similar biomaterials. This study reveals that Ti-Co0.35-Cr0.35-Nb-Zr HEA can be explored as a new class of biomaterials. | Atomic size differences of binary alloys (d, %) for Ti-Co-Cr-Nb-Zr HEA system. | /home/shared/llm-extraction-pipeline/articles_all/10.1016.j.mtcomm.2023.105557/tables/Table 2.csv
./10.1016.j.mtcomm.2023.105557 | Co-Zr ¦ Co-Nb ¦ Cr-Zr | Design, preparation and study of microstructure, phase evolution and thermal stability of Ti-Co0.35-Cr0.35-Nb-Zr nanocrystalline HEA for biomedical applications | Table 1 shows the mixing enthalpy (ΔHmixAB) values of the binary alloys for Ti-Co-Cr-Nr-Zr HEA. From the table, it can be observed thatΔHmixABfor binary alloys are having positive and negative values of mixing enthalpy. The higher negative value of △Hmixensures a stronger binding force between the elements. In contrast, the enhanced positive value of △Hmixresults in reduced miscibility of the distinct elements in the alloy, resulting in segregation or separation of the elements. The larger absolute value of △Hmixwill also retard the solid solution formation. Guo and Liu[21]reported that for the formation of a stable solid solution phase, the mixing enthalpy should be in the range of22 ≤ △Hmix≤ 7 kJ/mol. Because of the substantial negative values of∆Hi-jfor Co-Zr (-41), Co-Ti (-28), Co-Nb (-25), and Cr-Zr (-12), the addition of the elements like Co and Cr in Ti-Nb-Zr alloys is unfavourable for the solid solution formation. In contrast, the addition of Cr and Co to Ti-Nb-Zr alloys enhanced △Smixsubstantially and effectively. The atomic size difference (%) of the binary alloy in the Ti-Co-Cr-Nr-Zr HEA system shown in Table 2 indicates a negligible difference (%) in atomic size between Co and Cr. Since Cr and Co have lower densities and cost than Ta and Hf thus our aim was to incorporate them with optimized concentration in Ti-Nb-Zr alloy. Finally, for this study, Ti-Cox-Crx-Nb-Zr (x ≥ 0) alloys were prepared and analyzed. | In the present study, novel Ti-Co0.35-Cr0.35-Nb-Zr high entropy alloy (HEA) has been synthesized by mechanical alloying (MA) followed by sintering at different temperatures. The microstructure and phase stability of as milled powder and sintered samples have been studied by X-ray diffraction (XRD), scanning electron microscopy (SEM), transmission electron microscopy (TEM) and differential scanning calorimetry (DSC). The density and micro-hardness values have also been calculated for the sintered samples. The atomic % of the individual element is selected based on the parametric method. After 50 h of milling, the powders transformed into a solid solution having BCC structure with a minor fraction of undissolved Zr. The crystallite size (CS) of ∼ 7 nm reveals the nanocrystalline nature of the milled powder. The DSC thermograph displays the phase transformation of the milled powder near ∼ 821 °C. After sintering at 750 °C, the sample had only β (BCC) phase, however, after sintering at 850 and 950 °C, it appeared as both β and α (HCP) phases. Micro-hardness values of the sintered samples have been found to be in the range of 460 - 580 HV which is higher than that of similar biomaterials. This study reveals that Ti-Co0.35-Cr0.35-Nb-Zr HEA can be explored as a new class of biomaterials. | Atomic size differences of binary alloys (d, %) for Ti-Co-Cr-Nb-Zr HEA system. | /home/shared/llm-extraction-pipeline/articles_all/10.1016.j.mtcomm.2023.105557/tables/Table 2.csv
./10.1016.j.mtcomm.2023.105557 | Ti-Co0.35-Cr0.35-Nb-Zr | Design, preparation and study of microstructure, phase evolution and thermal stability of Ti-Co0.35-Cr0.35-Nb-Zr nanocrystalline HEA for biomedical applications | In the present study, novel Ti-Co0.35-Cr0.35-Nb-Zr high entropy alloy (HEA) has been synthesized by mechanical alloying (MA) followed by sintering at different temperatures. The microstructure and phase stability of as milled powder and sintered samples have been studied by X-ray diffraction (XRD), scanning electron microscopy (SEM), transmission electron microscopy (TEM) and differential scanning calorimetry (DSC). The density and micro-hardness values have also been calculated for the sintered samples. The atomic % of the individual element is selected based on the parametric method. After 50 h of milling, the powders transformed into a solid solution having BCC structure with a minor fraction of undissolved Zr. The crystallite size (CS) of ∼ 7 nm reveals the nanocrystalline nature of the milled powder. The DSC thermograph displays the phase transformation of the milled powder near ∼ 821 °C. After sintering at 750 °C, the sample had only β (BCC) phase, however, after sintering at 850 and 950 °C, it appeared as both β and α (HCP) phases. Micro-hardness values of the sintered samples have been found to be in the range of 460 - 580 HV which is higher than that of similar biomaterials. This study reveals that Ti-Co0.35-Cr0.35-Nb-Zr HEA can be explored as a new class of biomaterials. | In the present study, novel Ti-Co0.35-Cr0.35-Nb-Zr high entropy alloy (HEA) has been synthesized by mechanical alloying (MA) followed by sintering at different temperatures. The microstructure and phase stability of as milled powder and sintered samples have been studied by X-ray diffraction (XRD), scanning electron microscopy (SEM), transmission electron microscopy (TEM) and differential scanning calorimetry (DSC). The density and micro-hardness values have also been calculated for the sintered samples. The atomic % of the individual element is selected based on the parametric method. After 50 h of milling, the powders transformed into a solid solution having BCC structure with a minor fraction of undissolved Zr. The crystallite size (CS) of ∼ 7 nm reveals the nanocrystalline nature of the milled powder. The DSC thermograph displays the phase transformation of the milled powder near ∼ 821 °C. After sintering at 750 °C, the sample had only β (BCC) phase, however, after sintering at 850 and 950 °C, it appeared as both β and α (HCP) phases. Micro-hardness values of the sintered samples have been found to be in the range of 460 - 580 HV which is higher than that of similar biomaterials. This study reveals that Ti-Co0.35-Cr0.35-Nb-Zr HEA can be explored as a new class of biomaterials. | Values of crystallite size and lattice strain for Ti-Co0.35-Cr0.35-Nb-Zr HEA powders at different hours of mechanical alloying. | /home/shared/llm-extraction-pipeline/articles_all/10.1016.j.mtcomm.2023.105557/tables/Table 5.csv
./10.1016.j.mtcomm.2023.105557 | Ti-Co0.35-Cr0.35-Nb-Zr HEA powder | Design, preparation and study of microstructure, phase evolution and thermal stability of Ti-Co0.35-Cr0.35-Nb-Zr nanocrystalline HEA for biomedical applications | Fig. 2 depicts the XRD pattern of the Ti-Co0.35-Cr0.35-Nb-Zr HEA powder at different intervals of mechanical alloying (MA). At the start of milling, i.e. after 15 min of the milling, diffraction peaks correspond to all alloying elements. With increased milling time, relative intensities for all the elements decreased due to the occurrence of MA. Further, broadening of the peaks with increased milling duration indicates size reduction of the particles. After 5 h of milling, minor peaks of the Ti, Zr, and Cr disappeared while the intensities of their major peaks were reduced. At this stage, peaks corresponding to the lower melting point element i.e. Co disappeared completely. However, after 20 h of the milling, intensities of the peaks further reduced whereas broadness increased simultaneously. With further increase of milling duration (i.e. after 30 h), most of the peaks lose their identity and accommodate to BCC solid solution. However, there were a few minor peaks corresponding to Zr and Cr. The Ti-Nb phase diagram suggests that these two elements are soluble in each other. Probably this has dominated for the present HEA which results in the formation of the BCC structure. Even after milling for 40 h, the sample still had one minor peak of Zr (d ∼ 2.798 Å) whereas the other minor peaks of Zr and Cr disappeared. However, no changes in the structure of the solid solution were observed after 50 h of milling. The observed continuous peak broadening with increased milling duration is associated with high lattice strain and refined crystal size[45,46]. After 50 h of milling, the obtained BCC structure had a precision lattice parameter of (3.309 ± 0.03) Å which is close to BCC Ti and Nb (3.311 & 3.306 Å). Thus, these two elements acted as a host lattice for the present HEA. | In the present study, novel Ti-Co0.35-Cr0.35-Nb-Zr high entropy alloy (HEA) has been synthesized by mechanical alloying (MA) followed by sintering at different temperatures. The microstructure and phase stability of as milled powder and sintered samples have been studied by X-ray diffraction (XRD), scanning electron microscopy (SEM), transmission electron microscopy (TEM) and differential scanning calorimetry (DSC). The density and micro-hardness values have also been calculated for the sintered samples. The atomic % of the individual element is selected based on the parametric method. After 50 h of milling, the powders transformed into a solid solution having BCC structure with a minor fraction of undissolved Zr. The crystallite size (CS) of ∼ 7 nm reveals the nanocrystalline nature of the milled powder. The DSC thermograph displays the phase transformation of the milled powder near ∼ 821 °C. After sintering at 750 °C, the sample had only β (BCC) phase, however, after sintering at 850 and 950 °C, it appeared as both β and α (HCP) phases. Micro-hardness values of the sintered samples have been found to be in the range of 460 - 580 HV which is higher than that of similar biomaterials. This study reveals that Ti-Co0.35-Cr0.35-Nb-Zr HEA can be explored as a new class of biomaterials. | Elemental composition of Ti-Co0.35-Cr0.35-Nb-Zr HEA powder milled for 50 h. | /home/shared/llm-extraction-pipeline/articles_all/10.1016.j.mtcomm.2023.105557/tables/Table 6.csv
./10.1016.j.mtcomm.2023.105615 | S0 | Influence of laser power on microstructure evolution and properties of laser cladded FeNiCoCrMo HEA coatings | Specimens of size 10 mm × 10 mm × 8 mm were sectioned using wire-EDM machine. The substrate and samples with laser power of 1200 W, 1500 W and 1800 W are represented by S0, S1, S2 and S3, respectively. The cladding regions and sample cross-sections were polished with a set of emery papers as the standard metallographic procedure. The microhardness was measured using a Vickers hardness tester (HXD-1000TMC/LCD) under 200 g load and 15 s time. Across the cross-section, the microhardness of HEA coating was tested at an interval of 0.3 mm in the depth direction. Three groups of data were collected with horizontal intervals of 0.4 mm for each sample at the same depth, and the average value was evaluated. On the upper surface of the coating, a square area of 2 mm × 2 mm was selected for each sample, and 36 microhardness data were collected in this square area. The distance between two adjacent points in the longitudinal and transverse directions was 0.4 mm, and the average value and standard deviation of these data points were calculated. The crystal structure and the phase constitution of the coating was identified by an X-ray diffractometer (XRD, Bruker, D8 Advanced) with Cu-Kα with a scan rate of 4°/min in the range of 20°- 100°. Afterward, the top surface of the polished samples was examined using FESEM (Nova Nano SEM450) to study the microstructure of the coatings. An electron backscatter diffraction (EBSD) detector (Oxford Instruments NordlysMax2) was used for observing the distribution of phases and grains. The wear resistance of the coatings was investigated by the RTEC reciprocating friction tester (MFT-5000) at room temperature with the following parameters: test load of 30 N, duration time of 60 min, reciprocating distance of 6 mm, and relative moving speed of 5 mm/s. The counterpart was a WC-Co alloy ball (YG6, HRC93) with a diameter of 6.5 mm. A three-dimensional (3D) profilometer (Contour GT-K, Bruker) was employed to analyze 3D morphologies and volume loss of the wear tracks. The worn surfaces were analyzed using SEM and EDS. The corrosion resistance of coating was tested with a typical three-electrode workstation which consists of a working electrode, a reference electrode and a counter electrode. The specimen was set as the working electrode, the reference electrode was a saturated calomel electrode, and the counter electrode (CE) was a platinum electrode. The test of corrosion resistance was carried out in 3.5 wt% NaCl solution at a scan rate of 0.5 mV/s. Open circuit potential curve and potentiodynamic polarization curve were recorded during the test process. | The present study is to investigate the effect of laser on the microstructure evolution, wear and corrosion resistance of FeNiCoCrMo high entropy alloy (HEA) coatings, which were prepared on 304 stainless steel by laser cladding technology. The results showed that the HEA coatings were mainly composed of face-centered cubic (FCC) solid solution structure (Ni-Cr-Co-Mo) and rhombohedral structure (Fe3Mo and CoMo2Ni). The laser power will directly affect the content and distribution of each phase. With the increase of laser power, the content of Ni-Cr-Co-Mo phase decreases, the contents of Fe3Mo phase and CoMo2Ni phase increase obviously, and the Mo phase gradually decreases to disappear. When the laser power is 1200 W, there is a relatively clear boundary between the eutectic structure and the strengthening phase in the microstructure, but when the laser power is 1800 W, the eutectic structure and the strengthening phase have infiltrated each other, and the phases are in a chaotic state. The wear resistance of HEA is better at low laser power, and the corrosion resistance of HEA is better at high laser power. The wear and corrosion mechanisms for different samples were discussed. This work is helpful to understand the existing state of Mo element in FeNiCoCrMo coating and the influence of phase composition and distribution on the wear resistance and corrosion resistance of the coating. | Electrical data calculated from the typical polarization curves of HEA coatings. | /home/shared/llm-extraction-pipeline/articles_all/10.1016.j.mtcomm.2023.105615/tables/Table 2.csv
./10.1016.j.mtcomm.2023.105681 | g | Design of Fe36.29Cr28.9Ni26.15Cu4.17Ti1.67V2.48C0.46 HEA using a new criterion based on VEC: Microstructural study and multiscale mechanical response | The present work updated empirical parameter ranges with a high adjustment to the experimental results as obtained by the means of the exploratory data analysis (EDA) method. A new high entropy alloy with FCC structure reinforced by precipitation of intermetallic phases fabricated by vacuum-argon induction melting was designed and modeled. The main results showed that the valence electron concentration (VEC) is the predominant empirical phase prediction parameter in high entropy alloys and that the lattice packing factor is necessary to determine the presence of intermetallic phases effectively. Phase stability ranges based on VEC associated with the base crystal structures and the presence of intermetallics corroborated computationally by CALPHAD and experimentally were reported. The interdendritic zone proved to be a preferential precipitation zone with precipitates of σ, TiC, and γ' phases. The γ' phase showed a size difference between the dendritic and interdendritic zone associated with diffusive Ti mechanisms. The nanoscale mechanical response determined that dislocation creep and reinforcement in the interdendritic zone are predominant creep mechanisms that obtained an effective entanglement of the dislocations increasing the strain hardening coefficient. The mechanical response of the alloy obtained is superior to the average of the alloys with FCC structure. It maintains a high ductility that allows reaching an energy absorption and damage tolerance of 43.56 GPa% showing severe plastic slip lines being in the range of use for aerospace applications and hydrogen tanks. | The present work updated empirical parameter ranges with a high adjustment to the experimental results as obtained by the means of the exploratory data analysis (EDA) method. A new high entropy alloy with FCC structure reinforced by precipitation of intermetallic phases fabricated by vacuum-argon induction melting was designed and modeled. The main results showed that the valence electron concentration (VEC) is the predominant empirical phase prediction parameter in high entropy alloys and that the lattice packing factor is necessary to determine the presence of intermetallic phases effectively. Phase stability ranges based on VEC associated with the base crystal structures and the presence of intermetallics corroborated computationally by CALPHAD and experimentally were reported. The interdendritic zone proved to be a preferential precipitation zone with precipitates of σ, TiC, and γ' phases. The γ' phase showed a size difference between the dendritic and interdendritic zone associated with diffusive Ti mechanisms. The nanoscale mechanical response determined that dislocation creep and reinforcement in the interdendritic zone are predominant creep mechanisms that obtained an effective entanglement of the dislocations increasing the strain hardening coefficient. The mechanical response of the alloy obtained is superior to the average of the alloys with FCC structure. It maintains a high ductility that allows reaching an energy absorption and damage tolerance of 43.56 GPa% showing severe plastic slip lines being in the range of use for aerospace applications and hydrogen tanks. | Network parameters of the phases obtained by X-ray diffraction analysis - Rietveld. | /home/shared/llm-extraction-pipeline/articles_all/10.1016.j.mtcomm.2023.105681/tables/Table 3.csv
./10.1016.j.mtcomm.2023.105800 | H13 | Phase evolution and properties of AlxCoCrFeNi high-entropy alloys coatings by laser cladding | High-entropy alloys are class of structural materials that have excellent properties and are commonly used in laser additive manufacturing. In this paper, AlxCoCrFeNi (x = 0.5, 1.0, x is the molar ratio) high-entropy alloy coatings were prepared on the surface of H13 steel by using laser cladding technology. The effects of coatings on the phase composition, microstructure, element distribution, grain orientation, wear, and corrosion resistance of AlxCoCrFeNi ((x = 0.5, 1.0) coatings were analyzed. The results show that the Al0.5CoCrFeNi HEAc consists of FCC solid solution phase only, and the Al1.0CoCrFeNi coating consists of BCC/B2 solid solution phase. The microstructure changes from blocky crystals to equiaxial crystals. The average grain size decreased from 65.864 μm to 8.155 μm with the increase of Al content, and the high angle grain boundaries increased gradually with more uniform grain distribution. The average hardness values of AlxCoCrFeNi (x = 0.5, 1.0) coatings are 513.06 HV0.5 and 652.38 HV0.5, respectively. The friction coefficient and mass loss gradually decrease, and the wear form changes from abrasive wear to adhesive wear. AlxCoCrFeNi (x = 0.5, 1.0) HEAcs self-corrosion current density (Icorr) increases from 2.964 × 10-6 Acm-2 to 1.060 × 10-5 Acm-2, and the corrosion resistance gradually decreases. | High-entropy alloys are class of structural materials that have excellent properties and are commonly used in laser additive manufacturing. In this paper, AlxCoCrFeNi (x = 0.5, 1.0, x is the molar ratio) high-entropy alloy coatings were prepared on the surface of H13 steel by using laser cladding technology. The effects of coatings on the phase composition, microstructure, element distribution, grain orientation, wear, and corrosion resistance of AlxCoCrFeNi ((x = 0.5, 1.0) coatings were analyzed. The results show that the Al0.5CoCrFeNi HEAc consists of FCC solid solution phase only, and the Al1.0CoCrFeNi coating consists of BCC/B2 solid solution phase. The microstructure changes from blocky crystals to equiaxial crystals. The average grain size decreased from 65.864 μm to 8.155 μm with the increase of Al content, and the high angle grain boundaries increased gradually with more uniform grain distribution. The average hardness values of AlxCoCrFeNi (x = 0.5, 1.0) coatings are 513.06 HV0.5 and 652.38 HV0.5, respectively. The friction coefficient and mass loss gradually decrease, and the wear form changes from abrasive wear to adhesive wear. AlxCoCrFeNi (x = 0.5, 1.0) HEAcs self-corrosion current density (Icorr) increases from 2.964 × 10-6 Acm-2 to 1.060 × 10-5 Acm-2, and the corrosion resistance gradually decreases. | AlxCoCrFeNi (x = 0.5, 1.0) HEAcs and H13 steel for Icorr and Ecorr. | /home/shared/llm-extraction-pipeline/articles_all/10.1016.j.mtcomm.2023.105800/tables/Table 6.csv
./10.1016.j.mtcomm.2023.105844 | Mn10 | Effect of manganese on mechanical properties and deformation mechanism of CoCrFeNi high entropy alloys | Fig. 7 shows the crystal structure of the CoCrFeNiMnxHEAs with 0, 5, 10 and 20 at% manganese contents. There are three crystal phases can be found in these HEAs, which are the FCC, BCC and HCP phases. The FCC structure is the majority phase, and with the manganese content, the contents of HCP and BCC were roughly increase. The atomic ratio of BCC in the Mn5, Mn10 and Mn20 was 0.3%, and the ratio of HCP phase of Mn5, Mn10 and Mn20 was 3.3%, 4.2% and 3.5%, respectively. In addition, the disordered structure was higher in the manganese-contented HEAs, which were 38.5%, 38.3% and 43.1% for the Mn5, Mn10 and Mn20, respectively. According to the results, when the manganese content is higher than 5 at%, which has exceeded the limit for forming the single crystal FCC solid solution, meanwhile, the HCP and BCC phases was formed, and the amorphous phase also increased. Therefore, it can be speculated that these CoCrFeNiMnxHEAs (x = 5, 10, and 20) would present different mechanical properties than the small amount additive manganese HEAs. | In this study, the predominant mechanical properties and deformation mechanisms of CoCrFeNiMnx high entropy alloys (HEAs) were explored by using the molecular dynamics (MD) simulation. A uniaxial tensile process with different temperatures (100-700 K) and compositions of manganese (x = 0, 5, 10 and 20) were conducted. Besides, a circular defect was created on the CoCrFeNiMnx HEAs to investigate the damage tolerance of these HEAs. The equiatomic CoCrFeNiMn HEA performed a strongly temperature dependence. The ultimate tensile strength (UTS) was 4.83 GPa at 100 K, and was decreased with the temperature increased. Based on the dislocation distribution and von Mises strain results, the early stage deformation was governed by the 1/2 < 110 > -type dislocation slip. On the contrary, the grain boundaries glide was dominated the later stage deformation. In addition, the manganese content in this work was higher than the limit to form the face-centered cubic (FCC) single phase solid solution. Instead, hexagonal close-packed (HCP) and amorphous phases appeared, and thus decreased the strength of CoCrFeNiMnx HEAs. The Mn0 HEA showed the highest yield stress, UTS and Young’s modulus, which were 4.9, 4.8 and 218.4 GPa, respectively. In addition, the damage tolerance of these HEAs was enhanced by the amorphous phase formation, which inhibited the propagation of cracks and improved the ductility. Based on the results, the Mn5 HEA presented the best damage tolerance than others. | Mechanical properties comparison of the CoCrFeNiMn series HEA. | /home/shared/llm-extraction-pipeline/articles_all/10.1016.j.mtcomm.2023.105844/tables/Table 2.csv
./10.1016.j.mtcomm.2023.105844 | Mn0 ¦ Mn5 | Effect of manganese on mechanical properties and deformation mechanism of CoCrFeNi high entropy alloys | In this study, the predominant mechanical properties and deformation mechanisms of CoCrFeNiMnx high entropy alloys (HEAs) were explored by using the molecular dynamics (MD) simulation. A uniaxial tensile process with different temperatures (100-700 K) and compositions of manganese (x = 0, 5, 10 and 20) were conducted. Besides, a circular defect was created on the CoCrFeNiMnx HEAs to investigate the damage tolerance of these HEAs. The equiatomic CoCrFeNiMn HEA performed a strongly temperature dependence. The ultimate tensile strength (UTS) was 4.83 GPa at 100 K, and was decreased with the temperature increased. Based on the dislocation distribution and von Mises strain results, the early stage deformation was governed by the 1/2 < 110 > -type dislocation slip. On the contrary, the grain boundaries glide was dominated the later stage deformation. In addition, the manganese content in this work was higher than the limit to form the face-centered cubic (FCC) single phase solid solution. Instead, hexagonal close-packed (HCP) and amorphous phases appeared, and thus decreased the strength of CoCrFeNiMnx HEAs. The Mn0 HEA showed the highest yield stress, UTS and Young’s modulus, which were 4.9, 4.8 and 218.4 GPa, respectively. In addition, the damage tolerance of these HEAs was enhanced by the amorphous phase formation, which inhibited the propagation of cracks and improved the ductility. Based on the results, the Mn5 HEA presented the best damage tolerance than others. | In this study, the predominant mechanical properties and deformation mechanisms of CoCrFeNiMnx high entropy alloys (HEAs) were explored by using the molecular dynamics (MD) simulation. A uniaxial tensile process with different temperatures (100-700 K) and compositions of manganese (x = 0, 5, 10 and 20) were conducted. Besides, a circular defect was created on the CoCrFeNiMnx HEAs to investigate the damage tolerance of these HEAs. The equiatomic CoCrFeNiMn HEA performed a strongly temperature dependence. The ultimate tensile strength (UTS) was 4.83 GPa at 100 K, and was decreased with the temperature increased. Based on the dislocation distribution and von Mises strain results, the early stage deformation was governed by the 1/2 < 110 > -type dislocation slip. On the contrary, the grain boundaries glide was dominated the later stage deformation. In addition, the manganese content in this work was higher than the limit to form the face-centered cubic (FCC) single phase solid solution. Instead, hexagonal close-packed (HCP) and amorphous phases appeared, and thus decreased the strength of CoCrFeNiMnx HEAs. The Mn0 HEA showed the highest yield stress, UTS and Young’s modulus, which were 4.9, 4.8 and 218.4 GPa, respectively. In addition, the damage tolerance of these HEAs was enhanced by the amorphous phase formation, which inhibited the propagation of cracks and improved the ductility. Based on the results, the Mn5 HEA presented the best damage tolerance than others. | Mechanical properties comparison of the CoCrFeNiMn series HEA. | /home/shared/llm-extraction-pipeline/articles_all/10.1016.j.mtcomm.2023.105844/tables/Table 2.csv
./10.1016.j.mtcomm.2023.105844 | Mn20 | Effect of manganese on mechanical properties and deformation mechanism of CoCrFeNi high entropy alloys | The CoCrFeNiMnxHEA simulation models were built to conduct the tensile process via the MD simulation, as shown in Fig. 1 . Fig. 1(a) presents a three-dimensional schematic of the CoCrFeNiMnxHEA with 250 (L) × 125 (H) × 20 Å (t), which contains 53725 atoms. This HEA is a polycrystalline structure with a grain size of 60 Å, as shown in Fig. 1(b) . Besides, to evaluate the effect of manganese content on the physical and mechanical properties, CoCrFeNiMnxHEA with different compositions were built. as shown in Table 1 . For example, the HEA named Mn20 represents 20 at% manganese content. In addition, the influence of defects on the HEAs was considered as well. Fig. 1(c) shows the CoCrFeNiMnxHEA with a circular defect, and the radius of the circular defect is 15 Å. The periodic boundary conditions (PBCs) were implemented along they- andz-axis. As shown in Fig. 1(d) , all HEAs were subjected to a uniaxial tensile loading along they-axis. The 10 Å-thick fixed layers on both sides of the HEA were stretched with a strain rate of 108s-1, and the time step was set as 0.002 fs. | In this study, the predominant mechanical properties and deformation mechanisms of CoCrFeNiMnx high entropy alloys (HEAs) were explored by using the molecular dynamics (MD) simulation. A uniaxial tensile process with different temperatures (100-700 K) and compositions of manganese (x = 0, 5, 10 and 20) were conducted. Besides, a circular defect was created on the CoCrFeNiMnx HEAs to investigate the damage tolerance of these HEAs. The equiatomic CoCrFeNiMn HEA performed a strongly temperature dependence. The ultimate tensile strength (UTS) was 4.83 GPa at 100 K, and was decreased with the temperature increased. Based on the dislocation distribution and von Mises strain results, the early stage deformation was governed by the 1/2 < 110 > -type dislocation slip. On the contrary, the grain boundaries glide was dominated the later stage deformation. In addition, the manganese content in this work was higher than the limit to form the face-centered cubic (FCC) single phase solid solution. Instead, hexagonal close-packed (HCP) and amorphous phases appeared, and thus decreased the strength of CoCrFeNiMnx HEAs. The Mn0 HEA showed the highest yield stress, UTS and Young’s modulus, which were 4.9, 4.8 and 218.4 GPa, respectively. In addition, the damage tolerance of these HEAs was enhanced by the amorphous phase formation, which inhibited the propagation of cracks and improved the ductility. Based on the results, the Mn5 HEA presented the best damage tolerance than others. | Mechanical properties comparison of the CoCrFeNiMn series HEA. | /home/shared/llm-extraction-pipeline/articles_all/10.1016.j.mtcomm.2023.105844/tables/Table 2.csv
./10.1016.j.mtcomm.2023.105870 | AISI 304 ¦ HEA ¦ MEA | Microstructure and texture characterisation of friction stir welded CoCrNi and CoCrFeMnNi multi-principle element alloys | This work investigates the microstructure formed in friction stir welds of FCC alloys, focused on two multi-principal alloys: a CoCrFeMnNi high-entropy alloy (HEA) and a CoCrNi medium-entropy alloy (MEA). A commercial stainless steel AISI 304 is used for comparison. The largest nugget was formed in the MEA, while the smallest was formed in the HEA. Grain refinement occurs in the stirred zone in all welds. Discontinuous dynamic recrystallisation is the predominant restoration mechanism during friction stir welding of the three investigated alloys. A sharp decrement in the Σ3 boundary fraction occurs in the stirred zone of the AISI 304 and HEA welds, while comparable values with the base metal are found for the MEA weld. The peak in the maximum index of crystallographic texture is observed on the advancing side of the stirred zone of the AISI 304 weld. A strong < 001 > θ-fibre texture is formed in the advancing side of the nugget in the AISI 304 from a well-established {123}< 634 > S-type texture in the base metal. Multiple crystallographic texture components without specific fibres are identified in most regions of the welds, indicating the complex shear path history during friction stir welding. | This work investigates the microstructure formed in friction stir welds of FCC alloys, focused on two multi-principal alloys: a CoCrFeMnNi high-entropy alloy (HEA) and a CoCrNi medium-entropy alloy (MEA). A commercial stainless steel AISI 304 is used for comparison. The largest nugget was formed in the MEA, while the smallest was formed in the HEA. Grain refinement occurs in the stirred zone in all welds. Discontinuous dynamic recrystallisation is the predominant restoration mechanism during friction stir welding of the three investigated alloys. A sharp decrement in the Σ3 boundary fraction occurs in the stirred zone of the AISI 304 and HEA welds, while comparable values with the base metal are found for the MEA weld. The peak in the maximum index of crystallographic texture is observed on the advancing side of the stirred zone of the AISI 304 weld. A strong < 001 > θ-fibre texture is formed in the advancing side of the nugget in the AISI 304 from a well-established {123}< 634 > S-type texture in the base metal. Multiple crystallographic texture components without specific fibres are identified in most regions of the welds, indicating the complex shear path history during friction stir welding. | Summary of the microstructural features for the different regions of the investigated welds of the AISI 304, MEA and HEA. | /home/shared/llm-extraction-pipeline/articles_all/10.1016.j.mtcomm.2023.105870/tables/Table 2.csv
./10.1016.j.mtcomm.2023.105880 | 0.9Ag | Tuning thermoelectric figure of merit in Ag doped nanostructured PbSnTeSe alloy by entropy and band engineering phenomena | Advanced thermoelectric materials with novel chemistry and structure that exhibit superior functional properties are in high demand in today's scientific scenario. Engineered configurational entropy in bulk thermoelectric materials through complex chemical disorder is an emerging and potential approach to achieve exceptional thermoelectric properties over traditional material systems. In the current study, mechanical alloying (MA) and spark plasma sintering (SPS) were used to synthesize the high-density (>96%) nanocrystalline lead tin tellurium selenium (PbSnTeSe) high entropy alloy (HEA) with varied atomic concentrations of silver (Ag) doping (0-0.9 at%). The high entropy, band engineering and nanostructuring approach synergistically show a remarkable decrease to ultralow thermal conductivity (0.814 W/mK), resulting in a substantial increase in the power factor (14.16×10-4W/mK2). Thus, an excellent figure of merit (ZT=0.891) is achieved in PbSnTeSe doped with 0.9Ag HEA at 573 K, which is estimated as a 225% increase over the pristine PbSnTeSe HEA (ZT=0.396). | Advanced thermoelectric materials with novel chemistry and structure that exhibit superior functional properties are in high demand in today's scientific scenario. Engineered configurational entropy in bulk thermoelectric materials through complex chemical disorder is an emerging and potential approach to achieve exceptional thermoelectric properties over traditional material systems. In the current study, mechanical alloying (MA) and spark plasma sintering (SPS) were used to synthesize the high-density (>96%) nanocrystalline lead tin tellurium selenium (PbSnTeSe) high entropy alloy (HEA) with varied atomic concentrations of silver (Ag) doping (0-0.9 at%). The high entropy, band engineering and nanostructuring approach synergistically show a remarkable decrease to ultralow thermal conductivity (0.814 W/mK), resulting in a substantial increase in the power factor (14.16×10-4W/mK2). Thus, an excellent figure of merit (ZT=0.891) is achieved in PbSnTeSe doped with 0.9Ag HEA at 573 K, which is estimated as a 225% increase over the pristine PbSnTeSe HEA (ZT=0.396). | Average crystallite size and lattice strain of sintered Ag-doped PbSnTeSe HEA. | /home/shared/llm-extraction-pipeline/articles_all/10.1016.j.mtcomm.2023.105880/tables/Table 1.csv
./10.1016.j.mtcomm.2023.105880 | 0.3Ag ¦ 0.6Ag | Tuning thermoelectric figure of merit in Ag doped nanostructured PbSnTeSe alloy by entropy and band engineering phenomena | The elemental powders such as Lead (Pb), Tin (Sn), Tellurium (Te) and Selenium (Se) along with Silver (Ag) as a dopant of 99.9% purity and particle size - 325 mesh (Loba Chemie, India) were used to synthesize p-type PbSnTeSe thermoelectric high entropy alloys. The nominal stoichiometry of PbSnTeSe doped with Ag is (PbSnTeSe)1-xAgx, Where X = 0, 0.3, 0.6 and 0.9 at%. For convenience, the PbSnTeSe alloys with varying Ag concentration (i.e. x = 0, 0.3, 0.6 and 0.9 at%.) are named as base, 0.3Ag, 0.6Ag and 0.9Ag, respectively. The complete powder handling was carried out in high purity (99.999%) Argon (Ar) environment inside a glove box. The mixture powder was loaded into a high-energy ball mill (Fritsch Pulverisette, Germany), and mechanical alloying (MA) was executed for 5 hrs in a high-purity Ar atmosphere. MA was carried out at a ball-to-powder ratio of 15:1 with a milling speed of 300 rpm. The milling cycle involves 10 min milling and 20 min cooling. | Advanced thermoelectric materials with novel chemistry and structure that exhibit superior functional properties are in high demand in today's scientific scenario. Engineered configurational entropy in bulk thermoelectric materials through complex chemical disorder is an emerging and potential approach to achieve exceptional thermoelectric properties over traditional material systems. In the current study, mechanical alloying (MA) and spark plasma sintering (SPS) were used to synthesize the high-density (>96%) nanocrystalline lead tin tellurium selenium (PbSnTeSe) high entropy alloy (HEA) with varied atomic concentrations of silver (Ag) doping (0-0.9 at%). The high entropy, band engineering and nanostructuring approach synergistically show a remarkable decrease to ultralow thermal conductivity (0.814 W/mK), resulting in a substantial increase in the power factor (14.16×10-4W/mK2). Thus, an excellent figure of merit (ZT=0.891) is achieved in PbSnTeSe doped with 0.9Ag HEA at 573 K, which is estimated as a 225% increase over the pristine PbSnTeSe HEA (ZT=0.396). | Average crystallite size and lattice strain of sintered Ag-doped PbSnTeSe HEA. | /home/shared/llm-extraction-pipeline/articles_all/10.1016.j.mtcomm.2023.105880/tables/Table 1.csv
./10.1016.j.mtcomm.2023.105880 | PbSnTeSe HEA doped with Ag | Tuning thermoelectric figure of merit in Ag doped nanostructured PbSnTeSe alloy by entropy and band engineering phenomena | X-ray diffraction (XRD) patterns of mechanically alloyed and sintered PbSnTeSe HEA doped with Ag (0, 0.3, 0.6, and 0.9 at%) are shown in Fig. 1 a.The diffracted peaks of milled and SPS bulk materials are indexed to a single-phase PbSnTeSe HEA with NaCl type FCC crystal structure in the Fm3-m space group (ICDD-PDF card number 01-071-6519) ( Fig. 1 d). The elemental powders experience substantial lattice distortion during milling, resulting in the formation of the PbSnTeSe alloy. Furthermore, due to the complex chemical gradient caused by multiple elements in the equiatomic ratio, the configurational entropy in the PbSnTeSe HEA significantly increases to achieve a single-phase solid solution in a shorter milling time. In spite, of possessing the single phase PbSnTeSe HEA, the Ag doping (0.3-0.9 at%) show significant variation in its lattice. This is evident from the shift of the principal plane (200) at the 2Ѳ vicinity of 28.7o ( Fig. 1 b). | Advanced thermoelectric materials with novel chemistry and structure that exhibit superior functional properties are in high demand in today's scientific scenario. Engineered configurational entropy in bulk thermoelectric materials through complex chemical disorder is an emerging and potential approach to achieve exceptional thermoelectric properties over traditional material systems. In the current study, mechanical alloying (MA) and spark plasma sintering (SPS) were used to synthesize the high-density (>96%) nanocrystalline lead tin tellurium selenium (PbSnTeSe) high entropy alloy (HEA) with varied atomic concentrations of silver (Ag) doping (0-0.9 at%). The high entropy, band engineering and nanostructuring approach synergistically show a remarkable decrease to ultralow thermal conductivity (0.814 W/mK), resulting in a substantial increase in the power factor (14.16×10-4W/mK2). Thus, an excellent figure of merit (ZT=0.891) is achieved in PbSnTeSe doped with 0.9Ag HEA at 573 K, which is estimated as a 225% increase over the pristine PbSnTeSe HEA (ZT=0.396). | Hall measurement characteristics of bulk PbSnTeSe HEA doped with Ag. | /home/shared/llm-extraction-pipeline/articles_all/10.1016.j.mtcomm.2023.105880/tables/Table 2.csv
./10.1016.j.mtcomm.2023.105929 | BCC1 ¦ BCC2 | First-principles studies of behavior of hydrogen and mechanical properties of TiCrTaV high-entropy alloys | In this study, the first-principles calculation is used to study the H behavior in TiCrTaV alloys of two BCC structures (BCC1 Ti23Cr25Ta23V29and BCC2 Ti27Cr27Ta18V28), and the influence of H on the mechanical properties and electronic structures of these structures. The local lattice distortion, solution energy, and diffusion behavior of H along the different directions at various interstitial positions are considered. Meanwhile, the influence of H on the mechanical properties and electronic structures of alloys are predicted. | This study investigates the dissolution and diffusion of H atom in TiCrTaV of two body-centered cubic (BCC) high-entropy alloys and their effects on the mechanical properties and electronic structure of the alloys by first-principles calculations. Results show that the solution energy of H atom and local lattice distortion vary depending on the local environment. Meanwhile, the site occupancy of H atoms in tetrahedral interstitials are slightly advantageous in the two structures. Diffusion of H also presents a sluggish effect. The dramatic increases and decreases of diffusion barrier disrupted the periodicity and symmetry of H diffusion in the two BCC structures, thereby slowing down the H accumulation. After hydrogenation, TiCrTaV high-entropy alloys (HEAs) still maintain resistance to deformation, indicating that they are the potential candidate structural materials for fusion reactors. Our investigation indicates that this low-activation HEA may exhibit promising irradiation resistance due to its special H behavior. | Elastic constant (cij, GPa), elastic modulus (B, G, and E, GPa), B / G ratios, Poisson's ratios (n), Cauchy pressure (c12-c44, GPa), and anisotropic fraction factor (AU) of the alloys before and after the addition of H atoms. | /home/shared/llm-extraction-pipeline/articles_all/10.1016.j.mtcomm.2023.105929/tables/Table 5.csv
./10.1016.j.mtcomm.2023.105938 | As-built | Enhanced strengthening effect of aging heat treatment found in additively-formed CoCrFeNiTi-based multiprincipal element alloy | As-built and AHT specimens were characterized using STEM to explain the microstructural evolution during AHT ( Fig. 6 ). The interdendritic regions of the microcells in as-built specimens are filled with dislocations, as identified in a previous report[38]. No phase separation is detected in the microcells, although a weak forbidden peak of 100γis observed in the selected area electron diffraction (SAED) pattern ( Fig. 6 (a-3)). After AHT at a low temperature, the dislocation density seems to decrease ( Fig. 6 (b-1)). The Ti EDS map exhibits fluctuations in Ti distribution with a specific length of ∼5 nm ( Fig. 6 (b-2)). The distribution of Ti is close to that in the E-PBF products of MPEA after ST and water quenching[35]; however, the size of the Ti-rich region is smaller in the AHT (923 K) specimen. The corresponding SAED of the matrix ( Fig. 6 (b-3)) indicates the presence of a forbidden peak of 100γoriginating in the ordered phase of γ-phase, particularly γ’ phase with an L12crystal structure. In the AHT (1073 K) specimen, most dislocations disappeared, and γ’ fine precipitates in the matrix grew to ∼20 nm in diameter and are visible in STEM dark field images and EDS elemental maps ( Fig. 6 (c-2)). Moreover, diffraction spots corresponding to 100γin SAED from the matrix region were identified ( Fig. 6 (c-3)). The AHT (1073 K) specimen contains blocky σ precipitates and platelet τ/η precipitates, as identified in SEM images ( Fig. 6 (c-4)-(c-6) and Table 4 ). The τ-phase (a= 0.511 nm,c= 1.251 nm) and η-phase (a= 0.511 nm,c= 0.834 nm) coexist in τ/η platelets and are divided by stacking faults along thecaxis in hexagonal structures. Subsequently, in this study, the τ/η-phase is designated as the η-phase. | The strengthening effect caused by the fine precipitation in microcellular structures during aging heat treatment (AHT) in CoCrFeNiTi-based multiprincipal element alloys fabricated using laser-powder bed fusion (L-PBF) was investigated. L-PBF fabricated products after AHT at 923-1173 K demonstrated hardness of 692 HV, and ultimate tensile strength of 1824 MPa, whereas solution heat-treated products exhibited a hardness of 530 HV and ultimate tensile strength of 1562 MPa. X-ray diffraction, scanning electron microscopy, and scanning transmission electron microscopy demonstrated the presence of intermetallic compounds in the microcellular structures formed during L-PBF solidification. Microcellular structures in as-built specimens accompany dislocation networks and elemental segregation around microcellular walls. The hierarchical structure increases the strengthening effect of AHT by forming a large number of fine multiple intermetallic compounds. AHT after solution heat treatment causes the growth of strengthening nanoscale precipitates in equiaxed grains with a lower amount of grain boundary precipitates. The different responses to AHT in specimens with and without solution heat treatment are important issues for controlling the properties of additively manufactured products. | Grain diameters and the fraction of intermetallic phases detected via EBSD. The grain detection angle threshold was 15deg. Scan areas to obtain grain diameters were set to 400 x 400 um2 for as-built and AHT specimens and 1 x 1 um2 for ST specimens. Phase fraction analysis was performed using data with 400 x 400 um2 scan areas for all specimens. | /home/shared/llm-extraction-pipeline/articles_all/10.1016.j.mtcomm.2023.105938/tables/Table 3.csv
./10.1016.j.mtcomm.2023.105938 | ST | Enhanced strengthening effect of aging heat treatment found in additively-formed CoCrFeNiTi-based multiprincipal element alloy | Previously, we demonstrated the additive manufacturing of corrosion-resistant CoCrFeNiTi-based MPEAs whose corrosion-resistant properties were reported for the cast products[33,34]. Both E-PBF and L-PBF products were obtained using CoCrFeNiTi-based prealloyed powders[35-38]. Solution heat treatment (ST) was used to homogenize the microscale segregation and control the precipitation of strengthening nanoprecipitates formed in the MPEA matrix[35,36]. Aging heat treatment (AHT) was performed on the ST products to improve their hardness and strength[37,38]. The combination of heat treatment and modified chemistry of the CoCrFeNiTi-based MPEA prevented the grain boundary precipitation and resulted in superior mechanical properties and excellent corrosion resistance[38]. | The strengthening effect caused by the fine precipitation in microcellular structures during aging heat treatment (AHT) in CoCrFeNiTi-based multiprincipal element alloys fabricated using laser-powder bed fusion (L-PBF) was investigated. L-PBF fabricated products after AHT at 923-1173 K demonstrated hardness of 692 HV, and ultimate tensile strength of 1824 MPa, whereas solution heat-treated products exhibited a hardness of 530 HV and ultimate tensile strength of 1562 MPa. X-ray diffraction, scanning electron microscopy, and scanning transmission electron microscopy demonstrated the presence of intermetallic compounds in the microcellular structures formed during L-PBF solidification. Microcellular structures in as-built specimens accompany dislocation networks and elemental segregation around microcellular walls. The hierarchical structure increases the strengthening effect of AHT by forming a large number of fine multiple intermetallic compounds. AHT after solution heat treatment causes the growth of strengthening nanoscale precipitates in equiaxed grains with a lower amount of grain boundary precipitates. The different responses to AHT in specimens with and without solution heat treatment are important issues for controlling the properties of additively manufactured products. | Grain diameters and the fraction of intermetallic phases detected via EBSD. The grain detection angle threshold was 15deg. Scan areas to obtain grain diameters were set to 400 x 400 um2 for as-built and AHT specimens and 1 x 1 um2 for ST specimens. Phase fraction analysis was performed using data with 400 x 400 um2 scan areas for all specimens. | /home/shared/llm-extraction-pipeline/articles_all/10.1016.j.mtcomm.2023.105938/tables/Table 3.csv
./10.1016.j.mtcomm.2023.105938 | AHT (923 K) ¦ AHT (973 K) ¦ AHT (1173 K) ¦ AHT (1073 K) | Enhanced strengthening effect of aging heat treatment found in additively-formed CoCrFeNiTi-based multiprincipal element alloy | SEM observations of YZ cross-sections after etching demonstrated columnar microstructures that formed along the building direction via melt-pool boundaries ( Fig. 3 ). Microcellular structures with a width of ∼1 μm were identified in AHT (923 K) and AHT (973 K) specimens. Precipitates formed along grain boundaries and interdendritic regions between microcells in the AHT (973 K) specimen. These precipitates grew and penetrated the microcells in AHT (1073 K) and AHT (1173 K) specimens. Energy-dispersive X-ray spectroscopy (EDS) maps of these specimens demonstrated the evolution of two types of precipitates ( Fig. 4 ). Ti segregation originating during L-PBF solidification was identified in the interdendritic regions between microcells ( Fig. 4 (a-3)). Furthermore, the segregation of Ti remained after low-temperature AHT (923 K). Cr was expelled and primarily densified in grain boundaries, as indicated in EDS maps of AHT specimens. Densified Cr formed blocky precipitates during high-temperature AHT (1073-1173 K) together with platelet precipitates in microcells. The microcellular structure and interdendritic precipitates are not observed in the ST specimens ( Fig. 5 ). Fine Ti-based oxides and grain boundary η platelet precipitates were identified in ST products after AHT at low temperatures. The smaller amounts of blocky σ precipitates formed along grain boundaries in the ST+ AHT (1073 K) specimen. | The strengthening effect caused by the fine precipitation in microcellular structures during aging heat treatment (AHT) in CoCrFeNiTi-based multiprincipal element alloys fabricated using laser-powder bed fusion (L-PBF) was investigated. L-PBF fabricated products after AHT at 923-1173 K demonstrated hardness of 692 HV, and ultimate tensile strength of 1824 MPa, whereas solution heat-treated products exhibited a hardness of 530 HV and ultimate tensile strength of 1562 MPa. X-ray diffraction, scanning electron microscopy, and scanning transmission electron microscopy demonstrated the presence of intermetallic compounds in the microcellular structures formed during L-PBF solidification. Microcellular structures in as-built specimens accompany dislocation networks and elemental segregation around microcellular walls. The hierarchical structure increases the strengthening effect of AHT by forming a large number of fine multiple intermetallic compounds. AHT after solution heat treatment causes the growth of strengthening nanoscale precipitates in equiaxed grains with a lower amount of grain boundary precipitates. The different responses to AHT in specimens with and without solution heat treatment are important issues for controlling the properties of additively manufactured products. | Grain diameters and the fraction of intermetallic phases detected via EBSD. The grain detection angle threshold was 15deg. Scan areas to obtain grain diameters were set to 400 x 400 um2 for as-built and AHT specimens and 1 x 1 um2 for ST specimens. Phase fraction analysis was performed using data with 400 x 400 um2 scan areas for all specimens. | /home/shared/llm-extraction-pipeline/articles_all/10.1016.j.mtcomm.2023.105938/tables/Table 3.csv
./10.1016.j.mtcomm.2023.105938 | AHT (1073 K) specimen | Enhanced strengthening effect of aging heat treatment found in additively-formed CoCrFeNiTi-based multiprincipal element alloy | SEM observations of YZ cross-sections after etching demonstrated columnar microstructures that formed along the building direction via melt-pool boundaries ( Fig. 3 ). Microcellular structures with a width of ∼1 μm were identified in AHT (923 K) and AHT (973 K) specimens. Precipitates formed along grain boundaries and interdendritic regions between microcells in the AHT (973 K) specimen. These precipitates grew and penetrated the microcells in AHT (1073 K) and AHT (1173 K) specimens. Energy-dispersive X-ray spectroscopy (EDS) maps of these specimens demonstrated the evolution of two types of precipitates ( Fig. 4 ). Ti segregation originating during L-PBF solidification was identified in the interdendritic regions between microcells ( Fig. 4 (a-3)). Furthermore, the segregation of Ti remained after low-temperature AHT (923 K). Cr was expelled and primarily densified in grain boundaries, as indicated in EDS maps of AHT specimens. Densified Cr formed blocky precipitates during high-temperature AHT (1073-1173 K) together with platelet precipitates in microcells. The microcellular structure and interdendritic precipitates are not observed in the ST specimens ( Fig. 5 ). Fine Ti-based oxides and grain boundary η platelet precipitates were identified in ST products after AHT at low temperatures. The smaller amounts of blocky σ precipitates formed along grain boundaries in the ST+ AHT (1073 K) specimen. | The strengthening effect caused by the fine precipitation in microcellular structures during aging heat treatment (AHT) in CoCrFeNiTi-based multiprincipal element alloys fabricated using laser-powder bed fusion (L-PBF) was investigated. L-PBF fabricated products after AHT at 923-1173 K demonstrated hardness of 692 HV, and ultimate tensile strength of 1824 MPa, whereas solution heat-treated products exhibited a hardness of 530 HV and ultimate tensile strength of 1562 MPa. X-ray diffraction, scanning electron microscopy, and scanning transmission electron microscopy demonstrated the presence of intermetallic compounds in the microcellular structures formed during L-PBF solidification. Microcellular structures in as-built specimens accompany dislocation networks and elemental segregation around microcellular walls. The hierarchical structure increases the strengthening effect of AHT by forming a large number of fine multiple intermetallic compounds. AHT after solution heat treatment causes the growth of strengthening nanoscale precipitates in equiaxed grains with a lower amount of grain boundary precipitates. The different responses to AHT in specimens with and without solution heat treatment are important issues for controlling the properties of additively manufactured products. | Chemical and phase compositions of precipitates in the AHT (1073 K) specimen determined via STEM (Fig. 6(c-4)). | /home/shared/llm-extraction-pipeline/articles_all/10.1016.j.mtcomm.2023.105938/tables/Table 4.csv