## Sheet1
Doi | Alloy | Title | Paragraph | Abstract | Caption | Table_path | Footer
./10.1016.S0021-9614(03)00157-5 | Cu-Ge ¦ Al-Cu | Thermodynamics of liquid aluminium-copper-germanium alloys | Partial for aluminium and integral enthalpies of mixing of liquid Al-Cu-Ge alloys have been measured by high-temperature isoperibolic calorimetry at T=(1380±5) K. Thermodynamic activities, partial for aluminium and integral Gibbs free energies of mixing have been determined by the electromotive force method (emf) over the range 1050⩽T/K⩽1250. Integral excess entropies of mixing have been calculated from calorimetric enthalpies and emf measured Gibbs free energies of mixing. The integral enthalpies of mixing and the integral excess Gibbs free energies of mixing have been also evaluated based on the literature data for boundaries using the Bonnier geometric model. Differences between experimental and calculated thermodynamic functions of mixing are positive. These facts as well as negative excess integral entropies of mixing reveal information about microsegregation in the melt. Therefore, the existence of ternary eutectic has been forecasted for Al-Cu-Ge phase diagram. | Partial for aluminium and integral enthalpies of mixing of liquid Al-Cu-Ge alloys have been measured by high-temperature isoperibolic calorimetry at T=(1380±5) K. Thermodynamic activities, partial for aluminium and integral Gibbs free energies of mixing have been determined by the electromotive force method (emf) over the range 1050⩽T/K⩽1250. Integral excess entropies of mixing have been calculated from calorimetric enthalpies and emf measured Gibbs free energies of mixing. The integral enthalpies of mixing and the integral excess Gibbs free energies of mixing have been also evaluated based on the literature data for boundaries using the Bonnier geometric model. Differences between experimental and calculated thermodynamic functions of mixing are positive. These facts as well as negative excess integral entropies of mixing reveal information about microsegregation in the melt. Therefore, the existence of ternary eutectic has been forecasted for Al-Cu-Ge phase diagram. | Evaluated parameters for the polynomial representation of thermodynamic functionsa concentration dependencies for boundaries of Al-Cu-Ge system | /home/shared/llm-extraction-pipeline/articles_all/10.1016.S0021-9614(03)00157-5/tables/TABLE 1.csv | {'a': 'The standard component state is liquid or overcooled liquid.'}
./10.1016.S0021-9614(03)00157-5 | Al-Ge | Thermodynamics of liquid aluminium-copper-germanium alloys | The interpolation method[14]was used for presentation of thermodynamic functions of mixing (ΔmixΦ) for the ternary alloys. The method was based on a common treatment of experimental data for the studied sections and literature data for boundary binary systems, which were presented by the zeta-function(18)ζ=ΔmixΦ/1-xAl·(1-xGe)·(xAl+xGe).This form of the thermodynamic functions of mixing representation allows a normalisation of the data in the Gibbs-Roseboom triangle vertexes. The ΔmixGxsand ΔmixHcalculations were performed on the basis of thermodynamic data for boundary binary systems listed intable 1. The ΔmixGxsand ΔmixHin Al-Ge system were determined from the optimised set of emf data[10-12]. The integral excess Gibbs free energy of mixing in Al-Cu was calculated by extrapolation of optimised data[5]toT=1173 K using calorimetric data of[9]. This extrapolation implies existence of overcooled liquid atxCu>0.55. The values of the zeta-function were treated by l.s.r. for polynomials(19)ζ=∑i,jQi,j·xAlj·xGei.Integral excess entropy of mixing was calculated from calorimetric ΔmixHand emf. ΔmixGxsvalues determined forT=1173 K. The enthalpy of mixing is taken to be practically temperature-independent in a range fromT=1173 K toT=1380 K. | Partial for aluminium and integral enthalpies of mixing of liquid Al-Cu-Ge alloys have been measured by high-temperature isoperibolic calorimetry at T=(1380±5) K. Thermodynamic activities, partial for aluminium and integral Gibbs free energies of mixing have been determined by the electromotive force method (emf) over the range 1050⩽T/K⩽1250. Integral excess entropies of mixing have been calculated from calorimetric enthalpies and emf measured Gibbs free energies of mixing. The integral enthalpies of mixing and the integral excess Gibbs free energies of mixing have been also evaluated based on the literature data for boundaries using the Bonnier geometric model. Differences between experimental and calculated thermodynamic functions of mixing are positive. These facts as well as negative excess integral entropies of mixing reveal information about microsegregation in the melt. Therefore, the existence of ternary eutectic has been forecasted for Al-Cu-Ge phase diagram. | Evaluated parameters for the polynomial representation of thermodynamic functionsa concentration dependencies for boundaries of Al-Cu-Ge system | /home/shared/llm-extraction-pipeline/articles_all/10.1016.S0021-9614(03)00157-5/tables/TABLE 1.csv | {'a': 'The standard component state is liquid or overcooled liquid.'}
./10.1016.S0021-9614(03)00157-5 | Al-Cu-Ge | Thermodynamics of liquid aluminium-copper-germanium alloys | Partial for aluminium and integral enthalpies of mixing of liquid Al-Cu-Ge alloys have been measured by high-temperature isoperibolic calorimetry at T=(1380±5) K. Thermodynamic activities, partial for aluminium and integral Gibbs free energies of mixing have been determined by the electromotive force method (emf) over the range 1050⩽T/K⩽1250. Integral excess entropies of mixing have been calculated from calorimetric enthalpies and emf measured Gibbs free energies of mixing. The integral enthalpies of mixing and the integral excess Gibbs free energies of mixing have been also evaluated based on the literature data for boundaries using the Bonnier geometric model. Differences between experimental and calculated thermodynamic functions of mixing are positive. These facts as well as negative excess integral entropies of mixing reveal information about microsegregation in the melt. Therefore, the existence of ternary eutectic has been forecasted for Al-Cu-Ge phase diagram. | Partial for aluminium and integral enthalpies of mixing of liquid Al-Cu-Ge alloys have been measured by high-temperature isoperibolic calorimetry at T=(1380±5) K. Thermodynamic activities, partial for aluminium and integral Gibbs free energies of mixing have been determined by the electromotive force method (emf) over the range 1050⩽T/K⩽1250. Integral excess entropies of mixing have been calculated from calorimetric enthalpies and emf measured Gibbs free energies of mixing. The integral enthalpies of mixing and the integral excess Gibbs free energies of mixing have been also evaluated based on the literature data for boundaries using the Bonnier geometric model. Differences between experimental and calculated thermodynamic functions of mixing are positive. These facts as well as negative excess integral entropies of mixing reveal information about microsegregation in the melt. Therefore, the existence of ternary eutectic has been forecasted for Al-Cu-Ge phase diagram. | The partial for aluminium and integral enthalpies of mixing in liquid Al-Cu-Ge alloys at T=1380 K | /home/shared/llm-extraction-pipeline/articles_all/10.1016.S0021-9614(03)00157-5/tables/TABLE 2.csv
./10.1016.S0021-9614(03)00157-5 | Ge0.3Cu0.7-Al | Thermodynamics of liquid aluminium-copper-germanium alloys | Corresponding to the interpolation method, the concentration dependence of ΔmixH(T=1380 K) is given by the equation (kJ·mol-1)(21)ΔmixH=1-xAl·1-xGe·xGe+xAl·-95.6+67·xAl+344·xGe-740·xGe2-104·xAl·xGe+890·xGe3-410·xGe4.The term ΔΔmixHis found to be (in kJ·mol-1)(22)ΔΔmixH=xAl·xGe·1-xAl-xGe·-66.1+997·xAl+266·xGe-960·xAl2-190·xGe2-1400·xAl·xGe.The example of initial emf data is plotted infigure 2for alloys of the section Ge0.3Cu0.7-Al. For other alloys, points scattering is similar. The results of the emf study are listed intable 4. The excess Gibbs free energy of mixing atT=1173 K for the entire concentration range studied can be presented by the equation (in kJ·mol-1)(23)ΔmixGxs=1-xAl·1-xGe·xGe+xAl·-69.0+31·xAl+310·xGe-776·xGe2-88·xAl·xGe+970·xGe3-460·xGe4.The ΔΔmixGterm is found to be (in kJ·mol-1)(24)ΔΔmixG=xAl·xGe·1-xAl-xGe·370-900·xAl-900·xGe+570·xAl2+530·xGe2+1340·xAl·xGe.The integral excess entropy of mixing atT=1173 K can be represented by the equation (in J·mol-1·K-1)(25)ΔmixSxs=1-xAl·1-xGe·xGe+xAl·-22.7+31·xAl+29·xGe+30·xGe2-14·xAl·xGe-75·xGe3+38·xGe4. | Partial for aluminium and integral enthalpies of mixing of liquid Al-Cu-Ge alloys have been measured by high-temperature isoperibolic calorimetry at T=(1380±5) K. Thermodynamic activities, partial for aluminium and integral Gibbs free energies of mixing have been determined by the electromotive force method (emf) over the range 1050⩽T/K⩽1250. Integral excess entropies of mixing have been calculated from calorimetric enthalpies and emf measured Gibbs free energies of mixing. The integral enthalpies of mixing and the integral excess Gibbs free energies of mixing have been also evaluated based on the literature data for boundaries using the Bonnier geometric model. Differences between experimental and calculated thermodynamic functions of mixing are positive. These facts as well as negative excess integral entropies of mixing reveal information about microsegregation in the melt. Therefore, the existence of ternary eutectic has been forecasted for Al-Cu-Ge phase diagram. | The evaluated a function coefficients of equation (1) for DmixHAl representation in liquid Al-Cu-Ge alloys | /home/shared/llm-extraction-pipeline/articles_all/10.1016.S0021-9614(03)00157-5/tables/TABLE 3.csv
./10.1016.S0040-6031(00)00502-5 | Al17Ni17Si66-Cu | Thermodynamics of liquid and undercooled liquid Al-Cu-Ni-Si alloys | The partial and the integral enthalpies of mixing of liquid Al-Cu-Ni-Si alloys were measured at 1575±3K using a high temperature isoperibolic calorimeter described previously[5]. The experimental set up and the procedures for the determination of the partial and the integral enthalpies of mixing of liquid ternary alloys simultaneously in the same experimental run have previously been described in Refs.[6-8]. The experiments were carried out under pure argon gas at atmospheric pressure. For the measurements the thermocouples were made of Pt-6%Rh/Pt-30%Rh and a thermopile was made of W-5%Re/W-20%Re. The alloy samples were prepared from nickel (STREM Chemicals, purity 99.9%), aluminium (ChemPur Feinchemikalien und Forschungsbedarf GmbH, purity 99.999%), silicon (Johnson Matthey GmbH, purity 99.9999%) and copper (Johnson Matthey GmbH, purity 99.999%). The heat effects were measured by successive dropping of solid samples (pure components) from 298K through a charging tube into an alumina reaction crucible containing the melt. The masses of these samples were so small that the composition change in the bath did not exceed 1-3at.%. This allows us to determine directly the partial enthalpy of mixing of all components in the same experimental run. The measurements were performed along four isopleths Al66Ni17Si17-Cu, Al33Ni33Si33-Cu, Al17Ni17Si66-Cu, and Al17Ni66Si17-Cu using the method described in Ref.[8]. | The partial and the integral enthalpies of mixing of liquid Al-Cu-Ni-Si alloys have been determined by high temperature isoperibolic calorimetry for four isopleths at 1575±3K. A least-square regression analysis of the data together with the literature values of the constituent binaries and ternaries results a consistent analytical representation of the enthalpy of mixing of liquid Al-Cu-Ni-Si alloys at 1575K. The regular association model describes adequately the thermodynamic properties of the liquid constituent ternaries on the basis of their constituent binaries, respectively, if additional ternary association reactions with the stoichiometries Al2Cu1Ni1, Al1Cu3Si1, Al1Ni2Si1, and Cu2Ni2Si1 are assumed. The calculated Gibbs energy for the ternaries demonstrate that there are minima for the Al-Cu-Ni (-42.8kJmol-1), Al-Ni-Si (-54.6kJmol-1), Al-Cu-Si (-24.4kJmol-1) near the ternary compositions Al0.45Cu0.10Ni0.45, Al0.20Ni0.55Si0.25, and Al0.17Cu0.50Si0.33, respectively, whereas the minimum for the liquid Cu-Ni-Si alloys (-52.0kJmol-1) corresponds to the binary composition Ni0.58Si0.42. The Gibbs energy of liquid quaternary alloys were estimated on the basis of the results from the regular association model for the constituent ternaries using the Kohler scheme in combination with an empirical enthalpy-entropy model. The minimum of the Gibbs energy of mixing of the quaternary alloys is observed at the composition Al0.19Cu0.08Ni0.50Si0.23. | Enthalpies of mixing of liquid Al17Ni17Si66-Cu alloys measured at 1575+-3K | /home/shared/llm-extraction-pipeline/articles_all/10.1016.S0040-6031(00)00502-5/tables/Table 2.csv
./10.1016.S0040-6031(00)00502-5 | Al17Ni66Si17-Cu | Thermodynamics of liquid and undercooled liquid Al-Cu-Ni-Si alloys | The partial and the integral enthalpies of mixing of liquid Al-Cu-Ni-Si alloys were measured at 1575±3K using a high temperature isoperibolic calorimeter described previously[5]. The experimental set up and the procedures for the determination of the partial and the integral enthalpies of mixing of liquid ternary alloys simultaneously in the same experimental run have previously been described in Refs.[6-8]. The experiments were carried out under pure argon gas at atmospheric pressure. For the measurements the thermocouples were made of Pt-6%Rh/Pt-30%Rh and a thermopile was made of W-5%Re/W-20%Re. The alloy samples were prepared from nickel (STREM Chemicals, purity 99.9%), aluminium (ChemPur Feinchemikalien und Forschungsbedarf GmbH, purity 99.999%), silicon (Johnson Matthey GmbH, purity 99.9999%) and copper (Johnson Matthey GmbH, purity 99.999%). The heat effects were measured by successive dropping of solid samples (pure components) from 298K through a charging tube into an alumina reaction crucible containing the melt. The masses of these samples were so small that the composition change in the bath did not exceed 1-3at.%. This allows us to determine directly the partial enthalpy of mixing of all components in the same experimental run. The measurements were performed along four isopleths Al66Ni17Si17-Cu, Al33Ni33Si33-Cu, Al17Ni17Si66-Cu, and Al17Ni66Si17-Cu using the method described in Ref.[8]. | The partial and the integral enthalpies of mixing of liquid Al-Cu-Ni-Si alloys have been determined by high temperature isoperibolic calorimetry for four isopleths at 1575±3K. A least-square regression analysis of the data together with the literature values of the constituent binaries and ternaries results a consistent analytical representation of the enthalpy of mixing of liquid Al-Cu-Ni-Si alloys at 1575K. The regular association model describes adequately the thermodynamic properties of the liquid constituent ternaries on the basis of their constituent binaries, respectively, if additional ternary association reactions with the stoichiometries Al2Cu1Ni1, Al1Cu3Si1, Al1Ni2Si1, and Cu2Ni2Si1 are assumed. The calculated Gibbs energy for the ternaries demonstrate that there are minima for the Al-Cu-Ni (-42.8kJmol-1), Al-Ni-Si (-54.6kJmol-1), Al-Cu-Si (-24.4kJmol-1) near the ternary compositions Al0.45Cu0.10Ni0.45, Al0.20Ni0.55Si0.25, and Al0.17Cu0.50Si0.33, respectively, whereas the minimum for the liquid Cu-Ni-Si alloys (-52.0kJmol-1) corresponds to the binary composition Ni0.58Si0.42. The Gibbs energy of liquid quaternary alloys were estimated on the basis of the results from the regular association model for the constituent ternaries using the Kohler scheme in combination with an empirical enthalpy-entropy model. The minimum of the Gibbs energy of mixing of the quaternary alloys is observed at the composition Al0.19Cu0.08Ni0.50Si0.23. | Enthalpies of mixing of liquid Al17Ni66Si17-Cu alloys measured at 1575+-3K | /home/shared/llm-extraction-pipeline/articles_all/10.1016.S0040-6031(00)00502-5/tables/Table 4.csv | {'a': 'Liquid+solid equilibrium.'}
./10.1016.S0040-6031(99)00159-8 | Fe-Ti | Thirty years of levitation melting calorimetry - a balance | Investigations on liquid high melting metals are frequently tainted with side reactions with the crucible material. Levitation techniques enable the containerless investigation of thermophysical properties over a wide temperature range. An overview is given on enthalpy measurements by levitation drop calorimetry on solid and liquid metals using the electromagnetic levitation technique. The resulting melting enthalpies and melting entropies of the IVb-metals (Ti, Zr, Hf), the Vb-metals (V, Nb, Ta), and the VIb-metals (Cr, Mo, W) show a group dependence where the IVb-metals are characterized by melting entropies in the range 6.8-8Jmol-1 K-1, the Vb-metals have a value between 10 and 11Jmol-1 K-1, and the VIb-metals show melting entropies in the range 13-14Jmol-1 K-1. Another overview is given on mixing enthalpy measurements by levitation alloying calorimetry. The liquid Fe-Ti system is presented as an example for a temperature dependent mixing enthaply where modelling according to the regular associate model enables the calculation of the thermodynamic properties of mixing. | Investigations on liquid high melting metals are frequently tainted with side reactions with the crucible material. Levitation techniques enable the containerless investigation of thermophysical properties over a wide temperature range. An overview is given on enthalpy measurements by levitation drop calorimetry on solid and liquid metals using the electromagnetic levitation technique. The resulting melting enthalpies and melting entropies of the IVb-metals (Ti, Zr, Hf), the Vb-metals (V, Nb, Ta), and the VIb-metals (Cr, Mo, W) show a group dependence where the IVb-metals are characterized by melting entropies in the range 6.8-8Jmol-1 K-1, the Vb-metals have a value between 10 and 11Jmol-1 K-1, and the VIb-metals show melting entropies in the range 13-14Jmol-1 K-1. Another overview is given on mixing enthalpy measurements by levitation alloying calorimetry. The liquid Fe-Ti system is presented as an example for a temperature dependent mixing enthaply where modelling according to the regular associate model enables the calculation of the thermodynamic properties of mixing. | 3Maximum value of the mixing enthalpy of high-melting systems (own investigations) | /home/shared/llm-extraction-pipeline/articles_all/10.1016.S0040-6031(99)00159-8/tables/Table 3.csv
./10.1016.S0167-577X(00)00046-X | R | Phase diagram and dielectric studies of binary organic materials | The phase equilibrium studies of organic system, involving resorcinol (R) and p-dimethylaminobenzaldehyde (DMAB), reveal the formation of a 1:1 molecular complex with two eutectics. The heat of mixing, entropy of fusion, roughness parameter, interfacial energy, and the excess thermodynamic functions were calculated based on enthalpy of fusion data determined via differential scanning calorimetric (DSC) method. X-ray powder diffraction studies confirm that the eutectics are not simple mechanical mixture of the components under investigation. The spectroscopic investigations (IR and NMR) suggest the occurrence of hydrogen bonding between the components forming the molecular complex. The dielectric measurements, carried out on hot-pressed addition compound (molecular complex), show higher dielectric constant at 320 K than that of individual components. The microstructural investigations of eutectic and addition compound indicate dendritic and faceted morphological features. | The phase equilibrium studies of organic system, involving resorcinol (R) and p-dimethylaminobenzaldehyde (DMAB), reveal the formation of a 1:1 molecular complex with two eutectics. The heat of mixing, entropy of fusion, roughness parameter, interfacial energy, and the excess thermodynamic functions were calculated based on enthalpy of fusion data determined via differential scanning calorimetric (DSC) method. X-ray powder diffraction studies confirm that the eutectics are not simple mechanical mixture of the components under investigation. The spectroscopic investigations (IR and NMR) suggest the occurrence of hydrogen bonding between the components forming the molecular complex. The dielectric measurements, carried out on hot-pressed addition compound (molecular complex), show higher dielectric constant at 320 K than that of individual components. The microstructural investigations of eutectic and addition compound indicate dendritic and faceted morphological features. | Heat of fusion, heat of mixing, entropy of fusion, roughness parameter and interfacial energy | /home/shared/llm-extraction-pipeline/articles_all/10.1016.S0167-577X(00)00046-X/tables/Table 2.csv
./10.1016.S0254-0584(01)00595-8 | Dy-Pd ¦ Ho-Pd | Phase equilibria in the systems Ln-Pd-O and thermodynamic properties of Ln2Pd2O5 (Ln=Dy, Ho) | The phase relations were explored by equilibrating mixtures of metals or intermetallics with the different oxides at 1223K, followed by quenching in liquid nitrogen or chilled mercury and phase identification. Thus, 19 compositions of Dy-Pd-O system and 15 compositions of Ho-Pd-O system were equilibrated for periods up to 18 days. During this period, twice the samples were quenched, ground to 325 mesh, and repelletized for further heat treatment. The phase compositions of the samples were unaltered by further heating. The average composition of each sample studied is shown by a cross-mark on the Gibbs triangles in Figs. 1 and 2. | Isothermal sections of the phase diagrams for the systems Ln-Pd-O (Ln=Dy, Ho) at 1223K have been established by isothermal equilibration of samples at high temperature, and phase identification after quenching by optical and scanning electron microscopy (SEM), energy dispersive spectroscopy (EDS), and X-ray powder diffraction (XRPD). The binary oxide PdO was not stable at 1223K. The oxide phase, Ln2O3 was stable along the binary Ln-O. Only one ternary oxide Ln2Pd2O5 was identified in the two systems under investigation. Liquid alloys, the six intermetallic compounds (Ln3Pd2, LnPd, Ln3Pd4, Ln2Pd3, Ln10Pd21 and LnPd3) and Pd-rich solid solution were found to be in equilibrium with Ln2O3. Based on the phase relations, two solid-state cells were designed to measure the Gibbs energies of formation of the ternary oxides. An advanced version of the solid-state cell incorporating a buffer electrode was used for high-temperature thermodynamic measurements. The function of the buffer electrode, placed between reference and working electrodes, was to absorb the electrochemical flux of the mobile species through the solid electrolyte caused by trace hole conductivity. The buffer electrode prevented polarization of the measuring electrode and ensured accurate data. Yttria-stabilized zirconia (YSZ) was used as the solid electrolyte and pure oxygen gas at a pressure of 0.1MPa as the reference electrode. Electromotive force (emf) measurements, were conducted in the temperature range from 900 to 1250K. The standard Gibbs energy of formation (Δf(ox) G°, Jmol-1) of the interoxide compounds from their component binary oxides Ln2O3 with C-type structure and PdO can be represented by the following equations: Dy 2 Pd 2 O 5: Δ f(ox) G°=-33735-1.50T(±770) Ho 2 Pd 2 O 5: Δ f(ox)G°=-23975-0.99T(±740) Based on the thermodynamic information, isothermal chemical potential diagrams for the system Ln-Pd-O (Ln=Dy, Ho) are developed. | Thermodynamic data for the system Ln-Pd | /home/shared/llm-extraction-pipeline/articles_all/10.1016.S0254-0584(01)00595-8/tables/Table 4.csv
./10.1016.S0925-8388(00)01174-9 | Y5Si3C x | The preparation of high hydrogen content yttrium silicide carbides with reversible storage potential | Carbides of Y5Si3, of general formula Y5Si3C x , where x=0.05-0.7, have been prepared by arc melting and their reaction with hydrogen studied. Single-phase carbides can only be made melting pre-formed Y5Si3 with carbon. An activation process, which earlier work did not find, has been developed to induce reaction of the carbide with hydrogen. It involves temperature cycling in gas pressures above 2 atm to higher than 550°C with the severity of these conditions depending on the carbon content. Higher T and P are needed to condition samples of increased carbon content. Conditioned samples, where x≥0.3 in Y5Si3C x , will repeatedly cycle 2.5 H (fu)-1 between room temperature and 500°C with between 0.9 and 1.2 H (fu)-1 being desorbed or absorbed with fast kinetics within a very small temperature range. This behaviour is believed to arise from a polymorphic change between an α-form of the D88 structure and a supercell β-form when x<0.3 and between β-form and a β′-form when x>0.3. The first phase change is identified from the rapid expulsion of hydrogen to be close to 438°C and the second at 446°C. Hydrogen saturation of the samples is close to 7 H (fu)-1 and is related to the carbon content. Y5Si3C0.5H7.33 appears to be an upper limit. The large amount of hydrogen in the crystal structure does not result in loss of good crystallinity or loss of hydrogen reactivity that is always observed for samples without carbon, such as Y5Si3H≈5. The significantly enhanced crystal stability and the greatly improved cycle lifetime of the carbide is analysed in terms of a structural disorder caused by the presence of carbon in at least two crystallographic sites. An attempt to quantify the enhanced stability, compared to Y5Si3, is made by measuring reaction enthalpies using Van’t Hoff isopleths. To achieve this, rigorous conditions were imposed on the reaction of the binary alloy with hydrogen in order to obtain reliable and repeatable values for ΔH abs and ΔH des. | Carbides of Y5Si3, of general formula Y5Si3C x , where x=0.05-0.7, have been prepared by arc melting and their reaction with hydrogen studied. Single-phase carbides can only be made melting pre-formed Y5Si3 with carbon. An activation process, which earlier work did not find, has been developed to induce reaction of the carbide with hydrogen. It involves temperature cycling in gas pressures above 2 atm to higher than 550°C with the severity of these conditions depending on the carbon content. Higher T and P are needed to condition samples of increased carbon content. Conditioned samples, where x≥0.3 in Y5Si3C x , will repeatedly cycle 2.5 H (fu)-1 between room temperature and 500°C with between 0.9 and 1.2 H (fu)-1 being desorbed or absorbed with fast kinetics within a very small temperature range. This behaviour is believed to arise from a polymorphic change between an α-form of the D88 structure and a supercell β-form when x<0.3 and between β-form and a β′-form when x>0.3. The first phase change is identified from the rapid expulsion of hydrogen to be close to 438°C and the second at 446°C. Hydrogen saturation of the samples is close to 7 H (fu)-1 and is related to the carbon content. Y5Si3C0.5H7.33 appears to be an upper limit. The large amount of hydrogen in the crystal structure does not result in loss of good crystallinity or loss of hydrogen reactivity that is always observed for samples without carbon, such as Y5Si3H≈5. The significantly enhanced crystal stability and the greatly improved cycle lifetime of the carbide is analysed in terms of a structural disorder caused by the presence of carbon in at least two crystallographic sites. An attempt to quantify the enhanced stability, compared to Y5Si3, is made by measuring reaction enthalpies using Van’t Hoff isopleths. To achieve this, rigorous conditions were imposed on the reaction of the binary alloy with hydrogen in order to obtain reliable and repeatable values for ΔH abs and ΔH des. | Lattice parameters for D88 phases formed by the reaction Y5Si3+xC-Y5Si3Cx | /home/shared/llm-extraction-pipeline/articles_all/10.1016.S0925-8388(00)01174-9/tables/Table 1.csv
./10.1016.S0925-8388(00)01334-7 | (Cr1-xNix)3Te4 | Heat capacity of (Cr1-x Ni x )3Te4 (x=0-0.2) at high temperatures | In this study, the heat capacity of (Cr1-xNix)3Te4was measured in the temperature range from 325 to 920 K by an adiabatic scanning calorimeter to know how the thermodynamic data vary with increasing nickel content and the solubility limit of nickel in Cr3Te4. The effect of doped nickel on the order-disorder transition is compared with the effect of doped iron as reported in our previous study. | Heat capacities of (Cr1-x Ni x )3Te4 (x=0-0.2) were measured from 325 to 920 K by using an adiabatic scanning calorimeter. Heat capacity anomalies due to the order-disorder of chromium atoms and vacancies were observed for all (Cr1-x Ni x )3Te4 (x=0-0.1) samples around 800-900 K. The transition temperatures, transition enthalpy and entropy changes decreased with increasing doped nickel contents. The order-disorder transition mechanism will be discussed on the basis of entropy analysis. For (Cr1-x Ni x )3Te4 (x=0.15 and 0.2) samples, another heat capacity anomaly in addition to the order-disorder transition mentioned above was observed around 600-700 K, probably due to the order-disorder transition in NiAs-type crystal structure. From X-ray and heat capacity results, the solubility limit of nickel to Cr3Te4 was determined to be around x=0.1. | Transition temperature (Ttrs), transition enthalpy (DtrsH) and entropy (DtrsS) changes for (Cr1-xNix)Te1.33, i.e. (Cr1-xNix)3Te4 | /home/shared/llm-extraction-pipeline/articles_all/10.1016.S0925-8388(00)01334-7/tables/Table 1.csv
./10.1016.S0925-8388(97)00521-5 | B.W. ¦ Q.C. | High-pressure studies of the TiCr1.8-H2 system Statistical thermodynamics above the critical temperature | Pressure-composition isotherms of the TiCr1.8-H2 system were measured within the temperature range 298-433°K and over a wide pressure range up to 1000 atm H2. The above temperature range is well above the critical temperature, T C, of the system. Hence, partial molal enthalpies and entropies of formation were evaluated as a function of hydrogen composition. Both thermodynamic quantities obeyed a linear decrease (i.e. becoming more negative) with increasing H/M atomic composition ratio (with M=Ti+Cr atomic content). The experimental isotherms were compared to calculated expressions derived by a rigid-metal sublattice statistical thermodynamics model. Two approximations applied in solving the model, the Bragg-Williams (B.W.) and the Quasi-Chemical (Q.C.) were compared, respectively. The pairwise nearest neighbors H-H interaction parameter, η, was evaluated for each isotherm. For both approximations a similar temperature dependence of η(T) was obtained, with η changing from attractive (i.e. negative) to repulsive (i.e. positive) with increasing isotherms temperatures. A good agreement was obtained between the calculated T C values (derived from the η(T) parameters) and the experimental observations. | Pressure-composition isotherms of the TiCr1.8-H2 system were measured within the temperature range 298-433°K and over a wide pressure range up to 1000 atm H2. The above temperature range is well above the critical temperature, T C, of the system. Hence, partial molal enthalpies and entropies of formation were evaluated as a function of hydrogen composition. Both thermodynamic quantities obeyed a linear decrease (i.e. becoming more negative) with increasing H/M atomic composition ratio (with M=Ti+Cr atomic content). The experimental isotherms were compared to calculated expressions derived by a rigid-metal sublattice statistical thermodynamics model. Two approximations applied in solving the model, the Bragg-Williams (B.W.) and the Quasi-Chemical (Q.C.) were compared, respectively. The pairwise nearest neighbors H-H interaction parameter, η, was evaluated for each isotherm. For both approximations a similar temperature dependence of η(T) was obtained, with η changing from attractive (i.e. negative) to repulsive (i.e. positive) with increasing isotherms temperatures. A good agreement was obtained between the calculated T C values (derived from the η(T) parameters) and the experimental observations. | The critical temperature, TC, and the constants C1 and C2 (see Eq. (22)) | /home/shared/llm-extraction-pipeline/articles_all/10.1016.S0925-8388(97)00521-5/tables/Table 1.csv
./10.1016.S0925-8388(99)00180-2 | Ni0.64Zr0.36-Al | Thermodynamics of liquid Al-Ni-Zr and Al-Cu-Ni-Zr alloys | The results obtained for the partial and the integral enthalpies of mixing of liquid Al-Ni-Zr alloys of the vertical composition sections withxNi/xZr=0.64/0.36 andxNi/xZr=0.36/0.64 are summarized inTables 1 and 2, respectively. Fig. 2 shows the partial functions of the components along the sections with the experimental data of the constituent binary Al-Zr[5], Al-Ni[3]and Ni-Zr[6]alloys. Analyzing our measurements we could determine the homogeneity ranges of the liquid phase at 1565 K along the vertical sectionxNi/xZr=0.64/0.36 as 0≤xAl≤0.08, 0.28≤xAl≤0.54 and 0.66≤xAl≤1. The homogeneity ranges of the liquid phase along the vertical sectionxNi/xZr=0.36/0.64 are 0≤xAl≤0.29 and 0.81≤xAl≤1. Obviously, the partial enthalpies of the components gradually change with the increasing mole fractions of aluminum with the exception ofΔH̄Alof the Ni0.64Zr0.36-Al isopleth (see Fig. 2 c, curve 2). ThisΔH̄Alis characterized by a sharp minimum near 5 at.% Al. | The partial and the integral enthalpies of mixing of liquid Al-Ni-Zr alloys and liquid Al-Cu-Ni-Zr alloys have been measured by high temperature calorimetry at 1565±5 K. A least square treatment of the data results in the following relationships (kJ mol-1): for Al-Ni-Zr ΔH=α Al-Ni x Al x Ni +α Ni-Zr x Ni x Zr +α Al-Zr x Al x Zr +α Al-Ni-Zr x Al x Ni x Zr α Al-Ni =-129.6-331.6x Al +331.0x Al 2 α Ni-Zr =-83.1-217.8x Ni +419.9x Ni 2-1195.2x Ni 3+810.6x Ni 4 α Al-Zr =-177.1-170.0x Zr +230.0x Zr 2 α Al-Ni-Zr =-1955.9+5842.2x Zr +4620.5x Al -3760.2x Zr 2-2399.9x Al 2-5964.0x Zr x Al for the quasiternary cut Al-Cu0.63Ni0.37-Zr ΔH=ΔH Cu0.63Ni0.37 x Al +α Cu0.63Ni0.37-Al x Al x+α Cu0.63Ni0.37-Zr x x Zr +α Al-Zr x Al x Zr +α Al-Cu0.63Ni0.37-Zr x Al x x Zr with x=x Cu0.63Ni0.37 ΔH Cu0.63Ni0.37 =2.7 α Cu0.63Ni0.37-Al =-132.4-132.8x Al +197.4x Al 2 α Cu0.63Ni0.37-Zr =-64.2-181.1x+539.1x2-575.5x3 α Al-Zr =-177.1-170.0x Zr +230.0x Zr 2 α Al-Cu0.63Ni0.37-Zr =-531+2020.3x Zr +3079.0x Al -832.8x Zr 2-2749.7x Al 2-5530.1x Zr x Al The ΔH(α(x)) relations of the enthalpy show the existence of essential contributions of ternary and quaternary interactions among the alloy components. The excess entropy and Gibbs energy of mixing are estimated on the basis of the ΔH-values data using an empirical relation. The results confirm that the liquid Al-Cu-Ni-Zr alloys exhibits near the ternary composition Al0.42Ni0.42Zr0.16 the strongest tendency toward chemical short-range ordering. | Experimental data of liquid Ni0.64Zr0.36-Al alloys at 1565 K | /home/shared/llm-extraction-pipeline/articles_all/10.1016.S0925-8388(99)00180-2/tables/Table 1.csv | {'a': 'Solid-liquid phase region.'}
./10.1016.S0966-9795(98)00118-6 | Fe-24 at.%Si | Equilibrium vacancy concentrations in FeAl and FeSi investigated with an absolute technique | For the Fe-24 at.%Si alloy the vacancy concentration is higher than in the Fe-18 at.%Si alloy. The increase in vacancy concentration may be followed over a temperature range of about 600 K in D03(h). It may be well represented by an Arrhenius law again with an effective formation enthalpy of 0.96 eV and an effective formation entropy of 3.5kB. In D03(h) the slower increase is described by an effective formation enthalpy of 0.36 eV. Maximum vacancy concentration of 0.958% will be reached at 1476 K. | Absolute vacancy concentrations in FeAl and FeSi alloys are being determined by measuring simultaneously the relative changes in macroscopic length ΔL/L and X-ray lattice parameter Δa/a as a function of temperature in the same specimen. With the high-resolution differential dilatometer vacancy concentrations of about 10-5 to a few percent can be measured, so that thermal vacancies can be investigated within a wide temperature range of about 700-800 K. The temperature dependence of vacancy formation is correlated with the phase fields according to the phase diagrams referenced by Kubaschewski (Kubaschewski O. Iron-binary phase diagrams. Berlin: Springer, 1982). In the B2′ and B2(l) phase of FeAl and the D03(l) phase of FeSi, vacancy formation obeys an Arrhenius law with effective formation enthalpies about 1 eV and effective formation entropies about 4-5 k B. For higher temperatures, in the B2(h) phase field of FeAl and the D03(h) phase field of FeSi, vacancies are no longer formed as easily as before. This results in a flatter line, effective formation enthalpies about 0.3-0.5 eV may be fitted. In the disordered A2 phase of FeAl the vacancy concentration increases again, effective formation enthalpies about 1.5 eV may be fitted. | Phase transitions in FeAl and FeSi alloys | /home/shared/llm-extraction-pipeline/articles_all/10.1016.S0966-9795(98)00118-6/tables/Table 1.csv
./10.1016.S0966-9795(98)00118-6 | Fe-36 at.%Al | Equilibrium vacancy concentrations in FeAl and FeSi investigated with an absolute technique | In Fig. 4 Fig. 5 Fig. 6 the vacancy concentrations measured in the different FeAl alloys are plotted logarithmically versus the inverted reciprocal absolute temperature. In the Fe-36 at.%Al alloy the vacancy concentration rises significantly at about 800 K obeying an Arrhenius law. According toEq. (2)an effective formation enthalpyHveffof 1.00 eV and an effective formation entropy of 3.8kBmay be fitted. After the transition B2′-B2(h) vacancies are no longer formed as easily as in the B2′ phase. This results in a flatter, slightly curved line with an average slope ofHveff=0.49 eV. Following the transition into the disordered A2 phase the formation of vacancies is again enhanced and an effective formation enthalpy of 1.46 eV may be fitted. The maximally registered vacancy concentration is 1.082% at 1508 K. | Absolute vacancy concentrations in FeAl and FeSi alloys are being determined by measuring simultaneously the relative changes in macroscopic length ΔL/L and X-ray lattice parameter Δa/a as a function of temperature in the same specimen. With the high-resolution differential dilatometer vacancy concentrations of about 10-5 to a few percent can be measured, so that thermal vacancies can be investigated within a wide temperature range of about 700-800 K. The temperature dependence of vacancy formation is correlated with the phase fields according to the phase diagrams referenced by Kubaschewski (Kubaschewski O. Iron-binary phase diagrams. Berlin: Springer, 1982). In the B2′ and B2(l) phase of FeAl and the D03(l) phase of FeSi, vacancy formation obeys an Arrhenius law with effective formation enthalpies about 1 eV and effective formation entropies about 4-5 k B. For higher temperatures, in the B2(h) phase field of FeAl and the D03(h) phase field of FeSi, vacancies are no longer formed as easily as before. This results in a flatter line, effective formation enthalpies about 0.3-0.5 eV may be fitted. In the disordered A2 phase of FeAl the vacancy concentration increases again, effective formation enthalpies about 1.5 eV may be fitted. | Phase transitions in FeAl and FeSi alloys | /home/shared/llm-extraction-pipeline/articles_all/10.1016.S0966-9795(98)00118-6/tables/Table 1.csv
./10.1016.S0966-9795(98)00118-6 | Fe-18 at.%Si | Equilibrium vacancy concentrations in FeAl and FeSi investigated with an absolute technique | In Fig. 8 the vacancy concentrations measured in the different FeSi alloys are plotted logarithmically versus the inverted reciprocal absolute temperature. In the Fe-18 at.%Si alloy the vacancy concentration rises significantly above 800 K obeying an Arrhenius law. In the D03phase an effective formation enthalpyHveffof 1.09 eV and an effective formation entropySveffof 3.8kBmay be fitted. When phase transition D03-B2 starts, vacancies are no longer formed as easily as before. This results in a distinctly flatter increase of the vacancy concentration and is described by an effective formation enthalpy of 0.32 eV. Above 1400 K the vacancy concentration increases again; in this part of the B2 phase an effective formation enthalpyHveffof 1.48 eV may be fitted. Following the transition into the disordered A2 phase the formation of vacancies decreases again,Hveffof 0.66 eV describes this curve. The maximally registered vacancy concentration is 0.362% at 1550 K. | Absolute vacancy concentrations in FeAl and FeSi alloys are being determined by measuring simultaneously the relative changes in macroscopic length ΔL/L and X-ray lattice parameter Δa/a as a function of temperature in the same specimen. With the high-resolution differential dilatometer vacancy concentrations of about 10-5 to a few percent can be measured, so that thermal vacancies can be investigated within a wide temperature range of about 700-800 K. The temperature dependence of vacancy formation is correlated with the phase fields according to the phase diagrams referenced by Kubaschewski (Kubaschewski O. Iron-binary phase diagrams. Berlin: Springer, 1982). In the B2′ and B2(l) phase of FeAl and the D03(l) phase of FeSi, vacancy formation obeys an Arrhenius law with effective formation enthalpies about 1 eV and effective formation entropies about 4-5 k B. For higher temperatures, in the B2(h) phase field of FeAl and the D03(h) phase field of FeSi, vacancies are no longer formed as easily as before. This results in a flatter line, effective formation enthalpies about 0.3-0.5 eV may be fitted. In the disordered A2 phase of FeAl the vacancy concentration increases again, effective formation enthalpies about 1.5 eV may be fitted. | Phase transitions in FeAl and FeSi alloys | /home/shared/llm-extraction-pipeline/articles_all/10.1016.S0966-9795(98)00118-6/tables/Table 1.csv
./10.1016.S1359-6454(00)00059-8 | Pb/Al | Computer simulation of Pb/Al interfaces | Monte Carlo simulation, in conjunction with glue-type empirical many-body potentials, has been used to model the structure of (111) and (100) Pb/Al interfaces as well as calculate their interfacial free energy. Vibrational contributions to the free energy were accounted for within the framework of the local harmonic approximation, and configurational free energy was described on the basis of a point approximation for the entropy of mixing. The calculated free energy ratios for the Pb/Al {100} and {111} interfaces are in good agreement with recent high resolution transmission electron microscopy measurements performed in the range 500 K<T<600 K . The simulations indicate a strong temperature dependence of the free energy ratios, from 1.10 at T=500 K to 1.31 at T=0 K . Comparison of the present results with previous calculations of the anisotropy of surface energy of pure Pb shows that the glue potential correctly reflects the large change in anisotropy which is observed experimentally between isolated Pb crystals and Pb crystals embedded in Al. | Monte Carlo simulation, in conjunction with glue-type empirical many-body potentials, has been used to model the structure of (111) and (100) Pb/Al interfaces as well as calculate their interfacial free energy. Vibrational contributions to the free energy were accounted for within the framework of the local harmonic approximation, and configurational free energy was described on the basis of a point approximation for the entropy of mixing. The calculated free energy ratios for the Pb/Al {100} and {111} interfaces are in good agreement with recent high resolution transmission electron microscopy measurements performed in the range 500 K<T<600 K . The simulations indicate a strong temperature dependence of the free energy ratios, from 1.10 at T=500 K to 1.31 at T=0 K . Comparison of the present results with previous calculations of the anisotropy of surface energy of pure Pb shows that the glue potential correctly reflects the large change in anisotropy which is observed experimentally between isolated Pb crystals and Pb crystals embedded in Al. | Calculated contribution to the excess free energy of the Pb/Al interfaces (in meV/A2) at the indicated temperatures. The second column shows the average number of Al (<NAl> ) and Pb (<NPb> ) atoms in the slab | /home/shared/llm-extraction-pipeline/articles_all/10.1016.S1359-6454(00)00059-8/tables/Table 2.csv
./10.1016.S1872-2067(23)64428-6 | Microwave heating | High-temperature shock synthesis of high-entropy-alloy nanoparticles for catalysis | Fig. 4(e) shows the schematic of the setup for microwave heating. It mainly consists of a microwave cavity, a solid-state microwave generator (~2.45 GHz generally) coupled with a control system, an infrared pyrometer employed to evaluate temperature, a gas flow connected to the sample chamber, and a microwave measuring instrument [53]. The precursors are placed in the sample chamber filled with the required gas, and the maximum temperature reaches approximately 103K when microwave energy is employed [65-68]. Fig. 4(f) shows the schematic for the microcosmic mechanism of microwave heating [54]. There are two accredited mechanisms for microwave heating: ionic conduction and dipole rotation [69-71]. In the ionic conduction mechanism, the ions oscillate repeatedly by the microwave electromagnetic field. During this process, the ions collide with each other and the kinetic energy is eventually converted to heat energy (left in Fig. 4(f) ). In the dipole rotation mechanism, the orientation of the dipole tends to coincide with the magnetic field, and as a result, the dipole rotates and is accompanied by molecular friction and dielectric loss, which transform into heat energy (right in Fig. 4(f) ). Microwave heating has satisfactory productivity and flexible operability, and can be integrated with other methods (e.g., ball milling, Joule heating, and laser heating) at low costs. However, absorbers are required to provide high temperatures, which complicates the process and limits its application [58,64]. | Rational design and precise fabrication of advanced functional materials are intimately linked to the technological advances in synthetic methodologies. The high-temperature shock (HTS) method, which involves an ultrafast heating/cooling rate (>105 K s-1) and features kinetics-dominated characteristics in material synthesis, exhibits high superiority in exploring and controllable preparation of novel materials that are typically unobtainable, such as high-entropy composition, thermodynamically metastable phases, and defect-rich surfaces. Among these significant advances, high-entropy alloy (HEA) nanoparticles are particularly prominent in heterogeneous catalytic reactions with remarkable activity, selectivity, and stability owing to their flexible composition space and high-entropy mixing structure. In this review, the physicochemical principles of HTS are presented, and the equipment and mechanisms of representative HTS techniques (e.g., Joule heating, laser heating, microwave heating) are comprehensively introduced, with the aim of accelerating the development of burgeoning HTS techniques. The concept and features of HEAs are also briefly introduced, and recent progress in the synthesis of HEAs using the HTS techniques is reviewed to provide a focused view on the unique advantages of HTS synthesis for HEAs and the exploration of novel materials. Finally, conclusions and perspectives are also provided for future investigations of HTS and HEAs, which have great significance in guiding their development and integrating their strengths. | Comparison of different heating methods. | /home/shared/llm-extraction-pipeline/articles_all/10.1016.S1872-2067(23)64428-6/tables/Table 1.csv
./10.1016.S1872-2067(23)64428-6 | Laser heating | High-temperature shock synthesis of high-entropy-alloy nanoparticles for catalysis | Laser heating is an energetic, ultrafast, and general synthesis technique with non-equilibrium features that can be applied to synthesize various high-entropy nanomaterials. In general, there are two types of objects for laser heating: liquids and solids. | Rational design and precise fabrication of advanced functional materials are intimately linked to the technological advances in synthetic methodologies. The high-temperature shock (HTS) method, which involves an ultrafast heating/cooling rate (>105 K s-1) and features kinetics-dominated characteristics in material synthesis, exhibits high superiority in exploring and controllable preparation of novel materials that are typically unobtainable, such as high-entropy composition, thermodynamically metastable phases, and defect-rich surfaces. Among these significant advances, high-entropy alloy (HEA) nanoparticles are particularly prominent in heterogeneous catalytic reactions with remarkable activity, selectivity, and stability owing to their flexible composition space and high-entropy mixing structure. In this review, the physicochemical principles of HTS are presented, and the equipment and mechanisms of representative HTS techniques (e.g., Joule heating, laser heating, microwave heating) are comprehensively introduced, with the aim of accelerating the development of burgeoning HTS techniques. The concept and features of HEAs are also briefly introduced, and recent progress in the synthesis of HEAs using the HTS techniques is reviewed to provide a focused view on the unique advantages of HTS synthesis for HEAs and the exploration of novel materials. Finally, conclusions and perspectives are also provided for future investigations of HTS and HEAs, which have great significance in guiding their development and integrating their strengths. | Comparison of different heating methods. | /home/shared/llm-extraction-pipeline/articles_all/10.1016.S1872-2067(23)64428-6/tables/Table 1.csv
./10.1016.S1872-2067(23)64428-6 | Joule heating | High-temperature shock synthesis of high-entropy-alloy nanoparticles for catalysis | Rational design and precise fabrication of advanced functional materials are intimately linked to the technological advances in synthetic methodologies. The high-temperature shock (HTS) method, which involves an ultrafast heating/cooling rate (>105 K s-1) and features kinetics-dominated characteristics in material synthesis, exhibits high superiority in exploring and controllable preparation of novel materials that are typically unobtainable, such as high-entropy composition, thermodynamically metastable phases, and defect-rich surfaces. Among these significant advances, high-entropy alloy (HEA) nanoparticles are particularly prominent in heterogeneous catalytic reactions with remarkable activity, selectivity, and stability owing to their flexible composition space and high-entropy mixing structure. In this review, the physicochemical principles of HTS are presented, and the equipment and mechanisms of representative HTS techniques (e.g., Joule heating, laser heating, microwave heating) are comprehensively introduced, with the aim of accelerating the development of burgeoning HTS techniques. The concept and features of HEAs are also briefly introduced, and recent progress in the synthesis of HEAs using the HTS techniques is reviewed to provide a focused view on the unique advantages of HTS synthesis for HEAs and the exploration of novel materials. Finally, conclusions and perspectives are also provided for future investigations of HTS and HEAs, which have great significance in guiding their development and integrating their strengths. | Rational design and precise fabrication of advanced functional materials are intimately linked to the technological advances in synthetic methodologies. The high-temperature shock (HTS) method, which involves an ultrafast heating/cooling rate (>105 K s-1) and features kinetics-dominated characteristics in material synthesis, exhibits high superiority in exploring and controllable preparation of novel materials that are typically unobtainable, such as high-entropy composition, thermodynamically metastable phases, and defect-rich surfaces. Among these significant advances, high-entropy alloy (HEA) nanoparticles are particularly prominent in heterogeneous catalytic reactions with remarkable activity, selectivity, and stability owing to their flexible composition space and high-entropy mixing structure. In this review, the physicochemical principles of HTS are presented, and the equipment and mechanisms of representative HTS techniques (e.g., Joule heating, laser heating, microwave heating) are comprehensively introduced, with the aim of accelerating the development of burgeoning HTS techniques. The concept and features of HEAs are also briefly introduced, and recent progress in the synthesis of HEAs using the HTS techniques is reviewed to provide a focused view on the unique advantages of HTS synthesis for HEAs and the exploration of novel materials. Finally, conclusions and perspectives are also provided for future investigations of HTS and HEAs, which have great significance in guiding their development and integrating their strengths. | Comparison of different heating methods. | /home/shared/llm-extraction-pipeline/articles_all/10.1016.S1872-2067(23)64428-6/tables/Table 1.csv
./10.1016.j.actamat.2003.09.025 | ZK60 | The effect of ball milling and equal channel angular pressing on the hydrogen absorption/desorption properties of Mg-4.95 wt% Zn-0.71 wt% Zr (ZK60) alloy | The microstructure of commercial alloy ZK60 (Mg-4.95 wt% Zn-0.71 wt% Zr) was refined by equal channel angular pressing (ECAP), high energy ball milling (HEBM) and by a combination of both methods. The effect of microstructure refinement on the hydrogenation properties of ZK60 was studied. The alloy processed by a combination of ECAP and HEBM was found to exhibit the highest rate of hydrogen desorption at 300 °C and the final pressure of 2 atm in the desorption volume. Similar, but slightly slower, desorption kinetics was observed for the alloy processed by ECAP alone. The desorption times for 5.2 wt% of H2 were 20 and 26 min for the alloys processed by combined ECAP/HEBM and by ECAP alone, respectively. The hydrogen absorption capacity at 300 °C of the alloy processed by combined ECAP/HEBM was 6.2 wt% of H2. The pressure-composition-temperature diagrams of this alloy in the temperature range of 280-350 °C were determined. The enthalpy and entropy of hydrogen absorption/desorption were 76.8 kJ/mol and 141.8 J/mol K, respectively. No pressure hysteresis with regard to hydrogen absorption/desorption was found for the alloys processed by combined ECAP and HEBM. This hydrogenation behavior was correlated with the microstructure of bulk samples and the morphology of dehydrogenated powders observed by transmission electron microscopy and high resolution scanning electron microscopy. | The microstructure of commercial alloy ZK60 (Mg-4.95 wt% Zn-0.71 wt% Zr) was refined by equal channel angular pressing (ECAP), high energy ball milling (HEBM) and by a combination of both methods. The effect of microstructure refinement on the hydrogenation properties of ZK60 was studied. The alloy processed by a combination of ECAP and HEBM was found to exhibit the highest rate of hydrogen desorption at 300 °C and the final pressure of 2 atm in the desorption volume. Similar, but slightly slower, desorption kinetics was observed for the alloy processed by ECAP alone. The desorption times for 5.2 wt% of H2 were 20 and 26 min for the alloys processed by combined ECAP/HEBM and by ECAP alone, respectively. The hydrogen absorption capacity at 300 °C of the alloy processed by combined ECAP/HEBM was 6.2 wt% of H2. The pressure-composition-temperature diagrams of this alloy in the temperature range of 280-350 °C were determined. The enthalpy and entropy of hydrogen absorption/desorption were 76.8 kJ/mol and 141.8 J/mol K, respectively. No pressure hysteresis with regard to hydrogen absorption/desorption was found for the alloys processed by combined ECAP and HEBM. This hydrogenation behavior was correlated with the microstructure of bulk samples and the morphology of dehydrogenated powders observed by transmission electron microscopy and high resolution scanning electron microscopy. | Characteristic parameters of PCT diagrams at 300 degC for differently processed samples of ZK60 alloy | /home/shared/llm-extraction-pipeline/articles_all/10.1016.j.actamat.2003.09.025/tables/Table 1.csv | {'NA': 'P\nabs and P\ndes stand for absorption and desorption pressures, respectively, in the center of the plateau. M is the hydrogen content in the alloy.'}
./10.1016.j.actamat.2012.06.046 | 15-5PH stainless steel | Fatigue behavior of Al0.5CoCrCuFeNi high entropy alloys | Fig. 14 a presents HEAs with a lower bound endurance limit comparable with 15-5PH stainless steel, 4340 steel, and titanium alloys, and an upper bound surpassed only by some BMGs. This trend is due to the extremely high UTS of BMGs (∼1900MPa) relative to HEAs (1344MPa). Fig. 15 a illustrates this relationship comparing the fatigue-endurance limit vs. UTS. One reason for the high fatigue strengths of HEAs is the high tensile strength of these materials. It can be clearly seen that as the UTS increases the endurance limit will also increase in a linear fashion, approximately equal to 0.5 for most materials[21]. HEAs follow a similar pattern and even exceed this ratio, with an upper bound of 0.703 (Figs.14b and15b, and Table 4 ). | Research was performed on an Al0.5CoCrCuFeNi high entropy alloy (HEA) in an attempt to study the fatigue behavior. The present fatigue investigation shows encouraging fatigue resistance characteristics due to the prolonged fatigue lives of various samples at relatively high stresses. The current results indicate that the fatigue behavior of HEAs compares favorably with many conventional alloys, such as steels, titanium alloys, and advanced bulk metallic glasses with a fatigue endurance limit of between 540 and 945MPa and a fatigue endurance limit to ultimate tensile strength ratio of between 0.402 and 0.703. Some unpredictability in the fatigue life of the samples was observed as scattering in the stress vs. lifetime plot. Weibull models were applied to predict the fatigue data and to characterize the variability seen in the HEAs. A Weibull mixture predictive model was used to separate the data into two, strong and weak, groups. This model predicts that at stresses above 858MPa the median time to failure of specimens in the strong group will be greater than 107 cycles. It was shown that microstructural defects, such as aluminum oxide inclusions and microcracks, may have a significant effect on the fatigue behavior of HEAs. It is believed that a reduction in the number of these defects may result in a fatigue behavior which exceeds that of conventional alloys. | Comparison of the fatigue endurance limits, ultimate strengths, and fatigue ratios (EL/UTS) of the Al0.5CoCrCuFeNi HEA with various other alloys [17,19,20,22]. | /home/shared/llm-extraction-pipeline/articles_all/10.1016.j.actamat.2012.06.046/tables/Table 4.csv
./10.1016.j.actamat.2012.06.046 | Ti-6Al-4V | Fatigue behavior of Al0.5CoCrCuFeNi high entropy alloys | This investigation will study the fatigue behavior of an Al0.5CoCrCuFeNi (molar ratio) HEA. Structural characterization of this alloy showed two distinct phases, a major α-fcc phase and a copper-rich β-fcc phase[11,12]. Both showed similar lattice constants of about 3.6Å[12]. In the homogenized and water-quenched condition both phases are in a supersaturated state and exhibit aging hardening between 300°C and 700°C due to the precipitation of Al- and Ni-rich bcc phases[13]. This precipitation hardening increases the strength but is accompanied by a loss of ductility. In the as-rolled and as-annealed (at 900°C) condition the Al0.5CoCrCuFeNi HEA displayed a better combination of strength and ductility compared with conventional alloys, such as 304 stainless steel and Ti-6Al-4V titanium alloys[13]. The mechanical properties of the as-cast AlxCoCrCuFeNi (x=0-3) alloys are readily available[14]. However, essentially no research has been conducted on investigating the fatigue behavior of this and other promising HEA systems[2-16]. The present research will examine and study the fatigue behavior of a Al0.5CoCrCuFeNi HEA. Moreover, statistical modeling will be conducted to further investigate the fatigue characteristics of the HEA. | Research was performed on an Al0.5CoCrCuFeNi high entropy alloy (HEA) in an attempt to study the fatigue behavior. The present fatigue investigation shows encouraging fatigue resistance characteristics due to the prolonged fatigue lives of various samples at relatively high stresses. The current results indicate that the fatigue behavior of HEAs compares favorably with many conventional alloys, such as steels, titanium alloys, and advanced bulk metallic glasses with a fatigue endurance limit of between 540 and 945MPa and a fatigue endurance limit to ultimate tensile strength ratio of between 0.402 and 0.703. Some unpredictability in the fatigue life of the samples was observed as scattering in the stress vs. lifetime plot. Weibull models were applied to predict the fatigue data and to characterize the variability seen in the HEAs. A Weibull mixture predictive model was used to separate the data into two, strong and weak, groups. This model predicts that at stresses above 858MPa the median time to failure of specimens in the strong group will be greater than 107 cycles. It was shown that microstructural defects, such as aluminum oxide inclusions and microcracks, may have a significant effect on the fatigue behavior of HEAs. It is believed that a reduction in the number of these defects may result in a fatigue behavior which exceeds that of conventional alloys. | Comparison of the fatigue endurance limits, ultimate strengths, and fatigue ratios (EL/UTS) of the Al0.5CoCrCuFeNi HEA with various other alloys [17,19,20,22]. | /home/shared/llm-extraction-pipeline/articles_all/10.1016.j.actamat.2012.06.046/tables/Table 4.csv
./10.1016.j.actamat.2012.06.046 | Zr-based BMGs | Fatigue behavior of Al0.5CoCrCuFeNi high entropy alloys | To better compare the fatigue performance of HEAs with other materials with respect to their UTS the fatigue ratios are used, as shown in Figs.14b and15b, and Table 4 . The lower bound of the fatigue ratios of HEAs compares favorably with those of steels, titanium, and nickel alloys, and outperforms zirconium alloys, as well as some Zr-based BMGs. Moreover, for some materials, such as ultra-high strength steels and wrought aluminum alloys, their high tensile strengths result in lower fatigue ratios due to their brittle nature[21]. The strong group of HEAs tends to outperform these materials by displaying a greater fatigue ratio than materials with comparable tensile strengths due to the reduced number of defects. The upper bound of the fatigue limit of HEAs is significantly higher than that of other conventional alloys and BMGs, showing that HEAs have the potential to outperform these materials in structural applications with improved fabrication and processing. | Research was performed on an Al0.5CoCrCuFeNi high entropy alloy (HEA) in an attempt to study the fatigue behavior. The present fatigue investigation shows encouraging fatigue resistance characteristics due to the prolonged fatigue lives of various samples at relatively high stresses. The current results indicate that the fatigue behavior of HEAs compares favorably with many conventional alloys, such as steels, titanium alloys, and advanced bulk metallic glasses with a fatigue endurance limit of between 540 and 945MPa and a fatigue endurance limit to ultimate tensile strength ratio of between 0.402 and 0.703. Some unpredictability in the fatigue life of the samples was observed as scattering in the stress vs. lifetime plot. Weibull models were applied to predict the fatigue data and to characterize the variability seen in the HEAs. A Weibull mixture predictive model was used to separate the data into two, strong and weak, groups. This model predicts that at stresses above 858MPa the median time to failure of specimens in the strong group will be greater than 107 cycles. It was shown that microstructural defects, such as aluminum oxide inclusions and microcracks, may have a significant effect on the fatigue behavior of HEAs. It is believed that a reduction in the number of these defects may result in a fatigue behavior which exceeds that of conventional alloys. | Comparison of the fatigue endurance limits, ultimate strengths, and fatigue ratios (EL/UTS) of the Al0.5CoCrCuFeNi HEA with various other alloys [17,19,20,22]. | /home/shared/llm-extraction-pipeline/articles_all/10.1016.j.actamat.2012.06.046/tables/Table 4.csv
./10.1016.j.actamat.2013.01.041 | Si-9at.% As | Application of the maximal entropy production principle to rapid solidification: A multi-phase-field model | Because the Cahn-Hillard and Allen-Cahn equations cannot deal with the additional constraints in the multi-phase-field models, several approximate treatments, e.g. a specific partition relation and the condition of equal or unequal diffusion potentials, were proposed. In this paper, the problem is solved successfully by the maximal entropy production principle and a model is developed for rapid solidification of a binary alloy system. Due to the mixture law used to define the free energy density, solute concentration and chemical potential jumps happen at an “imaginary” sharp interface between solid and liquid. The solute diffusions in solid and liquid are described by two independent equations and additional non-linear equations do not need to be employed to fix the solute concentrations of solid and liquid. Application to solute trapping during rapid solidification of Si-9at.% As alloy shows that a good agreement between the model predictions and the experimental results is obtained. The interface and bulk contributions are decoupled at very low and very high interface velocities and in other cases the interaction between them depends weakly on the interface velocity. | Because the Cahn-Hillard and Allen-Cahn equations cannot deal with the additional constraints in the multi-phase-field models, several approximate treatments, e.g. a specific partition relation and the condition of equal or unequal diffusion potentials, were proposed. In this paper, the problem is solved successfully by the maximal entropy production principle and a model is developed for rapid solidification of a binary alloy system. Due to the mixture law used to define the free energy density, solute concentration and chemical potential jumps happen at an “imaginary” sharp interface between solid and liquid. The solute diffusions in solid and liquid are described by two independent equations and additional non-linear equations do not need to be employed to fix the solute concentrations of solid and liquid. Application to solute trapping during rapid solidification of Si-9at.% As alloy shows that a good agreement between the model predictions and the experimental results is obtained. The interface and bulk contributions are decoupled at very low and very high interface velocities and in other cases the interaction between them depends weakly on the interface velocity. | Thermodynamic properties of the Si-9at.% As alloy system | /home/shared/llm-extraction-pipeline/articles_all/10.1016.j.actamat.2013.01.041/tables/Table 1.csv
./10.1016.j.actamat.2013.04.058 | Co-Mn | Sluggish diffusion in Co-Cr-Fe-Mn-Ni high-entropy alloys | Based on the thermodynamic analysis by Otto et al.[29], the equimolar CoCrFeMnNi alloy is a near-ideal solid solution at >1123K. In consideration of the fact that only two binary pairs (Co-Mn and Mn-Ni) give greater contributions to the deviation from the ideal solution, it is reasonable that the present quasi-binary couples with CoCrFeMn0.5Ni composition at the Kirkendall interface should also behave like an ideal solution at the diffusion temperatures, owing to the reduction of Mn concentration. This leads to the equality between the tracer and the intrinsic diffusion coefficients in the CoCrFeMn0.5Ni HEA. In other words, the calculated quasi-binary interdiffusion coefficients have approximately the same values as tracer diffusion coefficients, which allow meaningful comparisons between the present results and other tracer-based diffusion results. | Sluggish diffusion kinetics is an important contributor to the outstanding properties of high-entropy alloys. However, the diffusion kinetics in high-entropy alloys has never been probed directly. Here, the diffusion couple method was used to measure the diffusion parameters of Co, Cr, Fe, Mn and Ni in ideal-solution-like Co-Cr-Fe-Mn-Ni alloys. These parameters were compared with those in various conventional face-centered cubic metals. The results show that the diffusion coefficients in the Co-Cr-Fe-Mn-Ni alloys are indeed lower than those in the reference metals. Correspondingly, the activation energies in the high-entropy alloys are higher than those in the reference metals. Moreover, the trend of the normalized activation energy is positively related to the number of composing elements in the matrix. A quasi-chemical model is proposed to analyze the fluctuation of lattice potential energy in different matrices and to explain the observed trend in activation energies. Greater fluctuation of lattice potential energy produces more significant atomic traps and blocks, leading to higher activation energies, and thus accounts for the sluggish diffusion in high-entropy alloys. | Binary mixing enthalpies (upper-right half) and the calculated single-bond interaction energies (lower-left half) for each atom pair in Co-Cr-Fe-Mn-Ni alloys. | /home/shared/llm-extraction-pipeline/articles_all/10.1016.j.actamat.2013.04.058/tables/Table 3.csv
./10.1016.j.actamat.2013.04.058 | Cr-Mn | Sluggish diffusion in Co-Cr-Fe-Mn-Ni high-entropy alloys | Fig. 2 shows a representative SEM micrograph to clearly reveal the initial welding surface, i.e., the Kirkendall interface. Most interfaces indeed contain few oxide particles, and no Kirkendall voids can be seen across the entire diffusion zone in the couples. The concentration profiles obtained from the Cr-Mn couple are shown in Fig. 3 as examples. Obvious concentration gradients are seen only for the two target elements of each couple (i.e., only Cr and Mn show concentration gradient for the Cr-Mn couple). Concentration profiles for other elements remain virtually horizontal throughout the diffusion zone. This is due to the same initial concentration design of the three non-target elements and the use of a near-ideal solution. Therefore, the quasi-binary approach mentioned in Section2could be applied in the following calculation. | Sluggish diffusion kinetics is an important contributor to the outstanding properties of high-entropy alloys. However, the diffusion kinetics in high-entropy alloys has never been probed directly. Here, the diffusion couple method was used to measure the diffusion parameters of Co, Cr, Fe, Mn and Ni in ideal-solution-like Co-Cr-Fe-Mn-Ni alloys. These parameters were compared with those in various conventional face-centered cubic metals. The results show that the diffusion coefficients in the Co-Cr-Fe-Mn-Ni alloys are indeed lower than those in the reference metals. Correspondingly, the activation energies in the high-entropy alloys are higher than those in the reference metals. Moreover, the trend of the normalized activation energy is positively related to the number of composing elements in the matrix. A quasi-chemical model is proposed to analyze the fluctuation of lattice potential energy in different matrices and to explain the observed trend in activation energies. Greater fluctuation of lattice potential energy produces more significant atomic traps and blocks, leading to higher activation energies, and thus accounts for the sluggish diffusion in high-entropy alloys. | Binary mixing enthalpies (upper-right half) and the calculated single-bond interaction energies (lower-left half) for each atom pair in Co-Cr-Fe-Mn-Ni alloys. | /home/shared/llm-extraction-pipeline/articles_all/10.1016.j.actamat.2013.04.058/tables/Table 3.csv
./10.1016.j.actamat.2013.04.058 | Co-Cr ¦ Mn-Ni ¦ Cr-Fe | Sluggish diffusion in Co-Cr-Fe-Mn-Ni high-entropy alloys | Sluggish diffusion kinetics is an important contributor to the outstanding properties of high-entropy alloys. However, the diffusion kinetics in high-entropy alloys has never been probed directly. Here, the diffusion couple method was used to measure the diffusion parameters of Co, Cr, Fe, Mn and Ni in ideal-solution-like Co-Cr-Fe-Mn-Ni alloys. These parameters were compared with those in various conventional face-centered cubic metals. The results show that the diffusion coefficients in the Co-Cr-Fe-Mn-Ni alloys are indeed lower than those in the reference metals. Correspondingly, the activation energies in the high-entropy alloys are higher than those in the reference metals. Moreover, the trend of the normalized activation energy is positively related to the number of composing elements in the matrix. A quasi-chemical model is proposed to analyze the fluctuation of lattice potential energy in different matrices and to explain the observed trend in activation energies. Greater fluctuation of lattice potential energy produces more significant atomic traps and blocks, leading to higher activation energies, and thus accounts for the sluggish diffusion in high-entropy alloys. | Sluggish diffusion kinetics is an important contributor to the outstanding properties of high-entropy alloys. However, the diffusion kinetics in high-entropy alloys has never been probed directly. Here, the diffusion couple method was used to measure the diffusion parameters of Co, Cr, Fe, Mn and Ni in ideal-solution-like Co-Cr-Fe-Mn-Ni alloys. These parameters were compared with those in various conventional face-centered cubic metals. The results show that the diffusion coefficients in the Co-Cr-Fe-Mn-Ni alloys are indeed lower than those in the reference metals. Correspondingly, the activation energies in the high-entropy alloys are higher than those in the reference metals. Moreover, the trend of the normalized activation energy is positively related to the number of composing elements in the matrix. A quasi-chemical model is proposed to analyze the fluctuation of lattice potential energy in different matrices and to explain the observed trend in activation energies. Greater fluctuation of lattice potential energy produces more significant atomic traps and blocks, leading to higher activation energies, and thus accounts for the sluggish diffusion in high-entropy alloys. | Binary mixing enthalpies (upper-right half) and the calculated single-bond interaction energies (lower-left half) for each atom pair in Co-Cr-Fe-Mn-Ni alloys. | /home/shared/llm-extraction-pipeline/articles_all/10.1016.j.actamat.2013.04.058/tables/Table 3.csv
./10.1016.j.actamat.2013.04.058 | Cr-Ni | Sluggish diffusion in Co-Cr-Fe-Mn-Ni high-entropy alloys | To compare the diffusion of an element in different fcc matrices, the values ofQandD0for tracer diffusion in other conventional fcc metals are also listed. In addition, the normalized activation energies,Q/Tm(orQ/Ts, whereTsis the solidus temperature for alloys), are listed to take into account the effect of melting point of the matrix. This is because the activation energies of diffusion in a matrix are usually linearly related to the melting points of that matrix[50]. Moreover, the extrapolation values of the diffusion coefficientsDTmare also listed to compare the diffusion rates near the melting temperatures. The temperature dependences of the diffusion coefficients in different systems are plotted in Fig. 6 . It can be seen that, for all the listed elements, the diffusion coefficients in the Co-Cr-Fe-Mn-Ni alloy system are the smallest in all the matrices compared here. Correspondingly, theQ/Tmvalues in the present HEA are the largest ( Fig. 7 ). This is direct evidence for the sluggish diffusion effect in HEA. It is also notable that, for the same element, the above tendencies are related to the number of elements in that matrix. For example, theQ/Tmvalues in the present HEA are the highest; those in Fe-Cr-Ni(-Si) alloys are the second; and those in pure metals are the lowest. The mechanism behind these results will be revealed in the next section. | Sluggish diffusion kinetics is an important contributor to the outstanding properties of high-entropy alloys. However, the diffusion kinetics in high-entropy alloys has never been probed directly. Here, the diffusion couple method was used to measure the diffusion parameters of Co, Cr, Fe, Mn and Ni in ideal-solution-like Co-Cr-Fe-Mn-Ni alloys. These parameters were compared with those in various conventional face-centered cubic metals. The results show that the diffusion coefficients in the Co-Cr-Fe-Mn-Ni alloys are indeed lower than those in the reference metals. Correspondingly, the activation energies in the high-entropy alloys are higher than those in the reference metals. Moreover, the trend of the normalized activation energy is positively related to the number of composing elements in the matrix. A quasi-chemical model is proposed to analyze the fluctuation of lattice potential energy in different matrices and to explain the observed trend in activation energies. Greater fluctuation of lattice potential energy produces more significant atomic traps and blocks, leading to higher activation energies, and thus accounts for the sluggish diffusion in high-entropy alloys. | Binary mixing enthalpies (upper-right half) and the calculated single-bond interaction energies (lower-left half) for each atom pair in Co-Cr-Fe-Mn-Ni alloys. | /home/shared/llm-extraction-pipeline/articles_all/10.1016.j.actamat.2013.04.058/tables/Table 3.csv
./10.1016.j.actamat.2013.06.012 | G1000R2 | Banded-like morphology and martensitic transformation of dual-phase Ni-Mn-In magnetic shape memory alloy with enhanced ductility | Fig. 1 a shows an overall image of the longitudinal section in G1000R2 alloy, showing three parts along the growth direction, i.e. the initial zone, the steady zone and the quenching zone. Surprisingly, numerous periodic bands (indicated by black arrows in Fig. 1 a) are evident along the growth direction in the steady zone. At higher magnification, the periodic banded-like microstructure is constituted of two layers, one of the β single phase and the other of two phases (β+γ) coupled ( Fig. 1 b). The β phase has a martensitic structure ( Fig. 1 c), indicating that the martensitic transformation temperature is above the ambient temperature. Furthermore, the period bands are concave and nearly parallel to the S/L interface, so the band spacing should be related to the solidification condition (discussed below in Section4). | Two of the current challenges facing producers of Ni-Mn-In alloys are the achievement of small hysteresis and good ductility. Here, we present a dual-phase (β-Ni51.8Mn31.4In16.8 and γ-Ni62.4Mn32.5In5.1) Ni52Mn32In16 alloy prepared by the zone melting liquid metal cooling directional solidification method, which simultaneously shows small hysteresis (ΔT <10K) and good ductility (6.6%). In addition, and more importantly, an inter-martensitic transition with a large magnetization jump occurs in this alloy. This is expected to further broaden the working temperature range of actuators and sensors that use this magnetic shape memory alloy. The sequence of the martensitic transformation can be shown by in situ X-ray diffraction to be austenite→10M→14M. Additionally, the second (γ) phase dramatically enhances the entropy change of these structural transformations and shifts them to higher temperatures. During the directional solidification, a novel banded-like microstructure, consisting of two layers, one of the β single phase and the other of the two phases coupled, forms at the low growth rate. A qualitative model is presented to explain the experimental observation, taking into account both the competitive nucleation and the growth of the phases. Experimental and theoretical analysis in the present work shows a linear relationship between the maximum spacing of the β single phase layer and the growth rate. | Inter-martensitic transition temperature (K), martensite-austensite transformation temperature (K), Curie temperature of 10M martensite (K), thermal hysteresis (DT, K) and entropy change (DS, J (kgK)-1) for different phases of G1000R2 alloy. | /home/shared/llm-extraction-pipeline/articles_all/10.1016.j.actamat.2013.06.012/tables/Table 2.csv
./10.1016.j.actamat.2013.11.049 | HEA | Size-dependent plasticity in an Nb25Mo25Ta25W25 refractory high-entropy alloy | High-entropy alloys (HEAs) are evolving multi-component intermetallic systems, wherein multiple principal elements tend to form single solid-solution-like phases with a strong tendency to solid solution strengthening. In this study, an Nb25Mo25Ta25W25 refractory HEA was synthesized by arc melting and well homogenized at 1800°C. Single-crystalline HEA pillars in two orientations ([001] and [316]) and with diameters ranging from 2μm to 200nm were produced by focused ion beam milling and compressed using a flat-punch tip in a nanoindenter. The HEA pillar samples can reach extraordinarily high strength levels of ∼4-4.5GPa, which is ∼3-3.5 times higher than that of the bulk HEA; meanwhile the ductility is significantly improved. Compared to pure Nb, Mo, Ta and W pillars, the HEA pillars exhibit higher strengths than any of them in both absolute and normalized values, and the HEA pillars also show relatively low compressive size effects, as evaluated by the log-log slope of strength vs. pillar diameter. The higher strength levels and lower size dependence for the HEA could be attributed to the increased lattice resistance caused by localized distortion at atomic length scales. The correlation between normalized strengths, length scales and temperatures for body-centered cubic structured pillars is illustrated, and the relevance of a size-effect slope as well as the additivity of strengthening mechanisms is critically discussed. | High-entropy alloys (HEAs) are evolving multi-component intermetallic systems, wherein multiple principal elements tend to form single solid-solution-like phases with a strong tendency to solid solution strengthening. In this study, an Nb25Mo25Ta25W25 refractory HEA was synthesized by arc melting and well homogenized at 1800°C. Single-crystalline HEA pillars in two orientations ([001] and [316]) and with diameters ranging from 2μm to 200nm were produced by focused ion beam milling and compressed using a flat-punch tip in a nanoindenter. The HEA pillar samples can reach extraordinarily high strength levels of ∼4-4.5GPa, which is ∼3-3.5 times higher than that of the bulk HEA; meanwhile the ductility is significantly improved. Compared to pure Nb, Mo, Ta and W pillars, the HEA pillars exhibit higher strengths than any of them in both absolute and normalized values, and the HEA pillars also show relatively low compressive size effects, as evaluated by the log-log slope of strength vs. pillar diameter. The higher strength levels and lower size dependence for the HEA could be attributed to the increased lattice resistance caused by localized distortion at atomic length scales. The correlation between normalized strengths, length scales and temperatures for body-centered cubic structured pillars is illustrated, and the relevance of a size-effect slope as well as the additivity of strengthening mechanisms is critically discussed. | The average values and standard deviations (in MPa) of the Vickers microhardness of 15 random indents on the HEAs (as-cast and as-annealed at 1800degC for 2, 4 and 7days) and pure Nb, Mo, Ta and W (as-annealed at 1800degC for 7days). | /home/shared/llm-extraction-pipeline/articles_all/10.1016.j.actamat.2013.11.049/tables/Table 1.csv
./10.1016.j.actamat.2015.01.068 | HEA-I+TR | Insights into the phase diagram of the CrMnFeCoNi high entropy alloy | The HEA after induction melting (HEA-I), after suction casting (HEA-I+SC), after twin-roll (HEA-I+TR) and after annealing (HEA-I+SC+A1 and HEA-I+SC+A2) were characterized by X-ray diffraction ( Fig. 1 ). All of them have similar patterns: they exhibit only four peaks corresponding to the (111), (200), (220) and (311) planes of a face centered cubic phase with a lattice parameter of 0.3600±0.0003nm. As proposed by Guo et al.[25], the lattice parameter of a CrMnFeCoNi solid solution can be computed using Vegard’s law and the lattice parameters of the pure elements in the fcc structure. As only Ni has a fcc structure at room temperature, for all other elements, the high temperature fcc phase should be used. With parameters of 0.3545nm[26], 0.3600nm[27], 0.3647nm[28], 0.3490nm[29]and 0.3540nm[30]for Co, Cr, Fe, Mn and Ni respectively, a lattice parameter of 0.3564nm was deduced for the solid solution. In agreement with[25], the Vegard lattice parameter is significantly lower than the experimental one. This could be due to lattice distortion, which would induce a mechanical strengthening, as it is expected in HEA. The influence of possible impurities, as Si, C or N, should also be considered. One has to be aware that detecting only one phase by XRD does not mean that the alloy is a true solid solution. Indeed, phases with a low volume fraction, typically lower than 5%, are not detected by XRD while phases with the same crystallographic structure and slightly different lattice parameter cannot be differentiated. For those reasons, the studied CrMnFeCoNi alloys were also characterized by EPMA. | In order to study the thermodynamics of high entropy alloys, the evolution of the structure and microstructure of the equimolar CrMnFeCoNi high entropy alloy was investigated during processing under varying conditions (cooling rate and annealing duration). For the very first time, a true solid-solution down to the atomic scale was evidenced in an HEA by atom probe tomography. It was shown that this face-centered cubic single-phase solid solution is the high temperature stable state of the equimolar CrMnFeCoNi alloy. By analogy with completely miscible binary alloy, the CrMnFeCoNi HEA can be described by a schematic phase diagram of the CrFeCo-MnNi system consisting of a liquidus and a solidus, with a partition coefficient of 0.74. When the liquid phase is cooled down, dendrites enriched in Co, Cr and Fe are formed and afterward interdendrites enriched in Mn and Ni solidify. The solid solution can be reached either by a fast enough cooling or by annealing the dendritic structure, for example at 1100°C for 1h. A method to optimize the temperature and duration of an annealing of homogenization is proposed. | List of studied samples. The processing conditions, the microstructure and the cell parameter are indicated. | /home/shared/llm-extraction-pipeline/articles_all/10.1016.j.actamat.2015.01.068/tables/Table 1.csv
./10.1016.j.actamat.2015.06.059 | X2A ¦ X2B | Magnetocaloric response of non-stoichiometric Ni2MnGa alloys and the influence of crystallographic texture | Fig. 3(a) and (b) show the DSC heat flow (endothermic up) data at zero magnetic field for samplesx=0.14 (X2A) andx=0.16 (X2B), respectively. The DSC data forx=0.14 shows not only a first order phase transformation at about 315K, but also a second order transformation that manifests in the form of an inflection point in the heat flow curve at 335K; actually the curve represents the heat capacity since the temperature ramp rate is constant. The sigmoidal nature of this second order transition can be observed at a higher magnification. TheMvs.Tdata atμ0H=0.1T is superimposed inFig. 3(a). The location of theTC(defined as the mid-point in the magnetization drop) is estimated at 335K and confirms that the ferromagnetic to paramagnetic transition coincides with the second order transformation temperature in the DSC plot, consistent with the second order nature of this magnetic transition. It is also important to note thatTCdoes not change as a function of applied magnetic field, within the range of 0.01-1T, despite the existence of magnetic field induced structural transitions. Therefore, theMvs.Tmeasurements is assumed to not structurally change the sample. For most of the alloys, this second order phase transition temperature could be resolved and form the basis for estimating theTCfrom the DSC plots. The exceptions were samplesx=0.16 andx=0.19, which did not exhibit a clear cut second order transformation, although the cooling portion of thex=0.16 sample (Fig. 3(b)) does appear to indicate a shoulder in the DSC plot just below theMstemperature. Since this temperature is almost identical to the measured Curie temperature (TC) of 340K, we may once again see a good agreement between theTCand the DSC based second order phase transformation temperature. | Currently, there is significant interest in magnetocaloric materials for solid state refrigeration. In this work, polycrystalline Heusler alloys belonging to the Ni2+xMn1-xGa family, with x between 0.08 and 0.24, were evaluated for the purpose of finding composition(s) with an enhanced magnetocaloric effect (MCE) close to room temperature. Differential scanning calorimetry (DSC) was successfully used to screen alloy composition for simultaneous magnetic and structural phase transformations; this coupling needed for a giant MCE. The alloy with x =0.16 showed an excellent match of transformation temperatures and exhibited the highest magnetic entropy change, ΔSM , in the as-annealed state. Furthermore, the MCE increased by up to 84% with a 2Tesla (T) field change when the samples were thermally cycled through the martensite to austenite transformation temperature while held under a constant mechanical load. The highest ΔSM measured for our x =0.16 alloy for a 2T magnetic field change was -18J/kgK. Texture measurements suggest that preferential orientation of martensite variants contributed to the enhanced MCE in the stress-assisted thermally cycled state. | Results of DSC measurements for the alloys studied. As is the austentite start, Af is the austenite finish, Ms is the martensite start, and Mf is the martensite finish temperature, and enthalpy and average entropy (enthalpy divided by the average of Ms and Mf) refer to changes associated with the structural transformation obtained from the cooling portion of the DSC data. The Curie temperature is also included in the last column. | /home/shared/llm-extraction-pipeline/articles_all/10.1016.j.actamat.2015.06.059/tables/Table 2.csv
./10.1016.j.actamat.2015.07.010 | HEA | Interatomic spacing distribution in multicomponent alloys | High entropy alloys (HEAs) are multicomponent systems incorporating several elements in a nearly equiatomic configuration. The content of each solute can typically vary between 5 and 35at.%[1]. The high entropy associated with mixing several elements can inhibit the formation of intermetallic phases in favour of FCC or BCC solid solutions[2]. They show high strength and excellent wear resistance at low and high temperatures, which make them of great interest for many industrial applications[3-8]. Yield strength and hardness in HEAs can display values in excess of 2000MPa[9,10]and 800Hv[11], respectively. This high strength, usually at the expense of ductility, can be preserved even at high temperatures[5,12,13]. | A methodology to compute the distribution of interatomic distances in highly concentrated multicomponent alloys is proposed. By using the unit cell parameter and bulk modulus of the elements involved, the method accurately describes the distortion in the lattice produced by the interaction of the different atomic species. To prove this, density functional theory calculations have been used to provide the description of the lattice in a monophasic BCC MoNbTaVW high entropy alloy and its five sub-quaternary systems at different temperatures. Short-range order is also well described by the new methodology, where the mean error in the predicted atomic coordinates in comparison with the atomistic simulations is in the order of 1-2pm over all the compositions and temperatures considered. The new method can be applied to tailor solid solution hardening, highly dependent on the distribution of interatomic distances, and guide the design of new high entropy alloys with enhanced properties. | Unit cell parameter a and bulk modulus K obtained by DFT simulations with 128 atoms and estimated values by potentials Uprod,Ulin and Eq. (23) for the HEA MoNbTaVW and its corresponding sub-quaternary systems. | /home/shared/llm-extraction-pipeline/articles_all/10.1016.j.actamat.2015.07.010/tables/Table 3.csv
./10.1016.j.actamat.2015.07.010 | HEA/Nb ¦ HEA/V ¦ HEA/Mo ¦ HEA/W ¦ HEA/Ta | Interatomic spacing distribution in multicomponent alloys | The interatomic spacing distribution in a random configuration of atoms is studied by applying SQSs in simulations containing 128 atoms in the form of4×4×4primitive unit cells in nearly-equiatomic composition. We will adopt the notation HEA for the equimolar five-component MoNbTaVW and HEA/W, HEA/V, HEA/Ta, HEA/Nb and HEA/Mo for equimolar four-component systems without W, V, Ta, Nb and Mo atoms, respectively. The dependence of the interatomic spacing distribution of such compositions with temperature and consequent chemical order is studied in a set of 54 atom simulations in3×3×3primitive unit cells, for the pre-melting (SQSs generated), 800K and 300K (MC generated) conditions. | A methodology to compute the distribution of interatomic distances in highly concentrated multicomponent alloys is proposed. By using the unit cell parameter and bulk modulus of the elements involved, the method accurately describes the distortion in the lattice produced by the interaction of the different atomic species. To prove this, density functional theory calculations have been used to provide the description of the lattice in a monophasic BCC MoNbTaVW high entropy alloy and its five sub-quaternary systems at different temperatures. Short-range order is also well described by the new methodology, where the mean error in the predicted atomic coordinates in comparison with the atomistic simulations is in the order of 1-2pm over all the compositions and temperatures considered. The new method can be applied to tailor solid solution hardening, highly dependent on the distribution of interatomic distances, and guide the design of new high entropy alloys with enhanced properties. | Unit cell parameter a and bulk modulus K obtained by DFT simulations with 128 atoms and estimated values by potentials Uprod,Ulin and Eq. (23) for the HEA MoNbTaVW and its corresponding sub-quaternary systems. | /home/shared/llm-extraction-pipeline/articles_all/10.1016.j.actamat.2015.07.010/tables/Table 3.csv
./10.1016.j.actamat.2015.08.076 | P1 ¦ P2 | A precipitation-hardened high-entropy alloy with outstanding tensile properties | Two thermomechanical procedures were conducted on the alloyed HEA to obtain fine structures. The first treatment, P1, includes an initial cold rolling of 30%, subsequent annealing at 1273 K for 2 h, aging at 1073 K for 18 h, and followed by water quenching. The second process, P2, includes an initial cold rolling of 70%, and then aging at 923 K for 4 h, followed by water quenching. Therefore, four different HEA samples were prepared, i.e., the as-homogenized FeCoNiCr (alloy A), as-homogenized (FeCoNiCr)94Ti2Al4(alloy B), P1 and P2. | Recent studies indicated that high-entropy alloys (HEAs) possess unusual structural and thermal features, which could greatly affect dislocation motion and contribute to the mechanical performance, however, a HEA matrix alone is insufficiently strong for engineering applications and other strengthening mechanisms are urgently needed to be incorporated. In this work, we demonstrate the possibility to precipitate nanosized coherent reinforcing phase, i.e., L12-Ni3(Ti,Al), in a fcc-FeCoNiCr HEA matrix using minor additions of Ti and Al. Through thermomechanical processing and microstructure controlling, extraordinary balanced tensile properties at room temperature were achieved, which is due to a well combination of various hardening mechanisms, particularly precipitation hardening. The applicability and validity of the conventional strengthening theories are also discussed. The current work is a successful demonstration of using integrated strengthening approaches to manipulate the properties of fcc-HEA systems, and the resulting findings are important not only for understanding the strengthening mechanisms of metallic materials in general, but also for the future development of high-performance HEAs for industrial applications. | Chemical compositions of different phases in high-entropy alloys A, B, P1 and P2 by TEM-EDX measurements (at.%). | /home/shared/llm-extraction-pipeline/articles_all/10.1016.j.actamat.2015.08.076/tables/Table 1.csv
./10.1016.j.actamat.2016.05.007 | Fe-Ni-Mn-Cr | Microstructural stability and mechanical behavior of FeNiMnCr high entropy alloy under ion irradiation | Conventional X-ray diffraction measurements were performed on the as-fabricated Fe-Ni-Mn-Cr HEA bulk material with a copper tube (Kαwavelength λ = 1.5406 Å) at room temperature at an accelerating voltage and current of 40 kV and 40 mA. The interval between each acquisition was 0.02° and the step time was 1s; XRD spectra for HEA samples recrystallized by 1 h anneal at 900 °C are described in Ref.[36]. A PANalytical Xpert diffractometer with a MoKα(λ = 0.70932 Å) target operated at 45 kV and 40 mA with a scan rate of ∼1°/min (0.02° step size) at room temperature was used to perform grazing incidence X-ray measurements on the unirradiated and 3 MeV Ni ion irradiated samples. The incident beam was fixed at 2° relative to the sample surface, so the maximum penetration depth was <2 μm. All scans used 2 mm adjustable slits and 2° anti-scatter slit so that the same portion of the sample was always in the X-ray beam throughout the scan. The detectable phase limit of the diffractometer for this glancing angle experimental configuration is ≈ 3 wt% (mainly determined by instrument-related parameters since the HEA specimen exhibited low scattering); therefore, minor phase volumes <3% were not detectable. | In recent years, high entropy alloys (HEAs) have attracted significant attention due to their excellent mechanical properties and good corrosion resistance, making them potential candidates for high temperature fission and fusion structural applications. However there is very little known about their radiation resistance, particularly at elevated temperatures relevant for energy applications. In the present study, a single phase (face centered cubic) concentrated solid solution alloy of composition 27%Fe-28%Ni-27%Mn-18%Cr was irradiated with 3 or 5.8 MeV Ni ions at temperatures ranging from room temperature to 700 °C and midrange doses from 0.03 to 10 displacements per atom (dpa). Transmission electron microscopy (TEM), scanning transmission electron microscopy with energy dispersive x-ray spectrometry (STEM/EDS) and X-ray diffraction (XRD) were used to characterize the radiation defects and microstructural changes. Irradiation at higher temperatures showed evidence of relatively sluggish solute diffusion with limited solute depletion or enrichment at grain boundaries. The main microstructural feature at all temperatures was high-density small dislocation loops. Voids were not observed at any irradiation condition. Nano-indentation tests on specimens irradiated at room temperature showed a rapid increase in hardness ∼35% and ∼80% higher than the unirradiated value at 0.03 and 0.3 dpa midrange doses, respectively. The irradiation-induced hardening was less pronounced for 500 °C irradiations (<20% increase after 3 dpa). Overall, the examined HEA material exhibits superior radiation resistance compared to conventional single phase Fe-Cr-Ni austenitic alloys such as stainless steels. The present study provides insight on the fundamental irradiation behavior of a single phase HEA material over a broad range of irradiation temperatures. | Summary of measured dislocation loop parameters in the ion irradiated Fe-Ni-Mn-Cr HEA samples. | /home/shared/llm-extraction-pipeline/articles_all/10.1016.j.actamat.2016.05.007/tables/Table 2.csv
./10.1016.j.actamat.2016.05.007 | Fe-Ni-Mn-Cr HEA | Microstructural stability and mechanical behavior of FeNiMnCr high entropy alloy under ion irradiation | Conventional X-ray diffraction measurements were performed on the as-fabricated Fe-Ni-Mn-Cr HEA bulk material with a copper tube (Kαwavelength λ = 1.5406 Å) at room temperature at an accelerating voltage and current of 40 kV and 40 mA. The interval between each acquisition was 0.02° and the step time was 1s; XRD spectra for HEA samples recrystallized by 1 h anneal at 900 °C are described in Ref.[36]. A PANalytical Xpert diffractometer with a MoKα(λ = 0.70932 Å) target operated at 45 kV and 40 mA with a scan rate of ∼1°/min (0.02° step size) at room temperature was used to perform grazing incidence X-ray measurements on the unirradiated and 3 MeV Ni ion irradiated samples. The incident beam was fixed at 2° relative to the sample surface, so the maximum penetration depth was <2 μm. All scans used 2 mm adjustable slits and 2° anti-scatter slit so that the same portion of the sample was always in the X-ray beam throughout the scan. The detectable phase limit of the diffractometer for this glancing angle experimental configuration is ≈ 3 wt% (mainly determined by instrument-related parameters since the HEA specimen exhibited low scattering); therefore, minor phase volumes <3% were not detectable. | In recent years, high entropy alloys (HEAs) have attracted significant attention due to their excellent mechanical properties and good corrosion resistance, making them potential candidates for high temperature fission and fusion structural applications. However there is very little known about their radiation resistance, particularly at elevated temperatures relevant for energy applications. In the present study, a single phase (face centered cubic) concentrated solid solution alloy of composition 27%Fe-28%Ni-27%Mn-18%Cr was irradiated with 3 or 5.8 MeV Ni ions at temperatures ranging from room temperature to 700 °C and midrange doses from 0.03 to 10 displacements per atom (dpa). Transmission electron microscopy (TEM), scanning transmission electron microscopy with energy dispersive x-ray spectrometry (STEM/EDS) and X-ray diffraction (XRD) were used to characterize the radiation defects and microstructural changes. Irradiation at higher temperatures showed evidence of relatively sluggish solute diffusion with limited solute depletion or enrichment at grain boundaries. The main microstructural feature at all temperatures was high-density small dislocation loops. Voids were not observed at any irradiation condition. Nano-indentation tests on specimens irradiated at room temperature showed a rapid increase in hardness ∼35% and ∼80% higher than the unirradiated value at 0.03 and 0.3 dpa midrange doses, respectively. The irradiation-induced hardening was less pronounced for 500 °C irradiations (<20% increase after 3 dpa). Overall, the examined HEA material exhibits superior radiation resistance compared to conventional single phase Fe-Cr-Ni austenitic alloys such as stainless steels. The present study provides insight on the fundamental irradiation behavior of a single phase HEA material over a broad range of irradiation temperatures. | Comparison of calculated hardness change (DHc) and experimentally obtained hardness change (DHe), in the ion irradiated Fe-Ni-Mn-Cr HEA specimens. | /home/shared/llm-extraction-pipeline/articles_all/10.1016.j.actamat.2016.05.007/tables/Table 3.csv
./10.1016.j.actamat.2016.06.025 | AlxCrCuFeNi2 | A combinatorial assessment of AlxCrCuFeNi2 (0 < x < 1.5) complex concentrated alloys: Microstructure, microhardness, and magnetic properties | This article discusses a novel combinatorial approach for assessing composition-microstructure-microhardness-magnetic property relationships, using laser deposited compositionally graded AlxCrCuFeNi2 (0 < x < 1.5) complex concentrated alloys as a candidate system. The composition gradient has been achieved from CrCuFeNi2 to Al1.5CrCuFeNi2 over a length of ∼25 mm, deposited using the laser engineered net shaping process from a blend of elemental powders. With increasing Al content, there was a gradual change from a fcc-based microstructure (including the ordered L12 phase) to a bcc-based microstructure (including the ordered B2 phase), accompanied with an increase in microhardness. Interestingly, with increasing paramagnetic Al content, saturation magnetization as well as coercivity increases and reaches a maximum value when x = 1.3, indicating the tunability of magnetic properties by a paramagnetic element in this alloy system. Such graded alloys are highly attractive candidates for investigating the influence of systematic compositional changes on microstructural evolution and concurrent physical and mechanical properties in complex concentrated alloys or high entropy alloys. | This article discusses a novel combinatorial approach for assessing composition-microstructure-microhardness-magnetic property relationships, using laser deposited compositionally graded AlxCrCuFeNi2 (0 < x < 1.5) complex concentrated alloys as a candidate system. The composition gradient has been achieved from CrCuFeNi2 to Al1.5CrCuFeNi2 over a length of ∼25 mm, deposited using the laser engineered net shaping process from a blend of elemental powders. With increasing Al content, there was a gradual change from a fcc-based microstructure (including the ordered L12 phase) to a bcc-based microstructure (including the ordered B2 phase), accompanied with an increase in microhardness. Interestingly, with increasing paramagnetic Al content, saturation magnetization as well as coercivity increases and reaches a maximum value when x = 1.3, indicating the tunability of magnetic properties by a paramagnetic element in this alloy system. Such graded alloys are highly attractive candidates for investigating the influence of systematic compositional changes on microstructural evolution and concurrent physical and mechanical properties in complex concentrated alloys or high entropy alloys. | Summary of the saturation magnetization (Ms) and coercivity (Hc) as a function of composition (x) in the AlxCrCuFeNi2 alloy gradient. | /home/shared/llm-extraction-pipeline/articles_all/10.1016.j.actamat.2016.06.025/tables/Table 3.csv
./10.1016.j.actamat.2016.08.047 | FeNiCoCr polycrystals | Thermal activation mechanisms and Labusch-type strengthening analysis for a family of high-entropy and equiatomic solid-solution alloys | Prior to the determination of the activation volume and strain rate sensitivity, the Hall-Petch effect must be excluded as discussed in Eq.(2). The relationship between the yield stress and the grain size has been measured for FiNiCoCr in Ref.[13]. As presented inFig. 4(a), the Hall-Petch effect can be described by the inverse square root model,(3)σY(T,ε ̇,d)≈σYintrinsic(T,ε ̇)+k1d.Except for the data at 673 K, all the other results have essentially the same slope, suggesting a weak temperature dependence ofk(T). The intercepts inFig. 4(a) are the intrinsic yield stresses at the corresponding temperatures for the FeNiCoCr polycrystals. Tensile tests on FeNiCoCrMn[12]show similar behavior, and the Hall-Petch slope only decreases noticeably when the test temperature increases from 873 K to 1073 K. The above transitions agree qualitatively with the high temperature measurements in Ref.[39]when the test temperature exceeds about 0.4TmwithTmbeing the melting temperature. | To understand the underlying strengthening mechanisms, thermal activation processes are investigated from stress-strain measurements with varying temperatures and strain rates for a family of equiatomic quinary, quaternary, ternary, and binary, face-center-cubic-structured, single phase solid-solution alloys, which are all subsystems of the FeNiCoCrMn high-entropy alloy. Our analysis suggests that the Labusch-type solution strengthening mechanism, rather than the lattice friction (or lattice resistance), governs the deformation behavior in equiatomic alloys. First, upon excluding the Hall-Petch effects, the activation volumes for these alloys are found to range from 10 to 1000 times the cubic power of Burgers vector, which are much larger than that required for kink pairs (i.e., the thermal activation process for the lattice resistance mechanism in body-center-cubic-structured metals). Second, the Labusch-type analysis for an N-element alloy is conducted by treating M-elements (M < N) as an effective medium and summing the strengthening contributions from the rest of N-M elements as individual solute species. For all equiatomic alloys investigated, a qualitative agreement exists between the measured strengthening effect and the Labusch strengthening factor from arbitrary M to N elements based on the lattice and modulus mismatches. Consequently, the Labusch strengthening factor provides a practical critique to understand and design such compositionally complex but structurally simple alloys. | Critical resolved shear stress (CRSS) values for FeNiCoCr alloy. For polycrystals, CRSS is obtained from the ratio of intrinsic yield stress (at 10-3 s-1 strain rate, and excluding the Hall-Petch effect) [13] and the Taylor factor. For single crystals, CRSS is obtained from the ratio of tensile yield stress and the Schmid factor [14]. | /home/shared/llm-extraction-pipeline/articles_all/10.1016.j.actamat.2016.08.047/tables/Table 2.csv
./10.1016.j.actamat.2016.09.032 | Ni-33Cr | An assessment of the lattice strain in the CrMnFeCoNi high-entropy alloy | Gas atomised powders of Ni-33Cr (at.%) and an equiatomic CrMnFeCoNi HEA were produced by Hauner Metallische Werkstoffe. A small quantity of each powder was encapsulated within an evacuated and Ar backfilled quartz tube prior to heat treatment at 1200 °C for 2 h followed by water quenching. The heat treatment served to both chemically homogenise the material and sinter the powders into a bar. The surfaces of the sintered bars were lightly ground to remove any potential contamination from the heat treatment process. | The formation of single phase solid solutions from combinations of multiple principal elements, with differing atomic radii, has led to the suggestion that the lattices of high-entropy alloys (HEAs) must be severely distorted. To assess this hypothesis, total scattering measurements using neutron radiation have been performed on the CrMnFeCoNi alloy and compared with similar data from five compositionally simpler materials within the same system. The Bragg diffraction patterns from all of the studied materials were similar, consistent with a face-centered cubic structure, and none showed the pronounced dampening that would be expected from a highly distorted lattice. A more detailed evaluation of the local lattice strain was made by considering the first six coordination shells in the pair distribution functions (PDF), obtained from the total scattering data. Across this range, the HEA exhibited the broadest PDF peaks but these widths were not disproportionately larger than those of the simpler alloys. In addition, of all the materials considered, the HEA was at the highest homologous temperature, and hence the thermal vibrations of the atoms would be greatest. Consequently, the level of local lattice strain required to rationalise a given PDF peak width would be reduced. As a result, the data presented in this study do not indicate that the local lattice strain in the equiatomic CrMnFeCoNi HEA is anomalously large. | Rietveld refined lattice parameters (a) and isotropic thermal motion factors (Uiso) for all of the studied materials along with their melting temperatures (Tm). The errors in the lattice parameter values were less than 0.0001 A and less then 0.06 x 10-3 for the Uiso terms. Values for Tm were obtained from ThermoCalc using the TTNi5 Database, with the exception of CrMnFeCoNi, which was taken from Ref. [35]. | /home/shared/llm-extraction-pipeline/articles_all/10.1016.j.actamat.2016.09.032/tables/Table 1.csv
./10.1016.j.actamat.2016.09.032 | Ni-37.5Co-25Cr ¦ Ni-20Cr ¦ Ni-25Cr | An assessment of the lattice strain in the CrMnFeCoNi high-entropy alloy | The data collected were compared to data gathered previously under the same conditions on the Polaris instrument for Ni, Ni-20Cr, Ni-25Cr (RB1510579 (May 2015)) and Ni-37.5Co-25Cr (RB1310308 (May 2014)). The Ni was investigated in the as-received powder form, whilst the alloy specimens were all fabricated using the same method as described above but with different heat treatment parameters. The Ni-Cr binaries were heat treated for 100 h at 1000 °C, whilst the Ni-37.5Co-25Cr alloy was exposed for 100 h at 900 °C. In addition, the sintered Ni-37.5Co-25Cr alloy bar was crushed using a hand percussion mill prior to the scattering measurement. All of the data from previous experiments were reanalysed together with that from the current experiment to ensure consistency of data handling. | The formation of single phase solid solutions from combinations of multiple principal elements, with differing atomic radii, has led to the suggestion that the lattices of high-entropy alloys (HEAs) must be severely distorted. To assess this hypothesis, total scattering measurements using neutron radiation have been performed on the CrMnFeCoNi alloy and compared with similar data from five compositionally simpler materials within the same system. The Bragg diffraction patterns from all of the studied materials were similar, consistent with a face-centered cubic structure, and none showed the pronounced dampening that would be expected from a highly distorted lattice. A more detailed evaluation of the local lattice strain was made by considering the first six coordination shells in the pair distribution functions (PDF), obtained from the total scattering data. Across this range, the HEA exhibited the broadest PDF peaks but these widths were not disproportionately larger than those of the simpler alloys. In addition, of all the materials considered, the HEA was at the highest homologous temperature, and hence the thermal vibrations of the atoms would be greatest. Consequently, the level of local lattice strain required to rationalise a given PDF peak width would be reduced. As a result, the data presented in this study do not indicate that the local lattice strain in the equiatomic CrMnFeCoNi HEA is anomalously large. | Rietveld refined lattice parameters (a) and isotropic thermal motion factors (Uiso) for all of the studied materials along with their melting temperatures (Tm). The errors in the lattice parameter values were less than 0.0001 A and less then 0.06 x 10-3 for the Uiso terms. Values for Tm were obtained from ThermoCalc using the TTNi5 Database, with the exception of CrMnFeCoNi, which was taken from Ref. [35]. | /home/shared/llm-extraction-pipeline/articles_all/10.1016.j.actamat.2016.09.032/tables/Table 1.csv
./10.1016.j.actamat.2016.09.046 | Cu-Ge ¦ Cu-Al ¦ Ag-Al ¦ Cu-Mn | Solute strengthening in random alloys | If the solute/dislocation interaction energies and the line tension parameterαare not known, Eq.(22)can be used to fit experimental measurements with only two parameters over arbitrary temperature and concentration ranges. These parameters are the concentration-normalized energy barrier ΔEb/c1/3and zero-temperature flow stressτy0/c2/3. Examples of such fittings are shown inFig. 5for the Cu-Al[44], Cu-Ge, Cu-Mn[51]and Ag-Al[41]systems. The fitted parameters are summarized inTable 1. A similar analysis was performed by Argon[20]and related fitting performed by Toda-Caraballo and Rivera[71], although these fits were unable to capture the high temperature behavior of the yield stress. The latter authors noticed that, for some alloys, a change in energy barrier at a transition temperature was necessary to account for the high temperature behavior in the fitting procedure and this is naturally accommodated within the present theory. | Random solid solution alloys are a broad class of materials that are used across the entire spectrum of engineering metals, whether as stand-alone materials (e.g. Al-5xxx alloys) or as the matrix in precipitate-strengthening materials (e.g. Ni-based superalloys). As a result, the mechanisms of, and prediction of, strengthening in solid solutions has a long history. Many concepts have been developed and important trends identified but predictive capability has remained elusive. In recent years, a new theory has been developed that builds on one historical model, the Labusch model, in important ways that lead to a well-defined model valid for random solutions with arbitrary numbers of components and compositions. The new theory uses first-principles-computed solute/dislocation interaction energies as input, from which specific predictions emerge for the yield strength and activation volume as a function of alloy composition, temperature, and strain-rate. Being a general model for materials that otherwise have a low Peierls stress, it has broad application and has been successfully applied to Al-X alloys, Mg-Al, twinning in Mg alloys, and recently fcc High-Entropy Alloys. Here, the new theory is presented in a general and systematic manner. Approximations and limiting cases that reduce the complexity and facilitate understanding are introduced, and help relate the new model to various physical features present among the historical array of models, other recent models, and simulation studies. The quantitative predictions of the model in the various materials above is then demonstrated. | Concentration-normalized energy barrier DEb/c1/3 and zero-temperature yield stress ty0/c2/3 for various dilute binary alloys, as obtained by fitting to experimental data. | /home/shared/llm-extraction-pipeline/articles_all/10.1016.j.actamat.2016.09.046/tables/Table 1.csv
./10.1016.j.actamat.2016.11.016 | Ni2.0 ¦ Ni2.2 | Directly cast bulk eutectic and near-eutectic high entropy alloys with balanced strength and ductility in a wide temperature range | The master alloy of hypoeutectic AlCoCrFeNi2.0(Ni2.0), eutectic AlCoCrFeNi2.1(Ni2.1), and hypereutectic AlCoCrFeNi2.2(Ni2.2) were prepared from commercially pure elements (Al, Co, Ni: 99.9 wt%; Cr, Fe: 99.5-99.6 wt%). The raw elements were alloyed in a BN crucible in the vacuum induction melting furnace. The BN crucible was heated to 600 °C and held for 1 h to remove the water vapor, before putting into the furnace. The pouring temperature was set to be 1500 °C. An IRTM-2CK infrared pyrometer was employed to monitor the temperature with an absolute accuracy of ±2 °C. Approximately 2.5 kg of master alloys were melted, superheated and poured into a MgO crucible with the length of 220 mm, upper inner diameter of 62 mm and bottom inner diameter of 50 mm. In all cases, the furnace chamber was first evacuated to 6 × 10-2Pa and then backfilled with high-purity argon gas to reach 0.06 MPa. The microstructure and composition of the alloy were investigated by scanning electron microscope (SEM, Zeiss Supra 55) equipped with an attached X-ray energy dispersive spectrometer (EDS). The phase constitution of the alloy was characterized by the X-ray diffractometer (XRD, Shimadzu XRD-6000) using a Cu target, with the scanning rate of 4°/min and the 2θ scanning range of 20°-100°. Room-temperature (RT) tensile tests were performed using the Instron 5569 testing machine at a constant strain rate of 1 × 10-3s-1, and the bar-shaped tensile test samples had a gauge length of 20 mm, width of 3 mm and thickness of 3 mm. Cryogenic tensile tests at -70 °C and -196 °C were performed on rod-shaped samples with a gauge length of 28 mm and diameter of 5 mm, using a MTS 810 testing machine at an strain rate of 1 × 10-3s-1. Before tensile tests, the specimens and grips were immersed in a liquid nitrogen bath for about 5-10 min; during tensile tests, the specimens stayed completely submerged in the liquid nitrogen and the temperature was measured by the thermocouple. After stretching to tensile rupture, thin sheets with a thickness of 300 μm were cut from the cross section of the gauge areas for microstructure observation using transmission electron microscopy (TEM, JEM-2100F). TEM samples were first mechanically ground to 45 μm in thickness, then punched into foils with a diameter of 3 mm, and finally thinned by a twin-jet electropolisher using the electrolyte made of 90 vol % alcohol and 10 vol % perchloric acid at a voltage of 20 kV. To further understand the deformation behavior, the strain field of the AlCoCrFeNi2.1EHEA sheet within the gauge length was further mapped by the Nakazima test (strain measurement by digital image correlation, SMDIC, seeFig. S2). Tensile tests were carried out on a Series LFM-20 kN electromechanical universal testing machine with a strain rate of 1 × 10-3s-1at room temperature. Bar-shaped tensile samples with a gauge length of 20 mm, width of 3 mm and thickness of ∼2 mm were grounded and polished before tension. The measurement to evaluate the strain needs an initial high-contrast stochastic pattern of spots on the outer surface of the test sample, which was achieved by first spraying a background of adhesive and flexible matte white paint on the tensile samples, and then spraying a fine layer of spots of black paint onto the background. From the beginning of loading to the final failure, the evolution of the black spots was recorded using two CCD cameras positioned in a non-symmetrical configuration: first one directly in front of the specimen and the second one at about 32° to the normal direction of the specimen. This setting allows performing 3D DIC analysis. The CCD camera recorded 2 images per second during the tension test, which were processed using the ARAMIS software to determine the full-field displacements. For understanding the phase transformation during the tensile testing, in-situ synchrotron XRD analysis was carried out on the 4W1A beamline at Beijing Synchrotron Radiation Facility (BSRF), China. The synchrotron X-ray with the wavelength of 1.54 Å was irradiated on the tensile test sheets from the beginning of loading to final fracture. Dogbone-shaped specimens with a gauge length of 13 mm and cross-section of 3 mm × 1 mm were uniaxially tensile tested using a specially designed testing device (seeFig. S3) at a stretching speed of 10 μm s-1. Before testing, the specimens were grinded, polished and cleaned with alcohol. The tensile specimen was positioned at 45° from the incident beam, while a fan-shaped detector with the apex angle of 120° was set at the direction of the emergent beam (Figs. S4 and S5). The incident beam and the detector were kept within the same plane. The scanning range was set from 20° to 160°, as main peaks are concentrated in this range. The diffraction patterns were collected every per 30 s. Then diffraction angle 2θ corresponding to the (hkl) crystal plane was converted to the lattice spacing,d, using the Bragg's law. The lattice strain perpendicular to the (hkl) crystal plane was determined from the shifts of the lattice spacing. Specifically, the lattice strains εhklduring an applied load can be calculated from the equation εhkl= (dhkl-dhkl,0)/dhkl,0, in which dhklis determined from the hkl reflection during tension, and dhkl,0refers to the value for zero load. Finally, lattice strain as a function of loading time for five families of (hkl) crystal planes were obtained during the tensile loading at RT. | High entropy alloys (HEAs) usually possess weak liquidity and castability, and considerable compositional inhomogeneity, mainly because they contain multiple elements with high concentrations. As a result, large-scale production of HEAs by casting is limited. To address the issue, the concept of eutectic high entropy alloys (EHEAs) was proposed, which has led to some promise in achieving good quality industrial scale HEAs ingots, and more importantly also good mechanical properties. In the practical large-scale casting, the actual composition of designed EHEAs could potentially deviate from the eutectic composition. The influence of such deviation on mechanical properties of EHEAs is important for industrial production, which constitutes the topic of the current work. Here we prepared industrial-scale HEAs ingots near the eutectic composition: hypoeutectic alloy, eutectic alloy and hypereutectic alloy. Our results showed that the deviation from eutectic composition does not significantly affect the mechanical properties, castability and the good mechanical properties of EHEAs can be achieved in a wide compositional range, and at both room and cryogenic temperatures. Our results suggested that EHEAs with simultaneous high strength and high ductility, and good liquidity and castability can be readily adapted to large-scale industrial production. The deformation behavior and microstructure evolution of the eutectic and near-eutectic HEAs were thoroughly studied using a combination of techniques, including strain measurement by digital image correlation, in-situ synchrotron X-ray diffraction, and transmission electron microscopy. The wavy strain distribution and the therefore resulted delay of necking in EHEAs were reported for the first time. | Yield strength, fracture strength and elongation (EL%) to fracture of Ni2.0, Ni2.1 and Ni2.2 alloys at room temperature (RT), and -70 and -196 degC. | /home/shared/llm-extraction-pipeline/articles_all/10.1016.j.actamat.2016.11.016/tables/Table 1.csv
./10.1016.j.actamat.2016.11.016 | Ni2.1 | Directly cast bulk eutectic and near-eutectic high entropy alloys with balanced strength and ductility in a wide temperature range | To address the above mentioned problems facing the real application of HEAs, the current authors proposed to use the eutectic alloy concept to design HEAs, aiming at good castability of eutectic alloys and composite structure to resolve the strength-ductility trade-off[21,24]. Our initial efforts in making eutectic HEAs (EHEAs) have led to kilogram-scale AlCoCrFeNi2.1HEA with good liquidity and castability, which also exhibits good mechanical properties at both room temperature and elevated temperatures up to 700 °C[21]. | High entropy alloys (HEAs) usually possess weak liquidity and castability, and considerable compositional inhomogeneity, mainly because they contain multiple elements with high concentrations. As a result, large-scale production of HEAs by casting is limited. To address the issue, the concept of eutectic high entropy alloys (EHEAs) was proposed, which has led to some promise in achieving good quality industrial scale HEAs ingots, and more importantly also good mechanical properties. In the practical large-scale casting, the actual composition of designed EHEAs could potentially deviate from the eutectic composition. The influence of such deviation on mechanical properties of EHEAs is important for industrial production, which constitutes the topic of the current work. Here we prepared industrial-scale HEAs ingots near the eutectic composition: hypoeutectic alloy, eutectic alloy and hypereutectic alloy. Our results showed that the deviation from eutectic composition does not significantly affect the mechanical properties, castability and the good mechanical properties of EHEAs can be achieved in a wide compositional range, and at both room and cryogenic temperatures. Our results suggested that EHEAs with simultaneous high strength and high ductility, and good liquidity and castability can be readily adapted to large-scale industrial production. The deformation behavior and microstructure evolution of the eutectic and near-eutectic HEAs were thoroughly studied using a combination of techniques, including strain measurement by digital image correlation, in-situ synchrotron X-ray diffraction, and transmission electron microscopy. The wavy strain distribution and the therefore resulted delay of necking in EHEAs were reported for the first time. | Yield strength, fracture strength and elongation (EL%) to fracture of Ni2.0, Ni2.1 and Ni2.2 alloys at room temperature (RT), and -70 and -196 degC. | /home/shared/llm-extraction-pipeline/articles_all/10.1016.j.actamat.2016.11.016/tables/Table 1.csv
./10.1016.j.actamat.2016.12.021 | NiFeCoCrPdx | Rare-earth high-entropy alloys with giant magnetocaloric effect | Therefore, the currently developed quinary RE-HEAs have several advantages over conventional MCE materials. First,RCis the largest within the MCE materials as listed inTable 2. The maximum magnetic entropy change of the Gd20Dy20Er20Ho20Tb20HEA is about one order of magnitude larger than that of the reported NiFeCoCrPdx HEA systems (<0.9 J kg-1K-1), similar to that of pure Gd (9.8 J kg-1K-1). Second, MCE materials with coupled magneto-structural transitions suffer from cracking and fatigue, which severely limits the service lifetime. The current RE-HEA possesses good overall mechanical properties; its yield strength is above 250 MPa and the plasticity is larger than 20%, as shown inFig. 10. Combining with its characteristic of the second-order phase transition without crystallographic structure change, the current HEA is anticipated to have a high cracking and fatigue-resistance[6]. Last, the current investigation opens up a possibility to synthesize MCE materials using Mischmetals[12]which is a more or less undefined alloy of RE elements in various naturally occurring proportions. By doing so, the production cost of the rare-earth MCE alloys will be significantly reduced, thus enabling real magnetic refrigeration applications. | In this paper, we report the development of rare-earth high-entropy alloys (RE-HEA) with multiple principle elements randomly distributed on a single hexagonal close-packed (HCP) lattice. Our work demonstrated that it is the entropy, rather than other atomic factors such as enthalpy, atomic size and electronegativity, that dictates phase formation in the current rare-earth alloy system. The high configuration entropy stabilized the crystalline structure from phase transformation during cooling, whereas a second-order magnetic phase transition occurred at its Neel temperature. The quinary RE-HEA exhibited a small magnetic hysteresis and the largest refrigerant capacity (about 627 J kg-1 at the 5 T magnetic field) reported to date, along with respectable mechanical properties. Our analysis indicates that the strong chemical disorder resulted from the high configuration entropy makes magnetic ordering in the HEA difficult, thus giving rise to a sluggish magnetic phase transition and enhanced magnetocaloric effect. Our findings evidenced that RE-HEAs have great potential to be used as magnetic refrigerants and the alloy-design concept of HEAs can be employed to develop novel high-performance magnetocaloric materials. | Structure types, magnetic entropy changes DSM, refrigerant capacity RC, and magnetic phase transition temperature Tc/TN of the equimolar rare-earth alloys in comparison with those of the conventional magnetocaloric materials. | /home/shared/llm-extraction-pipeline/articles_all/10.1016.j.actamat.2016.12.021/tables/Table 2.csv
./10.1016.j.actamat.2016.12.074 | 1.1 at. % C-doped | The effect of carbon on the microstructures, mechanical properties, and deformation mechanisms of thermo-mechanically treated Fe40.4Ni11.3Mn34.8Al7.5Cr6 high entropy alloys | Currently, most f.c.c. HEAs with good mechanical properties have a high total content of Co and Ni (around 40 to 50 at. %), e.g., CoCrFeMnNi[5], (FeCoNiCr)94Ti2Al4[8], CoCrFeNiMox[9], and Al0.3CoCrFeNi[22]. The substantial use of expensive elements limits the engineering applications of HEAs. To overcome this limitation, several high-performance carbon-doped single-phase, f.c.c. Fe40.4Ni11.3Mn34.8Al7.5Cr6HEAs with much lower cost have been designed[10]. In the present study, thermo-mechanical treatments were performed on both undoped and 1.1 at. % C-doped HEAs to further strengthen these alloys. The resulting refinement of the grain size produced a dramatic increase in strength for the thermo-mechanically-treated HEAs. It was found that the thermo-mechanical treatments also led to the formation of precipitates, which are shown to both slightly increase the yield strength and decrease the ductility. TEM studies were used to determine the dislocation substructure evolution for the HEAs, and to illuminate the deformation mechanisms. Thus, the yield strength of the HEAs was evaluated based on microstructure-related models to reveal the effectiveness of the underlying strengthening mechanisms. | The effects of cold rolling followed by annealing on the mechanical properties and dislocation substructure evolution of undoped and 1.1 at. % carbon-doped Fe40.4Ni11.3Mn34.8Al7.5Cr6 high entropy alloys (HEAs) have been investigated. X-ray diffraction, scanning electron microscopy (SEM), transmission electron microscopy (TEM) and atom probe tomography (APT) were employed to characterize the microstructures. The as-cast HEAs were coarse-grained and single phase f.c.c., whereas the thermo-mechanical treatment caused recrystallization (to fine grain sizes) and precipitation (a B2 phase for the undoped HEA; and a B2 phase, and M23C6 and M7C3 carbides for the C-doped HEA). Carbon, which was found to have segregated to the grain boundaries using APT, retarded recrystallization. The reduction in grain size resulted in a sharp increase in strength, while the precipitation, which produced only a small increase in strength, probably accounted for the small decrease in ductility for both undoped and C-doped HEAs. For both undoped and C-doped HEAs, the smaller grain-sized material initially exhibited higher strain hardening than the coarse-grained material but showed a much lower strain hardening at large tensile strains. Wavy slip in the undoped HEAs and planar slip in C-doped HEAs were found at the early stages of deformation irrespective of grain size. At higher strains, dislocation cell structures formed in the 19 μm grain-sized undoped HEA, while microbands formed in the 23 μm grain-sized C-doped HEA. In contrast, localized dislocation clusters were found in both HEAs at the finest grain sizes (5 μm). The inhibition of grain subdivision by the grain boundaries and precipitates lead to the transformation from regular dislocation configurations consisting of dislocation-cells and microbands to irregular dislocation configurations consisting of localized dislocation clusters, which further account for the decrease in ductility. Investigation of the formation mechanism and strain hardening of dislocation cells and microbands could benefit future structural material design. | Chemical compositions of phases determined by EDS (in at. %) from TEM specimens in undoped and 1.1 at. C-doped HEAs after 70% cold rolling and annealing at 1073 K for the undoped HEA and 1273 K for the C-doped HEA. The error bars indicate the average of five measurements. | /home/shared/llm-extraction-pipeline/articles_all/10.1016.j.actamat.2016.12.074/tables/Table 2.csv
./10.1016.j.actamat.2017.01.025 | (Ni51.5Mn33In15.5)100-xBx | Enhanced cyclability of elastocaloric effect in boron-microalloyed Ni-Mn-In magnetic shape memory alloys | To investigate the effect of microalloying with boron, a series of polycrystalline ingots (each of ∼50 g) with compositions of (Ni51.5Mn33In15.5)100-xBx(x= 0, 0.1, 0.2, 0.3, 0.4, 0.6) (at.%) were prepared by arc-melting in a high-purity argon atmosphere using pure Ni, Mn, In and B elements. Considering the high volatility of Mn compared to the other constituents, an extra amount of Mn, which is 0.2 wt% of the total mass of Mn, was added to compensate the Mn loss during melting. Subsequently, rod ingots of Φ3 mm were prepared by suction casting using parts of the arc-melted ingots. Such rod ingots were then sealed into evacuated quartz tubes and annealed at 1173 K for 30 min followed by air cooling. | Cyclability of elastocaloric effect is of crucial importance for practical applications of elastocaloric refrigeration which is a promising alternative to the conventional cooling technology based on vapor compression. The well-known Ni-Mn-based magnetic shape memory alloys exhibit fascinating multicaloric effects (including elastocaloric, magnetocaloric and barocaloric effects), but they are intrinsically brittle because of weak grain boundary cohesion, which results in poor cyclic stability of elastocaloric effect. Here we demonstrate that microalloying with boron is very effective in enhancing the mechanical properties and cyclic stability of elastocaloric effect in Ni-Mn-In intermetallic magnetic shape memory alloys. The elastocaloric effect of the boron-free Ni51.5Mn33In15.5 alloy degrades rapidly after only ∼20 cycles; in contrast, that of the boron-doped (Ni51.5Mn33In15.5)99.7B0.3 alloy remains stable with almost no degradation for more than 150 cycles. The enhancement of mechanical properties and cyclic stability of elastocaloric effect is mainly attributed to the increase of gain boundary cohesion and grain refinement resulting from microalloying with boron. Furthermore, by virtue of its enhanced mechanical properties, a high adiabatic temperature change up to 6.6 K (under 550 MPa), a large stress-induced entropy change of 20.0 J kg-1 K-1 (under 300 MPa) and a high coefficient of performance of 18 were successfully achieved in the boron-doped (Ni51.5Mn33In15.5)99.7B0.3 alloy showing a working temperature just around room temperature. These advantages make this alloy promising for room-temperature elastocaloric refrigeration. This study is instructive for designing high-performance elastocaloric materials for solid-state mechanocaloric cooling applications. | Compositions of the matrix and second phase determined from EDS measurements for the (Ni51.5Mn33In15.5)100-xBx alloys. | /home/shared/llm-extraction-pipeline/articles_all/10.1016.j.actamat.2017.01.025/tables/Table 1.csv
./10.1016.j.actamat.2017.01.034 | HEA-Mo | Deformation mechanisms of Mo alloyed FeCoCrNi high entropy alloy: In situ neutron diffraction | Although many of tHEA variants form multi-phase microstructures with superior properties[6,10-12], single phase FeNiCrMnCo based tHEAs are still desirable in order to make use of high entropy effects, and to illustrate fundamental mechanical aspects of HEAs. Single phase tHEA can be obtained by thermo-mechanical processing of cast alloys[10]or powder metallurgy (PM) approaches[4,13,14]. Here, we have produced a face-centered cubic (FCC) single phase FeCoCrNiMo0.23alloy (tHEA-Mo) through a powder metallurgy route. This powder metallurgy process includes (i) fabrication of pre-alloyed tHEA-Mo powder via gas atomization, and (ii) hot extrusion of the canned powders, as detailed in Ref.[14]. The newly-developed FeNiCrCoMo0.23alloy displays an excellent strength-ductility combination with an ultimate tensile strength of 784 MPa and elongation over 50%. A good combination of strength and ductility has been found in various tHEA variants, which is attributed to twinning induced plasticity (TWIP)[2,7,10,15], phase transformation induced plasticity[16]and/or micro-band formation[17]. Interestingly, all three mechanisms have also been identified in austenite steels with a low to medium stacking fault energy[18-20]. By analogy with its counterparts and austenite steels, we suspect that similar mechanisms may play an important role in the outstanding strength and ductility of the present tHEA-Mo alloy, which we aim to confirm in this study. | A FeCoCrNiMo0.23 high entropy alloy was processed by powder metallurgy with two conditions: hot extruded and annealed. In situ neutron diffraction, together with electron microscopy, was used to study the deformation mechanisms and concomitant microstructural evolution for both conditions. The as-extruded alloy has a single face-centered-cubic structure with a calculated stacking fault energy of ∼19 mJ/m2. When the alloy is tensile deformed, nano-twins and microbands are induced, resulting in an excellent combination of strength and ductility (784 MPa ultimate tensile strength and over 50% elongation). Annealing at 800 °C for 72 h increases the strength of the alloy but decreases its ductility. This is due to the decomposition of the alloy after annealing, causing the formation of Mo-rich intermetallic particles and a decrease of the stacking fault probability. These results highlight that combined mechanisms (i.e. solute strengthening and twin/microband induced plasticity) can effectively improve both the strength and ductility of high entropy alloys. | Lattice parameter, elastic modulus (for different grain orientations) and stacking fault energy of tHEA-Mo alloys in as-extruded and annealed conditions. | /home/shared/llm-extraction-pipeline/articles_all/10.1016.j.actamat.2017.01.034/tables/Table 2.csv
./10.1016.j.actamat.2017.03.029 | Fe-Cu ¦ Fe-Mg ¦ Fe-Ag ¦ Fe-Ta ¦ Hf-Ti | Stability criteria for nanocrystalline alloys | First examining the Fe-based alloys[17,31,52-54], Darling and coworkers found that alloying with 1 at.% Zr stabilized a grain size of 50 nm up to 1000 °C without the formation of any precipitates[17]. However, when alloying with 10 at.% Zr, the precipitation of an Fe2Zr phase was observed at 700 °C leading to a loss of thermal stability[31]. Similar behavior was observed by Clark et al. when alloying Fe with 10 at.% Mg[52]and by Liu when alloying Fe with 3.2 at.% Ag[53], i.e. grain boundary segregation is observed to help retain nanometer-scale grain sizes and upon annealing second phase precipitation is found. The stability criterion predicts Fe-Zr and Fe-Mg to be borderline stable candidates and Fe-Ag to be metastable as the grain boundary segregated state does not present a substantial decrease in enthalpy compared to the alternative of forming second phases. This is reasonably consistent with the experimental observations considering the approximate nature with which thermodynamic parameters have been determined for these systems. It is important to also note that unlike in the Fe-Zr system the grain size in the Fe-Mg and Fe-Ag systems is not observed to become constant with increasing temperature. Thus, more data is needed to determine whether the Mg and Ag-alloyed systems are metastable or unstable, as their behavior is also similar to Fe-Cu[52,54], Fe-Ta[17], Hf-Ti[55], and Ni-W[33]nanocrystalline alloys which have a much lower enthalpy of grain boundary segregation. For example, Fe with 1 at.% Ta underwent rapid, abnormal grain growth at 800 °C without the precipitation of a second phase, which may be evidence that the nanostructure stability at lower homologous temperatures is in part due to solute drag. Alternatively, the temperature dependence of segregation may come into play in systems such as this, where dissolution into the bulk is favored upon heating; entropic desegregation of the boundaries would certainly lead to a loss of stability, although we are not aware of any detailed study on that topic to date. | Alloying nanocrystalline materials to stabilize them against grain growth is proving a critical enabling strategy for the processing and usage of bulk nanocrystalline parts. Alloying elements that segregate strongly to grain boundaries can lead to a preference for nanocrystalline structure, and to be most stable the grain boundary segregated state would need to be preferred to forming any other phase or solute configuration, including a solid solution, ordered compounds, or solute precipitates. In this paper, a stability criterion is developed by comparing the enthalpy of the grain boundary segregated state against such stable bulk phases. This enthalpic criterion is also translated into a lattice model framework to enable the use of Monte Carlo simulations to incorporate entropic and geometric effects in assessing nanocrystalline stability. Monte Carlo simulations show that entropy can play a role in stabilizing nanocrystalline states, leading to duplex structures, and also in forming a grain boundary network preferentially over a disordered or amorphous-like bulk phase. | Predicted stability classification according to Eqs. (10) and (11) for alloy systems for which the thermal stability has been experimentally studied. DHseg critical is the enthalpy of grain boundary segregation needed for the alloy system to be stable. If the enthalpy of grain boundary segregation is within 5 kJ/mol of satisfying or failing either criteria, both likely classifications are specified. | /home/shared/llm-extraction-pipeline/articles_all/10.1016.j.actamat.2017.03.029/tables/Table 1.csv
./10.1016.j.actamat.2017.03.029 | W-Cr | Stability criteria for nanocrystalline alloys | In W-based alloys, the addition of 20 at.% Ti was found to stabilize a 20 nm grain size after annealing at 1100 °C for 1 week[16]through grain boundary segregation with no second phase precipitation. In contrast, annealing tungsten with 15 at.% Cr at 950 °C[42]also provides stability through grain boundary segregation but also leads to second phase formation and is thus metastable. While the enthalpy of grain boundary segregation is similar in both alloys, the enthalpy of mixing is almost twice as high for W-Cr, which explains the difference in behavior of these systems in accordance with Eqs.(10) and (11). | Alloying nanocrystalline materials to stabilize them against grain growth is proving a critical enabling strategy for the processing and usage of bulk nanocrystalline parts. Alloying elements that segregate strongly to grain boundaries can lead to a preference for nanocrystalline structure, and to be most stable the grain boundary segregated state would need to be preferred to forming any other phase or solute configuration, including a solid solution, ordered compounds, or solute precipitates. In this paper, a stability criterion is developed by comparing the enthalpy of the grain boundary segregated state against such stable bulk phases. This enthalpic criterion is also translated into a lattice model framework to enable the use of Monte Carlo simulations to incorporate entropic and geometric effects in assessing nanocrystalline stability. Monte Carlo simulations show that entropy can play a role in stabilizing nanocrystalline states, leading to duplex structures, and also in forming a grain boundary network preferentially over a disordered or amorphous-like bulk phase. | Predicted stability classification according to Eqs. (10) and (11) for alloy systems for which the thermal stability has been experimentally studied. DHseg critical is the enthalpy of grain boundary segregation needed for the alloy system to be stable. If the enthalpy of grain boundary segregation is within 5 kJ/mol of satisfying or failing either criteria, both likely classifications are specified. | /home/shared/llm-extraction-pipeline/articles_all/10.1016.j.actamat.2017.03.029/tables/Table 1.csv
./10.1016.j.actamat.2017.03.029 | Fe-Zr ¦ Ni-W | Stability criteria for nanocrystalline alloys | The inequality states that the enthalpy of grain boundary segregation,ΔHseg, must be large enough to overcome the enthalpic penalty of the grain boundary,γ/Γ(γ: pure solvent grain boundary energy;Γ: solute excess in the grain boundary), and the entropic advantage of a crystalline solid solution (kB: Boltzmann's constant; T: temperature; X: intragranular solute concentration). While this equation only applies in the dilute limit, it has been extended using regular solution models, which produce more general forms of Eq.(1)[22-27]. When these criteria have been used to select stable alloy chemistries, the resulting nanocrystalline states are usually found to be stable at low homologous temperatures. However, when the temperature is increased, second phases often form at grain boundaries where the solute is enriched, as seen in Ni-P, Co-P, Fe-Zr and Ni-W[28-33]. Such precipitation is accompanied by subsequent grain growth when the grain boundaries are no longer sufficiently stabilized by solutes, which are instead precipitated in the second phase. Thus, stability against grain growth in such alloys is actually a form of metastability, and a deeper level of stability would be a nanocrystalline state in which grain boundary segregation is preferred over the formation of bulk phases. | Alloying nanocrystalline materials to stabilize them against grain growth is proving a critical enabling strategy for the processing and usage of bulk nanocrystalline parts. Alloying elements that segregate strongly to grain boundaries can lead to a preference for nanocrystalline structure, and to be most stable the grain boundary segregated state would need to be preferred to forming any other phase or solute configuration, including a solid solution, ordered compounds, or solute precipitates. In this paper, a stability criterion is developed by comparing the enthalpy of the grain boundary segregated state against such stable bulk phases. This enthalpic criterion is also translated into a lattice model framework to enable the use of Monte Carlo simulations to incorporate entropic and geometric effects in assessing nanocrystalline stability. Monte Carlo simulations show that entropy can play a role in stabilizing nanocrystalline states, leading to duplex structures, and also in forming a grain boundary network preferentially over a disordered or amorphous-like bulk phase. | Predicted stability classification according to Eqs. (10) and (11) for alloy systems for which the thermal stability has been experimentally studied. DHseg critical is the enthalpy of grain boundary segregation needed for the alloy system to be stable. If the enthalpy of grain boundary segregation is within 5 kJ/mol of satisfying or failing either criteria, both likely classifications are specified. | /home/shared/llm-extraction-pipeline/articles_all/10.1016.j.actamat.2017.03.029/tables/Table 1.csv
./10.1016.j.actamat.2017.03.066 | Al0.7 | Secondary phases in AlxCoCrFeNi high-entropy alloys: An in-situ TEM heating study and thermodynamic appraisal | Ingots with nominal compositions of AlxCoCrFeNi (x values in molar ratios, x = 0.3, 0.5, and 0.7, denoted by Al0.3, Al0.5, and Al0.7, respectively) alloys were prepared by arc-melting pure elements with a purity higher than 99.95 weight percent (wt. %) under a high-purity argon atmosphere on a water-cooled Cu hearth. The alloys were re-melted three times in order to obtain homogeneity. Then three as-cast buttons were heated to 1250 °C in 2 h, and completed with homogenization in a vacuum furnace for 50 h, followed by furnace cooling on the way down. Homogenized buttons were canned in a carbon steel to avoid surface oxidation. The tubing was flattened and, then, welded shut with the button inside. Then the whole button was upset forged without the restriction of four sides to achieve a 50% reduction at 1250 °C. The needed reduction was calculated, and stops of carbon steels were placed on the platen to limit the reduction to 50%. The final forged portions were ∼5 mm thick. | Secondary phases, either introduced by alloying or heat treatment, are commonly present in most high-entropy alloys (HEAs). Understanding the formation of secondary phases at high temperatures, and their effect on mechanical properties, is a critical issue that is undertaken in the present study, using the AlxCoCrFeNi (x = 0.3, 0.5, and 0.7) as a model alloy. The in-situ transmission-electron-microscopy (TEM) heating observation, an atom-probe-tomography (APT) study for the reference starting materials (Al0.3 and Al0.5 alloys), and thermodynamic calculations for all three alloys, are performed to investigate (1) the aluminum effect on the secondary-phase fractions, (2) the annealing-twinning formation in the face-centered-cubic (FCC) matrix, (3) the strengthening effect of the secondary ordered body-centered-cubic (B2) phase, and (4) the nucleation path of the σ secondary phase thoroughly. The present work will substantially optimize the alloy design of HEAs and facilitate applications of HEAs to a wide temperature range. | Stable phases, phase fractions, and phase-chemical compositions of all three alloys at three experiment-related temperatures. | /home/shared/llm-extraction-pipeline/articles_all/10.1016.j.actamat.2017.03.066/tables/Table 1.csv
./10.1016.j.actamat.2017.03.066 | Al0.3 ¦ Al0.5 | Secondary phases in AlxCoCrFeNi high-entropy alloys: An in-situ TEM heating study and thermodynamic appraisal | Secondary phases, either introduced by alloying or heat treatment, are commonly present in most high-entropy alloys (HEAs). Understanding the formation of secondary phases at high temperatures, and their effect on mechanical properties, is a critical issue that is undertaken in the present study, using the AlxCoCrFeNi (x = 0.3, 0.5, and 0.7) as a model alloy. The in-situ transmission-electron-microscopy (TEM) heating observation, an atom-probe-tomography (APT) study for the reference starting materials (Al0.3 and Al0.5 alloys), and thermodynamic calculations for all three alloys, are performed to investigate (1) the aluminum effect on the secondary-phase fractions, (2) the annealing-twinning formation in the face-centered-cubic (FCC) matrix, (3) the strengthening effect of the secondary ordered body-centered-cubic (B2) phase, and (4) the nucleation path of the σ secondary phase thoroughly. The present work will substantially optimize the alloy design of HEAs and facilitate applications of HEAs to a wide temperature range. | Secondary phases, either introduced by alloying or heat treatment, are commonly present in most high-entropy alloys (HEAs). Understanding the formation of secondary phases at high temperatures, and their effect on mechanical properties, is a critical issue that is undertaken in the present study, using the AlxCoCrFeNi (x = 0.3, 0.5, and 0.7) as a model alloy. The in-situ transmission-electron-microscopy (TEM) heating observation, an atom-probe-tomography (APT) study for the reference starting materials (Al0.3 and Al0.5 alloys), and thermodynamic calculations for all three alloys, are performed to investigate (1) the aluminum effect on the secondary-phase fractions, (2) the annealing-twinning formation in the face-centered-cubic (FCC) matrix, (3) the strengthening effect of the secondary ordered body-centered-cubic (B2) phase, and (4) the nucleation path of the σ secondary phase thoroughly. The present work will substantially optimize the alloy design of HEAs and facilitate applications of HEAs to a wide temperature range. | Stable phases, phase fractions, and phase-chemical compositions of all three alloys at three experiment-related temperatures. | /home/shared/llm-extraction-pipeline/articles_all/10.1016.j.actamat.2017.03.066/tables/Table 1.csv
./10.1016.j.actamat.2017.08.045 | AlxCrFeCoNi ¦ AlxCrMnFeCoNi | Phase selection rule for Al-doped CrMnFeCoNi high-entropy alloys from first-principles | According to the previous theoretical and experimental observations, small amount of Al doping in 3d-HEAs plays an important role in forming stable bcc and fcc phases or a duplex state where the two cubic phases coexist[62,83-86]. Recently, Tian et al.[69]used alloy theory to describe the phase stability of AlxCrFeCoNi (0 ≤x≤ 2). They reported that the system adopts fcc structure forx< 0.597 and bcc structure forx> 1.229. In terms of valence electron concentration (VEC), these theoretical limits correspond to VEC > 7.57 and VEC < 7.04, respectively, which are in close agreement with the experimentally established phase selection rules. To the best of our knowledge, no similar theoretical limits have been established so far for the AlxCrMnFeCoNi alloys. Adding equiatomic Mn to CrFeCoNi decreases the VEC from 8.25 to 8. Hence, one may assume that the theoretical stability fields of fcc and bcc phases should also be altered by Mn addition. Specifically, if the phase selection rule remains valid for AlxCrMnFeCoNi, then one would expect that less Al content is required to destabilize the fcc structure and stabilize the bcc structure as compared to that in AlxCrFeCoNi. The second goal of this work is to provide an answer to this question by systematically comparing the structural stability of paramagnetic AlxCrMnFeCoNi alloys to that reported for AlxCrFeCoNi. | Using ab initio alloy theory, we investigate the lattice stability of paramagnetic Al x CrMnFeCoNi (0 ≤ x ≤ 5) high-entropy alloys considering the competing body-centered cubic (bcc) and face-centered cubic (fcc) crystal structures. The theoretical lattice constants increase with increasing x, in good agreement with experimental data. Upon Al addition, the crystal structure changes from fcc to bcc with a broad two-phase field region, in line with observations. The magnetic transition temperature for the bcc structure strongly decreases with x, whereas that for the fcc structure shows weak composition dependence. Within their own stability fields, both structures are predicted to be paramagnetic at ambient conditions. Bain path calculations support that within the duplex region both phases are dynamically stable. As compared to Al x CrFeCoNi, equiatomic Mn addition is found to shrink the stability range of the fcc phase and delay the appearance of the bcc phase in terms of Al content, thus favoring the duplex region in 3d-metals based high-entropy alloys. | Theoretical fcc and bcc phase boundaries at 0 K (static conditions) for AlxCrFeCoNi (Ref. [69]) and AlxCrMnFeCoNi (present results) HEAs, along with available experimental data for AlxCrMnFeCoNi [62]. Shown are the upper and lower limits for the fcc and bcc phases expressed in terms of atomic fractions of Al (x), Al concentrations (cAl in at.%) and valence electron concentration (VEC). The last four columns list the relative differences (D1 in %) between the phase boundaries obtained for AlxCrFeCoNi (Ref. [69]) and AlxCrMnFeCoNi (present results) HEAs, as well as the relative phase boundaries differences (D2 in %) between the present theoretical and experimental results for AlxCrMnFeCoNi HEAs [62]. | /home/shared/llm-extraction-pipeline/articles_all/10.1016.j.actamat.2017.08.045/tables/Table 1.csv
./10.1016.j.actamat.2017.09.035 | HCP_A3#1 | Thermodynamic instability of a nanocrystalline, single-phase TiZrNbHfTa alloy and its impact on the mechanical properties | For temperatures between 800 °C and 700 °C the equilibrium condition is calculated to be a 3-phase state, where in addition to the two phases mentioned above a hcp (HCP_A3#1) phase is present, which is also relatively rich in Zr and Hf (Fig. 8e)). Below 700 °C the original high-entropy BCC_B2#2 phase is no longer thermodynamically stable and the microstructure consists of BCC_B2#1 and HCP_A3#1. For low temperatures the B2#1 phase gets progressively richer in Ta and Nb until it consists of 50 at% each. The HCP_A3#1 phase remains fairly constant in Hf and Zr content at around 35 at%, with some small fluctuations, while the Ti content increases continually for temperatures below 800 °C. Overall, these calculations reflect the experimental findings very well. A comparison of the phase composition between simulation and experiment can be found inTable 2. | An equiatomic, single-phase TiZrNbHfTa high-entropy alloy was subjected to high-pressure torsion, leading to a grain size below 100 nm. Introducing a nanocrystalline microstructure to the material should help to accelerate a possible phase decomposition of the material by having a high amount of fast diffusion pathways and possible nucleation sites in the form of grain boundaries. In order to test the materials thermodynamic stability the nanocrystalline high-entropy alloy. was subjected to various heat treatments for temperatures between 300 °C and 1100 °C. Isochronal heat treatments (1 h) resulted in a hardness increase from 420 HV1 for the as-processed state to 530 HV1 for an annealing temperature of 500 °C, while for temperatures of 700 °C and higher a softening compared to the as-processed state occurred. In order to clarify this unexpected annealing response, analysis of selected microstructural states was performed utilizing electron microscopy, x-ray diffraction as well as mechanical testing to gain further information on microstructure-property relationships. Complementary, thermodynamic simulations were performed via the Calphad approach and compared to the experimental results. A phase decomposition of the originally equimolar single-phase high-entropy alloy into a NbTa-rich body-centered cubic phase and ZrHf-rich phases, which occurred in two different crystal structures depending on the annealing temperature, was the main reason for the property changes. The obtained results not only give valuable new insights into the phase stability of the TiZrNbHfTa alloy, but also demonstrate the impact of the newly forming phases in regards to mechanical properties and its implication for a possible practical application of this alloy. | Mole fraction and composition of the system at 500 degC and 800 degC taken from Calphad simulations (TCHEA1 base). The values in the brackets are experimental data, obtained via EDX line scans, for comparison (data from 500 degC, 100 h and 800 degC, 1 h annealed specimens). Bold numbers indicate the major elements forming the phase. | /home/shared/llm-extraction-pipeline/articles_all/10.1016.j.actamat.2017.09.035/tables/Table 2.csv
./10.1016.j.actamat.2017.09.035 | BCC_B2#1 ¦ BCC_B2#2 | Thermodynamic instability of a nanocrystalline, single-phase TiZrNbHfTa alloy and its impact on the mechanical properties | Results from the Calphad modeling are given inFig. 8. From the obtained simulations, the equimolar TiZrNbHfTa alloy seems to be thermodynamically stable as a single-phase disordered bcc alloy denoted BCC_B2#2 (Fig. 8a) and b)) for temperatures of about 1020 °C up to its solidus temperature. Below 1020 °C the single-phase state is no longer thermodynamically favourable and decomposes into a multi-phase structure. Two bcc phases co-exist between 800 and 1020 °C (BCC_B2#1 and BCC_B2#2). With decreasing temperature in this two-phase region, the original equimolar BCC_B2#2 phase is significantly enriched in Hf and Zr and to a smaller amount in Ti whereas the new BCC_B2#1 is predicted to contain predominantly Ta and Nb (Fig. 8c) and d)). | An equiatomic, single-phase TiZrNbHfTa high-entropy alloy was subjected to high-pressure torsion, leading to a grain size below 100 nm. Introducing a nanocrystalline microstructure to the material should help to accelerate a possible phase decomposition of the material by having a high amount of fast diffusion pathways and possible nucleation sites in the form of grain boundaries. In order to test the materials thermodynamic stability the nanocrystalline high-entropy alloy. was subjected to various heat treatments for temperatures between 300 °C and 1100 °C. Isochronal heat treatments (1 h) resulted in a hardness increase from 420 HV1 for the as-processed state to 530 HV1 for an annealing temperature of 500 °C, while for temperatures of 700 °C and higher a softening compared to the as-processed state occurred. In order to clarify this unexpected annealing response, analysis of selected microstructural states was performed utilizing electron microscopy, x-ray diffraction as well as mechanical testing to gain further information on microstructure-property relationships. Complementary, thermodynamic simulations were performed via the Calphad approach and compared to the experimental results. A phase decomposition of the originally equimolar single-phase high-entropy alloy into a NbTa-rich body-centered cubic phase and ZrHf-rich phases, which occurred in two different crystal structures depending on the annealing temperature, was the main reason for the property changes. The obtained results not only give valuable new insights into the phase stability of the TiZrNbHfTa alloy, but also demonstrate the impact of the newly forming phases in regards to mechanical properties and its implication for a possible practical application of this alloy. | Mole fraction and composition of the system at 500 degC and 800 degC taken from Calphad simulations (TCHEA1 base). The values in the brackets are experimental data, obtained via EDX line scans, for comparison (data from 500 degC, 100 h and 800 degC, 1 h annealed specimens). Bold numbers indicate the major elements forming the phase. | /home/shared/llm-extraction-pipeline/articles_all/10.1016.j.actamat.2017.09.035/tables/Table 2.csv
./10.1016.j.actamat.2017.09.035 | Nb-Ta-rich | Thermodynamic instability of a nanocrystalline, single-phase TiZrNbHfTa alloy and its impact on the mechanical properties | In order to explain quantitatively the hardness and strength of the 800 °C, 1 h annealing state, the two main phases occurring in this microstructural state were reproduced according to the chemical information obtained by EDX line-scans in the TEM (Fig. 5e)) and then subjected to HPT processing. Both phases show a similar hardness after casting (∼280 HV1 for the ZrHf-rich phase and ∼268 HV1for the NbTa-rich bcc phase). Introducing a nanocrystalline microstructure via HPT and subsequent hardness testing reveal, that the hardening due to grain refinement is not pronounced, especially in the Zr-Hf phase (∼31% hardness increase, ∼79% for the Nb-Ta-rich phase), seeTable 4. | An equiatomic, single-phase TiZrNbHfTa high-entropy alloy was subjected to high-pressure torsion, leading to a grain size below 100 nm. Introducing a nanocrystalline microstructure to the material should help to accelerate a possible phase decomposition of the material by having a high amount of fast diffusion pathways and possible nucleation sites in the form of grain boundaries. In order to test the materials thermodynamic stability the nanocrystalline high-entropy alloy. was subjected to various heat treatments for temperatures between 300 °C and 1100 °C. Isochronal heat treatments (1 h) resulted in a hardness increase from 420 HV1 for the as-processed state to 530 HV1 for an annealing temperature of 500 °C, while for temperatures of 700 °C and higher a softening compared to the as-processed state occurred. In order to clarify this unexpected annealing response, analysis of selected microstructural states was performed utilizing electron microscopy, x-ray diffraction as well as mechanical testing to gain further information on microstructure-property relationships. Complementary, thermodynamic simulations were performed via the Calphad approach and compared to the experimental results. A phase decomposition of the originally equimolar single-phase high-entropy alloy into a NbTa-rich body-centered cubic phase and ZrHf-rich phases, which occurred in two different crystal structures depending on the annealing temperature, was the main reason for the property changes. The obtained results not only give valuable new insights into the phase stability of the TiZrNbHfTa alloy, but also demonstrate the impact of the newly forming phases in regards to mechanical properties and its implication for a possible practical application of this alloy. | Hardness values of the individually cast phases occurring in the 800 degC, 1 h annealing treatment, before and after HPT processing. | /home/shared/llm-extraction-pipeline/articles_all/10.1016.j.actamat.2017.09.035/tables/Table 4.csv
./10.1016.j.actamat.2017.10.017 | A4MoNbTaW | Computation of entropies and phase equilibria in refractory V-Nb-Mo-Ta-W high-entropy alloys | For the Laves phase C15TaV2, the calculated lattice parameter of 7.0768 Å can be compared with the experimental value of 7.1570 Å by Chu et al.[53]; the calculated bulk modulus of 206 GPa can be compared with the measure value of 193 GPa by Foster et al.[35]. For A5MoNnTaVW and A4MoNbTaW, the calculated lattice parameters of 3.1715 and 3.2131 Å, respectively, can be compared with the experimental values of 3.187 and 3.220 Å reported by Senkov[54]. | We have applied the first-principles phonon method to the refractory V-Nb-Mo-Ta-W high-entropy alloys (HEAs) to predict the major phase separations in the temperature-compositional space and hence the associated entropy changes within the systems, taking into account vibrational, electronic, and configurational contributions to the total entropy. The first-principles calculations covered 178 phases ranging from pure elements, the ordered B2, B32, B23, B22, hR8, hR7, tI6, C15, and D03 binary phases, two ordered MoNbTaW quaternary phases, and the partially disordered and completely disordered bcc phases. By sorting their relative phase stabilities with the Dantzig's simplex minimization algorithm, the possibilities of phase separation for the refractory quaternary and quinary HEAs were thermodynamically found in the temperature range of 500-907 K. | The calculated stable temperature range, stable phase(s), entropy change (DS) between the high temperature phase(s) and low temperature phase(s), increase (DV) between the high temperature phase(s) and low temperature phase(s), for 164 phases selected from the Mo-Nb-Ta-V-W system at 0 GPa. | /home/shared/llm-extraction-pipeline/articles_all/10.1016.j.actamat.2017.10.017/tables/Table 2.csv
./10.1016.j.actamat.2017.10.017 | A4MoNbVW ¦ A2VW ¦ A3MoVW | Computation of entropies and phase equilibria in refractory V-Nb-Mo-Ta-W high-entropy alloys | For the ordered non-equal-molar binaries, the present calculations are limited to the hR7, tI6, C15, and D03binary structures, and Mo2Nb1Ta2W2 and Mo2Nb2Ta1W2 quaternary structures. As seen fromTable 2, these phases can play significant roles in dictating the phase ordering/separations. In particular, the partially disordered B4MoWNbTa is predicted to separate into 1/8*Nb+7/8*Mo2Nb1Ta2W2 at 243 K. Meanwhile, at the composition of MoNbTaVW, all the 5 predicted phase separations are related to the C15TaV2 Laves phase. These separations are predicted to occur at 768, 594, 500, 383, and 374 K, respectively, into phase combinations of 8/15*A4MoNbTaW+4/15*A4MoNbVW+1/5*C15TaV2, 8/15*B4MoWNbTa +4/15*A4MoNbVW+1/5*C15TaV2, 8/15*B4MoWNbTa +7/60*hR7Nb4Mo3 +1/10*A2VW+1/20*A3MoVW+1/5*C15TaV2, 36/65*B4MoWNbTa +2/65*B2MoV +7/65*hR7Nb4Mo3+8/65*A2VW+12/65*C15TaV2, and 7/10*Mo2Nb2Ta1W2 +3/10*C15TaV2. | We have applied the first-principles phonon method to the refractory V-Nb-Mo-Ta-W high-entropy alloys (HEAs) to predict the major phase separations in the temperature-compositional space and hence the associated entropy changes within the systems, taking into account vibrational, electronic, and configurational contributions to the total entropy. The first-principles calculations covered 178 phases ranging from pure elements, the ordered B2, B32, B23, B22, hR8, hR7, tI6, C15, and D03 binary phases, two ordered MoNbTaW quaternary phases, and the partially disordered and completely disordered bcc phases. By sorting their relative phase stabilities with the Dantzig's simplex minimization algorithm, the possibilities of phase separation for the refractory quaternary and quinary HEAs were thermodynamically found in the temperature range of 500-907 K. | The calculated stable temperature range, stable phase(s), entropy change (DS) between the high temperature phase(s) and low temperature phase(s), increase (DV) between the high temperature phase(s) and low temperature phase(s), for 164 phases selected from the Mo-Nb-Ta-V-W system at 0 GPa. | /home/shared/llm-extraction-pipeline/articles_all/10.1016.j.actamat.2017.10.017/tables/Table 2.csv
./10.1016.j.actamat.2017.10.017 | tI6TaMo2 ¦ hR7Mo4Ta3 ¦ hR7Mo4V3 ¦ hR7Mo4Nb3 ¦ tI6NbMo2 ¦ tI6VMo2 ¦ A2MoV ¦ A2NbTa ¦ A3NbTaV ¦ A2TaW ¦ A3MoNbV ¦ A3MoNbW ¦ A3MoTaV ¦ A3MoTaW ¦ A3MoNbTa ¦ A3NbTaW ¦ A2NbW ¦ A3TaVW ¦ A3NbVW ¦ D03W3Nb ¦ D03W3Ta ¦ D03W3V | Computation of entropies and phase equilibria in refractory V-Nb-Mo-Ta-W high-entropy alloys | The 10 disordered ternaries of A3MoNbTa, A3MoNbV, A3MoNbW, A3MoTaV, A3MoTaW, A3MoVW, A3NbTaV, A3NbTaW, A3NbVW, and A3TaVW will spontaneously phase-separate, when the temperatures are lowered to 526, 661, 279, 979, 430, 242, 1193, 284, 751, and 982 K, respectively, into 1/3*Nb + 2/3*B2MoTa, 14/33*hR7Nb4Mo3+10/33*A2MoV+3/11*C15NbV2, 7/18*hR7Mo4Nb3+1/6*tI6NbMo2 +4/9*D03W3Nb, 4/9*B2MoTa+2/9*A2MoV +1/3*C15TaV2, 7/18*hR7Mo4Ta3 +1/6*tI6TaMo2+4/9*D03W3Ta, 7/18*hR7Mo4V3+1/6*tI6VMo2+4/9*D03W3V, 1/6*Nb + 1/3*A2NbTa+1/2*C15TaV2, 1/3*Nb+2/3*B23TaW, 4/9*A2NbW+2/9*A2VW+1/3*C15NbV2, and 4/9*A2TaW+2/9*A2VW+1/3*C15TaV2, accompanied by entropy decreases of 1.05, 1.03, 1.15, 1.15, 1.15, 1.13, 1.10, 1.06, 0.78, and 0.79kBper atom. | We have applied the first-principles phonon method to the refractory V-Nb-Mo-Ta-W high-entropy alloys (HEAs) to predict the major phase separations in the temperature-compositional space and hence the associated entropy changes within the systems, taking into account vibrational, electronic, and configurational contributions to the total entropy. The first-principles calculations covered 178 phases ranging from pure elements, the ordered B2, B32, B23, B22, hR8, hR7, tI6, C15, and D03 binary phases, two ordered MoNbTaW quaternary phases, and the partially disordered and completely disordered bcc phases. By sorting their relative phase stabilities with the Dantzig's simplex minimization algorithm, the possibilities of phase separation for the refractory quaternary and quinary HEAs were thermodynamically found in the temperature range of 500-907 K. | The calculated stable temperature range, stable phase(s), entropy change (DS) between the high temperature phase(s) and low temperature phase(s), increase (DV) between the high temperature phase(s) and low temperature phase(s), for 164 phases selected from the Mo-Nb-Ta-V-W system at 0 GPa. | /home/shared/llm-extraction-pipeline/articles_all/10.1016.j.actamat.2017.10.017/tables/Table 2.csv
./10.1016.j.actamat.2017.10.017 | A4MoTaVW ¦ A4MoNbTaV ¦ A4NbTaVW | Computation of entropies and phase equilibria in refractory V-Nb-Mo-Ta-W high-entropy alloys | The 5 disordered quaternaries of A4MoNbTaV, A4MoNbTaW, A4MoNbVW, A4MoTaVW, and A4NbTaVW will spontaneously phase-separate when the temperatures are decreased to 827, 594, 500, 645, and 907 K, respectively, into 1/2*A3MoNbTa +1/4*A3MoNbV+1/4*C15TaV2, B4MoWNbTa, 7/16*hR7Nb4Mo3+3/8*A2VW + 3/16*A3MoVW, 1/2*B2MoTa +1/2*A2VW, and 1/2*A3NbTaW+1/4*A3NbVW +1/4*C15TaV2, accompanied by entropy decreases of 0.65, 0.75, 0.97, 1.12, and 0.66kBper atom. | We have applied the first-principles phonon method to the refractory V-Nb-Mo-Ta-W high-entropy alloys (HEAs) to predict the major phase separations in the temperature-compositional space and hence the associated entropy changes within the systems, taking into account vibrational, electronic, and configurational contributions to the total entropy. The first-principles calculations covered 178 phases ranging from pure elements, the ordered B2, B32, B23, B22, hR8, hR7, tI6, C15, and D03 binary phases, two ordered MoNbTaW quaternary phases, and the partially disordered and completely disordered bcc phases. By sorting their relative phase stabilities with the Dantzig's simplex minimization algorithm, the possibilities of phase separation for the refractory quaternary and quinary HEAs were thermodynamically found in the temperature range of 500-907 K. | The calculated stable temperature range, stable phase(s), entropy change (DS) between the high temperature phase(s) and low temperature phase(s), increase (DV) between the high temperature phase(s) and low temperature phase(s), for 164 phases selected from the Mo-Nb-Ta-V-W system at 0 GPa. | /home/shared/llm-extraction-pipeline/articles_all/10.1016.j.actamat.2017.10.017/tables/Table 2.csv
./10.1016.j.actamat.2017.12.052 | CoCrFeNi and CoCrFeMnNi | Bulk tracer diffusion in CoCrFeNi and CoCrFeMnNi high entropy alloys | High entropy alloys (HEAs) have emerged as a promising class of equiatomic or near equiatomic multicomponent alloys, which garner fundamental curiosities and interest in high temperature applications. Understanding diffusion kinetics of HEAs is critical to assess their phase stability and deformation behaviour, particularly at elevated temperatures. For the first time, bulk tracer diffusion coefficients of Co, Cr, Fe and Mn are determined in polycrystalline CoCrFeNi and CoCrFeMnNi HEAs using the radiotracer method in the temperature interval of 1073-1373 K. Material homogeneity and the absence of any phase decomposition in CoCrFeNi and CoCrFeMnNi HEAs were established by electron microscopy and atom probe tomography investigations. Both bulk and grain boundary diffusion contributions to penetration profiles are observed for diffusion of Co, Cr, Fe and Mn tracers in both HEAs. The temperature dependencies of bulk diffusion for all tracers show Arrhenius behaviour. The corresponding activation energies (Q) and the logarithm of pre-exponential factors (D 0) show a linear relationship, thus following the “compensation rule”. An increase of the configurational entropy leads to reduced diffusion rates only when a homologous temperature scale is used for comparison. The increase of activation energy barrier and lower frequency factors both contribute to the decreased diffusion rates. A cross-over temperature (Tc = 1020 K) is observed for Co diffusion (on slight extrapolation of Arrhenius plot) in CoCrFeNi and CoCrFeMnNi HEAs, while Cr and Fe exhibit almost parallel Arrhenius lines. Above Tc, the Co diffusivity is higher in CoCrFeMnNi than in CoCrFeNi, which suggests that diffusion in HEAs need not be assumed to retard with an increasing number of elements. The existence of a cross-over temperature correlates with the change in binding energy (or enthalpy) of the constituents from CoCrFeNi to CoCrFeMnNi. | High entropy alloys (HEAs) have emerged as a promising class of equiatomic or near equiatomic multicomponent alloys, which garner fundamental curiosities and interest in high temperature applications. Understanding diffusion kinetics of HEAs is critical to assess their phase stability and deformation behaviour, particularly at elevated temperatures. For the first time, bulk tracer diffusion coefficients of Co, Cr, Fe and Mn are determined in polycrystalline CoCrFeNi and CoCrFeMnNi HEAs using the radiotracer method in the temperature interval of 1073-1373 K. Material homogeneity and the absence of any phase decomposition in CoCrFeNi and CoCrFeMnNi HEAs were established by electron microscopy and atom probe tomography investigations. Both bulk and grain boundary diffusion contributions to penetration profiles are observed for diffusion of Co, Cr, Fe and Mn tracers in both HEAs. The temperature dependencies of bulk diffusion for all tracers show Arrhenius behaviour. The corresponding activation energies (Q) and the logarithm of pre-exponential factors (D 0) show a linear relationship, thus following the “compensation rule”. An increase of the configurational entropy leads to reduced diffusion rates only when a homologous temperature scale is used for comparison. The increase of activation energy barrier and lower frequency factors both contribute to the decreased diffusion rates. A cross-over temperature (Tc = 1020 K) is observed for Co diffusion (on slight extrapolation of Arrhenius plot) in CoCrFeNi and CoCrFeMnNi HEAs, while Cr and Fe exhibit almost parallel Arrhenius lines. Above Tc, the Co diffusivity is higher in CoCrFeMnNi than in CoCrFeNi, which suggests that diffusion in HEAs need not be assumed to retard with an increasing number of elements. The existence of a cross-over temperature correlates with the change in binding energy (or enthalpy) of the constituents from CoCrFeNi to CoCrFeMnNi. | Investigations on diffusion in high entropy alloys available so far in literature. | /home/shared/llm-extraction-pipeline/articles_all/10.1016.j.actamat.2017.12.052/tables/Table 1.csv | {'a': 'Holdsworth and Elliott.', 'b': 'Moleko, Allnatt and Allnatt.'}
./10.1016.j.actamat.2017.12.052 | Co-Mn | Bulk tracer diffusion in CoCrFeNi and CoCrFeMnNi high entropy alloys | An interesting feature observed during comparison of bulk tracer diffusivities in CoCrFeNi and CoCrFeMnNi HEAs is the appearance of a cross-over temperature (Tc) for Co (Fig. 6), which is similar to what has been reported earlier for Ni diffusion [12]. The values ofTcare 970 and 1020 K for Ni and Co, respectively, above which their diffusion rates in CoCrFeMnNi alloys are higher than in CoCrFeNi alloys. However, as shown inFigs. 10 and 11, the cross-over temperature is not observed for Fe and Cr diffusion in these HEAs. This behaviour can be rationalized if the effect of Mn addition on CoCrFeNi is considered. The melting point of CoCrFeNi is 1717 K, which reduces to 1607 K in CoCrFeMnNi. This implies that at any given absolute temperature, the equilibrium vacancy concentration is higher in CoCrFeMnNi, which will tend to increase the rate of substitutional diffusion. However, addition of Mn will also cause a change in the ΔHiavgvalues for each constituent. This change in average enthalpy is defined as ΔHi,diffavg= ΔHi,CoCrFeMnNiavg- ΔHi,CoCrFeNiavgand these values are presented inFig. 15a. In the case of Co, ΔHCoavgis 1.7 and 2.5 kJ/mol for CoCrFeNi and CoCrFeMnNi, respectively. So ΔHCo,diffavg= -2.5 - (-1.7) = -0.8 kJ/mol. Thus, ΔHCoavgbecomes more negative with the addition of Mn, which implies that Co binding is stronger in CoCrFeMnNi in comparison to CoCrFeNi. A similar behaviour is seen for Ni as well, where ΔHNiavgchanges from-0.0 kJ/mol for CoCrFeNi to -4.25 kJ/mol for CoCrFeMnNi [12]. It results from the fact that the Ni-Mn and Co-Mn pairs have the strongest interaction among the different binaries (Table 3). Thus, the addition of Mn causes two opposite effects on Co and Ni diffusion rates, namely, an increase of the ΔHiavgvalue and a reduction of the alloy melting point. This combination leads finally to the appearance of a cross-over temperature. As shown inFig. 15a, ΔHiavgbecomes less negative for Cr and Fe upon Mn addition to CoCrFeNi, which implies that they are less strongly bound in CoCrFeMnNi. Thus, the non-existence of the two opposite effects of Mn addition on Cr and Fe diffusion explains why the cross-over temperature is not observed in case of Cr and Fe. | High entropy alloys (HEAs) have emerged as a promising class of equiatomic or near equiatomic multicomponent alloys, which garner fundamental curiosities and interest in high temperature applications. Understanding diffusion kinetics of HEAs is critical to assess their phase stability and deformation behaviour, particularly at elevated temperatures. For the first time, bulk tracer diffusion coefficients of Co, Cr, Fe and Mn are determined in polycrystalline CoCrFeNi and CoCrFeMnNi HEAs using the radiotracer method in the temperature interval of 1073-1373 K. Material homogeneity and the absence of any phase decomposition in CoCrFeNi and CoCrFeMnNi HEAs were established by electron microscopy and atom probe tomography investigations. Both bulk and grain boundary diffusion contributions to penetration profiles are observed for diffusion of Co, Cr, Fe and Mn tracers in both HEAs. The temperature dependencies of bulk diffusion for all tracers show Arrhenius behaviour. The corresponding activation energies (Q) and the logarithm of pre-exponential factors (D 0) show a linear relationship, thus following the “compensation rule”. An increase of the configurational entropy leads to reduced diffusion rates only when a homologous temperature scale is used for comparison. The increase of activation energy barrier and lower frequency factors both contribute to the decreased diffusion rates. A cross-over temperature (Tc = 1020 K) is observed for Co diffusion (on slight extrapolation of Arrhenius plot) in CoCrFeNi and CoCrFeMnNi HEAs, while Cr and Fe exhibit almost parallel Arrhenius lines. Above Tc, the Co diffusivity is higher in CoCrFeMnNi than in CoCrFeNi, which suggests that diffusion in HEAs need not be assumed to retard with an increasing number of elements. The existence of a cross-over temperature correlates with the change in binding energy (or enthalpy) of the constituents from CoCrFeNi to CoCrFeMnNi. | Enthalpy of mixing for binary pairs of the multicomponent alloys [28]. | /home/shared/llm-extraction-pipeline/articles_all/10.1016.j.actamat.2017.12.052/tables/Table 3.csv
./10.1016.j.actamat.2017.12.052 | Fe-Ni | Bulk tracer diffusion in CoCrFeNi and CoCrFeMnNi high entropy alloys | The diffusivities of all tracers in CoCrFeNi do not differ by more than an order of magnitude, although Ni diffusion in the slowest among all (Fig. 13a). The variation of diffusivities in CoCrFeNi can be expressed as DNi≤ DCo< DFe≤ DCrat higher temperatures and DNi≤ DCo≤ DFe≤ DCrat lower ones, which is in agreement with the trend reported for self diffusion of constituents in FCC Fe-Ni-Cr alloy system [27]. This has been correlated with the electronic structure of the elements as the diffusivities are found to decrease with increase in number of 3d electrons (Cr-4, Fe-6, Co-7, Ni-8) [27]. The exact contribution of the electronic structure during diffusion of atoms calls for the calculation of inter-atomic potentials at the saddle point configuration. Correlation with electronic structure is not evident in CoCrFeMnNi (Fig. 13b). Although, at lower temperatures diffusivities follow the order DNi< DCo< DFe< DCr, diffusivity of Co reduces relative to Ni at higher temperatures. Mn shows the highest diffusion rates in CoCrFeMnNi even though it has higher number of 3d electrons than Cr. This can be attributed to the significantly lower melting point of Mn among other constituents, which results in lower energy required to create an atom-vacancy pair. Within the investigated temperature interval, the maximum difference between the diffusion coefficients of various constituents in both HEAs does not exceed an order of magnitude. In the previous work on interdiffusion in CoCrFeMnNi [8], almost parallel Arrhenius lines for the different constituents have been reported; however, the direct measurements do not support those estimates. This fact substantiates contributions of both, the energy barriers and the frequency factors to diffusion in HEAs. | High entropy alloys (HEAs) have emerged as a promising class of equiatomic or near equiatomic multicomponent alloys, which garner fundamental curiosities and interest in high temperature applications. Understanding diffusion kinetics of HEAs is critical to assess their phase stability and deformation behaviour, particularly at elevated temperatures. For the first time, bulk tracer diffusion coefficients of Co, Cr, Fe and Mn are determined in polycrystalline CoCrFeNi and CoCrFeMnNi HEAs using the radiotracer method in the temperature interval of 1073-1373 K. Material homogeneity and the absence of any phase decomposition in CoCrFeNi and CoCrFeMnNi HEAs were established by electron microscopy and atom probe tomography investigations. Both bulk and grain boundary diffusion contributions to penetration profiles are observed for diffusion of Co, Cr, Fe and Mn tracers in both HEAs. The temperature dependencies of bulk diffusion for all tracers show Arrhenius behaviour. The corresponding activation energies (Q) and the logarithm of pre-exponential factors (D 0) show a linear relationship, thus following the “compensation rule”. An increase of the configurational entropy leads to reduced diffusion rates only when a homologous temperature scale is used for comparison. The increase of activation energy barrier and lower frequency factors both contribute to the decreased diffusion rates. A cross-over temperature (Tc = 1020 K) is observed for Co diffusion (on slight extrapolation of Arrhenius plot) in CoCrFeNi and CoCrFeMnNi HEAs, while Cr and Fe exhibit almost parallel Arrhenius lines. Above Tc, the Co diffusivity is higher in CoCrFeMnNi than in CoCrFeNi, which suggests that diffusion in HEAs need not be assumed to retard with an increasing number of elements. The existence of a cross-over temperature correlates with the change in binding energy (or enthalpy) of the constituents from CoCrFeNi to CoCrFeMnNi. | Enthalpy of mixing for binary pairs of the multicomponent alloys [28]. | /home/shared/llm-extraction-pipeline/articles_all/10.1016.j.actamat.2017.12.052/tables/Table 3.csv
./10.1016.j.actamat.2018.01.012 | Sample 1 | Determining solid/liquid interfacial energies in Al-Cu by curvature controlled melting point depression | InFig. 6, the DSC signals of the Al2Cu particle/matrix samples and the onset temperature of melting of AlCu10 (solid vertical line) are shown. In comparison to the melting temperature of AlCu10, the onset temperature of all samples except sample 6 are significantly lower. With exception of sample 5, the peaks of the samples shown inFig. 6are of comparable area. The melting signal of sample 5 is the smallest and was multiplied by a factor of 10 for reasons of easier presentation. Sample 1 has the largest melting signal and a volume fraction of particles high enough to not dissolve completely during the first heating cycle resulting a melting signal in the second run, too. | An experimental method for determining solid/liquid interfacial energies of alloys is presented. Spherical intermetallic particles of Al2Cu with diameters down to 50 nm were generated as ”divorced eutectic” in an initially homogeneous solid solution of 4 wt% Cu in Al by short-term annealing (t < 10 s) in a temperature gradient. Particle size distributions were analyzed using transmission electron microscopy (TEM) after dissolving the Al matrix of a representative part of the sample in dry butanol. During heating of the remaining sample part in a highly sensitive power-compensating differential scanning calorimeter, the onset of eutectic melting was measured. The expectation value of the narrow size distributions and the respective curvature undercooling were correlated on the basis of the Gibbs-Thomson equation. For deriving the solid/liquid interfacial energy, the temperature and concentration dependent melting entropy were calculated under the assumption of thermodynamic equilibrium at the solid/liquid interface using a CALPHAD type database. In thermodynamic equilibrium, at a constant temperature the solid and the liquid phase have different concentrations at the interface leading to an interfacial energy that is higher than the value for pure Al derived from maximum supercooling experiments, and lower than the value for Al-Cu determined using the grain boundary groove method. The extension of the method to other alloy systems is discussed. | Representative particle diameter and onset temperature of melting; calculated Gibbs-Thomson coefficient Gsl and interfacial energy ssl. | /home/shared/llm-extraction-pipeline/articles_all/10.1016.j.actamat.2018.01.012/tables/Table 2.csv
./10.1016.j.actamat.2018.01.014 | C103 | Friction and wear behavior of a single-phase equiatomic TiZrHfNb high-entropy alloy studied using a nanoscratch technique | In this study, friction and wear of a body-centered cubic equiatomic TiZrHfNb high-entropy (HE) alloy were investigated using a nanoscratch method. Scratch tests, under both ramping and constant load modes, were conducted to evaluate the coefficient of friction (COF) and wear rate of the alloy. The effects of scratch rate on the friction and wear were also studied. The morphology such as the surface profile and depth of scratched tracks was examined using scanning electron microscopy (SEM) and scanning probe microscopy (SPM). It was found that, whilst wear behavior, including wear rate and wear resistance, could be described by Archard equation, friction of the alloy appeared to be more complicated. Experimental results revealed that the friction of the alloy could be divided into two distinct regimes - elastic and plastic. The COF decreased rapidly with increasing normal load in the elastic regime, but became essentially constant in the plastic regime, indicating a transition of friction mechanism. In this study, scratch tests were also performed on pure Nb and a solid-solution strengthened Nb-based C103 alloy to make a direct comparison. The TiZrHfNb HE alloy apparently exhibited an improved wear resistance and lower COF as compared to its traditional alloy counterparts. The better wear resistance and lower COF were discussed in lights of the acting plowing and adhesion mechanisms during wear. | In this study, friction and wear of a body-centered cubic equiatomic TiZrHfNb high-entropy (HE) alloy were investigated using a nanoscratch method. Scratch tests, under both ramping and constant load modes, were conducted to evaluate the coefficient of friction (COF) and wear rate of the alloy. The effects of scratch rate on the friction and wear were also studied. The morphology such as the surface profile and depth of scratched tracks was examined using scanning electron microscopy (SEM) and scanning probe microscopy (SPM). It was found that, whilst wear behavior, including wear rate and wear resistance, could be described by Archard equation, friction of the alloy appeared to be more complicated. Experimental results revealed that the friction of the alloy could be divided into two distinct regimes - elastic and plastic. The COF decreased rapidly with increasing normal load in the elastic regime, but became essentially constant in the plastic regime, indicating a transition of friction mechanism. In this study, scratch tests were also performed on pure Nb and a solid-solution strengthened Nb-based C103 alloy to make a direct comparison. The TiZrHfNb HE alloy apparently exhibited an improved wear resistance and lower COF as compared to its traditional alloy counterparts. The better wear resistance and lower COF were discussed in lights of the acting plowing and adhesion mechanisms during wear. | Summary of hardness, COF and wear resistance measured by indentation and scratch tests. | /home/shared/llm-extraction-pipeline/articles_all/10.1016.j.actamat.2018.01.014/tables/Table 1.csv
./10.1016.j.actamat.2018.01.050 | M1111 ¦ M1112 ¦ M4433 ¦ M1121 ¦ Al3M14 | Controlled formation of coherent cuboidal nanoprecipitates in body-centered cubic high-entropy alloys based on Al2(Ni,Co,Fe,Cr)14 compositions | Therefore, in the present work a series of new Al-Ni-Co-Fe-Cr HEAs are designed and synthesized based on the composition formula Al2M14, in which Al is fixed and M represents different mutations of the four transition metals. These alloys are specifically denoted as M1111= Ni1Co1Fe1Cr1(No.1 alloy inTable 1), M4433= Ni4Co4Fe3Cr3(No.2), M1121= Ni1Co1Fe2Cr1(No.3), and M1112= Ni1Co1Fe1Cr2(No.4). To evaluate the effect of Al addition, another alloy with a higher Al content, specifically, Al3M14(M = Ni1Co1Fe1Cr1) (No.5) was also synthesized and studied. These alloys and their specific chemical compositions (at. %) are summarized inTable 1. | Microstructures and mechanical properties of Al-Ni-Co-Fe-Cr high-entropy alloys (HEAs) were investigated by systematically varying transition metals instead of Al, within the chemical formula of Al2M14 (M represents different mutations of transition metals). The formation of different crystal structures (FCC, BCC, or FCC+BCC mixture) and its effects on the resulting mechanical properties of this series of HEAs, both in tension and compression, were evaluated. It was found that, in the BCC-dominated HEAs, ordered B2 precipitates were always coherently dispersed in the BCC solid-solution matrix. The shape of these B2 precipitates was strongly affected by the lattice misfit between the disordered BCC and ordered B2. A uniform distribution of cuboidal B2 particles could be obtained by properly adjusting M, thus the lattice misfit, in a manner similar to that in Ni-based superalloys. Strengthening effects caused by different BCC/B2 morphologies were also estimated and compared with experimental measurements. The optimal strengthening as a function of the shape and size of the coherent precipitates was discussed in light of the lattice misfit in these HEAs. | Chemical compositions (at. %) in different regions or phases in the designed Al2M14 and Al3M14 HEAs measured by EDS. The variations for the EDS results are represented by the standard deviation from the measured series. | /home/shared/llm-extraction-pipeline/articles_all/10.1016.j.actamat.2018.01.050/tables/Table 2.csv | {'a': 'O: overall, DR: dendritic region, ID: inter-dendritic region.'}
./10.1016.j.actamat.2018.05.009 | CRSA-620 | Modifying transformation pathways in high entropy alloys or complex concentrated alloys via thermo-mechanical processing | Figs. 4-6show TEM results from the CRSA-620 condition, after isothermal annealing of the fully recrystallized sample at 620 °C for 50 h. Two types of [001]fcczone axis SADP patterns, shown inFig. 4(a) and (b), were recorded from this sample, from two different regions. While the majority of regions exhibited the pattern shown inFig. 4(a), a smaller fraction of regions exhibited the pattern shown inFig. 4(b).Fig. 4(a) clearly shows extra super-lattice spots at {100} and {110} locations, indicating the possible presence of an L12phase. Additionally,Fig. 4(c) shows the [011]fcczone axis (ZA) from the same region of the sample, with extra {100} and {110} super-lattice reflections, confirming the presence of the L12phase. A dark-field TEM image recorded from a {001} type superlattice reflection (marked by a circle inFig. 4(a)), clearly reveals these L12precipitates within thefccmatrix. Interestingly, the [001]fcczone axis SADP shown inFig. 4(b), revealed additional super-lattice reflections, beyond the {100} and {110} type L12reflections. These principal additional super-lattice reflections are located at 1/8{220} locations, as seen inFig. 4(b). Additional SADP patterns, corresponding to the [112]fccand the [111]fcczone axes are shown inFig. 5(a) and (b) respectively. These diffraction patterns also reveal both super-lattice reflections corresponding to the L12phase, as well as the new ordered phase leading to the 1/8{220} reflections. Further analysis of this new ordered phase has been carried out via preliminary high-resolution TEM investigations, shown inFig. 6. Both high-resolution TEM images, shown inFig. 6(a) and (c), have been recorded along the [001]fccviewing direction. An example of an interface between the fcc matrix and a L12precipitate is shown inFig. 6(a) with the corresponding fourier transform, shown inFig. 6(b). The L12ordering is clearly visible in this high-resolution TEM image.Fig. 6(c) shows a high-resolution TEM image from a precipitate of the second ordered phase with the corresponding fourier transform shown inFig. 6(d). The atomic-resolution image of this ordered phase reveals that the repeat unit cell for this structure consists of eight consecutive {220}fcclattice planes, as marked by the dashed box inFig. 6(c). Such a repeat unit cell will lead to the 1/8{220} reflections observed in the [001]fccSADP patterns. The details of the crystal structure, symmetry, and lattice parameters of this new ordered phase in the CRSA-620 condition have not yet been determined, and constitute part of future studies. Nevertheless, the results presented in this paper do establish the presence of a second new ordered precipitate, beyond the L12precipitates. However, the majority precipitates appear to be L12precipitates with only a small fraction of precipitates belonging to the new ordered phase. | Often the experimentally-observed, single-phase high entropy alloy (HEA) is the result of second-phase precipitation constrained by thermodynamic and kinetic factors. Using Al0.3CoCrFeNi as a candidate HEA, this paper demonstrates the strong influence of thermo-mechanical processing on the transformation pathway adopted for isothermal second-phase precipitation. A traditional thermo-mechanical processing route comprised of homogenization cold-rolling solution treatment in the single fcc phase region, followed by a precipitation anneal at a lower temperature, results in a homogeneous distribution of nanometer scale-ordered L12 (gamma prime-like) precipitates within the fcc matrix. In contrast, if cold-rolling is followed directly by annealing at the precipitation temperature, then the resulting microstructural evolution pathway changes completely, with concurrent recrystallization of the matrix fcc grains and precipitation of B2 and sigma phases, largely at the grain boundaries. These experimentally observed variations in transformation pathway have been rationalized via the competition between the thermodynamic driving force and activation barrier for second-phase nucleation in this alloy, coupled with the kinetics of the process. The microstructural variations that result from these dramatically different phase transformation pathways can lead to some rather exceptional mechanical properties that can be varied over a large range even for a single Al0.3CoCrFeNi HEA composition. | Compositions of the fcc matrix, L12 and grain boundary (GB) B2 phase in atomic percent from APT and CHEMI-STEM EDS in CRSA-620 condition. | /home/shared/llm-extraction-pipeline/articles_all/10.1016.j.actamat.2018.05.009/tables/Table 1.csv
./10.1016.j.actamat.2018.05.009 | CR-620 | Modifying transformation pathways in high entropy alloys or complex concentrated alloys via thermo-mechanical processing | The second part of this investigation focused on directly annealing the cold-rolled Al0.3CoCrFeNi alloy, at precipitation temperature 620 °C, to evaluate the influence of pre-existing matrix strain and high defect density on recrystallization and second-phase precipitation. The results of microstructural evolution on aging a 90% cold-rolled sample at 620 °C for 50 h are shown inFigs. 12 and 13.Fig. 12includes EBSD and EDS maps corresponding to phase distribution and compositional partitioning of elements, respectively. The inverse pole figure (IPF) map (Fig. 12(a)) shows fine recrystallized grains with the pseudo-colored reference stereographic quadrant (inset). Phase map demarcating thefcc, B2 and sigma regions in the microstructure is displayed inFig. 12(b).Fig. 12(c-f) are SEM-EDS composition maps corresponding to various elements, where Cr-rich regions correspond to the sigma phase, and Aland Ni-rich regions are B2, and rest of the microstructure isfccphase. Note that the grain size in this condition ranged from 0.5 μm to 2 μm in contrast to the CRSA-620, where the grain size was ∼20 μm. Additionally, XRD results from the CR and CR-620 condition are shown as the supplementary information (seeFig. S1). The fcc, B2 and sigma peaks are marks inFig. S1. The lattice parameters are calculated for the three phases are: fcc - a = 3.580 ± 0.002 Å, B2 - a = 2.875 ± 0.001 Å and sigma - a = 8.79 ± 0.005 Å and c = 4.55 ± 0.004 Å. | Often the experimentally-observed, single-phase high entropy alloy (HEA) is the result of second-phase precipitation constrained by thermodynamic and kinetic factors. Using Al0.3CoCrFeNi as a candidate HEA, this paper demonstrates the strong influence of thermo-mechanical processing on the transformation pathway adopted for isothermal second-phase precipitation. A traditional thermo-mechanical processing route comprised of homogenization cold-rolling solution treatment in the single fcc phase region, followed by a precipitation anneal at a lower temperature, results in a homogeneous distribution of nanometer scale-ordered L12 (gamma prime-like) precipitates within the fcc matrix. In contrast, if cold-rolling is followed directly by annealing at the precipitation temperature, then the resulting microstructural evolution pathway changes completely, with concurrent recrystallization of the matrix fcc grains and precipitation of B2 and sigma phases, largely at the grain boundaries. These experimentally observed variations in transformation pathway have been rationalized via the competition between the thermodynamic driving force and activation barrier for second-phase nucleation in this alloy, coupled with the kinetics of the process. The microstructural variations that result from these dramatically different phase transformation pathways can lead to some rather exceptional mechanical properties that can be varied over a large range even for a single Al0.3CoCrFeNi HEA composition. | Compositions of the fcc matrix, B2 and Sigma phase in atomic percent from APT in CR-620 condition. | /home/shared/llm-extraction-pipeline/articles_all/10.1016.j.actamat.2018.05.009/tables/Table 2.csv
./10.1016.j.actamat.2018.07.025 | -3.5 Ti | Increasing the creep resistance of Fe-Ni-Al-Cr superalloys via Ti additions by optimizing the B2/L21 ratio in composite nano-precipitates | As shown inFig. 3, after homogenization, the mean radius of the precipitates, 〈R〉, slightly increases from 39 nm for FBB8-0Ti to 46-48 nm for FBB8-(1.5-3.5)Ti, and sharply increases to 109 nm for FBB8-4Ti. All alloys, upon aging for 100 h at 700 °C, show precipitate coarsening. The increase of the precipitate size between homogenization and aging becomes more marked as the Ti content increases, achieving 107 nm in the FBB8-3.5 Ti. By contrast, FBB8-4Ti shows a relatively small increase to ∼127 nm albeit from much larger precipitates (109 nm) in the as-homogenized state. In absolute terms, the precipitate size rises monotonically with the Ti content after aging. Conversely, the number density (Nv) of precipitates decreases with the Ti content, consistent with a coarsening regime of the precipitates. This is confirmed by the near constant value of volume fractions (Vf) after homogenization (17-18% from 0 to 3.5%Ti), increasing somewhat to 20% for 4%Ti. After aging at 700 °C for 100 h, the volume fractions appear to increase slightly (by 1-2%), but are within the error of the as-homogenized values. Even though the volume fraction change between the homogenized and aged states is much smaller than the radius change, the trends are similar, which may be related to the phase transition between B2 and L21phases. This point, and the edge-to-edge distance evolution, are addressed in the discussion. | The Fe-10Cr-10Ni-6.5Al-3.4Mo-0.25Zr-0.005B (wt.%) ferritic FBB8 superalloy shows good creep resistance due to the presence of B2-NiAl precipitates, created upon aging. When titanium is added to the alloy, L21-Ni2TiAl sub-precipitates are developed within the B2-NiAl main precipitates. The microstructural evolutions of these B2/L21 composite precipitates - radius, number density, volume fraction, edge-edge distance, and B2/L21 phase fraction - are studied here for Ti additions spanning up to 4 wt%. As Ti increases from 0 to 3.5 wt%, the alloy strength at ambient temperature rises due to an increase of the L21 sub-precipitate volume fraction within the B2 precipitates, which enhances their lattice misfit with the matrix up to ∼1.26%, and increases coherency strengthening. The alloy strength drops sharply for 4 wt% Ti, consistent with the precipitates losing (i) their composite structure (by becoming a fully L21 phase), (ii) their coherency with the matrix (and showing high dislocation density at their interfaces), and (iii) their coarsening resistance (increasing abruptly in size). Creep resistance at 700 oC follows a similar trend (raising from 0 to 3.5 wt% Ti and dropping sharply at 4 wt% Ti); this trend is consistent with the lattice misfit between the coherent B2/L21 precipitates and the matrix increasing with the L21 fraction, thus producing a stronger elastic stress field, which makes the climb bypass of the precipitates by the matrix dislocations more difficult. | Average radius (<R>), volume fraction (Vf), number density (Nv), edge - to - edge distance (le-e) - as measured from SEM micrographs over 1000 precipitates - for B2/L21 precipitates, and volume fraction of the L21 phase in precipitates - via TEM at five different sites over 100 precipitates - for FBB8-(1.5-4)Ti, in the homogenized and the aged states. Uncertainties are represented by the standard deviation (2s) and are propagated from counting statistics measurement series [34]. Data for FBB8-0Ti alloy are also from the analysis of new micrographs of prior FBB8 samples from Ref. [15]. | /home/shared/llm-extraction-pipeline/articles_all/10.1016.j.actamat.2018.07.025/tables/Table 1.csv
./10.1016.j.actamat.2018.07.025 | -4 Ti | Increasing the creep resistance of Fe-Ni-Al-Cr superalloys via Ti additions by optimizing the B2/L21 ratio in composite nano-precipitates | Fig. 8shows a drop, for both homogenized and aged conditions, for the experimental strength increment of the Ti-richest alloy, FBB8-4Ti. This effect can be justified by the decrease of both Orowan and coherency strengths, inferred from the increased precipitate radius and high interfacial dislocation density, respectively. However, the theoretical curves inFig. 8predict a much stronger drop in strength if all coherency between the matrix and precipitates is lost. Thus, precipitates in the FBB8-4Ti alloy may, in fact, maintain significant coherency strengthening (up to 70%). This feature is consistent with previous discussion that, for the FBB8-(2.5-3.5)Ti alloys, coherency is partially maintained even though dislocations are introduced at the matrix/precipitate interface. Furthermore, for the homogenized FBB8-4Ti alloy, which is ∼200 MPa above the highest predicted strength value for the precipitate radius of 109 ± 15 nm, secondary cooling precipitates (1-2 nm size) observed in Ref. [41] must contribute strongly to the ambient-temperature strength,viaordering, modulus, and coherency mechanisms [33,63]. However, most of cooling precipitates in the FBB8-4 Ti alloy do not contribute to strength after aging, as they are likely dissolved and absorbed by the larger precipitates during coarsening [42]. Consistent with this view, the strength increment inFig. 8for the aged FBB8-4Ti alloy is within the values predicted by the two green lines (Orowan and partial coherency). | The Fe-10Cr-10Ni-6.5Al-3.4Mo-0.25Zr-0.005B (wt.%) ferritic FBB8 superalloy shows good creep resistance due to the presence of B2-NiAl precipitates, created upon aging. When titanium is added to the alloy, L21-Ni2TiAl sub-precipitates are developed within the B2-NiAl main precipitates. The microstructural evolutions of these B2/L21 composite precipitates - radius, number density, volume fraction, edge-edge distance, and B2/L21 phase fraction - are studied here for Ti additions spanning up to 4 wt%. As Ti increases from 0 to 3.5 wt%, the alloy strength at ambient temperature rises due to an increase of the L21 sub-precipitate volume fraction within the B2 precipitates, which enhances their lattice misfit with the matrix up to ∼1.26%, and increases coherency strengthening. The alloy strength drops sharply for 4 wt% Ti, consistent with the precipitates losing (i) their composite structure (by becoming a fully L21 phase), (ii) their coherency with the matrix (and showing high dislocation density at their interfaces), and (iii) their coarsening resistance (increasing abruptly in size). Creep resistance at 700 oC follows a similar trend (raising from 0 to 3.5 wt% Ti and dropping sharply at 4 wt% Ti); this trend is consistent with the lattice misfit between the coherent B2/L21 precipitates and the matrix increasing with the L21 fraction, thus producing a stronger elastic stress field, which makes the climb bypass of the precipitates by the matrix dislocations more difficult. | Average radius (<R>), volume fraction (Vf), number density (Nv), edge - to - edge distance (le-e) - as measured from SEM micrographs over 1000 precipitates - for B2/L21 precipitates, and volume fraction of the L21 phase in precipitates - via TEM at five different sites over 100 precipitates - for FBB8-(1.5-4)Ti, in the homogenized and the aged states. Uncertainties are represented by the standard deviation (2s) and are propagated from counting statistics measurement series [34]. Data for FBB8-0Ti alloy are also from the analysis of new micrographs of prior FBB8 samples from Ref. [15]. | /home/shared/llm-extraction-pipeline/articles_all/10.1016.j.actamat.2018.07.025/tables/Table 1.csv
./10.1016.j.actamat.2018.07.025 | FBB8-0Ti | Increasing the creep resistance of Fe-Ni-Al-Cr superalloys via Ti additions by optimizing the B2/L21 ratio in composite nano-precipitates | The creation of L21sub-precipitates in the B2 precipitates increases the creep strength by enhancing the elastic interaction strain fields with a larger lattice misfit. The L21sub-precipitates have a lattice parameter mismatch with the bcc-matrix higher than the single-phase B2 precipitates, which in turn makes the bypass of these B2/L21precipitates by matrix dislocations more difficult [18,27]. In the shearing process, the composite nature of the precipitates impedes the dislocation motion by switching the preferred glide planes as they shear through the two-phase precipitates. This trend has been confirmed in the previously-mentioned FBB8 alloy with 2 wt% Ti addition (FBB8-2Ti), which showed a 250% increase in creep threshold stress (from 69 to 179 MPa [18]) at 700 °C by the creation of L21sub-precipitates within the B2 precipitates. By contrast, adding 4 wt% Ti results in a steel (FBB8-4Ti) with single-phase L21-Ni2TiAl precipitates and reduced creep resistance (with a threshold stress of 170 MPa at 700o), as compared to FBB8-2Ti [18]. This decrease in the creep resistance in FBB8-4Ti is consistent with the observed formation of misfit dislocations and loss of interface coherency between the Fe matrix and the L21single-phase precipitates, due to the larger precipitate size and lattice misfit [18,19]. Thus, creep resistance is much higher for FBB8-2Ti with B2/L21hierarchical, composite precipitates than the two versions with non-hierarchical, single-phase precipitates, i.e., FBB8-0Ti (with B2 precipitates) or FBB8-4Ti (with L21precipitates). We note that the L21precipitates in FBB8-4Ti contain a small fraction of Fe-rich bcc sub-precipitates [21,28], which however do not affect the mismatch with the matrix; hence, it is acceptable to describe them as a single phase from the point of view of the lattice mismatch. The addition of further alloying elements in FBB8-Ti alloys also changes the stability of the L21phase in the precipitates by moving the B2/L21ordering transition temperature [29-31]. For instance, Hf-additions in FBB8-1.5Ti alloy result in a lower creep threshold stress as compared to the Hf-free alloy (122 MPa vs. 156 MPa at 700 oC), by decreasing the volume fraction of L21sub-precipitates within B2-NiAl precipitates from 16 ± 4% to 10 ± 3% without and with Hf, respectively [32]. | The Fe-10Cr-10Ni-6.5Al-3.4Mo-0.25Zr-0.005B (wt.%) ferritic FBB8 superalloy shows good creep resistance due to the presence of B2-NiAl precipitates, created upon aging. When titanium is added to the alloy, L21-Ni2TiAl sub-precipitates are developed within the B2-NiAl main precipitates. The microstructural evolutions of these B2/L21 composite precipitates - radius, number density, volume fraction, edge-edge distance, and B2/L21 phase fraction - are studied here for Ti additions spanning up to 4 wt%. As Ti increases from 0 to 3.5 wt%, the alloy strength at ambient temperature rises due to an increase of the L21 sub-precipitate volume fraction within the B2 precipitates, which enhances their lattice misfit with the matrix up to ∼1.26%, and increases coherency strengthening. The alloy strength drops sharply for 4 wt% Ti, consistent with the precipitates losing (i) their composite structure (by becoming a fully L21 phase), (ii) their coherency with the matrix (and showing high dislocation density at their interfaces), and (iii) their coarsening resistance (increasing abruptly in size). Creep resistance at 700 oC follows a similar trend (raising from 0 to 3.5 wt% Ti and dropping sharply at 4 wt% Ti); this trend is consistent with the lattice misfit between the coherent B2/L21 precipitates and the matrix increasing with the L21 fraction, thus producing a stronger elastic stress field, which makes the climb bypass of the precipitates by the matrix dislocations more difficult. | Average radius (<R>), volume fraction (Vf), number density (Nv), edge - to - edge distance (le-e) - as measured from SEM micrographs over 1000 precipitates - for B2/L21 precipitates, and volume fraction of the L21 phase in precipitates - via TEM at five different sites over 100 precipitates - for FBB8-(1.5-4)Ti, in the homogenized and the aged states. Uncertainties are represented by the standard deviation (2s) and are propagated from counting statistics measurement series [34]. Data for FBB8-0Ti alloy are also from the analysis of new micrographs of prior FBB8 samples from Ref. [15]. | /home/shared/llm-extraction-pipeline/articles_all/10.1016.j.actamat.2018.07.025/tables/Table 1.csv
./10.1016.j.actamat.2018.07.025 | -1.5 Ti | Increasing the creep resistance of Fe-Ni-Al-Cr superalloys via Ti additions by optimizing the B2/L21 ratio in composite nano-precipitates | The microstructures of four aged alloys (FBB8-1.5Ti, -2.5Ti, -3.5Ti, and -4Ti), investigated by scanning electron microscopy (SEM) after homogenization and aging, are shown inFig. 2. After homogenization, the SEM images of the FBB8 alloys with 1.5, 2.5, and 3.5 Ti additions, presented inFig. 2(a,c,e), show cuboidal precipitates with a size of ∼100 nm, which appear aligned with specific crystallographic directions of the matrix. The shape and size of the precipitates after homogenization are similar among alloys with 1.5-3.5% Ti (SEM images for the FBB8-2Ti and -3Ti alloys are provided inSupplemental Information #1). The FBB8-4Ti alloy, however, shows three main differences: the precipitates are spheroidal, twice the size (∼200 nm), and not orientated within the matrix,Fig. 2(g). A spheroidal precipitate shape is also reported for the Ti-free FBB8 alloy [15,35]. After aging, the precipitates have coarsened for all alloys,Fig. 2(b,d,f,h). The aged FBB8-1.5 Ti alloy displays the smallest (∼160 nm) precipitates, which maintain their cuboidal shape. In the aged FBB8-2.5Ti and -3.5Ti alloys, the precipitates are somewhat larger (∼200 nm) and show an elliptical shape. Coarsening appears to occur mostly by precipitate merging or rafting. In the aged FBB8-4Ti, the precipitates are the coarsest (∼250 nm) and maintain their original near-spherical shape. | The Fe-10Cr-10Ni-6.5Al-3.4Mo-0.25Zr-0.005B (wt.%) ferritic FBB8 superalloy shows good creep resistance due to the presence of B2-NiAl precipitates, created upon aging. When titanium is added to the alloy, L21-Ni2TiAl sub-precipitates are developed within the B2-NiAl main precipitates. The microstructural evolutions of these B2/L21 composite precipitates - radius, number density, volume fraction, edge-edge distance, and B2/L21 phase fraction - are studied here for Ti additions spanning up to 4 wt%. As Ti increases from 0 to 3.5 wt%, the alloy strength at ambient temperature rises due to an increase of the L21 sub-precipitate volume fraction within the B2 precipitates, which enhances their lattice misfit with the matrix up to ∼1.26%, and increases coherency strengthening. The alloy strength drops sharply for 4 wt% Ti, consistent with the precipitates losing (i) their composite structure (by becoming a fully L21 phase), (ii) their coherency with the matrix (and showing high dislocation density at their interfaces), and (iii) their coarsening resistance (increasing abruptly in size). Creep resistance at 700 oC follows a similar trend (raising from 0 to 3.5 wt% Ti and dropping sharply at 4 wt% Ti); this trend is consistent with the lattice misfit between the coherent B2/L21 precipitates and the matrix increasing with the L21 fraction, thus producing a stronger elastic stress field, which makes the climb bypass of the precipitates by the matrix dislocations more difficult. | Average radius (<R>), volume fraction (Vf), number density (Nv), edge - to - edge distance (le-e) - as measured from SEM micrographs over 1000 precipitates - for B2/L21 precipitates, and volume fraction of the L21 phase in precipitates - via TEM at five different sites over 100 precipitates - for FBB8-(1.5-4)Ti, in the homogenized and the aged states. Uncertainties are represented by the standard deviation (2s) and are propagated from counting statistics measurement series [34]. Data for FBB8-0Ti alloy are also from the analysis of new micrographs of prior FBB8 samples from Ref. [15]. | /home/shared/llm-extraction-pipeline/articles_all/10.1016.j.actamat.2018.07.025/tables/Table 1.csv
./10.1016.j.actamat.2018.09.001 | FCo19' | On the prediction of low-cost high entropy alloys using new thermodynamic multi-objective criteria | Finally, we present two elemental substitution matrices (BFCo19'(SPST) and BFCo19'(SPST+100)) associated with the stoichiometricFeCrMnNiCoCantor's alloy that was also found on the Pareto front (FCo19′) generated by our chemical-phase space exploration strategy. A Pareto front is the ensemble of compositions witch simultaneously minimize and/or maximize a set of objective functions under a given set of linear or non-linear constraints as defined by the Pareto concept of optimum. (For more details on the Pareto theory see e.g Ref. [38]). The substitution matrix coefficientmijrepresents the mol fraction ofithat can be substituted byj. In our notation,+xiis the mol fraction added toiwhile-xjis that removed fromj. Note that 1) the substitution matrix is not symmetric as one can add an element not originally present in the system, and 2) the substitution matrix represents the possible substitution between two elements only. The first matrix identifies the elemental substitution that can be made in order to keep a constant SPST. This substitution matrix is of high value when trying to minimize the cost of the alloy. The second substitution matrix shows the extended degree of freedom we have when tolerating an increase of the SPST by 100 °C. | In an attempt to identify new low-cost metallic materials with interesting thermo-physical properties from the Fe-Cr-Mn-Ni-V-Ti-Al- (Co-Mo) system, we present here an original tool for the design of first-generation High Entropy Alloys (HEAs). The composition of potential HEAs is calculated under a set of non-smooth and non-linear constraints and multi-objective functions linked to the single-phase start temperature, the room-temperature driving force for phase assemblage evolution and the solidification range. These are all new thermodynamic criteria for the design of HEAs. This tool links a constrained Gibbs energy minimization algorithm that uses accurate thermodynamic databases to an optimization algorithm implemented for solving “blackbox” objective functions and constraints. As a result of this work, we have identified entire sets of new FCC and BCC first-generation HEAs potentially suitable for future industrial applications. The proposed methodology is also successfully applied to identify two-phase heavily alloyed materials. | Predicted Pareto optimal compositions (xi), single phase start temperature (SPST), ideal entropy of mixing (DSCid), room temperature Gibbs energy variation of the phase assemblage evolution (DG*), enthalpy of mixing (DHmixFCC), solidus temperature (Tsolidus), liquidus temperature (Tliquidus) and the corresponding valence electron concentration (VEC) of alloys formed of a single FCC phase within the Fe-Al-Cr-Cu-Mn-Ni-V-Ti-Co system. The compositions are in mol fraction, the temperatures are in oC, the entropy in J.mol-1.K-1 and both the Gibbs energy and the enthalpy are in kJ.mol-1. | /home/shared/llm-extraction-pipeline/articles_all/10.1016.j.actamat.2018.09.001/tables/Table 1.csv
./10.1016.j.actamat.2018.09.001 | B2 | On the prediction of low-cost high entropy alloys using new thermodynamic multi-objective criteria | In the first example, different mol fractions of the B2 ordered phase precipitating in the disordered BCC matrix at room temperature are targeted. The algorithm can be described as follows:1.Maximize the activityaof both BCC and B2 phases until they become stable, i.e.aBCC=aB2=12.Starting from an initial composition(x0,T0)for whichaBCC=aB2=1, minimize the two objective functions:‖XB2-XB20‖2(XB20being the targeted value of the B2 phase fraction) and amount (mole fraction) of all other phases except single phase BCC and B23.Maximize the ideal configurational entropy of mixing | In an attempt to identify new low-cost metallic materials with interesting thermo-physical properties from the Fe-Cr-Mn-Ni-V-Ti-Al- (Co-Mo) system, we present here an original tool for the design of first-generation High Entropy Alloys (HEAs). The composition of potential HEAs is calculated under a set of non-smooth and non-linear constraints and multi-objective functions linked to the single-phase start temperature, the room-temperature driving force for phase assemblage evolution and the solidification range. These are all new thermodynamic criteria for the design of HEAs. This tool links a constrained Gibbs energy minimization algorithm that uses accurate thermodynamic databases to an optimization algorithm implemented for solving “blackbox” objective functions and constraints. As a result of this work, we have identified entire sets of new FCC and BCC first-generation HEAs potentially suitable for future industrial applications. The proposed methodology is also successfully applied to identify two-phase heavily alloyed materials. | Predicted Pareto optimal compositions (xi), single phase start temperature (SPST), ideal entropy of mixing (DSCid), room temperature Gibbs energy variation of the phase assemblage evolution (DG*), enthalpy of mixing (DHmixFCC), solidus temperature (Tsolidus), liquidus temperature (Tliquidus) and the corresponding valence electron concentration (VEC) of alloys formed of a single FCC phase within the Fe-Al-Cr-Cu-Mn-Ni-V-Ti-Co system. The compositions are in mol fraction, the temperatures are in oC, the entropy in J.mol-1.K-1 and both the Gibbs energy and the enthalpy are in kJ.mol-1. | /home/shared/llm-extraction-pipeline/articles_all/10.1016.j.actamat.2018.09.001/tables/Table 1.csv
./10.1016.j.actamat.2018.09.001 | T-P1 ¦ T-P-2 ¦ T-P-3 ¦ T-P-4 ¦ T-P-5 ¦ T-P-6 ¦ T-P-7 ¦ B-F-1 ¦ B-F-2 | On the prediction of low-cost high entropy alloys using new thermodynamic multi-objective criteria | In the second example, the same strategy is employed to identify microstructures with equimolar fractions of FCC and BCC disordered phases.Table A1Predicted Pareto optimal compositions (xi) maximizing the ideal entropy of mixing (ΔSCid) for alloys formed of two phases: disorderedsingle BCC phaseplus a target phase fraction ofsingle B2 phasewithin theFe-Al-Cr-Cu-Mn-Ni-V-Tisystem. The compositions are in mol fraction, and the entropy in J.mol-1.K-1. The valence electron concentration (VEC) is reported for comparison with the phase stability criterion of Guo et al. [14].Table A1#xFexAlxCrxCuxMnxNixVxTiXB2ΔSCidVECXB2≃0.2T-P10.180.180.180.000.160.160.140.000.19614.576.48XB2≃0.15T-P-20.200.200.090.000.180.130.200.000.15014.736.3T-P-30.100.200.200.000.100.200.200.000.15814.826.3XB2≃0.10T-P-40.200.160.200.000.120.120.200.000.10014.536.32T-P-50.100.200.200.000.110.190.200.000.10014.756.27T-P-60.010.200.200.000.200.190.200.000.08114.596.18XB2≃0.05T-P-70.200.200.200.000.200.000.200.000.04114.245.8Table A2Predicted Pareto optimal compositions (xi) maximizing the ideal entropy of mixing (ΔSCid) for alloys formed of twosingle BCC phaseandsingle FCC phasein equal proportion (∼50%-50%) within theFe-Al-Cr-Cu-Mn-Ni-V-Tisystem. The compositions are in mol fraction, and the entropy in J.mol-1.K. The valence electron concentration (VEC) is reported for comparison with the phase stability criterion of Guo et al. [14].Table A2#xFexAlxCrxCuxMnxNixVxTiXBCCΔSCidVECB-F-10.130.010.160.180.190.190.140.000.51815.137.94B-F-20.190.040.200.000.200.190.160.020.49714.767.02 | In an attempt to identify new low-cost metallic materials with interesting thermo-physical properties from the Fe-Cr-Mn-Ni-V-Ti-Al- (Co-Mo) system, we present here an original tool for the design of first-generation High Entropy Alloys (HEAs). The composition of potential HEAs is calculated under a set of non-smooth and non-linear constraints and multi-objective functions linked to the single-phase start temperature, the room-temperature driving force for phase assemblage evolution and the solidification range. These are all new thermodynamic criteria for the design of HEAs. This tool links a constrained Gibbs energy minimization algorithm that uses accurate thermodynamic databases to an optimization algorithm implemented for solving “blackbox” objective functions and constraints. As a result of this work, we have identified entire sets of new FCC and BCC first-generation HEAs potentially suitable for future industrial applications. The proposed methodology is also successfully applied to identify two-phase heavily alloyed materials. | Predicted Pareto optimal compositions (xi), single phase start temperature (SPST), ideal entropy of mixing (DSCid), room temperature Gibbs energy variation of the phase assemblage evolution (DG*), enthalpy of mixing (DHmixFCC), solidus temperature (Tsolidus), liquidus temperature (Tliquidus) and the corresponding valence electron concentration (VEC) of alloys formed of a single FCC phase within the Fe-Al-Cr-Cu-Mn-Ni-V-Ti-Co system. The compositions are in mol fraction, the temperatures are in oC, the entropy in J.mol-1.K-1 and both the Gibbs energy and the enthalpy are in kJ.mol-1. | /home/shared/llm-extraction-pipeline/articles_all/10.1016.j.actamat.2018.09.001/tables/Table 1.csv
./10.1016.j.actamat.2018.09.001 | F2 ¦ F5 ¦ F6 | On the prediction of low-cost high entropy alloys using new thermodynamic multi-objective criteria | In this study, we explore the low-cost chemical-phase space and assume that Co is too expensive for common commercial applications. F1, an Al-Mn-Ni-Ti based material, has the lowest SPST temperature and a small driving force for the phase assemblage evolution at room temperature. This driving force can be further reduced (F6) by completely removing iron. Alloys F2 to F5 are all Fe-Mn-Ni-Al based candidates taken from the Pareto front that simultaneously minimize the SPST and maximize the ideal configurational entropy of mixing. Co (FCC phase stabilizer) is substituted by Mn in these HEA candidates. This appears to be a positive substitution as Mn improves the merits of austenitic (FCC) steels [40]. | In an attempt to identify new low-cost metallic materials with interesting thermo-physical properties from the Fe-Cr-Mn-Ni-V-Ti-Al- (Co-Mo) system, we present here an original tool for the design of first-generation High Entropy Alloys (HEAs). The composition of potential HEAs is calculated under a set of non-smooth and non-linear constraints and multi-objective functions linked to the single-phase start temperature, the room-temperature driving force for phase assemblage evolution and the solidification range. These are all new thermodynamic criteria for the design of HEAs. This tool links a constrained Gibbs energy minimization algorithm that uses accurate thermodynamic databases to an optimization algorithm implemented for solving “blackbox” objective functions and constraints. As a result of this work, we have identified entire sets of new FCC and BCC first-generation HEAs potentially suitable for future industrial applications. The proposed methodology is also successfully applied to identify two-phase heavily alloyed materials. | Predicted Pareto optimal compositions (xi), single phase start temperature (SPST), ideal entropy of mixing (DSCid), room temperature Gibbs energy variation of the phase assemblage evolution (DG*), enthalpy of mixing (DHmixFCC), solidus temperature (Tsolidus), liquidus temperature (Tliquidus) and the corresponding valence electron concentration (VEC) of alloys formed of a single FCC phase within the Fe-Al-Cr-Cu-Mn-Ni-V-Ti-Co system. The compositions are in mol fraction, the temperatures are in oC, the entropy in J.mol-1.K-1 and both the Gibbs energy and the enthalpy are in kJ.mol-1. | /home/shared/llm-extraction-pipeline/articles_all/10.1016.j.actamat.2018.09.001/tables/Table 1.csv
./10.1016.j.actamat.2018.09.001 | F1* | On the prediction of low-cost high entropy alloys using new thermodynamic multi-objective criteria | It is also interesting to note that the presence of Al in alloys F2 to F5 stabilizes the disordered FCC solid solution via the configurational entropy of mixing contribution of this solution. When Al is removed, the C14-Fe2Ti-type Laves phase forms. The elimination of this intermetallic phase appears to be beneficial as it plays an important role in the corrosion mechanism of other HEAs [41]. F1*, an Fe-Mn-Ni based alloy with a highΔSCid, is the candidate with the smallest temperature range of solidification (42 °C). | In an attempt to identify new low-cost metallic materials with interesting thermo-physical properties from the Fe-Cr-Mn-Ni-V-Ti-Al- (Co-Mo) system, we present here an original tool for the design of first-generation High Entropy Alloys (HEAs). The composition of potential HEAs is calculated under a set of non-smooth and non-linear constraints and multi-objective functions linked to the single-phase start temperature, the room-temperature driving force for phase assemblage evolution and the solidification range. These are all new thermodynamic criteria for the design of HEAs. This tool links a constrained Gibbs energy minimization algorithm that uses accurate thermodynamic databases to an optimization algorithm implemented for solving “blackbox” objective functions and constraints. As a result of this work, we have identified entire sets of new FCC and BCC first-generation HEAs potentially suitable for future industrial applications. The proposed methodology is also successfully applied to identify two-phase heavily alloyed materials. | Predicted Pareto optimal compositions (xi), single phase start temperature (SPST), ideal entropy of mixing (DSCid), room temperature Gibbs energy variation of the phase assemblage evolution (DG*), enthalpy of mixing (DHmixFCC), solidus temperature (Tsolidus), liquidus temperature (Tliquidus) and the corresponding valence electron concentration (VEC) of alloys formed of a single FCC phase within the Fe-Al-Cr-Cu-Mn-Ni-V-Ti-Co system. The compositions are in mol fraction, the temperatures are in oC, the entropy in J.mol-1.K-1 and both the Gibbs energy and the enthalpy are in kJ.mol-1. | /home/shared/llm-extraction-pipeline/articles_all/10.1016.j.actamat.2018.09.001/tables/Table 1.csv
./10.1016.j.actamat.2018.09.001 | F8 ¦ F10 | On the prediction of low-cost high entropy alloys using new thermodynamic multi-objective criteria | Other optimal compositions (F8 to F10) that present a small SPST, low driving force for the phase assemblage evolution and limited temperature range of solidification are given inTable 2. Results presented in this table also confirm a) a certain degree of correlation between high values ofΔSCidand the possibility of producing first-generation HEAs and b) that the magnitude ofΔHmixis around -10 kJ per mol. However, numerous HEA candidates identified in this table do not strictly follow these rules. As an example F1 has a strongly negative enthalpy of mixing (ΔHmix=-29.4kJmol-1) and a small ideal configurational entropy of mixing (ΔSCid=12.6J.mol-1.K-1). As mentioned previously, the maximization ofΔSCidis intended to optimize the number of heterogeneous pairs in the targeted disordered solution. As it does not completely define the total entropy of mixing of the solution (which needs to include the effect of short-range order on the configurational entropy of mixing as well as the excess vibrational and electronic entropy contributions),ΔSCidmust not be directly correlated with the thermodynamic stability of the targeted disordered phase. Moreover, the range of temperature for which a single-phase disordered solution is stable is modulated by its Gibbs energy which is a function of both the total entropy of mixing and the enthalpy of mixing. This explains for example why different 4-component equimolar alloys (with identical values ofΔSCid) from the Fe-Cr-Co-Mn-Ni system possess very different single-phase start temperatures [20]. This confirms the importance of providing to the scientific community an efficient exploration composition-phase space algorithm to fine-tune the theoretical chemistry of HEA candidates based on other criteria. | In an attempt to identify new low-cost metallic materials with interesting thermo-physical properties from the Fe-Cr-Mn-Ni-V-Ti-Al- (Co-Mo) system, we present here an original tool for the design of first-generation High Entropy Alloys (HEAs). The composition of potential HEAs is calculated under a set of non-smooth and non-linear constraints and multi-objective functions linked to the single-phase start temperature, the room-temperature driving force for phase assemblage evolution and the solidification range. These are all new thermodynamic criteria for the design of HEAs. This tool links a constrained Gibbs energy minimization algorithm that uses accurate thermodynamic databases to an optimization algorithm implemented for solving “blackbox” objective functions and constraints. As a result of this work, we have identified entire sets of new FCC and BCC first-generation HEAs potentially suitable for future industrial applications. The proposed methodology is also successfully applied to identify two-phase heavily alloyed materials. | Predicted Pareto optimal compositions (xi), single phase start temperature (SPST), ideal entropy of mixing (DSCid), room temperature Gibbs energy variation of the phase assemblage evolution (DG*), enthalpy of mixing (DHmixFCC), solidus temperature (Tsolidus), liquidus temperature (Tliquidus) and the corresponding valence electron concentration (VEC) of alloys formed of a single FCC phase within the Fe-Al-Cr-Cu-Mn-Ni-V-Ti-Co system. The compositions are in mol fraction, the temperatures are in oC, the entropy in J.mol-1.K-1 and both the Gibbs energy and the enthalpy are in kJ.mol-1. | /home/shared/llm-extraction-pipeline/articles_all/10.1016.j.actamat.2018.09.001/tables/Table 1.csv
./10.1016.j.actamat.2018.09.001 | B1 ¦ B4 ¦ B14 | On the prediction of low-cost high entropy alloys using new thermodynamic multi-objective criteria | Results of the application of the same search strategy for the identification of low-cost BCC first-generation HEAs are presented inTable 3. This table reveals important differences between FCC and BCC first-generation HEAs regarding the SPST (which is noticeably smaller for BCC HEAs) and the range of thermal stability (which is wider for BCC HEAs). The stoichiometricAlCrMnValloy (B1) shows perfectly these differences: it has a SPST of 8oCand is thermodynamically stable over a range of 1526oC. Two other stoichiometric alloys, i.e.FeAlCrMnV-B4 andFeAlMnV-B14, also lie on the Pareto front. | In an attempt to identify new low-cost metallic materials with interesting thermo-physical properties from the Fe-Cr-Mn-Ni-V-Ti-Al- (Co-Mo) system, we present here an original tool for the design of first-generation High Entropy Alloys (HEAs). The composition of potential HEAs is calculated under a set of non-smooth and non-linear constraints and multi-objective functions linked to the single-phase start temperature, the room-temperature driving force for phase assemblage evolution and the solidification range. These are all new thermodynamic criteria for the design of HEAs. This tool links a constrained Gibbs energy minimization algorithm that uses accurate thermodynamic databases to an optimization algorithm implemented for solving “blackbox” objective functions and constraints. As a result of this work, we have identified entire sets of new FCC and BCC first-generation HEAs potentially suitable for future industrial applications. The proposed methodology is also successfully applied to identify two-phase heavily alloyed materials. | Predicted Pareto optimal compositions (xi), single phase start temperature (SPST), ideal entropy of mixing (DSCid), room temperature Gibbs energy variation of the phase assemblage evolution (DG*), enthalpy of mixing (DHmixFCC), solidus temperature (Tsolidus), liquidus temperature (Tliquidus) and the corresponding valence electron concentration (VEC) of alloys formed of a single FCC phase within the Fe-Al-Cr-Cu-Mn-Ni-V-Ti-Co system. The compositions are in mol fraction, the temperatures are in oC, the entropy in J.mol-1.K-1 and both the Gibbs energy and the enthalpy are in kJ.mol-1. | /home/shared/llm-extraction-pipeline/articles_all/10.1016.j.actamat.2018.09.001/tables/Table 1.csv
./10.1016.j.actamat.2018.09.001 | F1 | On the prediction of low-cost high entropy alloys using new thermodynamic multi-objective criteria | Then, within this region:Step 2a, bi-objective T-S1.Minimize the single phase start temperature and2.Maximize the ideal configurational entropy of mixingorStep 2b, bi-objective T-G1.Minimize the SPSTand2.Minimize the room temperature Gibbs energy variation of the phase assemblage evolution where:ΔG*=Gsinglephasealloy,25°C-Gequilibriumphaseassemblage,25°CorStep 2c, bi-objective T-F1.Minimize SPST and2.Minimize(Tliquidus-Tsolidus)orStep 2d, multi-objective OPT1.Minimize the SPST and2.Maximize the ideal configurational entropy of mixing and3.MinimizeΔG*and4.Minimize(Tliquidus-Tsolidus) | In an attempt to identify new low-cost metallic materials with interesting thermo-physical properties from the Fe-Cr-Mn-Ni-V-Ti-Al- (Co-Mo) system, we present here an original tool for the design of first-generation High Entropy Alloys (HEAs). The composition of potential HEAs is calculated under a set of non-smooth and non-linear constraints and multi-objective functions linked to the single-phase start temperature, the room-temperature driving force for phase assemblage evolution and the solidification range. These are all new thermodynamic criteria for the design of HEAs. This tool links a constrained Gibbs energy minimization algorithm that uses accurate thermodynamic databases to an optimization algorithm implemented for solving “blackbox” objective functions and constraints. As a result of this work, we have identified entire sets of new FCC and BCC first-generation HEAs potentially suitable for future industrial applications. The proposed methodology is also successfully applied to identify two-phase heavily alloyed materials. | Predicted Pareto optimal compositions (xi), single phase start temperature (SPST), ideal entropy of mixing (DSCid), room temperature Gibbs energy variation of the phase assemblage evolution (DG*), enthalpy of mixing (DHmixFCC), solidus temperature (Tsolidus), liquidus temperature (Tliquidus) and the corresponding valence electron concentration (VEC) of alloys formed of a single FCC phase within the Fe-Al-Cr-Cu-Mn-Ni-V-Ti-Co system. The compositions are in mol fraction, the temperatures are in oC, the entropy in J.mol-1.K-1 and both the Gibbs energy and the enthalpy are in kJ.mol-1. | /home/shared/llm-extraction-pipeline/articles_all/10.1016.j.actamat.2018.09.001/tables/Table 1.csv
./10.1016.j.actamat.2018.09.040 | fcc matrix | Phase stability and kinetics of σ-phase precipitation in CrMnFeCoNi high-entropy alloys | Although the phase stability of high-entropy alloys in the Cr-Mn-Fe-Co-Ni system has received considerable attention recently, knowledge of their thermodynamic equilibrium states and precipitation kinetics during high-temperature exposure is limited. In the present study, an off-equiatomic Cr26Mn20Fe20Co20Ni14 high-entropy alloy was solutionized and isothermally aged at temperatures between 600 °C and 1000 °C for times to 1000 h. In the original single-phase fcc matrix, an intermetallic σ phase was found to form at all investigated temperatures. Its morphology and composition were determined and the precipitation kinetics analyzed using the Johnson-Mehl-Avrami-Kolmogorov equation and an Arrhenius type law. From these analyses, a time-temperature-transformation diagram (TTT diagram) is constructed for this off-equiatomic alloy. We combine our findings with theories of precipitation kinetics developed for traditional polycrystalline fcc alloys to calculate a TTT diagram for the equiatomic CrMnFeCoNi HEA. The results of our investigation may serve as a guide to predict precipitation kinetics in other complex alloys in the Cr-Mn-Fe-Co-Ni system. | Although the phase stability of high-entropy alloys in the Cr-Mn-Fe-Co-Ni system has received considerable attention recently, knowledge of their thermodynamic equilibrium states and precipitation kinetics during high-temperature exposure is limited. In the present study, an off-equiatomic Cr26Mn20Fe20Co20Ni14 high-entropy alloy was solutionized and isothermally aged at temperatures between 600 °C and 1000 °C for times to 1000 h. In the original single-phase fcc matrix, an intermetallic σ phase was found to form at all investigated temperatures. Its morphology and composition were determined and the precipitation kinetics analyzed using the Johnson-Mehl-Avrami-Kolmogorov equation and an Arrhenius type law. From these analyses, a time-temperature-transformation diagram (TTT diagram) is constructed for this off-equiatomic alloy. We combine our findings with theories of precipitation kinetics developed for traditional polycrystalline fcc alloys to calculate a TTT diagram for the equiatomic CrMnFeCoNi HEA. The results of our investigation may serve as a guide to predict precipitation kinetics in other complex alloys in the Cr-Mn-Fe-Co-Ni system. | Chemical compositions in at.% determined by EDX of the fcc matrix and s-phase particles after 1000-h anneals at temperatures between 600 degC and 1000 degC. The precision of the values is 0.5%. | /home/shared/llm-extraction-pipeline/articles_all/10.1016.j.actamat.2018.09.040/tables/Table 1.csv
./10.1016.j.actamat.2018.09.040 | s phase | Phase stability and kinetics of σ-phase precipitation in CrMnFeCoNi high-entropy alloys | Another factor that influences phase stability in the Cr-Mn-Fe-Co-Ni system is chemical composition (e.g., deviation from the equiatomic composition). Several groups have investigated the effect of increased Cr concentration on phase stability and mechanical properties [21-25]. Zaddach et al. [21,22] first modified the Cr to Ni ratio of theequiatomicCrMnFeCoNi alloy and concluded that, compared to theequiatomicalloy, the Cr26Mn20Fe20Co20Ni14HEA should have a much lower stacking fault energy and is more prone to σ phase formation. The latter result was confirmed by Ming et al. [23] who showed that the σ phase is stable to higher temperatures in the Cr26Mn20Fe20Co20Ni14HEA than in theequiatomicalloy. The precipitation of σ phase in the Cr26Mn20Fe20Co20Ni14HEA was found to cause a loss of ductility [22,23]. Moreover, as its precipitation removes Cr from the fcc matrix, it may decrease oxidation resistance [26] and the effective strength of the fcc matrix because Cr is a strong solid solution strengthener [27,28]. | Although the phase stability of high-entropy alloys in the Cr-Mn-Fe-Co-Ni system has received considerable attention recently, knowledge of their thermodynamic equilibrium states and precipitation kinetics during high-temperature exposure is limited. In the present study, an off-equiatomic Cr26Mn20Fe20Co20Ni14 high-entropy alloy was solutionized and isothermally aged at temperatures between 600 °C and 1000 °C for times to 1000 h. In the original single-phase fcc matrix, an intermetallic σ phase was found to form at all investigated temperatures. Its morphology and composition were determined and the precipitation kinetics analyzed using the Johnson-Mehl-Avrami-Kolmogorov equation and an Arrhenius type law. From these analyses, a time-temperature-transformation diagram (TTT diagram) is constructed for this off-equiatomic alloy. We combine our findings with theories of precipitation kinetics developed for traditional polycrystalline fcc alloys to calculate a TTT diagram for the equiatomic CrMnFeCoNi HEA. The results of our investigation may serve as a guide to predict precipitation kinetics in other complex alloys in the Cr-Mn-Fe-Co-Ni system. | Chemical compositions in at.% determined by EDX of the fcc matrix and s-phase particles after 1000-h anneals at temperatures between 600 degC and 1000 degC. The precision of the values is 0.5%. | /home/shared/llm-extraction-pipeline/articles_all/10.1016.j.actamat.2018.09.040/tables/Table 1.csv
./10.1016.j.actamat.2018.09.066 | Case 2 | Effects of the stacking fault energy fluctuations on the strengthening of alloys | Fig. 8(a) shows the evolution of the dislocations when the stacking fault energy in the particles is 43.9 mJ/m2. The leading partial remains straight, while the trailing partial curves inside the particle producing a larger stacking fault width. The applied stress required to move the extended dislocation away from the particles needs to be increased. The simulation for Case 2 is shown inFig. 8(b). The stacking fault width is smaller inside the particles and no strengthening is observed in agreement with Equations(14) and (15) forr>Rp. | In alloys and high entropy alloys the stacking fault energy varies with the local composition. The effects of these energy fluctuations on the strengthening are studied using dislocation dynamics simulations that track the evolution of partial dislocations in FCC metals at zero temperature. Different values of the intrinsic stacking fault energy are assigned to regions with size in the range of 0.5 nm-12 nm in the slip plane, while the other mechanical properties are left constant. A theoretical model is derived and compared to the simulation results. In the model and the simulations the predicted value of the yield stress grows with larger fluctuations of the stacking fault energy. Furthermore, a strong size dependency is observed, with a maximum in the strength attained when the mean region size approaches the average equilibrium stacking fault width. In summary, the strength of high entropy alloys can be improved by introducing disorder in the chemical misfit with a characteristic length scale of the order of the average stacking fault width. | Stacking fault energy in the particles in the simulations. | /home/shared/llm-extraction-pipeline/articles_all/10.1016.j.actamat.2018.09.066/tables/Table 4.csv
./10.1016.j.actamat.2018.09.066 | Case 4 ¦ Case 3 | Effects of the stacking fault energy fluctuations on the strengthening of alloys | In Cases 3 and 4,γpuis modified with respect to the unstable stacking fault energy of the matrix. When the unstable stacking fault energy is reduced, Case 3 inFig. 9(a), the dislocation segments inside the particles advance ahead of the segments in the matrix and no strengthening is observed. For Case 4, shown inFig. 9(b), the dislocation bows out and leaves loops inside the particles that shrink and disappear to reduce the energy. The stress required to move the extended dislocation needs to be increased. | In alloys and high entropy alloys the stacking fault energy varies with the local composition. The effects of these energy fluctuations on the strengthening are studied using dislocation dynamics simulations that track the evolution of partial dislocations in FCC metals at zero temperature. Different values of the intrinsic stacking fault energy are assigned to regions with size in the range of 0.5 nm-12 nm in the slip plane, while the other mechanical properties are left constant. A theoretical model is derived and compared to the simulation results. In the model and the simulations the predicted value of the yield stress grows with larger fluctuations of the stacking fault energy. Furthermore, a strong size dependency is observed, with a maximum in the strength attained when the mean region size approaches the average equilibrium stacking fault width. In summary, the strength of high entropy alloys can be improved by introducing disorder in the chemical misfit with a characteristic length scale of the order of the average stacking fault width. | Stacking fault energy in the particles in the simulations. | /home/shared/llm-extraction-pipeline/articles_all/10.1016.j.actamat.2018.09.066/tables/Table 4.csv
./10.1016.j.actamat.2018.12.042 | Ti0.5Zr0.5NiSn + DA | High-ZT half-Heusler thermoelectrics, Ti0.5Zr0.5NiSn and Ti0.5Zr0.5NiSn0.98Sb0.02: Physical properties at low temperatures | SEM images from the broken surface of the samples Ti0.5Zr0.5NiSn and Ti0.5Zr0.5NiSn + DA are compared inFig. 1.Fig. 1(a) and (b) display the broken surface of HP-Ti0.5Zr0.5NiSn. One can see that the grain size generally varies between 1 and 10 μm, but there exist also much smaller grains of 200 nm as shown inFig. 1(b). Otherwise no special features were discovered. | With a small gap in the density of states and a substantially semiconducting behavior half Heusler alloys have drawn attention as thermoelectric materials. For this study we have selected Hf-free compounds, Ti0.5Zr0.5NiSn, Ti0.5Zr0.5NiSn (with a densification aid (DA)) and Ti0.5Zr0.5NiSn0.98Sb0.02 as well their parent alloys TiNiSn and ZrNiSn as cheap thermoelectrics. Electrical resistivity, thermal conductivity and specific heat were evaluated below room temperature (4.2-300 K) in order to get insight into the mechanism of transport properties. SEM and TEM investigations as well as DFT (density functional theory) calculations accompany this research. The fine-grained epitaxial microstructure with a large number of dislocations warrants a low thermal conductivity at ultralow values (∼30 mW/cmK at 300 K) at a narrow band gap with a sufficiently high density of states at the Femi level. High order of components mixing strongly affects the stability of the solid solutions by the configuration entropy term, which causes a shrinkage of the miscibility gap. For the electronic density of states (DOS) the split Zr band and impurity Ni band induce a significant reduction of the effective energy gap and thus explain n-type of conductivity of the compounds and solid solutions studied. | Physical parameters for HH compounds: Sommerfeld value, g, in mJ/molK2; Debye temperature thD in K with several methods for evaluation: (a) fit to electrical resistivity - temperature curve, (b) via Callaway fit to the lattice thermal conductivity, (c) via elastic properties, (d) via specific heat, equ. (5), (e) ab initio calculations, (e1) ab initio via elastic properties, (f) via thermal displacement parameter, (g) via XRD and sound velocity, (h) via a fit to the temperature dependent CV from DFT; energy gaps Egi in meV with several methods for evaluation: (aa) fit to electrical resistivity - temperature curve, (bb) applying the Goldsmid -Sharp equation on S(T), (cc) any other method as explained in the text; residual resistivity, (r0) in mOcm; references. | /home/shared/llm-extraction-pipeline/articles_all/10.1016.j.actamat.2018.12.042/tables/Table 2.csv
./10.1016.j.actamat.2019.01.006 | Zr1HEA | High temperature, low neutron cross-section high-entropy alloys in the Nb-Ti-V-Zr system | The ASAP software [25] was used within the present study to find the best candidate equimolar single-phase HEA, optimised for single-phase thermodynamic stability and thermal neutron transparency. From over 1 million equimolar combinations, the Nb-Ti-V-Zr system was identified. From this system, three variant alloys NbTiVZr0.5, NbTiVZr and NbTiVZr2(henceforth referred to as Zr0.5HEA, Zr1HEA and Zr2HEA) were further studied. The lower temperature behaviour was predicted using CALPHAD and compared to samples homogenised and aged at 1200 and 700 °C, respectively, for 100 h. Density functional theory (DFT) simulations were performed on structures modelled from the homogenised structures; lattice parameters and elastic properties were calculated and also compared to experimentally obtained values from nano-indentation. | High-entropy alloys (HEAs) with high melting points and low thermal neutron cross-section are promising new cladding materials for generation III+ and IV power reactors. In this study a recently developed high throughput computational screening tool Alloy Search and Predict (ASAP) has been used to identify the most likely candidate single-phase HEAs with low thermal neutron cross-section, from over a million four-element equimolar combinations. The selected NbTiVZr HEA was further studied by density functional theory (DFT) for moduli and lattice parameter, and by CALPHAD to predict phase formation with temperature. HEAs of NbTiVZrx (x = 0.5, 1, 2) were produced experimentally, with Zr varied as the dominant cross-section modifier. Contrary to previous experimental work, these HEAs were demonstrated to constitute a single-phase HEA system; a result obtained using a faster cooling rate following annealing at 1200 °C. However, the beta (BCC) matrix decomposed following aging at 700 °C, into a combination of nano-scale beta, alpha (HCP) and C15 Laves phases. | ASAP outputs: Ph (stability), d (atomic radii deviation), sA (thermal neutron absorption cross-section), VEC (valence electron concentration), Hmax (binary with most unfavourable enthalpy of mixing), Hmixp (enthalpy of mixing of likely precipitate), Hmixss (enthalpy of mixing of solid-solution phase), Tp (precipitate temperature) and Tm (melting temperature), for the three alloys investigated within this study. | /home/shared/llm-extraction-pipeline/articles_all/10.1016.j.actamat.2019.01.006/tables/Table 2.csv
./10.1016.j.actamat.2019.01.006 | 316 SS ¦ Zr-4 | High temperature, low neutron cross-section high-entropy alloys in the Nb-Ti-V-Zr system | Indentation hardness was obtained on a Zwick Roell Indentec 6030 LKV Vickers hardness tester using a diamond Vickers tip. All indents were made at 1 kg load for 10 s. Nanoindentation testing was performed on a Nanotest Platform 2 nanoindenter (MicroMaterials, UK). Nanoindentation was performed on all homogenised HEA samples and on reference samples of Zircaloy-4 (Zr-4) and 316 L stainless steel (316 SS). Indentations were conducted on the polished faces of the samples, which were mounted in bakelite. Artefacts arising from the comparatively low-stiffness of the bakelite were eliminated by ensuring the specimen width was >1000 times the indent depth, following calculations by Yan et al. [49]. The Berkovich tip's area function was calibrated using fused silica, accounting for the frame compliance (0.328 nm/mN). Each indent consisted of a 30 s loading phase to a maximum load of 10 mN, a 30 s hold at maximum load, and a 30 s unload. Thermal drift was corrected for during the unload phase, using a 60 s hold at 10% of maximum load. Each sample measured with 10 indents, which were separated by at least 5 times their width. The Young's modulus was calculated according to the Oliver-Pharr method [50]. | High-entropy alloys (HEAs) with high melting points and low thermal neutron cross-section are promising new cladding materials for generation III+ and IV power reactors. In this study a recently developed high throughput computational screening tool Alloy Search and Predict (ASAP) has been used to identify the most likely candidate single-phase HEAs with low thermal neutron cross-section, from over a million four-element equimolar combinations. The selected NbTiVZr HEA was further studied by density functional theory (DFT) for moduli and lattice parameter, and by CALPHAD to predict phase formation with temperature. HEAs of NbTiVZrx (x = 0.5, 1, 2) were produced experimentally, with Zr varied as the dominant cross-section modifier. Contrary to previous experimental work, these HEAs were demonstrated to constitute a single-phase HEA system; a result obtained using a faster cooling rate following annealing at 1200 °C. However, the beta (BCC) matrix decomposed following aging at 700 °C, into a combination of nano-scale beta, alpha (HCP) and C15 Laves phases. | Comparison of microscopic thermal neutron absorption cross section (sA), density (r) and macroscopic thermal neutron absorption cross section (SA). | /home/shared/llm-extraction-pipeline/articles_all/10.1016.j.actamat.2019.01.006/tables/Table 6.csv
./10.1016.j.actamat.2019.01.017 | Ni3Cr (DO22) | Interfacial free energies, nucleation, and precipitate morphologies in Ni-Al-Cr alloys: Calculations and atom-probe tomographic experiments | In this research, the morphological evolution of γ′(L12)-precipitates in Ni-Al-Cr alloys as well as their compositional evolution as a function of aging time at 873 K were previously studied utilizing atom-probe tomography (APT) and the pertinent results are reviewed [6-8]. To understand theoretically the mechanism and its effects on the morphological changes, we employ density functional theory (DFT) first-principles calculations to obtain physically meaningful values of the interfacial free energies of the {100}, {110} and {111} heterophase interfaces, accounting for the first time for the effect of temperature on both coherency strain-energy and phonon vibrational entropy. Magnetic spin-polarized calculations are performed to evaluate the effects of ferromagnetism, and phonon vibrational entropies are utilized to determine the temperature dependencies of the γ(f.c.c.)/γ′(L12) heterophase interfacial Gibbs free energies of the {100}, {110} and {111} interfaces. We calculated the chemical properties and elastic properties of three possible ordered phases in Ni-Al-Cr alloys: Ni3Al (L12), Al3Cr (L12), and Ni3Cr (DO22). The stabilities of these possible ordered phases has been studied, and mixing between the two L12ordered phases [Ni3Al (L12) and Al3Cr (L12)] is demonstratednot to be energetically favored. The site preference and partitioning behavior of Cr atoms across γ(f.c.c.)/γ′(L12) heterophase interfaces is considered in detail. The predicted equilibrium morphologies of γ’(L12)-precipitates, based on Wulff constructions, are in excellent agreement with experimental atom-probe tomography (APT) results. Classical nucleation theory is utilized to determine the critical radius and net reversible work for all possible nuclei: Ni3Al (L12), Al3Cr (L12), Ni3Cr (DO22), and Ni3(Al,Cr)(L12). | The effects of Cr additions on the morphologies οf γ′(L12 ordered) precipitates are studied in three Ni-Al-Cr alloys utilizing atom-probe tomography (APT) and first-principles calculations. We find that Cr and Al share the same sublattice sites in the L12-structure: Chromium partitions from the L12 structure into the disordered f.c.c. matrix for a driving force of 0.436 eV atom-1. Mixing between the Ni3Al(L12) and Ni3Cr(L12) structures is energetically unfavorable based on first-principles quasi-random structure calculations. Interfacial Gibbs free energies of Ni/Ni3Al(L12), Ni/Ni3Cr(L12), Ni/Ni3Cr(DO22), and Nin(AlyCr1-y)/Ni3(AlxCr1-x)(L12) interfaces are calculated for the {100}, {110}, and {111} planes. The temperature dependencies of the interfacial Gibbs free energies are determined by including phonon vibrational entropies. The equilibrium interfacial Gibbs free energies are determined using concentration profiles as a function of aging time, obtained using APT. At early aging times, the initial values of the interfacial Gibbs free energies are higher with small Cr concentrations in the γ’ (L12)-precipitates. With increasing aging time, the interfacial Gibbs free energies decrease with increasing Cr concentration and achieve equilibrium values after 16-h of aging at 873 K (600 °C) for the three Ni-Al-Cr alloys. From classical nucleation theory, the nucleation of metastable Ni3Cr(L12) is easier than Ni3Al(L12) at 873 K (600 °C). Ni3Cr(DO22) is more difficult to nucleate than Ni3Cr(L12) and Ni3Al(L12) at 873 K (600 °C). The Cr additions to Ni-Al alloys have significant effects on the critical radius and critical net reversible work of nucleation. With increasing Cr concentration, Ni3(Al,Cr)(L12) requires the smallest critical net reversible work to form but has a larger critical size. An embryo of Ni3Cr(L12) only acts as a nucleant for mixed L12 Ni3(AlxCr1-x). The morphology of Ni3(Al,Cr)(L12) precipitates transforms from cuboidal-to-spheroidal with increasing Cr concentration, in agreement with APT observations. | The formation energy, lattice parameter, ao, bulk modulus, B, elastic constants, Cij, anisotropy ratio, A, and the Voigt averaged shear modulus, <G>V, from first-principles calculations at 0 K (generalized gradient approximation (GGA)). | /home/shared/llm-extraction-pipeline/articles_all/10.1016.j.actamat.2019.01.017/tables/Table 4.csv
./10.1016.j.actamat.2019.01.017 | Ni3Al(L12) | Interfacial free energies, nucleation, and precipitate morphologies in Ni-Al-Cr alloys: Calculations and atom-probe tomographic experiments | The effects of Cr additions on the morphologies οf γ′(L12 ordered) precipitates are studied in three Ni-Al-Cr alloys utilizing atom-probe tomography (APT) and first-principles calculations. We find that Cr and Al share the same sublattice sites in the L12-structure: Chromium partitions from the L12 structure into the disordered f.c.c. matrix for a driving force of 0.436 eV atom-1. Mixing between the Ni3Al(L12) and Ni3Cr(L12) structures is energetically unfavorable based on first-principles quasi-random structure calculations. Interfacial Gibbs free energies of Ni/Ni3Al(L12), Ni/Ni3Cr(L12), Ni/Ni3Cr(DO22), and Nin(AlyCr1-y)/Ni3(AlxCr1-x)(L12) interfaces are calculated for the {100}, {110}, and {111} planes. The temperature dependencies of the interfacial Gibbs free energies are determined by including phonon vibrational entropies. The equilibrium interfacial Gibbs free energies are determined using concentration profiles as a function of aging time, obtained using APT. At early aging times, the initial values of the interfacial Gibbs free energies are higher with small Cr concentrations in the γ’ (L12)-precipitates. With increasing aging time, the interfacial Gibbs free energies decrease with increasing Cr concentration and achieve equilibrium values after 16-h of aging at 873 K (600 °C) for the three Ni-Al-Cr alloys. From classical nucleation theory, the nucleation of metastable Ni3Cr(L12) is easier than Ni3Al(L12) at 873 K (600 °C). Ni3Cr(DO22) is more difficult to nucleate than Ni3Cr(L12) and Ni3Al(L12) at 873 K (600 °C). The Cr additions to Ni-Al alloys have significant effects on the critical radius and critical net reversible work of nucleation. With increasing Cr concentration, Ni3(Al,Cr)(L12) requires the smallest critical net reversible work to form but has a larger critical size. An embryo of Ni3Cr(L12) only acts as a nucleant for mixed L12 Ni3(AlxCr1-x). The morphology of Ni3(Al,Cr)(L12) precipitates transforms from cuboidal-to-spheroidal with increasing Cr concentration, in agreement with APT observations. | The effects of Cr additions on the morphologies οf γ′(L12 ordered) precipitates are studied in three Ni-Al-Cr alloys utilizing atom-probe tomography (APT) and first-principles calculations. We find that Cr and Al share the same sublattice sites in the L12-structure: Chromium partitions from the L12 structure into the disordered f.c.c. matrix for a driving force of 0.436 eV atom-1. Mixing between the Ni3Al(L12) and Ni3Cr(L12) structures is energetically unfavorable based on first-principles quasi-random structure calculations. Interfacial Gibbs free energies of Ni/Ni3Al(L12), Ni/Ni3Cr(L12), Ni/Ni3Cr(DO22), and Nin(AlyCr1-y)/Ni3(AlxCr1-x)(L12) interfaces are calculated for the {100}, {110}, and {111} planes. The temperature dependencies of the interfacial Gibbs free energies are determined by including phonon vibrational entropies. The equilibrium interfacial Gibbs free energies are determined using concentration profiles as a function of aging time, obtained using APT. At early aging times, the initial values of the interfacial Gibbs free energies are higher with small Cr concentrations in the γ’ (L12)-precipitates. With increasing aging time, the interfacial Gibbs free energies decrease with increasing Cr concentration and achieve equilibrium values after 16-h of aging at 873 K (600 °C) for the three Ni-Al-Cr alloys. From classical nucleation theory, the nucleation of metastable Ni3Cr(L12) is easier than Ni3Al(L12) at 873 K (600 °C). Ni3Cr(DO22) is more difficult to nucleate than Ni3Cr(L12) and Ni3Al(L12) at 873 K (600 °C). The Cr additions to Ni-Al alloys have significant effects on the critical radius and critical net reversible work of nucleation. With increasing Cr concentration, Ni3(Al,Cr)(L12) requires the smallest critical net reversible work to form but has a larger critical size. An embryo of Ni3Cr(L12) only acts as a nucleant for mixed L12 Ni3(AlxCr1-x). The morphology of Ni3(Al,Cr)(L12) precipitates transforms from cuboidal-to-spheroidal with increasing Cr concentration, in agreement with APT observations. | The formation energy, lattice parameter, ao, bulk modulus, B, elastic constants, Cij, anisotropy ratio, A, and the Voigt averaged shear modulus, <G>V, from first-principles calculations at 0 K (generalized gradient approximation (GGA)). | /home/shared/llm-extraction-pipeline/articles_all/10.1016.j.actamat.2019.01.017/tables/Table 4.csv
./10.1016.j.actamat.2019.01.017 | Ni(f.c.c.) ¦ Ni3Cr (L12) | Interfacial free energies, nucleation, and precipitate morphologies in Ni-Al-Cr alloys: Calculations and atom-probe tomographic experiments | We calculated the phonon vibrational entropies to determine the temperature dependencies of interfacial Gibbs free energies and nucleation energies of L12and DO22ordered precipitates in the Ni-Al-Cr alloys. The harmonic vibrational frequency approximation was used for all vibrational calculations. To determine the phonon dispersions for all the related structures, either for ordered structures or the disordered solid-solution phase, we utilized the frozen-phonon methodology [41-43] to compute the vibrational thermodynamics for ordered Ni3Al (L12), Ni3Cr (L12), Ni3Cr (DO22), Ni3(AlxCr1-x)(L12) and solid-solutions, and for Ni (f.c.c.)/Ni3Al (L12), Ni (f.c.c.)/Ni3Cr(L12), Ni(f.c.c.)/Ni3Cr (DO22), and Ni (f.c.c.)/Ni3(AlxCr1-x) (L12) interfaces. We calculated the vibrational free energies of these supercells from the phonon density of states (DOSs) using standard thermodynamic expressions. | The effects of Cr additions on the morphologies οf γ′(L12 ordered) precipitates are studied in three Ni-Al-Cr alloys utilizing atom-probe tomography (APT) and first-principles calculations. We find that Cr and Al share the same sublattice sites in the L12-structure: Chromium partitions from the L12 structure into the disordered f.c.c. matrix for a driving force of 0.436 eV atom-1. Mixing between the Ni3Al(L12) and Ni3Cr(L12) structures is energetically unfavorable based on first-principles quasi-random structure calculations. Interfacial Gibbs free energies of Ni/Ni3Al(L12), Ni/Ni3Cr(L12), Ni/Ni3Cr(DO22), and Nin(AlyCr1-y)/Ni3(AlxCr1-x)(L12) interfaces are calculated for the {100}, {110}, and {111} planes. The temperature dependencies of the interfacial Gibbs free energies are determined by including phonon vibrational entropies. The equilibrium interfacial Gibbs free energies are determined using concentration profiles as a function of aging time, obtained using APT. At early aging times, the initial values of the interfacial Gibbs free energies are higher with small Cr concentrations in the γ’ (L12)-precipitates. With increasing aging time, the interfacial Gibbs free energies decrease with increasing Cr concentration and achieve equilibrium values after 16-h of aging at 873 K (600 °C) for the three Ni-Al-Cr alloys. From classical nucleation theory, the nucleation of metastable Ni3Cr(L12) is easier than Ni3Al(L12) at 873 K (600 °C). Ni3Cr(DO22) is more difficult to nucleate than Ni3Cr(L12) and Ni3Al(L12) at 873 K (600 °C). The Cr additions to Ni-Al alloys have significant effects on the critical radius and critical net reversible work of nucleation. With increasing Cr concentration, Ni3(Al,Cr)(L12) requires the smallest critical net reversible work to form but has a larger critical size. An embryo of Ni3Cr(L12) only acts as a nucleant for mixed L12 Ni3(AlxCr1-x). The morphology of Ni3(Al,Cr)(L12) precipitates transforms from cuboidal-to-spheroidal with increasing Cr concentration, in agreement with APT observations. | The formation energy, lattice parameter, ao, bulk modulus, B, elastic constants, Cij, anisotropy ratio, A, and the Voigt averaged shear modulus, <G>V, from first-principles calculations at 0 K (generalized gradient approximation (GGA)). | /home/shared/llm-extraction-pipeline/articles_all/10.1016.j.actamat.2019.01.017/tables/Table 4.csv
./10.1016.j.actamat.2019.01.017 | Nin(AlyCr1-y)/Ni3(AlxCr1-x) (L12) | Interfacial free energies, nucleation, and precipitate morphologies in Ni-Al-Cr alloys: Calculations and atom-probe tomographic experiments | The interfacial Gibbs free energies between disordered γ and ordered γ′ phase are critical for determining the mechanisms that lead to the nucleation of γ’ precipitates with an ordered structure from a disordered f.c.c. solid-solution. We calculate the energies of the three possible interfacial systems in the Ni-Al-Cr system: Ni/Ni3Al(L12), Ni/Ni3Cr(L12), Ni/Ni3Cr(DO22) and Nin(AlyCr1-y)/Ni3(AlxCr1-x) (L12). For each system, the (100), (110), and (111) interfacies are considered. The interfacial configurations were constructed with the initial positions on an ideal and uniform f.c.c. lattice with a lattice parameter of 3.57 Å for both phases. We fully relaxed all atomic positions, cell vectors, and the total cell volume for all three interfacial systems. | The effects of Cr additions on the morphologies οf γ′(L12 ordered) precipitates are studied in three Ni-Al-Cr alloys utilizing atom-probe tomography (APT) and first-principles calculations. We find that Cr and Al share the same sublattice sites in the L12-structure: Chromium partitions from the L12 structure into the disordered f.c.c. matrix for a driving force of 0.436 eV atom-1. Mixing between the Ni3Al(L12) and Ni3Cr(L12) structures is energetically unfavorable based on first-principles quasi-random structure calculations. Interfacial Gibbs free energies of Ni/Ni3Al(L12), Ni/Ni3Cr(L12), Ni/Ni3Cr(DO22), and Nin(AlyCr1-y)/Ni3(AlxCr1-x)(L12) interfaces are calculated for the {100}, {110}, and {111} planes. The temperature dependencies of the interfacial Gibbs free energies are determined by including phonon vibrational entropies. The equilibrium interfacial Gibbs free energies are determined using concentration profiles as a function of aging time, obtained using APT. At early aging times, the initial values of the interfacial Gibbs free energies are higher with small Cr concentrations in the γ’ (L12)-precipitates. With increasing aging time, the interfacial Gibbs free energies decrease with increasing Cr concentration and achieve equilibrium values after 16-h of aging at 873 K (600 °C) for the three Ni-Al-Cr alloys. From classical nucleation theory, the nucleation of metastable Ni3Cr(L12) is easier than Ni3Al(L12) at 873 K (600 °C). Ni3Cr(DO22) is more difficult to nucleate than Ni3Cr(L12) and Ni3Al(L12) at 873 K (600 °C). The Cr additions to Ni-Al alloys have significant effects on the critical radius and critical net reversible work of nucleation. With increasing Cr concentration, Ni3(Al,Cr)(L12) requires the smallest critical net reversible work to form but has a larger critical size. An embryo of Ni3Cr(L12) only acts as a nucleant for mixed L12 Ni3(AlxCr1-x). The morphology of Ni3(Al,Cr)(L12) precipitates transforms from cuboidal-to-spheroidal with increasing Cr concentration, in agreement with APT observations. | Density functional theory (DFT) first-principles calculated g-Ni/Ni3Al (L12), g-Ni/Ni3Cr (L12), g-Ni/Ni3Cr (DO22) and three Nin(AlyCr1-y)/Ni3(AlxCr1-x) (L12) interfacial energies using nonmagnetic spin-polarized methods for three different {hkl} planes at 0 K (mJ m-2). | /home/shared/llm-extraction-pipeline/articles_all/10.1016.j.actamat.2019.01.017/tables/Table 6.csv | {'NA': 'Alloy C: Ni-6.5Al-9.5Cr at.%.'}
./10.1016.j.actamat.2019.04.007 | Fe 1.8 ¦ Fe 1.6 ¦ Fe 1.2 | Effects of phase composition and elemental partitioning on soft magnetic properties of AlFeCoCrMn high entropy alloys | Al0.1(Fe1+xCoCr1-xMn)0.9alloys (x = 0, 0.2, 0.4, 0.6, 0.8) were prepared by vacuum arc melting under an Ar atmosphere using high purity (>99.95 wt %) elements. The amount of Al was 5 wt % above its nominal concentration to compensate its loss due to its high vapor pressure. The alloys were remelted for five times in order to ensure chemical homogeneity. Rod-shaped ingots of 12.5 mm in diameter were obtained by casting the melt into a cylindrical copper mold. In the following, we denote the studied alloys as Fe 1.0, Fe 1.2, Fe 1.4, Fe 1.6, and Fe 1.8 according to their Fe content. | We investigated the microstructure evolution, phase formation, and soft magnetic behavior of as-cast Al0.1(Fe1+xCoCr1-xMn)0.9 (x = 0, 0.2, 0.4, 0.6, 0.8) high entropy alloys using combined atom probe tomography, electron microscopy, and ab initio density functional theory calculations. Up to x = 0.6, the alloys consisted of a disordered BCC matrix and nano-scale ordered B2 precipitates, where for x = 0.8 a small fraction of a FCC phase (18.3 vol %) was formed. Using the structural information from electron microscopy and chemical information from atom probe tomography as inputs for density functional theory calculations, we determined the electronic density of states and magnetic moments associated with each alloying element. Fe and Co showed ferromagnetic behavior in all three phases, whereas Cr exhibited antiferromagnetic coupling with Fe and Co. Mn showed a strongly reduced net magnetic moment in FCC as compared to BCC and B2. Thus, substituting a maximum amount 13.5 at.% of Cr by Fe without forming the FCC phase, i. e. the Al0.1(Fe1.6CoCr0.4Mn)0.9 alloy, resulted in the highest saturation magnetization (135 Am2/kg) among the alloys studied in this work. | Composition of the supercells used for DFT calculations (unit: at. %). | /home/shared/llm-extraction-pipeline/articles_all/10.1016.j.actamat.2019.04.007/tables/Table 1.csv
./10.1016.j.actamat.2019.04.007 | Fe 1.4 ¦ Fe 1.0 | Effects of phase composition and elemental partitioning on soft magnetic properties of AlFeCoCrMn high entropy alloys | Al0.1(Fe1+xCoCr1-xMn)0.9alloys (x = 0, 0.2, 0.4, 0.6, 0.8) were prepared by vacuum arc melting under an Ar atmosphere using high purity (>99.95 wt %) elements. The amount of Al was 5 wt % above its nominal concentration to compensate its loss due to its high vapor pressure. The alloys were remelted for five times in order to ensure chemical homogeneity. Rod-shaped ingots of 12.5 mm in diameter were obtained by casting the melt into a cylindrical copper mold. In the following, we denote the studied alloys as Fe 1.0, Fe 1.2, Fe 1.4, Fe 1.6, and Fe 1.8 according to their Fe content. | We investigated the microstructure evolution, phase formation, and soft magnetic behavior of as-cast Al0.1(Fe1+xCoCr1-xMn)0.9 (x = 0, 0.2, 0.4, 0.6, 0.8) high entropy alloys using combined atom probe tomography, electron microscopy, and ab initio density functional theory calculations. Up to x = 0.6, the alloys consisted of a disordered BCC matrix and nano-scale ordered B2 precipitates, where for x = 0.8 a small fraction of a FCC phase (18.3 vol %) was formed. Using the structural information from electron microscopy and chemical information from atom probe tomography as inputs for density functional theory calculations, we determined the electronic density of states and magnetic moments associated with each alloying element. Fe and Co showed ferromagnetic behavior in all three phases, whereas Cr exhibited antiferromagnetic coupling with Fe and Co. Mn showed a strongly reduced net magnetic moment in FCC as compared to BCC and B2. Thus, substituting a maximum amount 13.5 at.% of Cr by Fe without forming the FCC phase, i. e. the Al0.1(Fe1.6CoCr0.4Mn)0.9 alloy, resulted in the highest saturation magnetization (135 Am2/kg) among the alloys studied in this work. | Bulk compositions of the studied alloys, as measured by ICP-OES (unit: at. %). | /home/shared/llm-extraction-pipeline/articles_all/10.1016.j.actamat.2019.04.007/tables/Table 2.csv
./10.1016.j.actamat.2019.04.017 | Ni-40Co | Effect of elemental combination on friction stress and Hall-Petch relationship in face-centered cubic high / medium entropy alloys | Hall-Petch relationships obtained from the tensile tests of the alloys studied in the present study are shown inFig. 4(a-h). Fairly precise and reliable Hall-Petch curves could be obtained after collecting a number of data plots from the present experiments using specimens with wide ranges of the mean grain sizes. The extra-hardening phenomenon, in which the Hall-Petch slope became larger in fine grain-size regions than that in coarse grain-size regions, was observed. The extra hardening phenomenon has been reported in other UFG materials [44,45], whereas the reason is still unclear. The friction stress,σ0of each alloy was obtained by fitting the data plots with Eq.(9), and the fitting lines are presented as solid lines inFig. 4. Young's modulus,E, Shear modulus,G, obtainedσ0,k,and the grain size ranges of the alloys used for fitting are summarized inTable 2together with the values for pure Ni, Ni-40Co, CoCrNi MEA, and CoCrFeMnNi HEA previously reported [22,31,46,47]. All experimentally obtained values of the friction stress at room temperature for the present alloys are compared inFig. 5, where theσ0values were divided by Young's modulus,E, to remove the effect of elastic modulus. It was confirmed that Co20(CrNi)80showed the highest friction stress (σ0= 280 MPa,σ0/E= 1.17 × 10-3) among the alloys. It should be noted that the increase in the number of alloying elements does not simply result in an increase in the strength (σ0). | In this study, we report the effect of elemental combinations on the friction stress and Hall-Petch relationship in medium entropy alloys (MEAs) and high entropy alloys (HEAs) which are defined as the alloys composed of four or less and five or more principal elements, respectively, with (near-) equi-atomic concentrations. The MEAs (CoCrFeNi, CoCrNi, etc.), which are subsystems of equi-atomic CoCrFeMnNi HEA, were highly deformed by high-pressure torsion (HPT) and subsequently annealed at different temperatures. The specimens with fully-recrystallized microstructures of FCC single-phase with various mean grain sizes down to sub-micrometer scale were obtained. Subsequently, tensile tests were performed at room temperature to obtain precise Hall-Petch relationships and friction stresses of the materials. Co20(CrNi)80 was successfully predicted as the alloy showing the highest strength among the MEAs by the modified Labusch model (so-called mean field Labusch model) for solution hardening. Experimental values of the friction stresses were found to fit with the model very well, indicating that the strength of the alloys was closely related to entirely distorted crystal lattice acting as high-density obstacles for dislocation motion in the alloys. At the same time, values of the average lattice distortion in the alloys were found comparable to those in some dilute alloys, although “severe” lattice distortion had been believed as a reason for the higher strength than dilute systems. Finally, a strengthening mechanism by element-element interaction was proposed as an additional mechanism to enhance the strength in FCC HEAs and MEAs. | Young's modulus determined from the stress-strain curves, Shear modulus extracted from Ref. [27], friction stress at room temperature, Hall-Petch slope determined by the Hall-Petch relationship, grain size range used for fitting of Eq. (9), and extrapolated strength at 0 K (t (0 K)) based on Ref. [31] for the studied MEAs, CoCrFeMnNi HEA and pure Ni. | /home/shared/llm-extraction-pipeline/articles_all/10.1016.j.actamat.2019.04.017/tables/Table 2.csv
./10.1016.j.actamat.2019.06.050 | Co10 | Combining experiments and modeling to explore the solid solution strengthening of high and medium entropy alloys | All the investigated alloys have a composition based on the form (ABCD)100-xExwhere A, B, C and D are the elements in equiatomic proportion, E is the element whose content is made varying and x is in at. %. They are named Ex. For example, the composition Co10Cr22.5Fe22.5Mn22.5Ni22.5is named Co10. The only exception is the quinary equimolar alloy which belongs to the five isopleths and which is named CoCrFeMnNi. The name and nominal compositions of all the alloys are given inTable 1. Only 3 compositions were selected on the Ni isopleth which was already studied in a previous work [18,19]. | The mechanical properties due to solid solution strengthening are explored within the single phase face-centered cubic (fcc) domain of the Co-Cr-Fe-Mn-Ni high entropy alloy (HEA) system. This is achieved by combining an efficient and reproducible metallurgical processing of alloys to X-ray diffraction and nanoindentation characterization techniques, thus enabling to get access to 24 different bulk alloys. Large variations of nanohardness are seen with composition. Experimental results are rationalized in terms of lattice misfit and elastic constant variations with alloy-composition, through the use of an analytical mechanistic theory for the temperature-, composition- and strain-rate-dependence of the initial yield strength of fcc HEAs, with predictions made using only experimental inputs. The good agreement obtained by comparing model predictions to experiments provides the basic framework for mechanical properties optimization within the Co-Cr-Fe-Mn-Ni system; the approach could be systematically applied to all classes of fcc HEAs. | Elastic constants (m-,n-), average atomic volume V- and lattice misfit parameters d for the five isopleth single phase alloys, obtained through the linear interpolations of data set from Wu et al. [29], Laplanche et al. [34], Varvenne et al. [17] and from this work. See main text for details. | /home/shared/llm-extraction-pipeline/articles_all/10.1016.j.actamat.2019.06.050/tables/Table 3.csv
./10.1016.j.actamat.2019.06.050 | Co30 ¦ Co50 ¦ Cr0 ¦ Cr5 ¦ Cr15 ¦ Mn30 ¦ Cr25 ¦ Fe30 | Combining experiments and modeling to explore the solid solution strengthening of high and medium entropy alloys | The experimental elastic constants which were used to determined two sets of atomic elastic constantsμnandνnare listed inTable A1. The absolute values of yield strength which were calculated using these sets of elastic constants combined with two other sets of atomic volumesVnare given inTable A2.Table A1Elastic constants (μ,ν) at room temperature for various equiatomic multicomponent fcc solid solutions within the Co-Cr-Fe-Mn-Ni family of alloys, from Wu et al. [29] and Laplanche et al. [34].Table A1cCocCrcFecMncNiμ (GPa)νRef.0.490.000.000.000.51760.43[34]0.320.000.340.000.33680.28[34]0.330.330.000.000.33900.31[34]0.330.000.000.350.32790.20[34]0.000.000.340.330.33770.15[34]0.000.340.320.000.34790.20[34]0.250.240.250.010.25860.25[34]0.200.200.200.200.20810.25[34]0.000.000.000.001.00760.31[29]0.500.000.000.000.50840.29[29]0.000.000.500.000.50620.34[29]0.330.000.330.000.33600.35[29]0.330.330.000.000.33870.30[29]0.330.000.000.330.33770.23[29]0.000.000.330.330.33730.24[29]0.250.250.250.000.25840.28[29]0.250.000.250.250.25770.22[29]0.250.250.000.250.25780.25[29]0.200.200.200.200.20800.26[29]Table A2Predicted yield strengthsσycalculated by combining the sets of atomic volumeVn(from this work or from Varvenne et al. [17]) with the sets of elastic constants from from Wu et al. [29] and Laplanche et al. [34].Table A2Sample nameσy(T=300K,ε ̇=10-3⋅s-1)(MPa)Vnfrom this workVnfrom Varvenne et al. [17]WuLaplancheWuLaplancheCo101129410386CoCrFeMnNi11310210998Co30113110112109Co50102116107121Cr01111029991Cr511210210293Cr1511410310797Cr2511210010998Fe0144147139142Fe10129124124119Fe3097819377Fe5066456242Mn0423910698Mn108880110100Mn3012110710190Mn50111978070Ni609492118116Ni9226303944 | The mechanical properties due to solid solution strengthening are explored within the single phase face-centered cubic (fcc) domain of the Co-Cr-Fe-Mn-Ni high entropy alloy (HEA) system. This is achieved by combining an efficient and reproducible metallurgical processing of alloys to X-ray diffraction and nanoindentation characterization techniques, thus enabling to get access to 24 different bulk alloys. Large variations of nanohardness are seen with composition. Experimental results are rationalized in terms of lattice misfit and elastic constant variations with alloy-composition, through the use of an analytical mechanistic theory for the temperature-, composition- and strain-rate-dependence of the initial yield strength of fcc HEAs, with predictions made using only experimental inputs. The good agreement obtained by comparing model predictions to experiments provides the basic framework for mechanical properties optimization within the Co-Cr-Fe-Mn-Ni system; the approach could be systematically applied to all classes of fcc HEAs. | Elastic constants (m-,n-), average atomic volume V- and lattice misfit parameters d for the five isopleth single phase alloys, obtained through the linear interpolations of data set from Wu et al. [29], Laplanche et al. [34], Varvenne et al. [17] and from this work. See main text for details. | /home/shared/llm-extraction-pipeline/articles_all/10.1016.j.actamat.2019.06.050/tables/Table 3.csv
./10.1016.j.actamat.2019.06.050 | Mn0 ¦ Mn50 | Combining experiments and modeling to explore the solid solution strengthening of high and medium entropy alloys | The lattice parameter of the fcc phase was measured by X-ray diffraction for all samples. The average atomic volumeV ̄expwas computed according to the formula for fcc structure:V ̄exp=a34whereais the lattice parameter.aandV ̄expare given inTable 1. It is mentioned that the lattice parameter measured for CoCrFeMnNi and Mn0 are in quantitative agreement with [2,28,29] and [30] respectively, while the ones of Ni60 and Ni92 agree with [18].V ̄expis also plotted for each isopleth inFig. 2b. It can be seen that the average atomic volume varies over a range of more than 1 Å3, from 11.08 Å3for Ni92 to 12.10 Å3for Mn50. This is way larger than the measurement uncertainty of 0.02 Å3. Consequently, the effect of each element on the average atomic volume can be studied. | The mechanical properties due to solid solution strengthening are explored within the single phase face-centered cubic (fcc) domain of the Co-Cr-Fe-Mn-Ni high entropy alloy (HEA) system. This is achieved by combining an efficient and reproducible metallurgical processing of alloys to X-ray diffraction and nanoindentation characterization techniques, thus enabling to get access to 24 different bulk alloys. Large variations of nanohardness are seen with composition. Experimental results are rationalized in terms of lattice misfit and elastic constant variations with alloy-composition, through the use of an analytical mechanistic theory for the temperature-, composition- and strain-rate-dependence of the initial yield strength of fcc HEAs, with predictions made using only experimental inputs. The good agreement obtained by comparing model predictions to experiments provides the basic framework for mechanical properties optimization within the Co-Cr-Fe-Mn-Ni system; the approach could be systematically applied to all classes of fcc HEAs. | Elastic constants (m-,n-), average atomic volume V- and lattice misfit parameters d for the five isopleth single phase alloys, obtained through the linear interpolations of data set from Wu et al. [29], Laplanche et al. [34], Varvenne et al. [17] and from this work. See main text for details. | /home/shared/llm-extraction-pipeline/articles_all/10.1016.j.actamat.2019.06.050/tables/Table 3.csv
./10.1016.j.actamat.2019.06.050 | Fe0 ¦ Fe50 | Combining experiments and modeling to explore the solid solution strengthening of high and medium entropy alloys | The measured hardness for each sample is given inTable 1and plotted inFig. 2c. First, it can be noticed that the hardness varies over a large range of 1.3 GPa. The composition has a very significant influence on the SSS in the Co-Cr-Fe-Mn-Ni system. More precisely, the alloys Fe0 and Ni60 are the hardest, with hardness values of respectively 3.2 and 2.9 GPa whereas Fe50 and Ni92 are the softest, with hardness values of respectively 1.9 and 2.0 GPa. The equimolar CoCrFeMnNi has an intermediate hardness value of 2.5 GPa. Thus the Cantor alloy is clearly not the composition which maximizes the SSS within the Co-Cr-Fe-Mn-Ni system, as noted earlier in the literature [19,32]. Second, it can be seen that the trend of hardness along an isopleth differs according to the considered element. There is a plateau of hardness for compositions around CoCrFeMnNi for the Co, Cr and Mn isopleths. In other words, the hardness only slightly varies with composition around the equimolar composition. Observing specifically the effect of each element, the hardness linearly decreases when the Fe content increases while it increases with Co content, with some deviations from linearity. For Cr, Mn and Ni, the hardness curve is bell-shaped: it first increases with each elemental content and decreases afterwards. For Cr, the decreasing part is almost absent since the fcc solid solution is not stable for high Cr content. The amplitude of variations of hardness with Mn content is more limited as compared to Ni. The maximum of hardness appears for content of x = 15, 10 and 60 at. % for respectively Cr, Mn and Ni. Several preliminary conclusions can already be drawn. First, a qualitative influence of the increase of each element on hardness can be proposed: (i) Fe is unfavorable, (ii) Co and Cr are favorable, (iii) Mn and even more Ni are favorable until a maximum content. However, it should be underlined that the effects of the various elements are correlated since the increase of one element induces the decrease of other elements. Thus, a more quantitative description is needed. Second, as observed for lattice parameter, the tendency of evolution of the average atomic volume is isopleth-specific. In a previous work on the Ni isopleth [19], the breakpoint of evolution of both the lattice parameter and the hardness at 60 at. % of Ni was proposed as the transition between high entropy alloys and conventional diluted alloys. However, no such breakpoint is identified for the other isopleth sections. It must be specified that the range of composition of fcc solid solutions which were possible to study for Co, Fe, Mn and especially Cr, is more limited than for Ni, and does not include dilute fcc solid solutions. It seems that, as for other materials, the properties of multi-component alloys evolve continuously with composition, until a phase transition takes place. In other words, there is no real physical separation between high entropy alloys and diluted solid solutions. | The mechanical properties due to solid solution strengthening are explored within the single phase face-centered cubic (fcc) domain of the Co-Cr-Fe-Mn-Ni high entropy alloy (HEA) system. This is achieved by combining an efficient and reproducible metallurgical processing of alloys to X-ray diffraction and nanoindentation characterization techniques, thus enabling to get access to 24 different bulk alloys. Large variations of nanohardness are seen with composition. Experimental results are rationalized in terms of lattice misfit and elastic constant variations with alloy-composition, through the use of an analytical mechanistic theory for the temperature-, composition- and strain-rate-dependence of the initial yield strength of fcc HEAs, with predictions made using only experimental inputs. The good agreement obtained by comparing model predictions to experiments provides the basic framework for mechanical properties optimization within the Co-Cr-Fe-Mn-Ni system; the approach could be systematically applied to all classes of fcc HEAs. | Elastic constants (m-,n-), average atomic volume V- and lattice misfit parameters d for the five isopleth single phase alloys, obtained through the linear interpolations of data set from Wu et al. [29], Laplanche et al. [34], Varvenne et al. [17] and from this work. See main text for details. | /home/shared/llm-extraction-pipeline/articles_all/10.1016.j.actamat.2019.06.050/tables/Table 3.csv
./10.1016.j.actamat.2019.06.050 | Mn10 ¦ Fe10 ¦ Ni60 ¦ Ni92 | Combining experiments and modeling to explore the solid solution strengthening of high and medium entropy alloys | The samples were characterized by X-ray diffraction (XRD) with a PANalytical XPert Pro diffractometer using the Co-Kα radiation, at a wavelength of 0.178897 nm and an angular step of 0.016°. X-ray diffractograms were refined by the Rietveld method (FullProf software) and used to determine the lattice parameters [20]. The relative uncertainties which are due to data acquisition conditions and Rietveld refinement are respectively of 0.02 and 0.015%. The uncertainty due to the metallurgical state of the sample was also assessed, focusing on the compositions Co20Cr20Fe20Mn20Ni20, Co10Cr10Fe10Mn10Ni60and Co2Cr2Fe2Mn2Ni92. To do so, the lattice parameter was measured by XRD in the as-cast state (i.e. after gravity casting), in the homogenized state (i.e. samples of this study) and in the recrystallized state (i.e.: after cold-rolling and annealing at 1073 K for 1 h, those samples are presented in Ref. [21]). The relative standard deviation on the lattice parameter for the three metallurgical states of one composition is of 0.05%. This deviation is very likely due to differences in the size and shape of grains from one metallurgical state to another. In the following, the given uncertainty on lattice parameter is of 0.05% and corresponds to the uncertainty induced by the metallurgical state. | The mechanical properties due to solid solution strengthening are explored within the single phase face-centered cubic (fcc) domain of the Co-Cr-Fe-Mn-Ni high entropy alloy (HEA) system. This is achieved by combining an efficient and reproducible metallurgical processing of alloys to X-ray diffraction and nanoindentation characterization techniques, thus enabling to get access to 24 different bulk alloys. Large variations of nanohardness are seen with composition. Experimental results are rationalized in terms of lattice misfit and elastic constant variations with alloy-composition, through the use of an analytical mechanistic theory for the temperature-, composition- and strain-rate-dependence of the initial yield strength of fcc HEAs, with predictions made using only experimental inputs. The good agreement obtained by comparing model predictions to experiments provides the basic framework for mechanical properties optimization within the Co-Cr-Fe-Mn-Ni system; the approach could be systematically applied to all classes of fcc HEAs. | Elastic constants (m-,n-), average atomic volume V- and lattice misfit parameters d for the five isopleth single phase alloys, obtained through the linear interpolations of data set from Wu et al. [29], Laplanche et al. [34], Varvenne et al. [17] and from this work. See main text for details. | /home/shared/llm-extraction-pipeline/articles_all/10.1016.j.actamat.2019.06.050/tables/Table 3.csv
./10.1016.j.actamat.2019.07.005 | Ni-5wt.%Nb | Assessing printability maps in additive manufacturing of metal alloys | We propose a methodology for predicting the printability of an alloy, subject to laser powder bed fusion additive manufacturing. Regions in the process space associated with keyhole formation, balling, and lack of fusion are assumed to be strong functions of the geometry of the melt pool, which in turn is calculated for various combinations of laser power and scan speed via a Finite Element thermal model that incorporates a novel vaporization-based transition from surface to volumetric heating upon keyhole formation. Process maps established from the Finite Element simulations agree with experiments for a Ni-5wt.%Nb alloy and an equiatomic CoCrFeMnNi High Entropy Alloy and suggest a strong effect of chemistry on alloy printability. The printability maps resulting from the use of the simpler Eagar-Tsai model, on the other hand, are found to be in disagreement with experiments due to the oversimplification of this approach. Uncertainties in the printability maps were quantified via Monte Carlo sampling of a multivariate Gaussian Processes surrogate model trained on simulation outputs. The printability maps generated with the proposed method can be used in the selection-and potentially the design-of alloys best suited for Additive Manufacturing. | We propose a methodology for predicting the printability of an alloy, subject to laser powder bed fusion additive manufacturing. Regions in the process space associated with keyhole formation, balling, and lack of fusion are assumed to be strong functions of the geometry of the melt pool, which in turn is calculated for various combinations of laser power and scan speed via a Finite Element thermal model that incorporates a novel vaporization-based transition from surface to volumetric heating upon keyhole formation. Process maps established from the Finite Element simulations agree with experiments for a Ni-5wt.%Nb alloy and an equiatomic CoCrFeMnNi High Entropy Alloy and suggest a strong effect of chemistry on alloy printability. The printability maps resulting from the use of the simpler Eagar-Tsai model, on the other hand, are found to be in disagreement with experiments due to the oversimplification of this approach. Uncertainties in the printability maps were quantified via Monte Carlo sampling of a multivariate Gaussian Processes surrogate model trained on simulation outputs. The printability maps generated with the proposed method can be used in the selection-and potentially the design-of alloys best suited for Additive Manufacturing. | Phase-dependent thermo-physical properties used in the thermal modeling of the Ni-5wt.%Nb and the CoCrFeMnNi HEA studied in this work. For the Ni-5wt.%Nb alloy, property values for each phase are calculated using a weighted average of the pure elemental properties of each constituent. HEA properties directly taken from literature as cited. | /home/shared/llm-extraction-pipeline/articles_all/10.1016.j.actamat.2019.07.005/tables/Table 1.csv | {'NA': '[A] Artificially enhanced as described in Section 3.2.3.'}
./10.1016.j.actamat.2019.07.011 | HEACoNi | On the high temperature coarsening kinetics of γ′ precipitates in a high strength Co37.6Ni35.4Al9.9Mo4.9Cr5.9Ta2.8Ti3.5 fcc-based high entropy alloy | The secondary electron SEM micrograph of the HEACoNi alloy subjected to heat-treatment at 900 °C for 50 h inFig. 2(b) shows a uniform distribution of cuboidal precipitates with rounded corners within the γ-matrix, as can also be easily seen in a high magnification image in the inset ofFig. 2(b). The SAED pattern acquired along the [001] crystallographic direction, inset ofFig. 2(c), shows L12ordered reflection along with the fundamental reflections of fcc γ matrix.Fig. 2(c) shows a TEM dark-field (DF) image taken from the {010} superlattice reflection with sample normal lies along [001] direction. The DF image clearly reveals cuboidal shape of the bright γ′ precipitates with rounded-corner embedded in the dark γ matrix. It can be noticed that the heat-treatment at 900 °C leads to evolution of precipitates shape from spheroidal in the as solutionized state to a cuboidal shape with rounded-corner. | The paper reports evolution of two-phase microstructure quantitatively in a high entropy alloy of composition Co37.6Ni35.4Al9.9Mo4.9Cr5.9Ta2.8Ti3.5. A very high-volume fraction of ordered L12 precipitates forms below its solvus temperature of 1156 °C that cannot be suppressed during quenching. The quench microstructure contains nanometric bimodal size distribution of spheroidal and irregular precipitates, both having L12 ordering (γ’) and a Co + Ni concentration close to 75 at. %, thus representing a stoichiometry of (Ni,Co)3 (Al,Cr,Ta,Ti,Mo). The alloy shows hardening on aging with a peak in hardness value at 900 °C for 50 h of annealing. The morphology of the precipitates at this stage evolves into cuboidal shape having rounded corners with a lattice mismatch of +0.22% with the matrix. A detailed study of the coarsening behaviour of these precipitates in the matrix of complex solid solution indicates that the coarsening follows a modified LSW mechanism with estimated activation energy of 360 ± 50 kJ/mol between 900 and 1000 °C. This is slightly higher than the activation energy of most of the solutes in γ Co matrix that does not contain heavy elements like W or Re. The high-volume fraction of the precipitates together with coarsening resistance lead to an attractive high temperature strength that is higher than many of the known superalloys. | The average compositions of the g and g' phases (spherical and irregular shape) and partition coefficient of elements of the Co37.6Ni35.4Al9.9Mo4.9Cr5.9Ta2.8Ti3.5 (HEACoNi) alloy subjected to solutionizing heat-treatment at 1250 degC for 25 h and aging heat-treatment at 900 degC for 50 h, as obtained by APT and STEM-EDS analyses. | /home/shared/llm-extraction-pipeline/articles_all/10.1016.j.actamat.2019.07.011/tables/Table 1.csv
./10.1016.j.actamat.2019.09.030 | Fe-Co | Influence of phase decomposition on mechanical behavior of an equiatomic CoCuFeMnNi high entropy alloy | Phase decomposition is commonly observed experimentally in single-phase high entropy alloys (HEAs). Hence, it is essential for the consideration of HEAs for structural applications to study and understand the nature of phase decomposition in HEAs, particularly the influence it has on mechanical behavior. This paper describes the phase decomposition in the equiatomic CoCuFeMnNi HEA and how the reported secondary phases influence mechanical behavior. Thermomechanical processing, followed by systematic post deformation annealing treatments, revealed the formation of two distinct secondary phases within the equiatomic face-centered cubic (FCC) matrix phase. Low temperature annealing treatments at 600 °C and below led to the nucleation of Fe-Co rich ordered B2 precipitates that contributed precipitation hardening while sufficiently small in size, on the order of 140 nm in diameter. At temperatures <800 °C Cu segregation, due to its immiscibility with the other constituents, eventually forms a Cu-rich disordered FCC phase that is determined to increase the yield strength of the alloy while reducing the ductility, likely attributable to the presence of additional interfaces. The thermal stability and chemistry of these phases are compared to those predicted on the basis of calculated phase diagram (CALPHAD) analyses. | Phase decomposition is commonly observed experimentally in single-phase high entropy alloys (HEAs). Hence, it is essential for the consideration of HEAs for structural applications to study and understand the nature of phase decomposition in HEAs, particularly the influence it has on mechanical behavior. This paper describes the phase decomposition in the equiatomic CoCuFeMnNi HEA and how the reported secondary phases influence mechanical behavior. Thermomechanical processing, followed by systematic post deformation annealing treatments, revealed the formation of two distinct secondary phases within the equiatomic face-centered cubic (FCC) matrix phase. Low temperature annealing treatments at 600 °C and below led to the nucleation of Fe-Co rich ordered B2 precipitates that contributed precipitation hardening while sufficiently small in size, on the order of 140 nm in diameter. At temperatures <800 °C Cu segregation, due to its immiscibility with the other constituents, eventually forms a Cu-rich disordered FCC phase that is determined to increase the yield strength of the alloy while reducing the ductility, likely attributable to the presence of additional interfaces. The thermal stability and chemistry of these phases are compared to those predicted on the basis of calculated phase diagram (CALPHAD) analyses. | Values of mixing enthalpy DHmix [kJ/mol] calculated by Miedema's model for atomic pairs between all constituent elements and the atomic radius of each constituent element in the alloy system. | /home/shared/llm-extraction-pipeline/articles_all/10.1016.j.actamat.2019.09.030/tables/Table 1.csv
./10.1016.j.actamat.2019.09.048 | fcc single crystal | Anomalous work hardening behavior of Fe40Mn40Cr10Co10 high entropy alloy single crystals deformed by twinning and slip | One of the most promising HEAs, and the first discovered one, is the equiatomic FeNiCoCrMn, mainly owing to its stable single phase with a face-centered cubic (fcc) crystal structure. Efforts have been devoted to study the deformation mechanisms and texture evolution in polycrystalline FeNiCoCrMn HEA as a function of heat treatment and temperature[6,23]. In addition, single crystals (SCs) of FeNiCoCrMn have also been the subject of several studies[6,7,11,24-26]that aimed at establishing a better understanding of the complex mechanisms governing the deformation response of this HEA. These investigations have shown that the FeNiCoCrMn HEA possesses a low stacking fault energy (SFE) between 0.018 and 0.027 J/m2[24,27]and exhibits similar mechanical properties and microstructure evolution to those of low SFE fcc single crystals of conventional Fe-Mn alloys, also known as Twinning-Induced Plasticity (TWIP) steels[28-30], especially at low temperatures. Previous studies on single crystalline austenitic stainless steels (SS316, SS316L)[31]and Hadfield steel (Fe-12Mn-1C)[28,32]demonstrated that deformation twining is almost always active at the onset of plastic deformation in the [111]-oriented crystals under tension at room temperature, and at the later stages of deformation along other orientations. However, deformation twins do not prevail in FeNiCoCrMn HEA at room temperature under tension[6,7], although TWIP effect was observed to contribute significantly to the excellent mechanical response at cryogenic conditions[6,11]. | The orientation dependence of tensile deformation in Fe40Mn40Co10Cr10 high entropy alloy (HEA) was investigated in [111], [001] and [123] oriented single crystals. Transmission electron microscopy investigations revealed three major mechanisms controlling the deformation stages, depending on the orientation: (i) deformation twinning, (ii) planar slip and (iii) dislocation wall/network formation. While twinning and planar slip were strongly orientation dependent, dislocation walls were observed in all orientations. Twinning was the dominant deformation mode in [111] crystals, while only multi-slip was observed in [001]. Both twins and planar slip were activated in [123] crystals. [111] crystals exhibited the highest strain hardening coefficients and ultimate tensile strength due to the strong twin-twin and twin-slip interactions where twin boundaries reduce the mean free path of dislocations, leading to dynamic Hall-Petch hardening. The decent ductility levels (∼45%) were attained in [111] due to nanoscale internal twins and tertiary twin system forming at the later stages of deformation and suppressing necking. In contrast, no twins or stacking faults were observed in [001] crystals, which is consistent with the Copley-Kear effect. [123] crystals had outstanding tensile ductility (∼65%), due to the activation of planar slip and twinning. Overall, in this off-stoichiometric HEA, we have determined the stacking faculty energy and critical resolved shear stresses for both twinning and slip, and demonstrated the formation of high dislocation density walls and wavy slip in [001], while the hardening stages of [123] and [111] are primarily governed by planar slip and twinning, which can be rationalized by the Copley-Kear effect. | Maximum Schmid factors for slip, twinning, and the leading and trailing Shockley partial dislocations for selected single crystal orientations of fcc crystals when they are mechanically loaded under tension. | /home/shared/llm-extraction-pipeline/articles_all/10.1016.j.actamat.2019.09.048/tables/Table 1.csv | {'NA': '"Sys." indicates the number of systems, which have equivalent Schmid factors. Geometrical factor Q is defined in the text. The yield strength values detected using the 0.2% offset strain criterion were experimentally determined from the tensile stress-strain responses of at least four different single crystal samples, on the average, for each orientation. The Critical Resolved Shear Stress (CRSS) values were determined using the equations \n\n\nt\n\nc\nr\n\n\ns\nl\n\n\n=\n\nm\n\ns\nl\n\n\n\ns\n\ne\n\n\ns\nl\n\n\n\n for slip and \n\n\nt\n\nc\nr\n\n\nt\nw\n\n\n=\n\ns\n\ne\n\n\nt\nw\n\n\n\nm\n\nt\nw\n\n\n\n for twinning.'}
./10.1016.j.actamat.2019.09.048 | SS316 | Anomalous work hardening behavior of Fe40Mn40Cr10Co10 high entropy alloy single crystals deformed by twinning and slip | One of the most promising HEAs, and the first discovered one, is the equiatomic FeNiCoCrMn, mainly owing to its stable single phase with a face-centered cubic (fcc) crystal structure. Efforts have been devoted to study the deformation mechanisms and texture evolution in polycrystalline FeNiCoCrMn HEA as a function of heat treatment and temperature[6,23]. In addition, single crystals (SCs) of FeNiCoCrMn have also been the subject of several studies[6,7,11,24-26]that aimed at establishing a better understanding of the complex mechanisms governing the deformation response of this HEA. These investigations have shown that the FeNiCoCrMn HEA possesses a low stacking fault energy (SFE) between 0.018 and 0.027 J/m2[24,27]and exhibits similar mechanical properties and microstructure evolution to those of low SFE fcc single crystals of conventional Fe-Mn alloys, also known as Twinning-Induced Plasticity (TWIP) steels[28-30], especially at low temperatures. Previous studies on single crystalline austenitic stainless steels (SS316, SS316L)[31]and Hadfield steel (Fe-12Mn-1C)[28,32]demonstrated that deformation twining is almost always active at the onset of plastic deformation in the [111]-oriented crystals under tension at room temperature, and at the later stages of deformation along other orientations. However, deformation twins do not prevail in FeNiCoCrMn HEA at room temperature under tension[6,7], although TWIP effect was observed to contribute significantly to the excellent mechanical response at cryogenic conditions[6,11]. | The orientation dependence of tensile deformation in Fe40Mn40Co10Cr10 high entropy alloy (HEA) was investigated in [111], [001] and [123] oriented single crystals. Transmission electron microscopy investigations revealed three major mechanisms controlling the deformation stages, depending on the orientation: (i) deformation twinning, (ii) planar slip and (iii) dislocation wall/network formation. While twinning and planar slip were strongly orientation dependent, dislocation walls were observed in all orientations. Twinning was the dominant deformation mode in [111] crystals, while only multi-slip was observed in [001]. Both twins and planar slip were activated in [123] crystals. [111] crystals exhibited the highest strain hardening coefficients and ultimate tensile strength due to the strong twin-twin and twin-slip interactions where twin boundaries reduce the mean free path of dislocations, leading to dynamic Hall-Petch hardening. The decent ductility levels (∼45%) were attained in [111] due to nanoscale internal twins and tertiary twin system forming at the later stages of deformation and suppressing necking. In contrast, no twins or stacking faults were observed in [001] crystals, which is consistent with the Copley-Kear effect. [123] crystals had outstanding tensile ductility (∼65%), due to the activation of planar slip and twinning. Overall, in this off-stoichiometric HEA, we have determined the stacking faculty energy and critical resolved shear stresses for both twinning and slip, and demonstrated the formation of high dislocation density walls and wavy slip in [001], while the hardening stages of [123] and [111] are primarily governed by planar slip and twinning, which can be rationalized by the Copley-Kear effect. | Experimental yield strength values of Fe40Mn40Co10Cr10 high entropy alloy, 316 stainless steel and Hadfield steel single crystals. | /home/shared/llm-extraction-pipeline/articles_all/10.1016.j.actamat.2019.09.048/tables/Table 3.csv | {'NA': 'The results are the average of the yield strengths from 3 to 5 companion specimens for each case.'}
./10.1016.j.actamat.2019.09.054 | Fe8 ¦ Fe7 ¦ Fe5 ¦ Fe6 ¦ Fe11 ¦ Fe9 | A eutectic dual-phase design towards superior mechanical properties of heusler-type ferromagnetic shape memory alloys | Fig. 1shows back-scattered SEM micrographs of Fe3-Fe11 samples in their as-cast state. Fe3 and Fe4 (Fig. 1(a) and (b), respectively) exhibited a single phase microstructure, with the presence of some original intergranular cracks. These cracks are caused by the volume change of the martensitic transformation. Fe5 had a hypoeutectic microstructure (Fig. 1(c)), with a large volume fraction of the pre-eutectic Heusler phase in dendritic formation (light contrast) and a small fraction of the γ phase lamellae (dark contrast) in gaps among the large Heusler dendrites. The Heusler dendrites show severe chemical segregation, as evidenced by the clear light grey contrast regions (arrowed). The volume fraction of the eutectic component increased with increasing the Fe content, as seen in Fe6 and Fe7 (Fig. 1(d) and (e), respectively). The alloy is practically fully eutectic at 8 at% Fe (Fig. 1(f)). Fe9, Fe10 and Fe11 all showed a hypereutectic microstructure (Fig. 1(g), (h) and (i), respectively), with progressively increasing amount of the pre-eutectic γ phase. It is apparent that the eutectic microstructure in Fe8 has the finest and most uniform distribution of the γ phase among the alloys. | Heusler-type ferromagnetic shape memory alloys possess attractive multifunctional properties, including magnetic field induced shape memory effect, magnetoresistance and magnetocaloric effect, owing to the unique concurrent magnetic and martensitic transformations. However, these intermetallics generally exhibit intrinsic high brittleness and low strength, which severely impede their workability for processing and applicability in real use. In this study, we demonstrate a new grain refining strategy by means of eutectic solidification to improve the mechanical properties in Ni-Mn-Sn-Fe alloys. In a fully eutectic microstructure, the average γ lamellae thickness was refined to ∼170 nm and the composite showed a compressive strength of 1950 MPa, ductility of 19.5%, Young's Modulus of 38 GPa, pseudoelasticity of 3.2% and high mechanical cyclic stability. The high mechanical performance is attributed to the effect of departmentalisation of the brittle Heusler alloy by the densely distributed γ phase fine lamellae in resisting crack propagation. The eutectic Heusler composite exhibited a metamagnetic phase transformation, with a magnetic entropy change of 10.2 J/kg·K and a refrigeration capacity of 181 J/kg in a field change of 5 T. | Chemical compositions of the Heusler and g phases, e/a ratio of the Heusler phase, average g lamellae thickness and lamellar spacing, and total volume fraction of the g phase. | /home/shared/llm-extraction-pipeline/articles_all/10.1016.j.actamat.2019.09.054/tables/Table 1.csv
./10.1016.j.actamat.2019.09.054 | Fe10 | A eutectic dual-phase design towards superior mechanical properties of heusler-type ferromagnetic shape memory alloys | Polycrystalline Ni50Mn40-xSn10Fex(x= 3, 4, 5, 6, 7, 8, 9 and 10) alloy ingots of approximately 10 g were prepared by means of arc melting in an argon atmosphere using high purity elemental Ni, Mn, Sn and Fe. The samples are designated as Fe3 to Fe10 based on the atomic percentage of Fe in the nominal compositions. Samples with various sizes were sectioned from the centre region of the cast ingots using a low speed diamond saw and a spark wire cutting machine for different examinations. Microstructure, chemical composition and fractographic analysis of the alloys were characterised by means of scanning electron microscopy (SEM) using a FEI Verios 460 instrument equipped with an X-ray energy dispersive spectrometry (EDS) and AZTEC software capability. The EDS composition quantification was calibrated using standard pure elements to achieve accuracy within ±0.5%. X-ray diffraction (XRD) was performed using a Panalytical Empyrean XRD instrument with Cu-Kα radiation to characterise the phase formation in the alloys. Transformation behaviour of the alloys was analysed by means of differential scanning calorimetry (DSC) using a TA Q10 DSC in N2atmosphere with a cooling/heating rate of 10 K/min. | Heusler-type ferromagnetic shape memory alloys possess attractive multifunctional properties, including magnetic field induced shape memory effect, magnetoresistance and magnetocaloric effect, owing to the unique concurrent magnetic and martensitic transformations. However, these intermetallics generally exhibit intrinsic high brittleness and low strength, which severely impede their workability for processing and applicability in real use. In this study, we demonstrate a new grain refining strategy by means of eutectic solidification to improve the mechanical properties in Ni-Mn-Sn-Fe alloys. In a fully eutectic microstructure, the average γ lamellae thickness was refined to ∼170 nm and the composite showed a compressive strength of 1950 MPa, ductility of 19.5%, Young's Modulus of 38 GPa, pseudoelasticity of 3.2% and high mechanical cyclic stability. The high mechanical performance is attributed to the effect of departmentalisation of the brittle Heusler alloy by the densely distributed γ phase fine lamellae in resisting crack propagation. The eutectic Heusler composite exhibited a metamagnetic phase transformation, with a magnetic entropy change of 10.2 J/kg·K and a refrigeration capacity of 181 J/kg in a field change of 5 T. | Chemical compositions of the Heusler and g phases, e/a ratio of the Heusler phase, average g lamellae thickness and lamellar spacing, and total volume fraction of the g phase. | /home/shared/llm-extraction-pipeline/articles_all/10.1016.j.actamat.2019.09.054/tables/Table 1.csv
./10.1016.j.actamat.2019.10.043 | Ni36 ¦ Ni40 | Uncovering the eutectics design by machine learning in the Al-Co-Cr-Fe-Ni high entropy system | InFig. 8(d), Ni(60-x)CoxFe10Cr10Al18W2(x= 20, 24, 30, 36, 40) alloys (denoted as Ni20, Ni24, Ni30, Ni36 and Ni40, respectively, for convenience) with different ratios of Ni, Co, Fe were prepared to prove the calculations. The experiment results confirm the VEC theory. Alloys with the Ni content of 30%, 36%, 40% exhibited eutectic morphology, but primary B2 phase appeared when decreasing the VEC in alloys with 20% and 24% Ni. There is a wide range of eutectic compositions in the Al-Co-Cr-Fe-Ni system within a finite VEC range. | Eutectics in high entropy alloys (HEAs) have shown excellent properties and promising applications. With empirical rules, various of eutectic high entropy alloys (EHEAs) have been proposed. The current design strategies shed light on the formation of eutectics in HEAs, but they are incapable of confirming multiple variables quantitatively in the selection of a specific system. In the present study, the eutectic formation in the multi-principal element systems is uncovered via data mining with machine learning (ML), where the critical elements and strongly associated elements were discovered. Taking the Al-Co-Cr-Fe-Ni system as an example, Al is confirmed to be the critical element for the eutectic formation and Cr is the strongly associated element with Al, Ni, Co, Fe and minor additions with comparably large solid solubility can be considered overall. With these understandings, a three-step approach can be summarized for designing EHEAs in a given system. Within the designed EHEAs, properties can be tested for optimization of application orientated design. The findings can not only accelerate the exploitation of EHEAs with better performance but also provide new ideas for designing compositionally complex alloys. | Tensile properties of the as-cast Ni(60-x)CoxFe10Cr10Al18W2 alloys. | /home/shared/llm-extraction-pipeline/articles_all/10.1016.j.actamat.2019.10.043/tables/Table 2.csv
./10.1016.j.actamat.2019.10.043 | Ni30 | Uncovering the eutectics design by machine learning in the Al-Co-Cr-Fe-Ni high entropy system | Typically, there are two ways to induce second phases into HEAs: (1) promoting precipitations by aging[3,11-14]; (2) forming eutectics during solidification[15-26]. In the precipitation strengthened HEAs, Al[11], Ti[12], Nb[13]and Mo[14]were added to the Co-Cr-Fe-Ni matrix. By utilizing coherent nanoprecipitates, Yang et al.[3]achieved the ultimate tensile strength of ∼1.5 GPa and the elongation of ∼50% in the (FeCoNi)86Al7Ti7HEA. In the eutectic high entropy alloys (EHEAs), the balance between strength and ductility can be achieved by forming in-situ composites containing soft and hard phases simultaneously. The EHEAs composed of FCC and topologically close-packed (TCP) phases[20-22]showed high hardness and excellent compressive behaviors. As for the tensile properties, the EHEAs composed of FCC or ordered FCC (L12) and body-centered cubic (BCC) or ordered BCC (B2) phases in the Al-Co-Cr-Fe-Ni system exhibited the best performance[15,18,23-27]. In the as-cast condition, the Ni30Co30Cr10Fe10Al18W2EHEA possessed the ultimate tensile strength of over 1.25 GPa and the elongation of ∼20%[26], which is superior to the traditional as-cast alloys. Furthermore, the tensile strength of the Al-Co-Cr-Fe-Ni system can be improved up to 1.6 GPa via thermomechanical treatment[28-31]. Accordingly, the EHEAs in the Al-Co-Cr-Fe-Ni system have been confirmed as excellent candidates for industrial applications. In addition to mechanical properties, the isothermal eutectic reactions ensure good liquidity and reduce the segregation in EHEAs. | Eutectics in high entropy alloys (HEAs) have shown excellent properties and promising applications. With empirical rules, various of eutectic high entropy alloys (EHEAs) have been proposed. The current design strategies shed light on the formation of eutectics in HEAs, but they are incapable of confirming multiple variables quantitatively in the selection of a specific system. In the present study, the eutectic formation in the multi-principal element systems is uncovered via data mining with machine learning (ML), where the critical elements and strongly associated elements were discovered. Taking the Al-Co-Cr-Fe-Ni system as an example, Al is confirmed to be the critical element for the eutectic formation and Cr is the strongly associated element with Al, Ni, Co, Fe and minor additions with comparably large solid solubility can be considered overall. With these understandings, a three-step approach can be summarized for designing EHEAs in a given system. Within the designed EHEAs, properties can be tested for optimization of application orientated design. The findings can not only accelerate the exploitation of EHEAs with better performance but also provide new ideas for designing compositionally complex alloys. | Tensile properties of the as-cast Ni(60-x)CoxFe10Cr10Al18W2 alloys. | /home/shared/llm-extraction-pipeline/articles_all/10.1016.j.actamat.2019.10.043/tables/Table 2.csv
./10.1016.j.actamat.2019.11.055 | NT-HEA ¦ D-HEA | Dislocation-induced breakthrough of strength and ductility trade-off in a non-equiatomic high-entropy alloy | The nominal compositions of the two designed non-equiatomic HEAs are Cr10Mn50Fe20Co10Ni10(D-HEA: dislocation dominated-high entropy alloy) and Cr10Mn10Fe60Co10Ni10(NT-HEA: nano-twinning dominated-high entropy alloy). Both alloys were cast in a vacuum induction furnace using pure metals (99.9%). The as-cast ingots were hot-rolled at 900 °C to a thickness reduction of 50% (from 10 mm to 5 mm). Subsequently, the alloy sheets were homogenized at 1100 °C (D-HEA) and 1300 °C (NT-HEA) for 2 h in Ar protected atmosphere followed by water quenching. The melting points of both HEAs were measured by differential scanning calorimetry (DSC) in a NETZSCH STA 449 F3 instrument. Both heating rate and cooling rate are 10 °C/min, and 2 cycles were conducted for each specimen. The homogenization temperatures were chosen to ~100 °C below their melting points to fully dissolve the as-cast dendrites and get an adequately homogenous chemical distribution. In this way, coarse-grained (CG) microstructures also formed. For the fabrication of fine-grained (FG) microstructures, the homogenized sheets were subjected to cold rolling to a thickness reduction of 60% (from 5 mm to 2 mm) and subsequent annealing at the temperature of 900 °C for 3 min followed by water quenching. The measured chemical compositions of both HEAs by wet chemical analysis are given inTable 1. | In conventional metallic materials, strength and ductility are mutually exclusive, referred to as strength-ductility trade-off. Here, we demonstrate an approach to improve the strength and ductility simultaneously by introducing micro-banding and the accumulation of a high density of dislocations in single-phase high-entropy alloys (HEAs). We prepare two compositions (Cr10Mn50Fe20Co10Ni10 and Cr10Mn10Fe60Co10Ni10) with distinctive different stacking fault energies (SFEs) as experimental materials. The strength and ductility of the Cr10Mn50Fe20Co10Ni10 HEA are improved concurrently by grain refinement from 347.5 ± 216.1 μm to 18.3 ± 9.3 μm. The ultimate tensile strength increases from 543 ± 4 MPa to 621 ± 8 MPa and the elongation to failure enhances from 43±2% to 55±1%. To reveal the underlying deformation mechanisms responsible for such a strength-ductility synergy, the microstructural evolution upon loading is investigated by electron microscopy techniques. The dominant deformation mechanism observed for the Cr10Mn50Fe20Co10Ni10 HEA is the activation of micro-bands, which act both as dislocation sources and dislocation barriers, eventually, leading to the formation of dislocation cell structures. By decreasing grain size, much finer dislocation cell structures develop, which are responsible for the improvement in work hardening rate at higher strains (>7%) and thus for the increase in both strength and ductility. In order to drive guidelines for designing advanced HEAs by tailoring their SFE and grain size, we compute the SFEs of Cr10MnxFe70-xCo10Ni10 (10 ≤ x ≤ 60) based on first principles calculations. Based on these results the overall changes on deformation mechanism can be explained by the influence of Mn on the SFE. | Wet chemical analysis of two HEAs. FG and CG refer to fine grain and coarse grain, respectively. | /home/shared/llm-extraction-pipeline/articles_all/10.1016.j.actamat.2019.11.055/tables/Table 1.csv
./10.1016.j.actamat.2019.11.055 | D-HEA (FG) ¦ NT-HEA (FG) | Dislocation-induced breakthrough of strength and ductility trade-off in a non-equiatomic high-entropy alloy | Fig. 2shows the inverse pole figure (IPF) maps of the two HEAs with different grain sizes. For theD-HEA alloy, the average grain size is determined to be 347.5 ± 216.1 μm, as shown inFig. 2(a). After cold rolling and annealing, the microstructure is fully recrystallized, resulting in a refined grain structure with an average size of 18.3 ± 9.3 μm (Fig. 2(b)). Similarly, the average grain sizes of coarse- and fine-grained NT-HEA are 438.2 ± 300.7 μm and 24.8 ± 14.6 μm, respectively (Fig. 2(c) and (d)). Annealing twins are also observed in both coarse- and fine-grained structures. Compared to theD-HEA (FG) alloy, the grain size distribution of the NT-HEA (FG) alloy is less homogeneous. | In conventional metallic materials, strength and ductility are mutually exclusive, referred to as strength-ductility trade-off. Here, we demonstrate an approach to improve the strength and ductility simultaneously by introducing micro-banding and the accumulation of a high density of dislocations in single-phase high-entropy alloys (HEAs). We prepare two compositions (Cr10Mn50Fe20Co10Ni10 and Cr10Mn10Fe60Co10Ni10) with distinctive different stacking fault energies (SFEs) as experimental materials. The strength and ductility of the Cr10Mn50Fe20Co10Ni10 HEA are improved concurrently by grain refinement from 347.5 ± 216.1 μm to 18.3 ± 9.3 μm. The ultimate tensile strength increases from 543 ± 4 MPa to 621 ± 8 MPa and the elongation to failure enhances from 43±2% to 55±1%. To reveal the underlying deformation mechanisms responsible for such a strength-ductility synergy, the microstructural evolution upon loading is investigated by electron microscopy techniques. The dominant deformation mechanism observed for the Cr10Mn50Fe20Co10Ni10 HEA is the activation of micro-bands, which act both as dislocation sources and dislocation barriers, eventually, leading to the formation of dislocation cell structures. By decreasing grain size, much finer dislocation cell structures develop, which are responsible for the improvement in work hardening rate at higher strains (>7%) and thus for the increase in both strength and ductility. In order to drive guidelines for designing advanced HEAs by tailoring their SFE and grain size, we compute the SFEs of Cr10MnxFe70-xCo10Ni10 (10 ≤ x ≤ 60) based on first principles calculations. Based on these results the overall changes on deformation mechanism can be explained by the influence of Mn on the SFE. | Parameters calculated according to XRD measurements. a is the crystal lattice, e is the microstrain, r is the dislocation density, and Ds is the estimated increased strength. | /home/shared/llm-extraction-pipeline/articles_all/10.1016.j.actamat.2019.11.055/tables/Table 2.csv
./10.1016.j.actamat.2019.11.055 | D-HEA(CG) | Dislocation-induced breakthrough of strength and ductility trade-off in a non-equiatomic high-entropy alloy | Figs. 5(a) and (b) show the XRD results of theD-HEAin regions with different local strains. In the region of local strain of ~40% and ~80%, only FCC peaks are detected in theD-HEA(CG) andD-HEA(FG), and no other phases are detected. The condition is similar to the NT-HEA. In the region of local strain of ~40% and ~80%, only FCC peaks are detected in NT-HEA (CG) and NT-HEA (FG), indicating that within the resolution and detection limits of XRD, no phase transformation occurs during straining. | In conventional metallic materials, strength and ductility are mutually exclusive, referred to as strength-ductility trade-off. Here, we demonstrate an approach to improve the strength and ductility simultaneously by introducing micro-banding and the accumulation of a high density of dislocations in single-phase high-entropy alloys (HEAs). We prepare two compositions (Cr10Mn50Fe20Co10Ni10 and Cr10Mn10Fe60Co10Ni10) with distinctive different stacking fault energies (SFEs) as experimental materials. The strength and ductility of the Cr10Mn50Fe20Co10Ni10 HEA are improved concurrently by grain refinement from 347.5 ± 216.1 μm to 18.3 ± 9.3 μm. The ultimate tensile strength increases from 543 ± 4 MPa to 621 ± 8 MPa and the elongation to failure enhances from 43±2% to 55±1%. To reveal the underlying deformation mechanisms responsible for such a strength-ductility synergy, the microstructural evolution upon loading is investigated by electron microscopy techniques. The dominant deformation mechanism observed for the Cr10Mn50Fe20Co10Ni10 HEA is the activation of micro-bands, which act both as dislocation sources and dislocation barriers, eventually, leading to the formation of dislocation cell structures. By decreasing grain size, much finer dislocation cell structures develop, which are responsible for the improvement in work hardening rate at higher strains (>7%) and thus for the increase in both strength and ductility. In order to drive guidelines for designing advanced HEAs by tailoring their SFE and grain size, we compute the SFEs of Cr10MnxFe70-xCo10Ni10 (10 ≤ x ≤ 60) based on first principles calculations. Based on these results the overall changes on deformation mechanism can be explained by the influence of Mn on the SFE. | Parameters calculated according to XRD measurements. a is the crystal lattice, e is the microstrain, r is the dislocation density, and Ds is the estimated increased strength. | /home/shared/llm-extraction-pipeline/articles_all/10.1016.j.actamat.2019.11.055/tables/Table 2.csv
./10.1016.j.actamat.2019.11.055 | NT-HEA (CG) | Dislocation-induced breakthrough of strength and ductility trade-off in a non-equiatomic high-entropy alloy | The mechanical properties at room temperature for the two HEAs with coarse and refined grain size have been determined by bulk tensile testing.Fig. 3(a) shows the engineering stress-strain curves of the two HEAs. The average yield strength (YS) and average ultimate tensile strength (UTS) of theD-HEA (CG) are 248 ± 8 MPa and 543 ± 4 MPa, respectively, and the fracture strain is 43 ± 2%. After grain refinement, it is interesting that both strength and ductility show an increasing tendency. The average YS and UTS increase to 341 ± 10 MPa and 621 ± 8 MPa, with an increase of 37.5% and 14.3%. Meanwhile, the fracture strain ofD-HEA (FG) is 55 ± 1%, with an increase being 27.9%. For NT-HEA, the YS and UTS of the NT-HEA (CG) are 170 ± 25 MPa and 521 ± 34 MPa, respectively. NT-HEA has better ductility than theD-HEA regardless of grain refinement. The NT-HEA (CG) has a fracture strain of about 78 ± 7%. In the fine-grained NT-HEA, the YS and UTS increase to 318 ± 18 MPa and 698 ± 8 MPa, with an increase of 87.0% and 34.0%. The fracture strain decreases to 70 ± 2%, with the loss of ductility being 11.4%.Fig. 3(b) shows the mechanical properties of the investigated HEAs in comparison to other HEAs and engineering alloys. Both, strength and ductility ofD-HEA (FG) is higher than the equiatomic FCC HEAs (Cr20Mn20Fe20Co20Ni20[42]), and is also comparable to non-equiatomic FCC HEAs (Cr10Fe40Mn40Co10[43], Cr2Mn30Fe32Co6Ni30[43]).Figs. 3(c) and (d) exhibit true stress-true strain curves superimposed with their corresponding work hardening plots. At true strains above 7%, the fine-grainedD-HEA displays a little higher work hardening rate than the coarse-grainedD-HEA, as shown inFig. 3(c). In contrast, the NT-HEA with refined grains exhibits a more pronounced strain hardening capability at small strains (5-15%) compared to that with coarse grains, as shown in region 1 inFig. 3(d). The difference between the work hardening rates of the NT-HEA with different grain sizes converges at higher strains. The underlying deformation mechanisms will be discussed in detail. | In conventional metallic materials, strength and ductility are mutually exclusive, referred to as strength-ductility trade-off. Here, we demonstrate an approach to improve the strength and ductility simultaneously by introducing micro-banding and the accumulation of a high density of dislocations in single-phase high-entropy alloys (HEAs). We prepare two compositions (Cr10Mn50Fe20Co10Ni10 and Cr10Mn10Fe60Co10Ni10) with distinctive different stacking fault energies (SFEs) as experimental materials. The strength and ductility of the Cr10Mn50Fe20Co10Ni10 HEA are improved concurrently by grain refinement from 347.5 ± 216.1 μm to 18.3 ± 9.3 μm. The ultimate tensile strength increases from 543 ± 4 MPa to 621 ± 8 MPa and the elongation to failure enhances from 43±2% to 55±1%. To reveal the underlying deformation mechanisms responsible for such a strength-ductility synergy, the microstructural evolution upon loading is investigated by electron microscopy techniques. The dominant deformation mechanism observed for the Cr10Mn50Fe20Co10Ni10 HEA is the activation of micro-bands, which act both as dislocation sources and dislocation barriers, eventually, leading to the formation of dislocation cell structures. By decreasing grain size, much finer dislocation cell structures develop, which are responsible for the improvement in work hardening rate at higher strains (>7%) and thus for the increase in both strength and ductility. In order to drive guidelines for designing advanced HEAs by tailoring their SFE and grain size, we compute the SFEs of Cr10MnxFe70-xCo10Ni10 (10 ≤ x ≤ 60) based on first principles calculations. Based on these results the overall changes on deformation mechanism can be explained by the influence of Mn on the SFE. | Parameters calculated according to XRD measurements. a is the crystal lattice, e is the microstrain, r is the dislocation density, and Ds is the estimated increased strength. | /home/shared/llm-extraction-pipeline/articles_all/10.1016.j.actamat.2019.11.055/tables/Table 2.csv
./10.1016.j.actamat.2020.02.041 | Annealed | Chemical short range order strengthening in a model FCC high entropy alloy | The simulation cell sizes used in the annealing calculations are the same as the cells with random elemental distributions [Lx, Ly, Lz] and are built up using the following procedure. An FCC cell (a=3.64 Å) with dimensions [Lx, Ly, 50.4Å] (5,898,240 atoms) is created with an initially random distribution of elements at the desired composition using a Park-Miller random number generator[18]. The Annealed samples are equilibrated using a hybrid Monte-Carlo/Molecular-Dynamics approach. The Monte Carlo scheme mimics diffusion by allowing for an exchange of any pair of distinct species (a swap) inside the lattice, while maintaining the overall concentration (Co30-Fe16.67-Ni36.67-Ti16.67) constant throughout. This approach is different from a Semi-Grand Canonical Monte-Carlo scheme where atomic species are swapped with an infinite reservoir which can result in an overall variation in chemical composition[23]. By combining a Monte-Carlo inter-species moves with Molecular Dynamics, a representative structure at a fixed concentration isobaric-isotherm ensemble is obtained. After annealing, the slabs are then replicated along the z ([111]) direction to create a simulations cell of the same size used for the random cell calculations. The hybrid molecular-dynamics/Monte-Carlo algorithm is shown below | In order to understand the role of chemical short-range order on deformation mechanisms in FCC compositionally complex alloys, a random model alloy (Co30-Fe16.67-Ni36.67-Ti16.67) is annealed at various temperatures using Hybrid Molecular-dynamics/Monte-Carlo simulations. The simulations produce significant chemical short-range order (CSRO) that increases with decreasing annealing temperature. Annealing tends to homogenize regions of high enthalpy due to: (1) chemical species redistributing into more compact configurations, and (2) pairs of atoms forming chemical bonds that lower the overall energy of the system; the composition explored here shows significant amount of ordering in Ti-Fe pairs with respect to random distributions as described by pairwise (EAM) potentials due to Johnson and Zhou. An energy topology approach is used to assess the local strengthening behavior in random solid solutions and annealed systems, where an interesting interplay is observed between misfit components and chemical short-range order affecting the overall critical resolved shear stress. The role of short-range order on the critical yield stress is quantified and compared with current solid solution models. Finally, we propose and validate an extension to the Labusch-Varvenne class of high-concentration solid-solution analytic models that incorporates the effects of chemical short range order. | Comparison of lattice properties for annealed and random systems, where T is the annealing temperature. Lattice constant: a, elastic constants, the potential energy difference with respect to random case: DU from simulations and DU* (from Eq. (3)), intrinsic stacking fault energies, and configurational entropy (from Eq. (4)) . | /home/shared/llm-extraction-pipeline/articles_all/10.1016.j.actamat.2020.02.041/tables/Table 1.csv
./10.1016.j.actamat.2020.03.050 | 15Al-A800 | A new strategy for designing immiscible medium-entropy alloys with excellent tensile properties | Ingots of Alx(CuFeMn)100-x(x= 0, 7.5, and 15 at%) alloys were fabricated by vacuum induction melting in high-purity argon inside a graphite mold. The purity of the alloying elements was above 99.95%. The homogenization annealing for the ingot was carried out at 800 °C for 6 h in an argon atmosphere, followed by cold rolling from 7 to 1 mm thickness. After that, annealing at 800 °C for 1 h was carried out with water quenching. For 15Al alloy, the alloy was annealed at two different temperatures, 800 °C (referred to as 15Al-A800) and 900 °C (referred to as 15Al-A900), for 1 h after cold rolling. The naming convention of all the samples is summarized in Table 1 . | Here, a new strategy for designing heterogeneous medium-entropy alloys with light-weight and excellent mechanical properties is proposed. Alx(CuFeMn)100-x (x = 0, 7.5, and 15 at%) alloys were developed by utilizing the immiscible nature of Cu-Fe alloys. The microstructures of the alloys show phase separation into Cu-rich and Fe-rich regions, and the addition of Al transforms the crystal structure from dual face-centered cubic to face-centered cubic and body-centered cubic. Phase separation of the microstructure into two domains enables further dissolution of Al into the matrix. The alloys exhibit high strength because of solid solution strengthening and hetero-deformation induced strengthening caused by heterogeneous microstructures. The presence of nano-scale twins and essential partially recrystallized microstructures also enhances the strength of the alloys. This new type of medium-entropy alloys is expected to expand the design window in physical metallurgy. | Chemical compositions of each phase in the 0Al, 7.5Al, and 15Al alloys measured by EDS. | /home/shared/llm-extraction-pipeline/articles_all/10.1016.j.actamat.2020.03.050/tables/Table 2.csv | {'NA': '*LE: low-entropy, ME: medium-entropy.'}
./10.1016.j.actamat.2020.03.050 | 0Al-A800 | A new strategy for designing immiscible medium-entropy alloys with excellent tensile properties | Initial microstructures of the alloys clearly show the phase separation of Cu-rich and Fe-rich regions ( Fig. 2 (a-c)). EDS mapping distinguishes Cu-rich and Fe-rich phases while Al and Mn are uniformly distributed. The chemical compositions of each phase measured by EDS are shown in Table 2 . The ΔSconfof each phase in 0Al-A800 was initially in the range of low-entropy; however, it increased as the Al content increased, and the two phases were in the range of medium-entropy ( Table 2 ). Consequently, 15Al-A800 consists of two kinds of phase; a Cu-rich Cu-Al-Mn with low Fe content and an Fe-rich Fe-Al-Mn with low Cu content. | Here, a new strategy for designing heterogeneous medium-entropy alloys with light-weight and excellent mechanical properties is proposed. Alx(CuFeMn)100-x (x = 0, 7.5, and 15 at%) alloys were developed by utilizing the immiscible nature of Cu-Fe alloys. The microstructures of the alloys show phase separation into Cu-rich and Fe-rich regions, and the addition of Al transforms the crystal structure from dual face-centered cubic to face-centered cubic and body-centered cubic. Phase separation of the microstructure into two domains enables further dissolution of Al into the matrix. The alloys exhibit high strength because of solid solution strengthening and hetero-deformation induced strengthening caused by heterogeneous microstructures. The presence of nano-scale twins and essential partially recrystallized microstructures also enhances the strength of the alloys. This new type of medium-entropy alloys is expected to expand the design window in physical metallurgy. | Chemical compositions of each phase in the 0Al, 7.5Al, and 15Al alloys measured by EDS. | /home/shared/llm-extraction-pipeline/articles_all/10.1016.j.actamat.2020.03.050/tables/Table 2.csv | {'NA': '*LE: low-entropy, ME: medium-entropy.'}
./10.1016.j.actamat.2020.03.050 | 7.5Al-A800 | A new strategy for designing immiscible medium-entropy alloys with excellent tensile properties | XRD pattern of the CuFeMn alloy in an equiatomic ratio presents dual FCC phases (Cu-rich and Fe-rich) with different lattice parameters ( Fig. 3(a) ). The XRD patterns of the 0Al, 7.5Al, and 15Al alloys annealed at 800 °C show that the crystal structures transform from Cu-rich FCC + Fe-rich FCC (0Al-A800 and 7.5Al-A800) to Cu-rich BCC + Fe-rich FCC (15Al-A800) as the Al content increases in the CuFeMn alloy ( Fig. 3(a) ). The average grain sizes of the annealed 0Al, 7.5Al, and 15Al (A800) were 2.98 ± 1.52, 3.60 ± 1.49, and 3.69 ± 1.72 μm, respectively ( Fig. 3 (b-d)). On increasing the Al content, the partially recrystallized microstructure turned into a more recrystallized one ( Fig. 3 (f-h)). The recrystallized region has been determined using a kernel average misorientation (KAM) value of less than 1°, and we determined the area fraction of recrystallized region based on this criterion[44]. The area fractions of recrystallized regions were 81.3% (0Al-A800), 86.7% (7.5Al-A800), and 96.0% (15Al-A800). Note that the 15Al-A800 alloy is regarded as fully recrystallized in the present work. Phase and EDS mapping images of the 15Al-A800 alloy show that the microstructures were separated into Cu-rich and Fe-rich phases ( Fig. 3 (e, i)). The phase volume fraction of the Cu-rich BCC was 42%, whereas that of the Fe-rich FCC was 58%. The average grain sizes of the Fe-rich FCC and Cu-rich BCC phases in the 15Al-A800 alloy were 3.41 ± 1.48 and 4.08 ± 2.01 μm, respectively. The elemental distribution and phase map of the 15Al-A800 reveal that the Cu-rich phase in 15Al-A800 has a BCC structure ( Fig. 3 (e, i)). | Here, a new strategy for designing heterogeneous medium-entropy alloys with light-weight and excellent mechanical properties is proposed. Alx(CuFeMn)100-x (x = 0, 7.5, and 15 at%) alloys were developed by utilizing the immiscible nature of Cu-Fe alloys. The microstructures of the alloys show phase separation into Cu-rich and Fe-rich regions, and the addition of Al transforms the crystal structure from dual face-centered cubic to face-centered cubic and body-centered cubic. Phase separation of the microstructure into two domains enables further dissolution of Al into the matrix. The alloys exhibit high strength because of solid solution strengthening and hetero-deformation induced strengthening caused by heterogeneous microstructures. The presence of nano-scale twins and essential partially recrystallized microstructures also enhances the strength of the alloys. This new type of medium-entropy alloys is expected to expand the design window in physical metallurgy. | Chemical compositions of each phase in the 0Al, 7.5Al, and 15Al alloys measured by EDS. | /home/shared/llm-extraction-pipeline/articles_all/10.1016.j.actamat.2020.03.050/tables/Table 2.csv | {'NA': '*LE: low-entropy, ME: medium-entropy.'}
./10.1016.j.actamat.2020.03.050 | 15Al | A new strategy for designing immiscible medium-entropy alloys with excellent tensile properties | Herein, to realize our new design concept, a strategy for MP MEAs with high strength was developed based on a Cu-Fe binary system. Alx(CuFeMn)100-x(x= 0, 7.5, and 15 at%) alloys were designed, referred to as 0Al, 7.5Al, and 15Al depending on the Al content. Their microstructures and mechanical characteristics were systematically investigated. The design concept utilizing immiscibility resulted in a new alloy termed “immiscible HEAs” (IMHEAs) with high strength (approximately 1 GPa of tensile strength) and good ductility (approximately 30% of uniform elongation). In the present alloy system, the alloys are categorized as MEAs according to their ΔSconf; therefore, these alloys are called IMMEAs. Outstanding mechanical properties of the IMMEAs can be achieved by synergistic strengthening mechanisms such as strengthening by solid solutions, HDI stress at phase interfaces, nano-twins, and partially recrystallized microstructures. These are discussed below. | Here, a new strategy for designing heterogeneous medium-entropy alloys with light-weight and excellent mechanical properties is proposed. Alx(CuFeMn)100-x (x = 0, 7.5, and 15 at%) alloys were developed by utilizing the immiscible nature of Cu-Fe alloys. The microstructures of the alloys show phase separation into Cu-rich and Fe-rich regions, and the addition of Al transforms the crystal structure from dual face-centered cubic to face-centered cubic and body-centered cubic. Phase separation of the microstructure into two domains enables further dissolution of Al into the matrix. The alloys exhibit high strength because of solid solution strengthening and hetero-deformation induced strengthening caused by heterogeneous microstructures. The presence of nano-scale twins and essential partially recrystallized microstructures also enhances the strength of the alloys. This new type of medium-entropy alloys is expected to expand the design window in physical metallurgy. | Chemical compositions of each phase in the 15Al alloy under different states measured by EDS. | /home/shared/llm-extraction-pipeline/articles_all/10.1016.j.actamat.2020.03.050/tables/Table 3.csv
./10.1016.j.actamat.2020.05.015 | BCC-Cr ¦ L10-NiMn ¦ B2-FeCo | Consideration of kinetics on intermetallics formation in solid-solution high entropy alloys | There are overwhelming experimental observations indicating intermetallic (IM) phase formed in the intermediate temperatures in high entropy alloys. In this study, we proposed a model to show how kinetics could intervene the thermodynamic determination of phase formation. The model offers a good explanation for the prevalent formation of IM formation in the intermediate temperature range in high entropy alloys available in the literature. To further demonstrate the kinetic effect, we selected the equiatomic CrMnFeCoNi alloy (i.e., Cantor Alloy) as a surrogate material and employed differential scanning calorimetry (DSC) at different heating rates to investigate IM formation in this alloy. In this case, we found the presence of four IM compounds, BCC-Cr, L10-NiMn, B2-FeCo, and Cr-rich σ phases, in the temperature ranging from about 200 to 900°C, above which the alloy was a complete solid solution. From the DSC measurements, we were also able to build a quasi-equilibrium TTT diagram for Cantor Alloy. It was the first time that such a TTT diagram was established for a high entropy alloy. | There are overwhelming experimental observations indicating intermetallic (IM) phase formed in the intermediate temperatures in high entropy alloys. In this study, we proposed a model to show how kinetics could intervene the thermodynamic determination of phase formation. The model offers a good explanation for the prevalent formation of IM formation in the intermediate temperature range in high entropy alloys available in the literature. To further demonstrate the kinetic effect, we selected the equiatomic CrMnFeCoNi alloy (i.e., Cantor Alloy) as a surrogate material and employed differential scanning calorimetry (DSC) at different heating rates to investigate IM formation in this alloy. In this case, we found the presence of four IM compounds, BCC-Cr, L10-NiMn, B2-FeCo, and Cr-rich σ phases, in the temperature ranging from about 200 to 900°C, above which the alloy was a complete solid solution. From the DSC measurements, we were also able to build a quasi-equilibrium TTT diagram for Cantor Alloy. It was the first time that such a TTT diagram was established for a high entropy alloy. | The onset (Ti) and ending (Te) temperatures for phases I-IV at various heating rates deduced from Figs. 8(d)-8(f). Only onset temperature of sigma phase can be extracted from the cooling curves in Appendix. | /home/shared/llm-extraction-pipeline/articles_all/10.1016.j.actamat.2020.05.015/tables/Table 3.csv
./10.1016.j.actamat.2020.06.026 | TI-2024 | Inoculation treatment of an additively manufactured 2024 aluminium alloy with titanium nanoparticles | A gas atomised 2024 alloy powder, with chemical composition of 3.70 wt% Cu, 1.21 wt% Mg, 0.40 wt% Mn, 0.09 wt% Si, 0.15 wt% Fe and Al (balance), was supplied by LPW Technology. High purity (99.9%) Ti nanoparticle with a size ranging from 40 to 60 nm, supplied by SS Nano Inc, was used as inoculant. The Ti-nanoparticle containing 2024 feedstock, which is termed as Ti-inoculated 2024 (TI-2024), was prepared by vibrative agitation mixing method, of which details were addressed previously[26]. The initial added content of Ti nanoparticles in the TI-2024 powder was 1 wt%. This addition level was optimized through a preliminary optimization experiment (see Supplementary Section 1) with consideration of the efficiency in cracking elimination, alloy composition variation, densification of the alloy and the powder fluidity during SLM. Fig. 2 presents the morphology of a typical TI-2024 alloy powder examined using scanning electron microscopy (SEM). The vibrative agitation approach enables the uniform distribution of Ti nanoparticles (less than 100 nm) on the 2024 alloy powder particle surface with no significant agglomeration being observed. | Considerable studies on metal selective laser melting (SLM) have proved the necessity to refine microstructure parts fabricated by SLM in order to eliminate property anisotropy, hot-tearing and to increase the SLM-processability. In the present work, Ti nanoparticles, at the first time, were discovered to be an extremely effective inoculant for an SLMed 2024 aluminium alloy. 0.7 wt% addition of Ti nanoparticles was capable of substantially eliminating the hot-tearing cracks and columnar structure, and refining the grains in the SLMed 2024 alloy in a broad processing window. The substantial grain refinement in the Ti-inoculated 2024 alloy was attributed to the in-situ formation of Al3Ti nanoparticles with a L12 ordered structure, which formed a coherent interface with Al matrix and therefore significantly promoted the heterogeneous nucleation of the α-Al during solidification of melt pools in the SLM process. After a conventional T6 heat treatment, this SLMed alloy exhibited a superior balance of strength and ductility (tensile strength was up to 432 ± 20 MPa and elongation of 10 ± 0.8%), which was comparable to its wrought counterpart. This work can be considered as a breakthrough in research of fabricating high-strength aluminium alloys using SLM. | Chemical compositions (wt%), relative densities and crack fractions of the SLMed alloys. | /home/shared/llm-extraction-pipeline/articles_all/10.1016.j.actamat.2020.06.026/tables/Table 1.csv
./10.1016.j.actamat.2020.06.026 | 2024 | Inoculation treatment of an additively manufactured 2024 aluminium alloy with titanium nanoparticles | Considerable studies on metal selective laser melting (SLM) have proved the necessity to refine microstructure parts fabricated by SLM in order to eliminate property anisotropy, hot-tearing and to increase the SLM-processability. In the present work, Ti nanoparticles, at the first time, were discovered to be an extremely effective inoculant for an SLMed 2024 aluminium alloy. 0.7 wt% addition of Ti nanoparticles was capable of substantially eliminating the hot-tearing cracks and columnar structure, and refining the grains in the SLMed 2024 alloy in a broad processing window. The substantial grain refinement in the Ti-inoculated 2024 alloy was attributed to the in-situ formation of Al3Ti nanoparticles with a L12 ordered structure, which formed a coherent interface with Al matrix and therefore significantly promoted the heterogeneous nucleation of the α-Al during solidification of melt pools in the SLM process. After a conventional T6 heat treatment, this SLMed alloy exhibited a superior balance of strength and ductility (tensile strength was up to 432 ± 20 MPa and elongation of 10 ± 0.8%), which was comparable to its wrought counterpart. This work can be considered as a breakthrough in research of fabricating high-strength aluminium alloys using SLM. | Considerable studies on metal selective laser melting (SLM) have proved the necessity to refine microstructure parts fabricated by SLM in order to eliminate property anisotropy, hot-tearing and to increase the SLM-processability. In the present work, Ti nanoparticles, at the first time, were discovered to be an extremely effective inoculant for an SLMed 2024 aluminium alloy. 0.7 wt% addition of Ti nanoparticles was capable of substantially eliminating the hot-tearing cracks and columnar structure, and refining the grains in the SLMed 2024 alloy in a broad processing window. The substantial grain refinement in the Ti-inoculated 2024 alloy was attributed to the in-situ formation of Al3Ti nanoparticles with a L12 ordered structure, which formed a coherent interface with Al matrix and therefore significantly promoted the heterogeneous nucleation of the α-Al during solidification of melt pools in the SLM process. After a conventional T6 heat treatment, this SLMed alloy exhibited a superior balance of strength and ductility (tensile strength was up to 432 ± 20 MPa and elongation of 10 ± 0.8%), which was comparable to its wrought counterpart. This work can be considered as a breakthrough in research of fabricating high-strength aluminium alloys using SLM. | Chemical compositions (wt%), relative densities and crack fractions of the SLMed alloys. | /home/shared/llm-extraction-pipeline/articles_all/10.1016.j.actamat.2020.06.026/tables/Table 1.csv
./10.1016.j.actamat.2020.06.056 | Corundum | Competition between thermodynamics, kinetics and growth mode in the early-stage oxidation of an equimolar CoCrFeNi alloy | As seen inFig. 6(a), the corundum islands are dark/black, the spinel islands are bright/white, and the metal surface is somewhere in the middle (gray). The contrast exhibited in the secondary electron mode between differently doped areas can be attributed to the difference in energy required for electron emission from these regions[65]. (There is also some overall topological contrast; both contribute to such images.) Corundum and spinel can be both p-type and n-type semiconductors, as determined by the major point defects that govern the oxide scale growth, which depend on temperature and oxygen partial pressure [41,66,67]. | We demonstrate that the early-stage oxidation of a CoCrFeNi multi-principal element alloy depends upon a competition between kinetic and thermodynamic factors involving the relative diffusion rate of cations and oxygen, and how this couples to inward or outward oxide growth. The microstructures of oxide layers formed at temperatures from 500 to 800 °C for 0.5 h, as well as their chemical compositions, were investigated by transmission electron microscopy. A triple layer microstructure with an outer Fe-rich spinel oxide, an intermediate Cr-rich corundum structure, and a Ni-rich (Fe, Co, and Cr depleted) dealloyed region at the metal/oxide interface was observed. The dominant oxygen transport in corundum at 800 °C and below led to an inward growth of the corundum phase; the spinel oxide growth was dominated by cation diffusion, so it grew outward. The chromium was sequestered in the corundum layer, thereby favoring the formation of the chromium-free, Fe-rich spinel oxides with Co and Ni dopants. Since nickel cannot readily diffuse through corundum, it tends to remain in the alloy phase leading to the Ni-rich dealloyed region at the metal/oxide interface. Beyond the microstructure results, we exploit secondary electron image contrast to show the doping nature of the oxides, a p-type spinel and a n-type corundum growing on the metal surface. | Coefficient of determination R2, activation energies for the linear and parabolic kinetics by fitting the natural logarithm of thickness with the inverse of temperature T. | /home/shared/llm-extraction-pipeline/articles_all/10.1016.j.actamat.2020.06.056/tables/Table 1.csv
./10.1016.j.actamat.2020.08.044 | A-atom | Effects of lattice distortion and chemical short-range order on the mechanisms of deformation in medium entropy alloy CoCrNi | As the numbers of medium- to high-entropy alloys being studied and impressive structural properties they exhibit increase rapidly, questions regarding the role played by their complex chemical fluctuations rise concomitantly. Here, using a combination of large-scale molecular dynamics (MD), a hybrid MD and Monte-Carlo simulation method, and crystal defect analysis, we investigate the role lattice distortion (LD) and chemical short-range order (CSRO) play in the nucleation and evolution of dislocations and nanotwins with straining in single crystal and nanocrystalline CoCrNi, a medium entropy alloy (MEA). LD and CSRO effects are elucidated by comparisons with responses from a hypothetical pure A-atom alloy, which bears the same bulk properties of the nominal MEA but no LD and no CSRO. The analysis reveals that yield strengths are determined by the strain to nucleate Shockley partial dislocations, and LD lowers this strain, while higher degrees of CSRO increase it. We show that while these partials prefer to nucleate in the CoCr clusters, regardless of their size, they find it increasingly difficult to propagate away from these sites as the level of CSRO increases. After yield, nanotwin nucleation occurs via reactions of mobile Shockley partials and is promoted in MEAs, due to the enhanced glide resistance resulting from LD and CSRO. | As the numbers of medium- to high-entropy alloys being studied and impressive structural properties they exhibit increase rapidly, questions regarding the role played by their complex chemical fluctuations rise concomitantly. Here, using a combination of large-scale molecular dynamics (MD), a hybrid MD and Monte-Carlo simulation method, and crystal defect analysis, we investigate the role lattice distortion (LD) and chemical short-range order (CSRO) play in the nucleation and evolution of dislocations and nanotwins with straining in single crystal and nanocrystalline CoCrNi, a medium entropy alloy (MEA). LD and CSRO effects are elucidated by comparisons with responses from a hypothetical pure A-atom alloy, which bears the same bulk properties of the nominal MEA but no LD and no CSRO. The analysis reveals that yield strengths are determined by the strain to nucleate Shockley partial dislocations, and LD lowers this strain, while higher degrees of CSRO increase it. We show that while these partials prefer to nucleate in the CoCr clusters, regardless of their size, they find it increasingly difficult to propagate away from these sites as the level of CSRO increases. After yield, nanotwin nucleation occurs via reactions of mobile Shockley partials and is promoted in MEAs, due to the enhanced glide resistance resulting from LD and CSRO. | Lattice parameter a, cohesive energy Ecoh, elastic constants C11, C12, and C44, intrinsic and unstable stacking fault energies gisf and gusf for random CoCrNi and A-atom samples. Random and A-atom represent the sample with completely random atomic distribution and a mean-field CoCrNi produced by an A-atom potential, respectively. | /home/shared/llm-extraction-pipeline/articles_all/10.1016.j.actamat.2020.08.044/tables/Table B.1.csv
./10.1016.j.actamat.2020.08.045 | TiVNbD5.7 ¦ TiVZrNbHfD10 | Local order in high-entropy alloys and associated deuterides - a total scattering and Reverse Monte Carlo study | Many of the materials properties of high-entropy alloys (HEAs), like increased hardness, reduced thermal and electrical conductivity, and interesting hydrogen storage properties, are proposed to be related to local lattice distortions of the crystal structure due to the significant size differences between the elements of the alloy. However, direct evidence of this effect is very limited in the literature, and it therefore remains a hypothesis. This work presents a detailed assessment of the local lattice distortion in three body-centered cubic (bcc) HEAs TiVNb, TiVZrNb and TiVZrNbHf with varying atomic size differences using total scattering measurements and Reverse Monte Carlo structure modelling. The analysis indicates that the amount of local lattice distortion in the alloys increases with the elemental size difference in the alloy. The amount of lattice distortion is relieved when dideuterides with CaF2-type structures ( F m 3 ̄ m ) are formed from the bcc ( I m 3 ̄ m ) HEAs. Analyses of the local environments around the deuterium atoms reveal an interesting correlation between the valence-electron concentration (VEC) of the nearest-neighbour metals and the stability of tetrahedral interstices with respect to deuterium occupation. Moreover, there is a tendency towards Ti/Nb short-range order in TiVNbD5.7 where the mixing entropy is lowest. In TiVZrNbHfD10, about 6 % of the deuterium atoms are displaced from the tetrahedral interstices with smaller volumes to octahedral interstices. | Many of the materials properties of high-entropy alloys (HEAs), like increased hardness, reduced thermal and electrical conductivity, and interesting hydrogen storage properties, are proposed to be related to local lattice distortions of the crystal structure due to the significant size differences between the elements of the alloy. However, direct evidence of this effect is very limited in the literature, and it therefore remains a hypothesis. This work presents a detailed assessment of the local lattice distortion in three body-centered cubic (bcc) HEAs TiVNb, TiVZrNb and TiVZrNbHf with varying atomic size differences using total scattering measurements and Reverse Monte Carlo structure modelling. The analysis indicates that the amount of local lattice distortion in the alloys increases with the elemental size difference in the alloy. The amount of lattice distortion is relieved when dideuterides with CaF2-type structures ( F m 3 ̄ m ) are formed from the bcc ( I m 3 ̄ m ) HEAs. Analyses of the local environments around the deuterium atoms reveal an interesting correlation between the valence-electron concentration (VEC) of the nearest-neighbour metals and the stability of tetrahedral interstices with respect to deuterium occupation. Moreover, there is a tendency towards Ti/Nb short-range order in TiVNbD5.7 where the mixing entropy is lowest. In TiVZrNbHfD10, about 6 % of the deuterium atoms are displaced from the tetrahedral interstices with smaller volumes to octahedral interstices. | Crystallographic data for TiVNbD5.7, TiVZrNbD8 and TiVZrNbHfD10 at RT. Estimated standard deviations are given in parentheses. | /home/shared/llm-extraction-pipeline/articles_all/10.1016.j.actamat.2020.08.045/tables/Table 3.csv
./10.1016.j.actamat.2020.08.045 | TiVZrNbD8 | Local order in high-entropy alloys and associated deuterides - a total scattering and Reverse Monte Carlo study | Two 15 g samples for each of the nominal compositions TiVNb, TiVZrNb and TiVZrNbHf were synthesised by melting lumps of Ti (Kurt J. Lesker, 99.99 % metals basis), V (ChemPUR, 99.9 % metals basis), Nb (Alfa Aesar, 99.5 %), Zr (Goodfellow, 99.2 % (max 0.8 % Hf) metals basis) and Hf (ChemPUR 99.8 %, metals basis) in an electric arc furnace under Ar atmosphere. The samples were turned and remelted five times to enhance homogeneity. The mass losses were in all cases less than 0.1 wt%, and thus the resultant composition can be considered as very close to the nominal. For each composition, one sample was filed to a powder using a metal file. The second sample was cut into smaller pieces, placed inside an autoclave and connected to a Sieverts apparatus. The autoclave was evacuated and heated to 340∘C for 2 h. It was then exposed to deuterium gas (2H, purity 99.7 %, Air Liquide) at 40 bar until there was no observable change in the gas pressure. The final deuterium contents were determined thermogravimetrically by heating the obtained deuterides in a heat-flux type Netzsch STA 449 F3 Jupiter apparatus under flowing Ar at 50 mL/min. The compositions were determined as TiVNbD5.7, TiVZrNbD8and TiVZrNbHfD10. Deuterium was used instead of hydrogen to limit the level of incoherent scattering in the neutron total scattering measurements. | Many of the materials properties of high-entropy alloys (HEAs), like increased hardness, reduced thermal and electrical conductivity, and interesting hydrogen storage properties, are proposed to be related to local lattice distortions of the crystal structure due to the significant size differences between the elements of the alloy. However, direct evidence of this effect is very limited in the literature, and it therefore remains a hypothesis. This work presents a detailed assessment of the local lattice distortion in three body-centered cubic (bcc) HEAs TiVNb, TiVZrNb and TiVZrNbHf with varying atomic size differences using total scattering measurements and Reverse Monte Carlo structure modelling. The analysis indicates that the amount of local lattice distortion in the alloys increases with the elemental size difference in the alloy. The amount of lattice distortion is relieved when dideuterides with CaF2-type structures ( F m 3 ̄ m ) are formed from the bcc ( I m 3 ̄ m ) HEAs. Analyses of the local environments around the deuterium atoms reveal an interesting correlation between the valence-electron concentration (VEC) of the nearest-neighbour metals and the stability of tetrahedral interstices with respect to deuterium occupation. Moreover, there is a tendency towards Ti/Nb short-range order in TiVNbD5.7 where the mixing entropy is lowest. In TiVZrNbHfD10, about 6 % of the deuterium atoms are displaced from the tetrahedral interstices with smaller volumes to octahedral interstices. | Crystallographic data for TiVNbD5.7, TiVZrNbD8 and TiVZrNbHfD10 at RT. Estimated standard deviations are given in parentheses. | /home/shared/llm-extraction-pipeline/articles_all/10.1016.j.actamat.2020.08.045/tables/Table 3.csv
./10.1016.j.actamat.2020.08.065 | O-2 HEA | Effect of interstitial oxygen and nitrogen on incipient plasticity of NbTiZrHf high-entropy alloys | Grain morphology and the corresponding size distribution in the annealed NbTiZrHf and interstitially alloyed HEAs characterized by EBSD are shown inFig. 2, which reveals that current alloys consist of equiaxed grains with sizes varying in a wide range from 30 to 350 μm. Whereas NbTiZrHf has an average grain size of ~130 μm, the O-2 HEA has a slightly larger average grain size of ~160 μm and the N-2 exhibits somewhat finer grain size of ~105 μm. This result indicates that the interstitial oxygen/nitrogen has only minor effect on the recrystallization and grain growth during annealing. | In this work, instrumented nanoindentation was employed to investigate the effect of interstitial oxygen or nitrogen addition on the incipient plasticity and dislocation nucleation in a body-centered cubic NbTiZrHf high-entropy alloy (HEA) at loading rates of 10-1000 μN/s. We conducted quantitative statistical analysis and density functional theory (DFT) calculations to identify the role of interstitial oxygen/nitrogen during the onset of plasticity. Synchrotron X-ray diffraction and transmission electron microscopy were also performed to confirm that the oxygen/nitrogen atoms were indeed present as interstitial solutes. These interstitial solutes could increase the critical shear stress required to initiate plasticity, and nitrogen yielded a larger hardening effect than oxygen. The activation volumes were evaluated to be about 2-3 atomic volumes, indicating cooperative migration of multiple atoms during the dislocation nucleation, and neither oxygen nor nitrogen appeared to significantly affect this activation process. Hardness tests were also carried out and the result demonstrated that the enhancement of the critical shear stress for incipient plasticity was not caused by the traditional solid-solution strengthening mechanism. DFT calculations revealed that oxygen/nitrogen interstitials induced local charge transfer and improved the lattice cohesion, which was probably responsible for the enhanced pop-in load/stress in the current interstitially alloyed HEAs. | Summary of lattice constants (a), reduced moduli (Er), Young's moduli (E), and shear moduli (G) of NbTiZrHf and the interstitially alloyed HEAs. | /home/shared/llm-extraction-pipeline/articles_all/10.1016.j.actamat.2020.08.065/tables/Table 1.csv
./10.1016.j.actamat.2020.08.065 | N-2 HEA | Effect of interstitial oxygen and nitrogen on incipient plasticity of NbTiZrHf high-entropy alloys | Synchrotron high energy X-ray powder diffraction patterns of the annealed base HEA as well as the interstitially alloyed O-2 and N-2 HEAs are shown inFig. 1a, which demonstrates that these samples have a single BCC crystal structure without any secondary phase, also confirming oxygen/nitrogen atoms are present as interstitials in the crystalline lattice. Based on the Rietveld method[29], the lattice parameters (a) of the base, O-2, and N-2 HEAs are 3.4357 Å, 3.4376 Å, and 3.4388 Å, respectively; this is summarized inFig. 1b andTable 1. Apparently, the presence of interstitial nitrogen or oxygen slightly increases the lattice parameter and the increment is larger for nitrogen than that for oxygen, which is probably associated with slightly larger atomic size of nitrogen. | In this work, instrumented nanoindentation was employed to investigate the effect of interstitial oxygen or nitrogen addition on the incipient plasticity and dislocation nucleation in a body-centered cubic NbTiZrHf high-entropy alloy (HEA) at loading rates of 10-1000 μN/s. We conducted quantitative statistical analysis and density functional theory (DFT) calculations to identify the role of interstitial oxygen/nitrogen during the onset of plasticity. Synchrotron X-ray diffraction and transmission electron microscopy were also performed to confirm that the oxygen/nitrogen atoms were indeed present as interstitial solutes. These interstitial solutes could increase the critical shear stress required to initiate plasticity, and nitrogen yielded a larger hardening effect than oxygen. The activation volumes were evaluated to be about 2-3 atomic volumes, indicating cooperative migration of multiple atoms during the dislocation nucleation, and neither oxygen nor nitrogen appeared to significantly affect this activation process. Hardness tests were also carried out and the result demonstrated that the enhancement of the critical shear stress for incipient plasticity was not caused by the traditional solid-solution strengthening mechanism. DFT calculations revealed that oxygen/nitrogen interstitials induced local charge transfer and improved the lattice cohesion, which was probably responsible for the enhanced pop-in load/stress in the current interstitially alloyed HEAs. | Summary of lattice constants (a), reduced moduli (Er), Young's moduli (E), and shear moduli (G) of NbTiZrHf and the interstitially alloyed HEAs. | /home/shared/llm-extraction-pipeline/articles_all/10.1016.j.actamat.2020.08.065/tables/Table 1.csv
./10.1016.j.actamat.2020.09.021 | 300-M steel ¦ Fe-4Cr-0.35C steel | Effects of cryogenic temperature and grain size on fatigue-crack propagation in the medium-entropy CrCoNi alloy | As might be anticipated from the superior combination of tensile properties and fracture toughness of the CrCoNi alloy compared to the CrMnFeCoNi Cantor alloy[1,2], the fatigue crack-growth properties of the CrCoNi MEA outperform the CrMnFeCoNi HEA as well[28]. The ΔKthfatigue thresholds of the fine-grained CrCoNi alloy at 293 K and 198 K are 19% and 11% higher, respectively, than those of the CrMnFeCoNi alloy with the same grain size. Similarly, it has superior fatigue threshold properties to high-strength austenitic steels with low and moderate carbon contents[46], even though the grain size of the CrCoNi alloy is ~2 to 3 times smaller. It also has improved near-threshold properties at 293 K when compared to several ultrahigh-strength low alloy steels by exhibiting a ΔKththreshold that is ~83% and 30% higher than that of 300-M steel and Fe-4Cr-0.35C steel, respectively. However, the fatigue-crack growth behavior of the fine-grained CrCoNi alloy is very similar to that of the TWIP steel with similar small grain size[54], with almost the same fatigue threshold at room temperature (Fig. 11). | CrCoNi-based high-entropy alloys have demonstrated outstanding mechanical properties, particularly at cryogenic temperatures. Here we investigate the fatigue-crack propagation properties of the equiatomic, single-phase, face-centered cubic, medium-entropy alloy (MEA), CrCoNi, that displays exceptional strength, ductility and toughness, all of which are enhanced at cryogenic temperatures. Fatigue-crack growth is examined, at a load ratio of 0.1 over a wide range of growth rates, from ~10-11 to >10-7 m/cycle, at room (293 K) and cryogenic (198 K, 77 K) temperatures for two grain sizes (~7 and 68 μm), with emphasis on near-threshold behavior. We find that the ΔK th fatigue thresholds are increased with decreasing temperature and increasing grain size: from 5.7 MPa√m at 293 K to 8 MPa√m at 77 K in the fine-grained alloy, and from 9.4 MPa√m at 293 K to 13.7 MPa√m at 77 K in the coarse-grained alloy. Mechanistically, transgranular cracking at 293 K transitions to a mixture of intergranular and transgranular at cryogenic temperatures, where the increased propensity of nano-twins appears to inhibit growth rates by deflecting the crack path. However, the main factor affecting near-threshold behavior is roughness-induced crack closure from interference between the crack flanks, which is enhanced by the rougher fracture surfaces at low temperatures, particularly in the coarser-grained microstructure. Fatigue-crack propagation behavior in CrCoNi is comparable to nickel-based superalloys but is superior to that of the high-entropy CrMnFeCoNi (Cantor) alloy and many high-strength steels, making the CrCoNi alloy an excellent candidate material for safety-critical applications, particularly involving low temperatures. | Comparison of the fatigue-crack growth results for the CrCoNi MEA and CrMnFeCoNi HEA with comparable structural materials, at room temperature with R = 0.1. | /home/shared/llm-extraction-pipeline/articles_all/10.1016.j.actamat.2020.09.021/tables/Table 3.csv | {'⁎': '300-M steel and Fe-4Cr-0.35C steel were fatigue tested at R-ratio of 0.05 at room temperature [46].'}
./10.1016.j.actamat.2020.09.021 | Inconel ¦ Waspaloy | Effects of cryogenic temperature and grain size on fatigue-crack propagation in the medium-entropy CrCoNi alloy | With respect to the coarse-grained CrCoNi alloy, its fatigue crack-growth properties are comparable to nickel-based superalloys with similar large grain sizes[55-57]. Specifically, Inconel 718 with an intermediate grain size (22 μm)[56]has a threshold falling in between those of the fine- and coarse-grained CrCoNi, whereas large-grained (100 μm) Waspaloy is superior to the coarse-grained CrCoNi with a 25% higher fatigue threshold, although it displays a 18% higher Paris exponent[55,57]. | CrCoNi-based high-entropy alloys have demonstrated outstanding mechanical properties, particularly at cryogenic temperatures. Here we investigate the fatigue-crack propagation properties of the equiatomic, single-phase, face-centered cubic, medium-entropy alloy (MEA), CrCoNi, that displays exceptional strength, ductility and toughness, all of which are enhanced at cryogenic temperatures. Fatigue-crack growth is examined, at a load ratio of 0.1 over a wide range of growth rates, from ~10-11 to >10-7 m/cycle, at room (293 K) and cryogenic (198 K, 77 K) temperatures for two grain sizes (~7 and 68 μm), with emphasis on near-threshold behavior. We find that the ΔK th fatigue thresholds are increased with decreasing temperature and increasing grain size: from 5.7 MPa√m at 293 K to 8 MPa√m at 77 K in the fine-grained alloy, and from 9.4 MPa√m at 293 K to 13.7 MPa√m at 77 K in the coarse-grained alloy. Mechanistically, transgranular cracking at 293 K transitions to a mixture of intergranular and transgranular at cryogenic temperatures, where the increased propensity of nano-twins appears to inhibit growth rates by deflecting the crack path. However, the main factor affecting near-threshold behavior is roughness-induced crack closure from interference between the crack flanks, which is enhanced by the rougher fracture surfaces at low temperatures, particularly in the coarser-grained microstructure. Fatigue-crack propagation behavior in CrCoNi is comparable to nickel-based superalloys but is superior to that of the high-entropy CrMnFeCoNi (Cantor) alloy and many high-strength steels, making the CrCoNi alloy an excellent candidate material for safety-critical applications, particularly involving low temperatures. | Comparison of the fatigue-crack growth results for the CrCoNi MEA and CrMnFeCoNi HEA with comparable structural materials, at room temperature with R = 0.1. | /home/shared/llm-extraction-pipeline/articles_all/10.1016.j.actamat.2020.09.021/tables/Table 3.csv | {'⁎': '300-M steel and Fe-4Cr-0.35C steel were fatigue tested at R-ratio of 0.05 at room temperature [46].'}
./10.1016.j.actamat.2020.09.027 | CFA17 | A scrap-tolerant alloying concept based on high entropy alloys | We searched for two compositionally flexible alloys. One alloy contained four different elemental constituents (CFA4) and the other up to seventeen different elements, some major, some minor (CFA17). As noted above, our search was based around the FeNiCr system because of its frequent appearance in high entropy alloys[15-21]. Initial search grids (see details in the Appendix) contained the following elements. For alloy CFA4: Fe, Ni, Cr, and Co. For alloy CFA17: Fe, Ni, Cr, Co, Ti, Al, Ta, W, Mo, Mn, Si, Nb, Cu, C, Hf, V, and Re (because of computational limitations, we did not consider compositions containing both V and Re simultaneously). The constituents in CFA17 were selected due to their presence in stainless steels and Ni based super alloys. | The present article advances the idea of compositional flexibility. The intent is to provide an avenue for value creation from waste alloys in cases where costs of separating co-mingled alloy flows are prohibitively high. A compositionally flexible alloy has the potential to be produced solely from varying and intermingled flows of end-of-life alloys. While the alloy composition may vary from day-to-day or from heat-to-heat, the intent is that it will still satisfy base performance targets. Using FeNiCr based high entropy alloys as inspiration, we exploited Bayesian Optimization to define a number of example compositionally complex alloys that display strengths within specified limits (150-250 MPa, 200-350 MPa and 300-350 MPa). The concept was motivated by the surprising number of high entropy alloys reported in the literature that display a similarity of properties despite their wide dispersion of composition. We propose a simple measure of compositional flexibility by combining the ranges over which each elemental addition is permitted to vary and suggest methods of alloy specification. A series of 68 prototype compositions were produced and characterized to demonstrate the concept and approach. We show that our model alloys could conceivably be produced using multiple different combinations of existing Ni alloys in combination with 316 stainless steel. Our hope is that the concept will find application to facilitate alloy recovery where it might not otherwise be feasible. | Compositional ranges for our example compositionally flexible alloys, CFA4 and CFA17. In a) and b) the compositions are given in terms of alloying additions. In c) the composition is given in terms of binary combinations of a Ni alloy and SS316. In c) the ranges refer to the extent of permitted variation of Ni alloy additions in each binary combination. | /home/shared/llm-extraction-pipeline/articles_all/10.1016.j.actamat.2020.09.027/tables/Table 2.csv
./10.1016.j.actamat.2020.09.070 | SS316L | First principles study of the effect of hydrogen in austenitic stainless steels and high entropy alloys | As society moves toward a carbon-free economy, the importance of clean hydrogen (H) is rapidly growing. Unfortunately, H embrittles many metals reducing toughness and ductility at very low H concentrations, and so undermining the development of engineering components exposed to H[1-3]. There is thus now an urgent need to understand the mechanisms of H embrittlement (HE) and, moreover, to develop new metals that are immune to this dangerous degradation process. Currently, no consensus exists on the physical mechanisms of this long-standing problem, inhibiting the discovery of new alloys resistant to HE. However, the new class of High Entropy Alloys (HEAs), which are essentially random crystalline alloys composed of many elemental components all at high concentrations, have emerged and show promise[4-6]. Some face-centered cubic (fcc) HEAs in the Co-Cr-Fe-Mn-Ni family have impressive high yield strengths, ductility, and/or fracture toughness[7,8]. More importantly, several HEAs have now been shown to be more resistant to H embrittlement than Ni and 304 stainless steel (Cr0.19Fe0.74Ni0.07; hereafter SS304). In particular, Zhao et al. showed that CoCrFeMnNi absorbs only slightly more H than SS304 under the same charging conditions but is more resistance to HE[9]. Luo et al. even found that H in CoCrFeMnNi can be beneficial effect for strength and ductility[10]. Nygren et al. did report HE in both CoCrFeMnNi and SS304 charged at higher gas pressure and tested at a much slower strain rate[11]. But under the same charging conditions, Nygren et al. did not observe HE in 316L stainless steel (Cr0.18Fe0.7Ni0.12; hereafter SS316L)[12]. They then studied CoCrFeNi and found that it absorbs more H than Ni but shows no signs of HE[13]. Furthermore, Bertsch et al. found severe HE in Ni under the same charging conditions as Nygren[14]. The ordering of susceptibility to HE is thus Ni ~ SS304 > CoCrFeMnNi > SS316L ~ CoCrFeNi. Increasing HE is usually connected to increasing H concentration in the lattice, with many mitigation strategies aimed at creating H traps. The HEAs thus present an unresolved but promising paradox: they absorb more H than Ni and SS304 but are more resistant to embrittlement. | Hydrogen (H) embrittlement in multicomponent austenitic alloys is a serious limitation to their application in many environments. Recent experiments show that the High-Entropy Alloy (HEA) CoCrFeMnNi absorbs more H than 304 Stainless Steel but is less prone to embrittlement while the HEA CoCrFeNi is not embrittled under comparable conditions. As a first step toward understanding H embrittlement, here a comprehensive first-principles study of H absorption, surface, and fracture energies in the presence of H is presented for 304 Stainless Steel, 316 Stainless Steel, CoCrFeNi, and CoCrFeMnNi. A collinear paramagnetic model of the magnetic state is used, which is likely more realistic than previous proposed magnetic states. All alloys have a statistical distribution of H absorption sites. Hence, at low concentrations, H is effectively trapped in the lattice making it more difficult for H to segregate to defects or interfaces. Agreement with experimental H solubilities across a range of chemical potentials can be achieved with minor fitting of the average H absorption energy. The (111) surface energies for 0, 50, and 100% H surface coverage are very similar across all alloys. The fracture energies for two representative thermodynamic conditions are then determined. SS304 and CoCrFeNi are found to have the lowest fracture energies, but experiments suggest rather different embrittlement tendencies. These results indicate that differences in H embrittlement across these austenitic alloys are not due solely to differences in H absorption or H-reduced fracture energy, thus requiring more sophisticated concepts than those recently found successful for fcc Ni. | DFT calculated (111) surface energies for H coverages Cs of 0, 50, and 100% in the PM state, for all four alloys (in J/m2). | /home/shared/llm-extraction-pipeline/articles_all/10.1016.j.actamat.2020.09.070/tables/Table 2.csv
./10.1016.j.actamat.2020.09.070 | SS304 | First principles study of the effect of hydrogen in austenitic stainless steels and high entropy alloys | Hydrogen (H) embrittlement in multicomponent austenitic alloys is a serious limitation to their application in many environments. Recent experiments show that the High-Entropy Alloy (HEA) CoCrFeMnNi absorbs more H than 304 Stainless Steel but is less prone to embrittlement while the HEA CoCrFeNi is not embrittled under comparable conditions. As a first step toward understanding H embrittlement, here a comprehensive first-principles study of H absorption, surface, and fracture energies in the presence of H is presented for 304 Stainless Steel, 316 Stainless Steel, CoCrFeNi, and CoCrFeMnNi. A collinear paramagnetic model of the magnetic state is used, which is likely more realistic than previous proposed magnetic states. All alloys have a statistical distribution of H absorption sites. Hence, at low concentrations, H is effectively trapped in the lattice making it more difficult for H to segregate to defects or interfaces. Agreement with experimental H solubilities across a range of chemical potentials can be achieved with minor fitting of the average H absorption energy. The (111) surface energies for 0, 50, and 100% H surface coverage are very similar across all alloys. The fracture energies for two representative thermodynamic conditions are then determined. SS304 and CoCrFeNi are found to have the lowest fracture energies, but experiments suggest rather different embrittlement tendencies. These results indicate that differences in H embrittlement across these austenitic alloys are not due solely to differences in H absorption or H-reduced fracture energy, thus requiring more sophisticated concepts than those recently found successful for fcc Ni. | Hydrogen (H) embrittlement in multicomponent austenitic alloys is a serious limitation to their application in many environments. Recent experiments show that the High-Entropy Alloy (HEA) CoCrFeMnNi absorbs more H than 304 Stainless Steel but is less prone to embrittlement while the HEA CoCrFeNi is not embrittled under comparable conditions. As a first step toward understanding H embrittlement, here a comprehensive first-principles study of H absorption, surface, and fracture energies in the presence of H is presented for 304 Stainless Steel, 316 Stainless Steel, CoCrFeNi, and CoCrFeMnNi. A collinear paramagnetic model of the magnetic state is used, which is likely more realistic than previous proposed magnetic states. All alloys have a statistical distribution of H absorption sites. Hence, at low concentrations, H is effectively trapped in the lattice making it more difficult for H to segregate to defects or interfaces. Agreement with experimental H solubilities across a range of chemical potentials can be achieved with minor fitting of the average H absorption energy. The (111) surface energies for 0, 50, and 100% H surface coverage are very similar across all alloys. The fracture energies for two representative thermodynamic conditions are then determined. SS304 and CoCrFeNi are found to have the lowest fracture energies, but experiments suggest rather different embrittlement tendencies. These results indicate that differences in H embrittlement across these austenitic alloys are not due solely to differences in H absorption or H-reduced fracture energy, thus requiring more sophisticated concepts than those recently found successful for fcc Ni. | DFT calculated (111) surface energies for H coverages Cs of 0, 50, and 100% in the PM state, for all four alloys (in J/m2). | /home/shared/llm-extraction-pipeline/articles_all/10.1016.j.actamat.2020.09.070/tables/Table 2.csv
./10.1016.j.actamat.2020.09.075 | TWIP steel | Synergistic deformation pathways in a TWIP steel at cryogenic temperatures: In situ neutron diffraction | High manganese steels are promising candidates for applications in cryogenic environments. In this study, we investigate the mechanical and microstructural responses of a high manganese twinning induced plasticity (TWIP) steel at a low-temperature range (from 373 to 77 K) via in situ neutron diffraction qualification and correlative microscopy characterization. During plastic deformation, stacking fault probability and dislocation density increased at a faster rate at a lower temperature, hence, higher dislocation density and denser mechanical twins were observed, confirmed by microscopic observation. Stacking fault energy was estimated, dropping linearly from 34.8 mJm-2 at 373 K to 17.2 mJm-2 at 77 K. A small amount of austenite transferred to martensite when deforming at 77 K. The contributions to flow stress from solutes, grain boundary, dislocation, and twinning were determined at different temperatures, which shows that the high work strain hardening capacity of the TWIP steel originates from the synergetic strengthening effects of dislocations and twin-twin networks. These findings reveal the relationship among stacking fault energy, microstructure, and deformation mechanisms at the low-temperature range, paving a way in designing TWIP steels with the superb mechanical performance for cryogenic applications. | High manganese steels are promising candidates for applications in cryogenic environments. In this study, we investigate the mechanical and microstructural responses of a high manganese twinning induced plasticity (TWIP) steel at a low-temperature range (from 373 to 77 K) via in situ neutron diffraction qualification and correlative microscopy characterization. During plastic deformation, stacking fault probability and dislocation density increased at a faster rate at a lower temperature, hence, higher dislocation density and denser mechanical twins were observed, confirmed by microscopic observation. Stacking fault energy was estimated, dropping linearly from 34.8 mJm-2 at 373 K to 17.2 mJm-2 at 77 K. A small amount of austenite transferred to martensite when deforming at 77 K. The contributions to flow stress from solutes, grain boundary, dislocation, and twinning were determined at different temperatures, which shows that the high work strain hardening capacity of the TWIP steel originates from the synergetic strengthening effects of dislocations and twin-twin networks. These findings reveal the relationship among stacking fault energy, microstructure, and deformation mechanisms at the low-temperature range, paving a way in designing TWIP steels with the superb mechanical performance for cryogenic applications. | Various properties of the TWIP steel at different temperature. | /home/shared/llm-extraction-pipeline/articles_all/10.1016.j.actamat.2020.09.075/tables/Table 2.csv
./10.1016.j.actamat.2020.10.073 | Cr-Mn-Fe-Co-Ni | Plastic deformation of single crystals of the equiatomic Cr-Mn-Fe-Co-Ni high-entropy alloy in tension and compression from 10 K to 1273 K | The plastic deformation behavior of single crystals of the quinary, equiatomic Cr-Mn-Fe-Co-Ni high-entropy alloy (HEA) with the face-centered cubic structure has been investigated in tension and compression as a function of crystal orientation and temperature from 10 K to 1373 K. The critical resolved shear stress (CRSS) for {111}<110> slip at room temperature is 42-45 MPa. It does not depend much on crystal orientation (i.e., the Schmid law holds true) and the sense (tension vs. compression) of the applied load. The CRSS for {111}<110> slip increases with the decrease in temperature, without showing any significant inertia effects at cryogenic temperatures below 77 K. Extrapolation from the measured yield stresses down to 10 K yields a CRSS value at 0 K of 168 MPa. At cryogenic temperatures, the measured strain-rate sensitivity of flow stress is consistent with a very small activation volume. The concept of stress equivalence holds true both for the temperature dependence of CRSS and the stress dependence of activation volume, indicating that solid-solution hardening is the major strengthening mechanism. Deformation twinning occurs at 77 K but not at room temperature, resulting in higher tensile elongation to failure at 77 K than at room temperature. Deformation twinning at 77 K occurs at a shear stress of 378 MPa on conjugate ( 1 ̄ 1 ̄ 1) planes in the form of Lüders deformation after large plastic strain (about 85%) achieved by the stage I (easy glide) and stage II (linear work-hardening) deformation. | The plastic deformation behavior of single crystals of the quinary, equiatomic Cr-Mn-Fe-Co-Ni high-entropy alloy (HEA) with the face-centered cubic structure has been investigated in tension and compression as a function of crystal orientation and temperature from 10 K to 1373 K. The critical resolved shear stress (CRSS) for {111}<110> slip at room temperature is 42-45 MPa. It does not depend much on crystal orientation (i.e., the Schmid law holds true) and the sense (tension vs. compression) of the applied load. The CRSS for {111}<110> slip increases with the decrease in temperature, without showing any significant inertia effects at cryogenic temperatures below 77 K. Extrapolation from the measured yield stresses down to 10 K yields a CRSS value at 0 K of 168 MPa. At cryogenic temperatures, the measured strain-rate sensitivity of flow stress is consistent with a very small activation volume. The concept of stress equivalence holds true both for the temperature dependence of CRSS and the stress dependence of activation volume, indicating that solid-solution hardening is the major strengthening mechanism. Deformation twinning occurs at 77 K but not at room temperature, resulting in higher tensile elongation to failure at 77 K than at room temperature. Deformation twinning at 77 K occurs at a shear stress of 378 MPa on conjugate ( 1 ̄ 1 ̄ 1) planes in the form of Lüders deformation after large plastic strain (about 85%) achieved by the stage I (easy glide) and stage II (linear work-hardening) deformation. | Single-crystal elastic constants, polycrystalline elastic moduli, and elastic anisotropic parameters of the equiatomic Cr-Mn-Fe-Co-Ni HEA measured at room temperature (RT) by the RUS method and calculated by the first-principles method together with the values for several pure FCC metals measured at RT. | /home/shared/llm-extraction-pipeline/articles_all/10.1016.j.actamat.2020.10.073/tables/Table 1.csv
./10.1016.j.actamat.2020.10.075 | Ti37Nb28Mo28-C7 | Interstitial carbon induced FCC-Ti exhibiting ultrahigh strength in a Ti37Nb28Mo28-C7 complex concentrated alloy | An interstitial carbon induced-FCC-Ti was observed in a carbon-doped Ti37Nb28Mo28-C7 (atomic percentage) complex concentrated alloys (TNMC alloys). Not only the true crystal structure of this FCC-Ti was directly characterized using Cs-corrected STEM, but also the mechanical properties were tested by nanoindentation and micro-pillar compression for the first time. The FCC-Ti exhibited a high nano hardness of 17.8 GPa and a high elastic modulus of 233.1 GPa. The micropillar compression tests demonstrated the ultrahigh strengths of the interstitial C induced FCC-Ti (4.48 GPa at [1 1 1] direction, 2.67 GPa at [1 0 1] direction, and a CRSS of 1.12 ± 0.07 GPa). The nature of this FCC allotropic transformation was determined to be a rearrangement of lattice structure caused by interstitial C atoms, based on ab-initio studies. Findings in this study provide insights into the characteristics of FCC-Ti as well as the role of interstitial atoms in RCCAs which could open up unlimited possibilities in future material designing. | An interstitial carbon induced-FCC-Ti was observed in a carbon-doped Ti37Nb28Mo28-C7 (atomic percentage) complex concentrated alloys (TNMC alloys). Not only the true crystal structure of this FCC-Ti was directly characterized using Cs-corrected STEM, but also the mechanical properties were tested by nanoindentation and micro-pillar compression for the first time. The FCC-Ti exhibited a high nano hardness of 17.8 GPa and a high elastic modulus of 233.1 GPa. The micropillar compression tests demonstrated the ultrahigh strengths of the interstitial C induced FCC-Ti (4.48 GPa at [1 1 1] direction, 2.67 GPa at [1 0 1] direction, and a CRSS of 1.12 ± 0.07 GPa). The nature of this FCC allotropic transformation was determined to be a rearrangement of lattice structure caused by interstitial C atoms, based on ab-initio studies. Findings in this study provide insights into the characteristics of FCC-Ti as well as the role of interstitial atoms in RCCAs which could open up unlimited possibilities in future material designing. | Comparative summary of thermal-induced FCC-Ti. | /home/shared/llm-extraction-pipeline/articles_all/10.1016.j.actamat.2020.10.075/tables/Table 1.csv
./10.1016.j.actamat.2020.116498 | 64Ni ¦ 58Fe | Tracer diffusion in the σ phase of the CoCrFeMnNi system | A single Cr-rich σ-phase alloy with a composition of Co17Cr46Fe16.3Mn15.2Ni5.5 (at.%) and a tetragonal lattice structure was produced. The tracer diffusion coefficients of Ni and Fe were measured by secondary ion mass spectroscopy using the highly enriched 64Ni and 58Fe natural isotopes. On the homologous temperature scale, Ni and Fe diffuse in the σ phase faster as compared to the corresponding diffusion rates in the equiatomic and face-centered cubic CoCrFeMnNi alloy. In contrast, on the absolute temperature scale, these elements diffuse roughly at the same rates in both materials. Factors influencing element diffusion and phase stability of the σ phase compared to the equiatomic alloy are discussed. | A single Cr-rich σ-phase alloy with a composition of Co17Cr46Fe16.3Mn15.2Ni5.5 (at.%) and a tetragonal lattice structure was produced. The tracer diffusion coefficients of Ni and Fe were measured by secondary ion mass spectroscopy using the highly enriched 64Ni and 58Fe natural isotopes. On the homologous temperature scale, Ni and Fe diffuse in the σ phase faster as compared to the corresponding diffusion rates in the equiatomic and face-centered cubic CoCrFeMnNi alloy. In contrast, on the absolute temperature scale, these elements diffuse roughly at the same rates in both materials. Factors influencing element diffusion and phase stability of the σ phase compared to the equiatomic alloy are discussed. | Annealing time, temperature, and the determined diffusion coefficients for Ni and Fe in the s phase. The typical experimental uncertainties are estimated to be less than about 10%. | /home/shared/llm-extraction-pipeline/articles_all/10.1016.j.actamat.2020.116498/tables/Table 1.csv
./10.1016.j.actamat.2020.116505 | 0.5Al | Reducing hot tearing by grain boundary segregation engineering in additive manufacturing: example of an AlxCoCrFeNi high-entropy alloy | The Selective Laser Melting (SLM) technique (SLM 250 HL, SLM Solutions, Germany) was used for all sample fabrications. Gas atomized pre-alloyed CrFeCoNi HEA powder was blended with pure Al powder for at least 12 hours to achieve particulate homogeneity via a tumbler mixer. Three different compositions were designed to examine the effects of Al additions on the resulting thermodynamics and kinetics of phase evolution. They are Al0.1CoCrFeNi, Al0.5CoCrFeNi and Al1.0CoCrFeNi in atomic percent respectively, hereafter referred to as 0.1Al, 0.5Al and 1.0Al. The pre-alloyed CoCrFeNi reference material was termed 0Al as a benchmark. The powder size for both materials is in the range of ~20 - 63 μm. All samples were built to a height of ~4 mm. Square cross sections of 10 × 10 mm2were used for microstructural observations while rectangular cross sections of 15 × 40 mm2were cut down via EDM to sub-sized tensile specimens for mechanical testing. A stripe scanning strategy was employed with a stripe size of 1 mm[33]. The detailed SLM process parameters used for fabrication include laser power of 150 W, hatch spacing of 100 μm, scanning speed of 270 mm/s and layer thickness of 50 μm. The laser unit (1.06 μm wavelength, 400 W) produces a spot diameter of ~80 μm with Gaussian intensity cross shape. All fabrications were carried out under argon atmosphere with an oxygen concentration <0.02% to prevent oxidation. | One major hindrance that alloy design for additive manufacturing (AM) faces nowadays is hot tearing. Contrary to the previous works which either try to reduce solidification range or introduce grain refinement, the current work presents a new approach of employing segregation engineering to alter the residual stress states at the interdendritic and grain boundary regions and consequently prevent hot tearing. Here, in situ Al alloying is introduced into an existing hot-cracking susceptible high-entropy alloy CoCrFeNi. It is found that within a certain range of compositions, such as Al0.5CoCrFeNi, the hot crack density was drastically decreased. During the solidification of this specific alloy composition, Al is firstly ejected from the primary dendritic face-centred cubic (FCC) phase and segregates into the interdendritic regions. Spinodal decomposition then occurs in these Al-enriched regions to form the ordered B2 NiAl and disordered body-centred cubic (BCC) Cr phases. Due to the higher molar volume and lower homologous temperatures of these B2/BCC phases, the inherent residual strain is accommodated and transformed from a maximum 0.006 tensile strain in CoCrFeNi to a compressive strain of ~0.001 in Al0.5CoCrFeNi. It is believed that this grain boundary segregation engineering method could provide a new pathway to systematically counteract the hot tearing problem in additive manufacturing of metals and alloys, using available thermodynamic and kinetic database information. | SEM and TEM EDS results of the chemical composition in dendritic and inter-dendritic regions for 0.5Al sample (in wt.%). | /home/shared/llm-extraction-pipeline/articles_all/10.1016.j.actamat.2020.116505/tables/Table 2.csv
./10.1016.j.actamat.2021.116719 | GL-2 | Elemental segregation to lattice defects in the CrMnFeCoNi high-entropy alloy during high temperature exposures | High EBSD signal to noise ratios, and thus EBSD maps of high quality, were obtained when the thin disc foils 3 mm in diameter were inspected in SEM after the electropolishing. During the EBSD analysis, the discs were placed into a special TEM disc foil holder. The EBSD maps were collected from all six material states listed inTable 1. InFig. 2we compare results obtained for the initial state of the CrMnFeCoNi alloy after recrystallization (material state H,Fig. 2a) and after subsequent pre-deformation to 2.3% plastic strain (material state GL-2,Fig. 2b). Results presented inFig. 2suggest that the microstructure is not significantly altered by the mild pre-strain of the order of 2%. | The influence of small plastic pre-strains on the elevated-temperature stability and microstructure of the equiatomic CrMnFeCoNi FCC solid solution is investigated. Particular attention is given to whether any of the alloy elements segregate to individual dislocations. To that end, CrMnFeCoNi samples were first deformed in tension at room temperature to plastic strains of 0.2 and 2.3%, and subsequently annealed at 973 K for 800 hours. The pre-strains activated planar slip of 1/2<110>-type dislocations on {111}-type glide planes. Interactions of this planar slip with special Σ3 grain boundaries formed a large number of dislocation segments with a <110>-type crystallographic orientation suitable for a credible end-on analysis of dislocation cores in HR-STEM. The cores of the 1/2<110> dislocations pushed up against the investigated grain boundaries were found to be close to the compact configuration. Within the sensitivity of the Super-X EDS mapping, no concentration gradient was detected near dislocations that would indicate enrichment at dislocation cores of any of the elemental constituents of the alloy after the pre-deformation and annealing. However, a Cr-rich tetragonal sigma phase nucleated and grew at grain boundary triple junctions during this anneal, processes that were not accelerated by the enhanced dislocation density present after pre-strain. A clear chromium gradient was observed in the Cr-depleted zones near grain boundaries suggesting that Cr transport occurred by relatively slow diffusion from the bulk to the grain boundaries and then by relatively fast diffusion along the grain boundaries to the precipitates. Accompanying the Cr depletion near grain boundaries is a simultaneous Ni and Mn enrichment, which promotes formation of the L10 NiMn phase that is observed on the grain boundaries after prolonged annealing. | Investigated material states, their deformation and microstructural characteristics. | /home/shared/llm-extraction-pipeline/articles_all/10.1016.j.actamat.2021.116719/tables/Table 1.csv | {'NA': "H - specimen head, GL - specimen gauge length, E - Young's modulus, s0.2 - 0.2% offset yield strength, epl - plastic strain, etot - total strain, T\na - annealing temperature, t\na - annealing time, d - grain size, c - crystallite size, rD - dislocation density, As - sigma phase area fraction."}
./10.1016.j.actamat.2021.116719 | GL-2-A | Elemental segregation to lattice defects in the CrMnFeCoNi high-entropy alloy during high temperature exposures | Next, we looked for changes in the microstructure of all deformed and undeformed material states after annealing at 973 K for 800 hours. Representative results are presented inFig. 3which shows the EBSD grain orientation maps and image quality maps for the annealed material states H-A (Fig. 3a and b) and GL-2-A (Fig. 3c and d). Quantitative analyses of the image quality maps yielded grain sizes of 19.2±1.2 μm and 18.9±1.0 μm for the material states H-A and GL-2-A, respectively. These data are summarized inTable 1together with grain sizes evaluated for the material states H and GL-2 prior to annealing. In addition, the distributions of grain boundary misorientation angles were plotted using the EBSD map data of H-A (Fig. 3a) and GL-2-A (Fig. 3c) material states. These distributions are shown inFig. S1in Supplementary Material. Comparing all the values and considering the indicated experimental scatter, it can be concluded that neither the pre-deformation to 2.3% tensile plastic strain nor the annealing at 973 K for 800 hours resulted in significant variations of the grain size as compared to the initial microstructure after recrystallization. Dark regions in the image quality maps shown inFig. 3b and d were identified as the tetragonal Cr-rich sigma phase, (ICSD structure file no. 102747, tetragonal P42mnm, space group 136, lattice parameters a = 0.87966 nm, c = 0.45582 nm[26]). The sigma phase particles nucleate and grow exclusively at grain boundaries with a high preference for their triple points. The distribution plots inFig. S1demonstrate that sigma phase nucleation is associated preferentially with the high angle grain boundaries (HAGBs). Only 17.5% and 22.2% of special coherent twin boundaries form triple junctions which host the sigma phase particles in the material states H-A and GL-2-A, respectively. The corresponding sigma phase area fractions were obtained from image analysis (as percentages of the total investigated area): 1.4±0.1% and 1.5±0.1% for the material states H-A and GL-2-A, respectively, seeTable 1. Similar to the results of the grain size measurements, the differences in the sigma phase area fractions are within the experimental error and thus we can conclude that the pre-deformation, which preceded the annealing step, had no significant influence on the sigma phase precipitation. Further work, involving the acquisition of high resolution EBSD maps, revealed that no sigma phase particles were present inside grains. Taking into account our working SEM beam size of 60 nm and the size of the intragranular sigma particles reported by Zhou et al.[14], there was a reasonable chance of detection if such particles existed in our material state GL-2-A. | The influence of small plastic pre-strains on the elevated-temperature stability and microstructure of the equiatomic CrMnFeCoNi FCC solid solution is investigated. Particular attention is given to whether any of the alloy elements segregate to individual dislocations. To that end, CrMnFeCoNi samples were first deformed in tension at room temperature to plastic strains of 0.2 and 2.3%, and subsequently annealed at 973 K for 800 hours. The pre-strains activated planar slip of 1/2<110>-type dislocations on {111}-type glide planes. Interactions of this planar slip with special Σ3 grain boundaries formed a large number of dislocation segments with a <110>-type crystallographic orientation suitable for a credible end-on analysis of dislocation cores in HR-STEM. The cores of the 1/2<110> dislocations pushed up against the investigated grain boundaries were found to be close to the compact configuration. Within the sensitivity of the Super-X EDS mapping, no concentration gradient was detected near dislocations that would indicate enrichment at dislocation cores of any of the elemental constituents of the alloy after the pre-deformation and annealing. However, a Cr-rich tetragonal sigma phase nucleated and grew at grain boundary triple junctions during this anneal, processes that were not accelerated by the enhanced dislocation density present after pre-strain. A clear chromium gradient was observed in the Cr-depleted zones near grain boundaries suggesting that Cr transport occurred by relatively slow diffusion from the bulk to the grain boundaries and then by relatively fast diffusion along the grain boundaries to the precipitates. Accompanying the Cr depletion near grain boundaries is a simultaneous Ni and Mn enrichment, which promotes formation of the L10 NiMn phase that is observed on the grain boundaries after prolonged annealing. | Investigated material states, their deformation and microstructural characteristics. | /home/shared/llm-extraction-pipeline/articles_all/10.1016.j.actamat.2021.116719/tables/Table 1.csv | {'NA': "H - specimen head, GL - specimen gauge length, E - Young's modulus, s0.2 - 0.2% offset yield strength, epl - plastic strain, etot - total strain, T\na - annealing temperature, t\na - annealing time, d - grain size, c - crystallite size, rD - dislocation density, As - sigma phase area fraction."}
./10.1016.j.actamat.2021.116719 | GL-02 ¦ GL-02-A | Elemental segregation to lattice defects in the CrMnFeCoNi high-entropy alloy during high temperature exposures | The same HAADF-STEM and STEM-EDS methodologies were used to assess dislocation cores and segregation to the core regions after the prolonged anneal at 973 K for 800 hours, material states GL-02-A and GL-2-A, seeTable 1. Sites at which the dislocations piled-up against the Σ3 annealing twin boundaries were again targeted and analyzed. An example of one such configuration found in the material state GL-2-A is shown inFig. 8. The area of interest, where a dislocation interacts with the coherent twin boundary, is marked by a black rectangle inFig. 8a. We note that the selected region is located close to an intersection between the coherent twin boundary (running from the center of the image to its lower right) and a high angle grain boundary (running diagonally from lower left to upper right). Atomic resolution images of the rectangular area inFig. 8a are shown inFig. 8b and c. Noise in the HAADF-STEM image was filtered out using FFT. The white dashed rectangle inFig. 8b marks the area where the analyzed dislocation is located. Similar to the case presented inFig. 5c, Burgers circuit drawn in the experimental imageFig. 8c yields a projected Burgers vector that is consistent with either 1/2[1 ̄01]or 1/2[01 ̄1]full lattice Burgers vector, see the interpretation of contrast inFig. 5. As before, since the line direction is oriented along[1 ̄10], this dislocation also has 60° character. | The influence of small plastic pre-strains on the elevated-temperature stability and microstructure of the equiatomic CrMnFeCoNi FCC solid solution is investigated. Particular attention is given to whether any of the alloy elements segregate to individual dislocations. To that end, CrMnFeCoNi samples were first deformed in tension at room temperature to plastic strains of 0.2 and 2.3%, and subsequently annealed at 973 K for 800 hours. The pre-strains activated planar slip of 1/2<110>-type dislocations on {111}-type glide planes. Interactions of this planar slip with special Σ3 grain boundaries formed a large number of dislocation segments with a <110>-type crystallographic orientation suitable for a credible end-on analysis of dislocation cores in HR-STEM. The cores of the 1/2<110> dislocations pushed up against the investigated grain boundaries were found to be close to the compact configuration. Within the sensitivity of the Super-X EDS mapping, no concentration gradient was detected near dislocations that would indicate enrichment at dislocation cores of any of the elemental constituents of the alloy after the pre-deformation and annealing. However, a Cr-rich tetragonal sigma phase nucleated and grew at grain boundary triple junctions during this anneal, processes that were not accelerated by the enhanced dislocation density present after pre-strain. A clear chromium gradient was observed in the Cr-depleted zones near grain boundaries suggesting that Cr transport occurred by relatively slow diffusion from the bulk to the grain boundaries and then by relatively fast diffusion along the grain boundaries to the precipitates. Accompanying the Cr depletion near grain boundaries is a simultaneous Ni and Mn enrichment, which promotes formation of the L10 NiMn phase that is observed on the grain boundaries after prolonged annealing. | Investigated material states, their deformation and microstructural characteristics. | /home/shared/llm-extraction-pipeline/articles_all/10.1016.j.actamat.2021.116719/tables/Table 1.csv | {'NA': "H - specimen head, GL - specimen gauge length, E - Young's modulus, s0.2 - 0.2% offset yield strength, epl - plastic strain, etot - total strain, T\na - annealing temperature, t\na - annealing time, d - grain size, c - crystallite size, rD - dislocation density, As - sigma phase area fraction."}
./10.1016.j.actamat.2021.116786 | Cr-rich ¦ Ni-rich | Grain boundary phase transformation in a CrCoNi complex concentrated alloy | To investigate the effects of the local chemical environment on the VFE, we systematically analyzed the dependence of the VFEs on the number of elements within a radius of 3 Å around vacancies, as provided inFig. 7(d-i). The static calculation results reveal that VFE is positively and negatively correlated with the number of surrounding Cr and Ni atoms, respectively, suggesting that vacancies prefer Ni-rich and Cr-poor environments (seeFig. 7d-f) when considering chemical effect only. This trend is similar to the VFEs in bulk of NiCoCr CCA after full relaxation reported previously which attributed this local chemical dependency to the effect of local electronic interaction[72,91]. However, if we take the structural relaxation into account during the calculation of GB VFEs, the reverse takes over, i.e., vacancies prefer Cr-rich as well as Ni-poor environments (seeFig. 7g-i).Fig. 7k-n exhibits the dependency of the structure relaxation induced reduction of VFEs (left, solid line, ΔE) and corresponding atomic strain (right, dash line) on the local chemical environment. Overall, structure relaxation leads to a substantial decrease in VFE, as denoted by the high ΔE(~1-3 eV). These results strongly imply that the VFE in CCA GB mainly depends on local interatomic distortion rather than local electronic interaction and interplanar structural differentiation. Furthermore, the variation trend of ΔEwith local chemical environment is found similar to atomic strain. The formation of vacancies in the sites with severe local distortion can release more strain energy and sometimes stabilize the GB. As demonstrated inFig. 1d, Cr containing chemical bonds (Cr-Cr, Cr-Co or Cr-Ni) exhibit larger FWHM, implying more drastic distortion. Therefore, the more Cr atoms around the vacancies result in more local strain energy, which in turn facilitates vacancy formation to decrease system energy (Fig. 7n). In the Ni-rich chemical environment, the reverse applies. It appears reasonable to assume that the NiCoCr-Clustered GB shown inFig. 3c and d would generate less vacancies at low temperature (before phase transition) due to its pronounced Ni-Ni clustering. | The phase-transformation-like behavior of grain boundaries, where their chemistry, structure and properties change discontinuously, is emerging as a fundamental interest in the context of grain boundary engineering. The cases studied so far pertain primarily to elemental metals and dilute alloy systems. The next step of complexity would be a system still of a single phase structure but involving multiple and concentrated elements. The recently emerging high/medium entropy alloys (H/MEAs), alternatively known as complex concentration alloys (CCAs), fit the bill in this regard. Here we use CoCrNi as a model CCA to highlight that intricate interatomic interactions influence the grain boundary element distribution and consequently phase transitions. By combining classical molecular dynamics simulations and first-principles density functional theory calculations, we reveal that grain boundary phase transition temperature is sensitive to the grain boundary atomic configuration. The CCA grain boundary with random atomic distribution is more apt to transform due to a larger thermodynamic driving force and faster diffusion kinetics, compared to a hypothetical reference that bears the same bulk properties but no distinguishable constituent components. In contrast, when the three elements redistribute with local Ni-clustering and Co-Cr ordering in the grain boundary structure, diffusion is rendered more sluggish, delaying grain boundary phase transformation. Our work is a step forward in understanding critical phenomena in grain boundaries and CCAs, and enriches the knowledge base for materials design via grain boundary engineering. | Dependence of GB phase transition temperature on the vacancy content and the local environment inside the GB. | /home/shared/llm-extraction-pipeline/articles_all/10.1016.j.actamat.2021.116786/tables/Table 1.csv
./10.1016.j.actamat.2021.116800 | bcc/b2 | Screening of generalized stacking fault energies, surface energies and intrinsic ductile potency of refractory multicomponent alloys | From the DFT calculations, several physical properties of the pure elements and ordered B2 intermetallics were derived and employed as bond feature parameters,pij, respectively, including the USF energy(γusfbcc/b2), surface energy(γsurfbcc/b2), cohesive energy (Ecbcc/b2) and equilibrium atomic volume (Veqbcc/b2).Ecbcc/b2andVeqbcc/b2were calculated by using the perfect bulk structures.γusfbcc/b2andγsurfbcc/b2were calculated by using the same supercell method as described inSection 2.1.1. The supercell used for the GSF and surface energy calculations for the pure metals originally has a geometry of[112 ̄]×1/2[111]×3[11 ̄0]before adding the shear or the vacuum layer, while the geometry of the supercell used for the calculations of the ordered B2 intermetallics is[112 ̄]×[111]×3[11 ̄0]. These supercells have the same basis vectors as the 72-atom SQS supercells along the[112 ̄]and[11 ̄0]directions but shorter lengths along the [111] direction due to the higher symmetries of the bcc and ordered B2 structures. The calculations of the bulk references of the bcc and binary B2 structures were performed with the conventional 2-atom cubic cells. | Body-centered cubic (bcc) refractory multicomponent alloys are of great interest due to their remarkable strength at high temperatures. Optimizing the chemical compositions of these alloys to achieve a combination of high strength and room-temperature ductility remains challenging. Systematic predictions of these correlated properties across a vast compositional space would speed the alloy discover process. In the present work, we performed first-principles calculations with the special quasi-random structure (SQS) method to predict the unstable stacking fault energy ( γ usf ) of the ( 1 1 ̄ 0 ) [ 111 ] slip system and the ( 1 1 ̄ 0 ) -plane surface energy ( γ surf ) for 106 individual binary, ternary and quaternary bcc solid-solution alloys with constituent elements among Ti, Zr, Hf, V, Nb, Ta, Mo, W, Re and Ru. Moreover, with the first-principles data and a set of physics-informed descriptors, we developed surrogate models based on statistical regression to accurately and efficiently predict γ usf and γ surf for refractory multicomponent alloys in the 10-element compositional space. Building upon binary and ternary data, the surrogate models show outstanding predictive capability in the high-order multicomponent systems. The ratio between γ surf and γ usf can be used to populate a model of intrinsic ductility based on the Rice model of crack-tip deformation. Therefore, using the surrogate models, we performed a systematic screening of γ usf , γ surf and their ratio over 112,378 alloy compositions to search for alloy candidates that may have enhanced strength-ductility synergies. Search results were also validated by additional first-principles calculations. | A list of bond feature parameters and elemental properties used for descriptor constructions. The bond feature parameters correspond to a group of physical and electronic properties of the bcc pure metals and ordered B2 intermetallics obtained from DFT calculations. | /home/shared/llm-extraction-pipeline/articles_all/10.1016.j.actamat.2021.116800/tables/Table A1.csv
./10.1016.j.actamat.2021.116814 | g | Mechanism of twinning induced plasticity in austenitic lightweight steel driven by compositional complexity | The current work investigated the mechanical behaviors of a novel austenitic lightweight Fe-Mn-Al-Si-C steel that combined the characteristics of lightweight steel and TWIP steel, due to compositional complexity. The critical design principle lay in the synergetic addition of Al and Si to obtain simultaneously a stacking fault energy of 49.5 mJ/m2, short-range ordering, and density reduction. The initial strain hardening in this steel proceeded by microband-induced plasticity slip featuring the substructure of Taylor lattices due to planar-slip dislocations. It contributed to a high Hall-Petch coefficient of 673 MPa · μ m 0.5 . In the latter stage of deformation, even though the stacking fault energy was not low, stacking faults and deformation twins were triggered when the critical stress was achieved. This transition behavior was first observed in lightweight steel and the overall effects led to an outstanding work hardening rate of about 2.4 GPa. This lightweight TWIP steel with a density of 6.98 g/cm3 possessed ultimate tensile strength of 800-950 MPa and total elongation of 67-77%. This study focused on its mechanical behaviors and developed a confined dislocation model to clarify the transition from dislocation glide to mechanical twinning. | The current work investigated the mechanical behaviors of a novel austenitic lightweight Fe-Mn-Al-Si-C steel that combined the characteristics of lightweight steel and TWIP steel, due to compositional complexity. The critical design principle lay in the synergetic addition of Al and Si to obtain simultaneously a stacking fault energy of 49.5 mJ/m2, short-range ordering, and density reduction. The initial strain hardening in this steel proceeded by microband-induced plasticity slip featuring the substructure of Taylor lattices due to planar-slip dislocations. It contributed to a high Hall-Petch coefficient of 673 MPa · μ m 0.5 . In the latter stage of deformation, even though the stacking fault energy was not low, stacking faults and deformation twins were triggered when the critical stress was achieved. This transition behavior was first observed in lightweight steel and the overall effects led to an outstanding work hardening rate of about 2.4 GPa. This lightweight TWIP steel with a density of 6.98 g/cm3 possessed ultimate tensile strength of 800-950 MPa and total elongation of 67-77%. This study focused on its mechanical behaviors and developed a confined dislocation model to clarify the transition from dislocation glide to mechanical twinning. | Chemical molar ratio (mol. %) of each phase revealed by EDS under TEM* | /home/shared/llm-extraction-pipeline/articles_all/10.1016.j.actamat.2021.116814/tables/Table 2.csv | {'⁎': 'Carbon contents are excluded.'}
./10.1016.j.actamat.2021.116884 | HEA-N2 ¦ HEA-Ar | Nitrogen-induced hardening of refractory high entropy alloys containing laminar ordered phases | Two refractory HEAs with intended compositions of Mo25Nb25Ta25W25were synthesized via high-energy cryogenic mechanical alloying. High purity elemental powders (Alfa Aesar, 99.9 metals basis) were loaded into tool steel SPEX mixing vials with tungsten carbide ball bearings. The ball to powder ratio was 10:1. A modified SPEX 8000M mill was used to mechanically alloy the powders for 8 hours at cryogenic temperatures. One alloy was milled using liquid nitrogen to intentionally introduce N while the second alloy was milled using liquid argon to minimize incorporation of N. The two alloys will hereafter be referred to as HEA-N2and HEA-Ar. Once mixed, 3 mm compacts were produced by uniaxially pressing loose powder using a tungsten carbide die with an applied force of 3 GPa. Lastly, compacts were sealed in quartz ampules backfilled with Ar gas and annealed at 1000°C for 1, 100, and 1000 hours or 1200°C for 100 hours. Samples were furnace cooled at a rate of ~3°C/min. | Most attempts to improve the properties of high entropy alloys (HEAs) involve the exploration of non-equimolar compositions, addition of alloying elements, and/or manipulation of the microstructure. Alternatively, this work reports on intentionally doping HEAs with non-metallic species to precipitate coherent, ordered phases in order to maximize hardness. A refractory MoNbTaW HEA was synthesized via cryogenic mechanical alloying and doped with nitrogen by using liquid nitrogen as the cryogen. Overall, the doping strategy was successful as multiple nitrogen-rich secondary phases were observed. In particular, a unique ordered laminar phase was developed and identified as tetragonal (Mo,W)(Nb,Ta)N nitride via aberration-corrected scanning transmission electron microscopy (STEM). Another complex (Nb,Ta)2CN carbonitride was also identified. The growth behaviors of the ceramic phases were studied using long term aging treatments of up to 100 hours at 1200°C. A second MoNbTaW alloy was also prepared via high-energy ball milling, without nitrogen, by using liquid Ar as the cryogen. A comparison of the two alloys’ microstructures and properties confirm that intentional formation of complex nitride phases greatly enhanced the hardness of mechanically alloyed MoNbTaW by up to 3-4 GPa. | Primary (Nb, Mo, Ta, W) and secondary (Fe, C, N) atomic concentrations of each alloy in the as-milled condition. Metallic concentrations were determined via quantitative X-ray energy dispersive spectroscopy (EDS) and non-metal concentrations were determined via combustion and inert gas fusion techniques. | /home/shared/llm-extraction-pipeline/articles_all/10.1016.j.actamat.2021.116884/tables/Table 1.csv
./10.1016.j.actamat.2021.117073 | Cu-5Al ¦ Cu-11Al ¦ Cu-8Al | The nature of the maximum microhardness and thickness of the gradient layer in surface-strengthened Cu-Al alloys | Cu-Al alloys with three different Al contents, including Cu-5Al, Cu-8Al, and Cu-11Al (at%), were selected and investigated in this research. After smelting, forging and cold-rolling (CR) treatments, billets were produced with a thickness of ~5 mm for each of the three Cu-Al alloys. The billets of the alloys with different Al contents were divided into six parts and then annealed. The first three parts were annealed at 300 °C, 400 °C, and 500 °C with a holding time of 30 min in a salt bath furnace and the cold-rolling and annealing treatments were designated A300, A400, and A500, respectively. The second three parts were annealed at 600 °C, 700 °C and 800 °C with a holding time of 1 h in a box resistance furnace, and the cold-rolling and annealing treatments were designated A600, A700 and A800, respectively. | The presence of a gradient layer with an increased maximum microhardness and extended thickness is extremely attractive because it can enhance the service performances for surface-strengthened metallic materials. In this research, Cu-Al alloys with different Al contents and microstructures were processed by surface spinning strengthening (3S) and studies were conducted to examine the gradient microstructure and microhardness distributions of the 3S Cu-Al alloys. The experimental results show that each group of the 3S Cu-Al alloys having the same Al content has approximately the same maximum microhardness at the topmost surface layer and the maximum microhardness increases with an increase in the Al content. In addition, the thickness of the gradient layer in the 3S Cu-Al alloys increases with a decrease of yield strength and an increase in the work-hardening exponent, respectively. The relationship between the maximum microhardness and chemical composition which determines the Young's modulus and plastic deformation mode, and the relationship between the thickness of the gradient layer and the microstructure which governs the strength and work-hardening capacity, were both investigated. It is found that the maximum microhardness of the gradient layer depends mainly on the chemical composition; whereas the thickness of the gradient layer depends primarily on both the strength and work-hardening capacity which are closely related to the microstructure. By combining the compositional design and microstructure optimization of the materials, and improving the surface strengthening intensity, a gradient layer of the surface-strengthened materials with an enhanced maximum microhardness and an extended thickness may be achieved. | The tensile properties of the as-received Cu-Al alloys with different Al contents and grain sizes [22]. sYS: yield strength; sUTS: ultimate tensile strength; eUE: uniform elongation. | /home/shared/llm-extraction-pipeline/articles_all/10.1016.j.actamat.2021.117073/tables/Table 1.csv
./10.1016.j.actamat.2021.117093 | HEA_5E15 ¦ HEA_5E16 ¦ iHEA_5E15 ¦ iHEA_5E16 | Enhancement of vacancy diffusion by C and N interstitials in the equiatomic FeMnNiCoCr high entropy alloy | A single activation energy can be fitted to the iHEA data of both low and high fluence, givingEAV(iHEA_5E15)≈1.63±0.02eVandEAV(iHEA_5E16)≈1.64±0.02eV. A single activation energy is an indication of a simple recovery process limited only by the migration barrier of the species annealing out, hence this value ofEAis interpreted as the migration barrier of mono-vacancies in the iHEA samples. In the HEA samples, however, the trapping rate data could not be reproduced with a single activation energy. Allowing the activation energy to evolve with temperature, the HEA data can be fitted with an activation energy that ranges from 1.6 eV to 1.9 eV in the temperature range 450 K - 550 K (α fitted as 0.0023 in the model), implying that the mono-vacancies anneal out in several overlapping stages in this temperature range. Interestingly, the lowest activation energy coincides with the single mono-vacancy migration barrier found in iHEA. | We present evidence of homogenization of atomic diffusion properties caused by C and N interstitials in an equiatomic single-phase high entropy alloy (FeMnNiCoCr). This phenomenon is manifested by an unexpected interstitial-induced reduction and narrowing of the directly experimentally determined migration barrier distribution of mono-vacancy defects introduced by particle irradiation. Our observation by positron annihilation spectroscopy is explained by state-of-the-art theoretical calculations that predict preferential localization of C/N interstitials in regions rich in Mn and Cr, leading to a narrowing and reduction of the mono-vacancy size distribution in the random alloy. This phenomenon is likely to have a significant impact on the mechanical behavior under irradiation, as the local variations in elemental motion have a profound effect on the solute strengthening in high entropy alloys. | Positron trapping rates at mono-vacancies, mono-vacancy concentrations and migration barriers extracted from the data in the irradiated HEA and iHEA. | /home/shared/llm-extraction-pipeline/articles_all/10.1016.j.actamat.2021.117093/tables/Table 1.csv
./10.1016.j.actamat.2021.117120 | ff-5 ¦ ff-4 ¦ ff-6 ¦ ff-10 ¦ ff-7 | Evaluating the grain-scale deformation behavior of a single-phase FCC high entropy alloy using synchrotron high energy diffraction microscopy | As the macroscopic load enters the elastic-plastic transition (i.e., ff-4 to ff-6), the heterogeneous properties of individual grains are more evident, particulalry mRSS values (Fig. 4). Here, mean values of grain-resolved εe22values increase from 0.098% to 0.128% while mRSS increases from 80.5 to 91.1 MPa. As shown inTable 3, the largest increase in mean mRSS values occur between ff-5 and ff-6, while mean εe22values shows the largest increase between ff-3 and ff-4. The evidence for strong heterogeneity of mRSS after ff-5 can be observed in the 2D projections inFig. 4b and c. Using the 0.2% offset definition, a macroscopic yield stress of the CoCrFeMnNi alloy of approximately 221.5 MPa was determined in close agreement with values for coarse grained CoCrFeMnNi reported in [27,31,32,50]. Importantly, the heterogeneous nature of strain and mRSS can already be observed well before the macroscopic 0.2% offset yield point, which slightly before ff-7. After the 0.2% offset strain, the sample volume experiences full-scale (bulk) plastic deformation during the ff-7 to ff-10 load states. Overall, both εe22and mRSS distributions display interesting behaviors as shown by the evolution of standard deviations with load. For εe22, the distributions narrow (e.g., a reduction in standard deviation) with increasing strain until ff-5 and broaden (e.g. increase in standard deviation) thereafter during yield and subsequent bulk plastic deformation (Table 3). Comparatively mRSS standard deviations increase during elastic deformation, fluctuate throughout the elastic-plastic transition, and then increase (broaden) during full plasticity. Mean values of bothεe22and mRSS show steady increase with defromation, with the exception of between ff-6 to ff-7. | Although the deformation behavior of high-entropy alloys (HEAs) has been extensively studied at the macroscale, many important properties have yet to be explored for these alloys at the microscale, thus hampering accurate prediction of damage and failure processes. Synchrotron high-energy diffraction microscopy (HEDM) and fast-Fourier transform-based crystal plasticity modeling was conducted to investigate the three-dimensional (3D) grain-resolved micromechanical response for approximately 1,900 constituent grains within a single-phase FCC HEA up to 1% applied strain. The evolution of grain-resolved elastic strains, lattice reorientations, and maximum resolved shear stresses (mRSS) were evaluated to quantify elastic, yield, and fully plastic behavior. Overall, the initial critical resolved shear stress (CRSS), determined via in situ HEDM and companion modeling, was found to be > 20% higher than estimated using the classical polycrystalline Taylor factor (M = 3.06). However, a descriptive parameter based on the average grain-resolved Taylor factor ( M ̄ ) was found to show excellent agreement with plastic yielding behavior observed within HEDM datasets. Noticeable deviations in HEDM lattice reorientations compared to both EVP-FFT simulations and classical predictions for FCC polycrystals were discovered, highlighting the complexity in correlating local lattice reorientations, Taylor, and Schmid factors with plastic response for this material at the grain-scale. Therefore, it is anticipated that the overall trends and parameter identification of 3D grain-resolved properties in this study can serve as an important foundation for continued mesoscale investigation on both well-established and newly developed Cantor-like HEAs. | Statistical values for grain-averaged properties at each load step; a, b & g are parameters in the 3-parameter Weibull distribution. | /home/shared/llm-extraction-pipeline/articles_all/10.1016.j.actamat.2021.117120/tables/Table 3.csv
./10.1016.j.actamat.2021.117120 | ff-1 ¦ ff-3 | Evaluating the grain-scale deformation behavior of a single-phase FCC high entropy alloy using synchrotron high energy diffraction microscopy | Fig. 3presents the stress-strain response for equiatomic CoCrFeMnNi duringin situdeformation up to 1% applied strain, whileFig. 4displays the 2D projections of axial elastic strain (εe22) and mRSS duringin situdeformation (Table 3). To calculate the RSS value for each slip system (s) in each grain, it is necessary to take the inner product of thesth slip tensor with the stress tensor in the crystal frame (σc) and add the maximum value to the RSS list for each slip system, namely:τimRSS=max{(ms:σc)}; here,τimRSSis the maximum RSS value (mRSS) of the twelve slip systems (s={1..12} for FCC alloys) for each grain (i). Note that the strain component εe22is parallel to the loading axis (i.e.,y-direction). ff-HEDM measurements for the initial state (hereby referenced as “ff-1′′) display slightly positive εe22mean values, while negative values for εe11and εe33were evident from the Poisson effect. The intial non-zero initial axial strains present within the sample are likely because of the sample being clamped in the grips during the initial ff-HEDM measurement and similar to the initial strain states observed in other ff-HEDM studies such as[49]. The distribution of initial strain values is ascribed to strains due to residual stress from the prior synthesis and processing steps for the material (Fig. 2c)[39]. The evolution of grain-resolved distributions were captured throughout deformation to analyze their change with increasing load. Changes in elastic strain, mRSS, and lattice orientations were evaluated to quantify plastic strain events within the bulk volume of grains and to identify heterogeneous deformation behavior. As anticipated, the distributions of grain-averaged mRSS andεe22within the volume display slight changes with each load step as shown inTable 3andFig. 4. Within the elastic regime (e.g., between states ff-1 and ff-3), mean εe22values increase from 0.014 to 0.077%, while mRSS values increase from 55.2 MPa to 69.8 MPa (Table 3). | Although the deformation behavior of high-entropy alloys (HEAs) has been extensively studied at the macroscale, many important properties have yet to be explored for these alloys at the microscale, thus hampering accurate prediction of damage and failure processes. Synchrotron high-energy diffraction microscopy (HEDM) and fast-Fourier transform-based crystal plasticity modeling was conducted to investigate the three-dimensional (3D) grain-resolved micromechanical response for approximately 1,900 constituent grains within a single-phase FCC HEA up to 1% applied strain. The evolution of grain-resolved elastic strains, lattice reorientations, and maximum resolved shear stresses (mRSS) were evaluated to quantify elastic, yield, and fully plastic behavior. Overall, the initial critical resolved shear stress (CRSS), determined via in situ HEDM and companion modeling, was found to be > 20% higher than estimated using the classical polycrystalline Taylor factor (M = 3.06). However, a descriptive parameter based on the average grain-resolved Taylor factor ( M ̄ ) was found to show excellent agreement with plastic yielding behavior observed within HEDM datasets. Noticeable deviations in HEDM lattice reorientations compared to both EVP-FFT simulations and classical predictions for FCC polycrystals were discovered, highlighting the complexity in correlating local lattice reorientations, Taylor, and Schmid factors with plastic response for this material at the grain-scale. Therefore, it is anticipated that the overall trends and parameter identification of 3D grain-resolved properties in this study can serve as an important foundation for continued mesoscale investigation on both well-established and newly developed Cantor-like HEAs. | Statistical values for grain-averaged properties at each load step; a, b & g are parameters in the 3-parameter Weibull distribution. | /home/shared/llm-extraction-pipeline/articles_all/10.1016.j.actamat.2021.117120/tables/Table 3.csv
./10.1016.j.actamat.2021.117234 | CR-600 | High density of strong yet deformable intermetallic nanorods leads to an excellent room temperature strength-ductility combination in a high entropy alloy | The alloy was cast in a conventional arc melting furnace by mixing constituent elements, with purity greater than 99.9%, on a water-cooled hearth made of copper in a controlled atmosphere of pure argon. Repeated melting was carried out for five times and the ingot was inverted before every re-melt to ensure chemical homogeneity of the alloy. The cast ingot was ∼10 mm in diameter and ∼30 mm in length and was cut into thin slices for characterization. The as-cast samples were solution annealed (SA) at 1200°C for 1 hour for homogenization and solutionization followed by water-quenching to room temperature. These samples were then cold rolled (CR) by 80% reduction in thickness. Cold rolling followed by annealing resulted in recrystallized grain structure and improving compositional homogeneity. A third of the cold rolled alloy was annealed at 1100 °C (high temperature annealing, HTA) to recrystallize followed by annealing at 800 °C and then water-quenching to room temperature. This condition is called CR-HTA-800. Second part was cold rolled and directly annealed at 800 °C and then water-quenched, the CR-800 condition. The remaining third part was directly annealed at 600 °C after cold rolling and the water-quenched to room temperature, which is called CR-600 condition in the paper. | This paper introduces a new microstructural template for high entropy alloys (HEAs), where the face centered cubic (FCC) complex concentrated solid solution is reinforced with a high density of strong, yet deformable, nanorods of an ordered multi-component intermetallic L12 compound. Thermodynamic modeling has been employed to design this HEA with a large L12 volume fraction. Thermo-mechanical processing by isothermal annealing of the conventionally processed bulk cold-rolled alloy directly at precipitation temperatures, has been applied to produce a high density of uniformly distributed L12 nanorods within refined FCC grains, resulting from concomitant recrystallization and discontinuous precipitation processes. The nanorod morphology of the discontinuous L12 product has been established from three-dimensional atom probe tomography. The refined grains result in a complete coverage of the microstructure with discontinuously precipitated intermetallic nanorods. This nanorod strengthened HEA exhibits an exceptionally high room temperature yield strength of ∼1630 MPa, good tensile ductility of ∼15%, and an ultimate tensile strength of ∼1720 MPa. Furthermore, a single L12 phase alloy, melted based on the precipitate composition in the two-phase FCC + L12 HEA, exhibits very high compressive deformability and strain hardenability, unusual for ordered intermetallic compounds. These results open a new strategy for design of fine-grained microstructures strengthened via ordered intermetallic phases, exploiting the beneficial effects of discontinuous precipitation, for achieving very high room temperature tensile strengths while maintaining good ductility. | Compositions of FCC and L12 phases in CR-600 from atom probe tomography. | /home/shared/llm-extraction-pipeline/articles_all/10.1016.j.actamat.2021.117234/tables/Table 1.csv
./10.1016.j.actamat.2021.117240 | 316L ¦ 17-4PH ¦ 304L | Fracture and fatigue in additively manufactured metals | Amongst the steels, common austenitic stainless steels (SS, all the designations are as per AISI) 316L, 304L, maraging steel 18Ni300, and precipitation hardenable 17-4PH steel received considerable attention. Most of these have successfully been fabricated via LB-PBF, EB-PBF, LB-DED, and BJP. In addition, H13 tool steel has been produced using LB-PBF[61-63]and LB-DED [64,65], 420 using LB-PBF[66]and BJP[67], and P21 (ASTM) using LB-DED[68], to name a few. | Additive manufacturing (AM) of metallic components offers many advantages over conventional manufacturing methods, most notably design freedom at little material waste. Consequently, there is significant current interest in the manufacturing aspects of a wide variety of structural alloys. Concomitantly, establishing the processing - microstructure - mechanical performance relations, in conjunction with the attributes such as flaws, residual stresses, and mesostructures inherent to the AM processes, is critical for the widespread adoption of structural metallic components made using AM. Keeping this in view, a comprehensive review of the current understanding of the structure-property correlations in AM alloys is provided here. Unique aspects of the microstructures of the AM alloys, process-related attributes, and their effect on the tensile, fracture, fatigue crack growth, and unnotched fatigue properties are highlighted, with emphasis on the interplay between the microstructures and process attributes in determining the structural integrity of AM alloys in terms of properties such as near-threshold fatigue crack growth rate, fracture toughness, and fatigue strength. These aspects are contrasted with respective structure-property correlations in wrought or cast alloys. Strategies employed for improving the damage tolerance of the alloys through either improvisation of the processing conditions during AM or via post-processing treatments such as annealing, hot-isostatic pressing, and shot peening, are summarized. The existing gaps in understanding fatigue and fracture in AM alloys, which are critical for widespread deployment and reliable design of engineering components, are identified; such gaps are expected to provide future avenues for research in this area. | Tensile properties of several steel grades, generated by different AM processes and heat treatment conditions. Reported austenite (A), martensite (M), and omega (s) phases listed. | /home/shared/llm-extraction-pipeline/articles_all/10.1016.j.actamat.2021.117240/tables/Table 2.csv | {'⊥': 'Parallel to build direction, i.e., specimens loading direction in the Z direction.', '=': 'Perpendicular to build direction, i.e., specimens loading direction in the X or Y direction.'}
./10.1016.j.actamat.2021.117240 | 18Ni300 steel | Fracture and fatigue in additively manufactured metals | The FCG behaviour of AM steels, including 316L, 17-4 PH and 18Ni300 steels, has been investigated. Riemer et al.[271]reported orientation-dependent∆Kthin AB and SR conditions for LB-PBF 316L and reported a marginally lower threshold value (9.1 MPa√m) in the X-Z orientation as compared to that in the Z-X orientation (9.9 MPa√m). This difference is attributed to the tortuosity that crack experiences; crack propagation along columnar grains (X-Z) results in a smooth, less tortuous crack path whereas, crack growth in the Z-X orientation leads to a more tortuous crack path, resulting in fracture mode mixivity and consequently lowered∆Kth. An equiaxed grain structure obtained through HIP results in isotropic crack growth properties that are comparable to those of the wrought 316L. | Additive manufacturing (AM) of metallic components offers many advantages over conventional manufacturing methods, most notably design freedom at little material waste. Consequently, there is significant current interest in the manufacturing aspects of a wide variety of structural alloys. Concomitantly, establishing the processing - microstructure - mechanical performance relations, in conjunction with the attributes such as flaws, residual stresses, and mesostructures inherent to the AM processes, is critical for the widespread adoption of structural metallic components made using AM. Keeping this in view, a comprehensive review of the current understanding of the structure-property correlations in AM alloys is provided here. Unique aspects of the microstructures of the AM alloys, process-related attributes, and their effect on the tensile, fracture, fatigue crack growth, and unnotched fatigue properties are highlighted, with emphasis on the interplay between the microstructures and process attributes in determining the structural integrity of AM alloys in terms of properties such as near-threshold fatigue crack growth rate, fracture toughness, and fatigue strength. These aspects are contrasted with respective structure-property correlations in wrought or cast alloys. Strategies employed for improving the damage tolerance of the alloys through either improvisation of the processing conditions during AM or via post-processing treatments such as annealing, hot-isostatic pressing, and shot peening, are summarized. The existing gaps in understanding fatigue and fracture in AM alloys, which are critical for widespread deployment and reliable design of engineering components, are identified; such gaps are expected to provide future avenues for research in this area. | Tensile properties of several steel grades, generated by different AM processes and heat treatment conditions. Reported austenite (A), martensite (M), and omega (s) phases listed. | /home/shared/llm-extraction-pipeline/articles_all/10.1016.j.actamat.2021.117240/tables/Table 2.csv | {'⊥': 'Parallel to build direction, i.e., specimens loading direction in the Z direction.', '=': 'Perpendicular to build direction, i.e., specimens loading direction in the X or Y direction.'}
./10.1016.j.actamat.2021.117240 | Inconel 718 | Fracture and fatigue in additively manufactured metals | Ni-based superalloy parts have been successfully produced using all the major AM processes [13,77,140,141], with Inconel 718 and 625 being the most widely investigated alloys [4,142]. The microstructures in them vary from equiaxed to columnar, depending on the melt pool geometry and process parameters employed, as summarised inTable 3[142,143]. The grain morphology can be controlled to some extent during the AM process. Using EB-PBF Inconel 718, Körner and co-workers[144-146]have shown that variations in the scanning strategy can produce either a highly textured columnar grain structure or an equiaxed fine-grained structure with a less pronounced texture. Moreover, Gotterbarm et al. [144,146] have demonstrated the ability to grow single crystals through a carefully designed and controlled temperature gradient along aμ-Helix. | Additive manufacturing (AM) of metallic components offers many advantages over conventional manufacturing methods, most notably design freedom at little material waste. Consequently, there is significant current interest in the manufacturing aspects of a wide variety of structural alloys. Concomitantly, establishing the processing - microstructure - mechanical performance relations, in conjunction with the attributes such as flaws, residual stresses, and mesostructures inherent to the AM processes, is critical for the widespread adoption of structural metallic components made using AM. Keeping this in view, a comprehensive review of the current understanding of the structure-property correlations in AM alloys is provided here. Unique aspects of the microstructures of the AM alloys, process-related attributes, and their effect on the tensile, fracture, fatigue crack growth, and unnotched fatigue properties are highlighted, with emphasis on the interplay between the microstructures and process attributes in determining the structural integrity of AM alloys in terms of properties such as near-threshold fatigue crack growth rate, fracture toughness, and fatigue strength. These aspects are contrasted with respective structure-property correlations in wrought or cast alloys. Strategies employed for improving the damage tolerance of the alloys through either improvisation of the processing conditions during AM or via post-processing treatments such as annealing, hot-isostatic pressing, and shot peening, are summarized. The existing gaps in understanding fatigue and fracture in AM alloys, which are critical for widespread deployment and reliable design of engineering components, are identified; such gaps are expected to provide future avenues for research in this area. | Tensile properties of Inconel 625 and 718, generated by different AM processes and heat treatment conditions. | /home/shared/llm-extraction-pipeline/articles_all/10.1016.j.actamat.2021.117240/tables/Table 3.csv | {'⊥': 'Parallel to build direction, i.e., specimens loading direction in the Z direction.', '=': 'Perpendicular to build direction, i.e., specimens loading direction in the X or Y direction.'}
./10.1016.j.actamat.2021.117240 | Inconel 625 | Fracture and fatigue in additively manufactured metals | Ni-based superalloys, widely known for high-temperature applications, examined for their printability by using LB-PBF, EB-PBF, and LB-DED include Inconel 625 and 718. Additionally, fabrication of Inconel 100 parts using a Micro-Laser Assisted Machining process was also explored[69]. | Additive manufacturing (AM) of metallic components offers many advantages over conventional manufacturing methods, most notably design freedom at little material waste. Consequently, there is significant current interest in the manufacturing aspects of a wide variety of structural alloys. Concomitantly, establishing the processing - microstructure - mechanical performance relations, in conjunction with the attributes such as flaws, residual stresses, and mesostructures inherent to the AM processes, is critical for the widespread adoption of structural metallic components made using AM. Keeping this in view, a comprehensive review of the current understanding of the structure-property correlations in AM alloys is provided here. Unique aspects of the microstructures of the AM alloys, process-related attributes, and their effect on the tensile, fracture, fatigue crack growth, and unnotched fatigue properties are highlighted, with emphasis on the interplay between the microstructures and process attributes in determining the structural integrity of AM alloys in terms of properties such as near-threshold fatigue crack growth rate, fracture toughness, and fatigue strength. These aspects are contrasted with respective structure-property correlations in wrought or cast alloys. Strategies employed for improving the damage tolerance of the alloys through either improvisation of the processing conditions during AM or via post-processing treatments such as annealing, hot-isostatic pressing, and shot peening, are summarized. The existing gaps in understanding fatigue and fracture in AM alloys, which are critical for widespread deployment and reliable design of engineering components, are identified; such gaps are expected to provide future avenues for research in this area. | Tensile properties of Inconel 625 and 718, generated by different AM processes and heat treatment conditions. | /home/shared/llm-extraction-pipeline/articles_all/10.1016.j.actamat.2021.117240/tables/Table 3.csv | {'⊥': 'Parallel to build direction, i.e., specimens loading direction in the Z direction.', '=': 'Perpendicular to build direction, i.e., specimens loading direction in the X or Y direction.'}
./10.1016.j.actamat.2021.117271 | CS-HEA ¦ CS-BC | Segregation engineering of grain boundaries of a metastable Fe-Mn-Co-Cr-Si high entropy alloy with laser-powder bed fusion additive manufacturing | Laser-powder bed fusion (L-PBF) additive manufacturing offers unprecedented microstructural fine-tuning capabilities. Naturally, benefitting from such capability requires alloys that are amenable to microstructural heterogeneity and hierarchy (MHH) and that exhibit a low hot-cracking susceptibility (HCS). However, columnar growth, which is characterized by capillary effects and poor strain accommodation capabilities, is prevalent in L-PBF and increases the HCS of the processed alloys. Further, while solute segregation is prominent in cellular and dendritic growth modes during L-PBF, the effects of solute segregation on the alloy HCS and L-PBF processing window remain widely unexplored. Here, we demonstrate that solute segregation affects columnar growth, grain coalescence behavior during solidification, MHH and mechanical properties of a metastable Fe40Mn20Co20Cr15Si5 (at.%) high entropy alloy (CS-HEA) doped with 0.5 wt.% B4C (termed CS-BC). A theoretical framework is proposed, which reveals that a boundary-strengthening segregant may reduce the alloy HCS during L-PBF. In as-built CS-BC, boron, a boundary strengthener, segregated to the solidification cell boundaries, whereas carbon remained in the solid solution. The as-built CS-BC exhibited suppressed columnar growth, more random texture, smaller cell size and higher strength as compared to the as-built CS-HEA. Further, a wide crack-free L-PBF processing window of CS-BC allowed fine-tuning of its MHH and thus the mechanical properties. Upon annealing, as carbon-containing precipitates formed, CS-BC exhibited a metastable microstructure and transformation induced plasticity effect, which led to high synergistic strength-ductility. These findings will foster design of alloys that facilitate application-specific manufacture with L-PBF and thus, an extended outreach of L-PBF for structural applications. | Laser-powder bed fusion (L-PBF) additive manufacturing offers unprecedented microstructural fine-tuning capabilities. Naturally, benefitting from such capability requires alloys that are amenable to microstructural heterogeneity and hierarchy (MHH) and that exhibit a low hot-cracking susceptibility (HCS). However, columnar growth, which is characterized by capillary effects and poor strain accommodation capabilities, is prevalent in L-PBF and increases the HCS of the processed alloys. Further, while solute segregation is prominent in cellular and dendritic growth modes during L-PBF, the effects of solute segregation on the alloy HCS and L-PBF processing window remain widely unexplored. Here, we demonstrate that solute segregation affects columnar growth, grain coalescence behavior during solidification, MHH and mechanical properties of a metastable Fe40Mn20Co20Cr15Si5 (at.%) high entropy alloy (CS-HEA) doped with 0.5 wt.% B4C (termed CS-BC). A theoretical framework is proposed, which reveals that a boundary-strengthening segregant may reduce the alloy HCS during L-PBF. In as-built CS-BC, boron, a boundary strengthener, segregated to the solidification cell boundaries, whereas carbon remained in the solid solution. The as-built CS-BC exhibited suppressed columnar growth, more random texture, smaller cell size and higher strength as compared to the as-built CS-HEA. Further, a wide crack-free L-PBF processing window of CS-BC allowed fine-tuning of its MHH and thus the mechanical properties. Upon annealing, as carbon-containing precipitates formed, CS-BC exhibited a metastable microstructure and transformation induced plasticity effect, which led to high synergistic strength-ductility. These findings will foster design of alloys that facilitate application-specific manufacture with L-PBF and thus, an extended outreach of L-PBF for structural applications. | Phase fractions in undeformed specimens of as-built CS-HEA and CS-BC. | /home/shared/llm-extraction-pipeline/articles_all/10.1016.j.actamat.2021.117271/tables/Table 3.csv
./10.1016.j.actamat.2021.117299 | MWZTT | Pseudoelastic deformation in Mo-based refractory multi-principal element alloys | Here, using density-functional theory (DFT), molecular dynamic (MD), and CALPHAD calculations, we provide a stability, phase-diagram, and property analysis of (MoW)xZry(TaTi)1-x-ycomposed of non-toxic elements from the periodic table from groups IV-A (Ti, Zr), V-A (Ta), and VI-A (Mo, W). The down-selection of Mo-W-rich alloys, specifically (MoW)85Zr7.5(TaTi)7.5(denoted here as MWZTT), was done based on thermodynamic phase stability analysis from CALPHAD and DFT that shows stable bcc in Mo-W-rich region (away from the near-equiatomic region of the 5-element system); on the other hand, W-rich alloys were found with interesting properties, such as shape-memory[39]and higher-radiation resistance[40]. Hence, we did investigate the entire MPEA system, where high-entropy regions are much less stable, and other regions have critical electronic stabilizing effects[23]. As the configurational entropy of MWZTT is Sconf= 1.17R, at the boundary of medium-entropy alloys (MEAs) and HEAs (1.5R > Sconf(MEAs) > 1R), we categorized MWZTT as the part of high-entropy alloy family. The MWZTT shows recoverable non-linear elastic (pseudo-elastic) behavior under uniaxial loading, as obtained by MD and supported by our finite-element analysis. The MD-determined phase and mechanical stability are in good agreement with our DFT results, while CALPHAD shows a stability of bcc phase up to 1,700 K. We also show that MWZTT is structurally stable, i.e., dynamical stable having positive phonon frequencies. The present work opens unexplored applications of RMPEAs using unique pseudoelastic properties found in small regions of composition space. | Phase diagrams supported by density functional theory methods can be crucial for designing high-entropy alloys that are subset of multi-principal-element alloys. We present phase and property analysis of quinary (MoW)xZry(TaTi)1-x-y refractory high-entropy alloys from combined Calculation of Phase Diagram (CALPHAD) and density-functional theory results, supplemented by molecular dynamics simulations. Both CALPHAD and density-functional theory analysis of phase stability indicates a Mo-W-rich region of this quinary has a stable single-phase body-centered-cubic structure. We report first quinary composition from Mo-W-Ta-Ti-Zr family of alloy with pseudo-elastic behavior, i.e., hysteresis in stress-strain. Our analysis shows that only Mo-W-rich compositions of Mo-W-Ta-Ti-Zr, i.e., Mo+W ≥ 85 a t . % , show reproducible hysteresis in stress-strain responsible for pseudo-elastic behavior. The (MoW)85Zr7.5(TaTi)7.5 was down-selected based on temperature-dependent phase diagram analysis and molecular dynamics simulations predicted elastic behavior that reveals twinning-assisted pseudoelastic behavior. While mostly unexplored in body-centered-cubic crystals, twinning is a fundamental deformation mechanism that competes against dislocation slip in crystalline solids. This alloy shows identical cyclic deformation characteristics during uniaxial <100> loading, i.e., the pseudoelasticity is isotropic in loading direction. Additionally, a temperature increase from 77 to 1,500 K enhances the elastic strain recovery in load-unload cycles, offering possibly control to tune the pseudoelastic behavior. | Calculated lattice constant (ao in A), cohesive energy (Ec in eV), density (g/cm3), and elastic constants (GPa) at 77, 300, 500, 700 and 1,100 K for MWZTT. Poisson's ratio (n= 0.299) was directly calculated from DFT-VASP-SCRAPs for the modulus (E) calculation [70], and the bulk modulus B and density from KKR-CPA or VASP-SCRAPs agree, differing due to slightly different ao predicted. | /home/shared/llm-extraction-pipeline/articles_all/10.1016.j.actamat.2021.117299/tables/Table 1.csv
./10.1016.j.actamat.2021.117307 | Surface | The effect of local chemical ordering on dislocation activity in multi-principle element alloys: A three-dimensional discrete dislocation dynamics study | In the current 3D DDD framework, the cross-slip frequency is calculated through an Arrhenius-like relationship according to[27]:(4)f=ωaLL0exp(-ΔEactkbT),whereLis the length of the dislocations within±15∘of the screw orientation,ωais the attempt frequency,L0=1μm is a reference length[36], and the cross-slip activation energy is:(5)ΔEact=Ea-VaΔτE.HereEais the energy required to form a constriction on the screw dislocation and is dependent on the cross-slip type (i.e. bulk, repulsive or attractive intersection, or surface induced cross-slip[27]),Vais the activation volume, andΔτEis the difference between the Escaig stress (the stress component that controls the distance between the two partial dislocations) on the primary and cross-slip planes. Here, bulk-type cross-slip denotes the traditional probabilistic, thermally activated cross-slip mechanism, whereas intersection-type cross-slip represents a mechanism that is preferentially observed at screw dislocation intersections in FCC[27]. Surface induced cross-slip is not active in the current simulations, since none of them incorporate free surfaces. | The exceptional combination of strength and ductility in multi-component alloys is often attributed to the interaction of dislocations with the various solute atoms in the alloy. To study these effects on the mechanical properties of such alloys there is a need to develop a modeling framework capable of quantifying the effect of these solutes on the evolution of dislocation networks. Large scale three-dimensional (3D) Discrete dislocation dynamics (DDD) simulations can provide access to such studies but to date no relevant approaches are available that aim for a complete representation of real alloys with arbitrary chemical compositions. Here, we introduce a formulation of dislocation interaction with substitutional solute atoms in fcc alloys in 3D DDD simulations that accounts for solute strengthening induced by atomic misfit as well as fluctuations in the cross-slip activation energy. Using this model, we show that local fluctuations in the chemical composition of various CrFeCoNi-based multi-principal element alloys (MPEA) lead to sluggish dislocation motion, frequent cross-slip and alignment of dislocations with solute aggregation features, explaining experimental observations related to mechanical behavior and dislocation activity. It is also demonstrated, that this behavior observed for certain MPEAs cannot be reproduced by assuming a perfect solid solution. The developed method also provides a basis for further investigations of dislocation plasticity in any real arbitrary fcc alloy with substitutional solutes. | The cross-slip parameters used in the current study. | /home/shared/llm-extraction-pipeline/articles_all/10.1016.j.actamat.2021.117307/tables/Table 2.csv
./10.1016.j.actamat.2021.117390 | Fe0 ¦ Fe6 ¦ Fe4 ¦ Fe8 | Microstructure engineering of metamagnetic Ni-Mn-based Heusler compounds by Fe-doping: A roadmap towards excellent cyclic stability combined with large elastocaloric and magnetocaloric effects | Fig. 1illustrates the SEM-BSE images of the as-cast (exemplarily for Fe0) and annealed (complete series Fe0 to Fe8) suction-cast samples. In the as-cast state, a radially-symmetric microstructure with an average grain diameter of 57±13 μm is found which results from the crystallization of the material opposite to the heat flow in the cylinder-shaped mold. A very similar microstructure including the average grain diameter can be observed for all as-cast samples independent of the Fe-concentration. In contrast, a grain coarsening from Fe0 to Fe4 can be noticed after annealing. While Fe0 shows an average grain diameter of 110±24 μm, there is an increase to 822±215 μm for Fe4. Besides that, the columnarity has entirely disappeared in Fe4. Upon further addition of Fe, a strongly Fe-enriched and In-depleted secondary γ-phase is preferentially precipitated at grain boundaries during annealing which can be seen for Fe6 and Fe8. According to the EDX results shown inTable 1, the secondary γ-phase is formed as soon as the solubility limit of 4.5 at% Fe in the matrix phase is exceeded. The γ-precipitates cause a grain boundary pinning which results in a refinement of the grains in Fe6 and Fe8 to an average diameter of about 60±15 μm. This value is in excellent agreement with the grain diameter of the as-cast samples. It should be emphasized, that the secondary phase fraction in Fe8 (11.5 vol% ≙ 11.5 wt%) is more than doubled compared to Fe6 (5.2 vol% ≙ 5.2 wt%) causing a considerable amount of precipitates also within the grains in Fe8. At both locations, between and within the grains, the precipitates exhibit an ellipsoidal shape with the long axis aligned along the grain boundaries in the former and in 45° angles in the latter case. The precipitates have an average length of ca. 3 μm in Fe6 and ca. 4 μm in Fe8, while the width is reduced to about 1.5 μm in Fe6 and Fe8, respectively. | Ni-Mn-based metamagnetic shape-memory alloys exhibit a giant thermal response to magnetic fields and uniaxial stress which can be utilized in single caloric or multicaloric cooling concepts for energy-efficient and sustainable refrigeration. However, during cyclic operation these alloys suffer from structural and functional fatigue as a result of their high intrinsic brittleness. Here, we present based on Fe-doping of Ni-Mn-In a microstructure design strategy which simultaneously improves cyclic stability and maintains the excellent magnetocaloric and elastocaloric properties. Our results reveal that precipitation of a strongly Fe-enriched and In-depleted coherent secondary γ-phase at grain boundaries can ensure excellent mechanical stability by hindering intergranular fracture during cyclic loading. In this way, a large elastocaloric effect of -4.5 K was achieved for more than 16000 cycles without structural or functional degradation, which corresponds to an increase of the cyclic stability by more than three orders of magnitude as compared to single-phase Ni-Mn-In-(Fe). In addition, we demonstrate that the large magnetocaloric effect of single-phase Ni-Mn-In-(Fe) can be preserved in the dual-phase material when the secondary γ-phase is exclusively formed at grain boundaries as the martensitic transformation within the Heusler matrix is barely affected. This way, an adiabatic temperature change of -3 K and an isothermal entropy change of 15 Jkg-1K-1 was obtained in 2 T for dual-phase Ni-Mn-In-Fe. We expect that this concept can be applied to other single caloric and mutlicaloric materials, therewith paving the way for solid-state caloric cooling applications. | Lattice constants of L21 austenite matrix and A1 secondary g-phase obtained from XRD measurements of Fe0-Fe8 powder. | /home/shared/llm-extraction-pipeline/articles_all/10.1016.j.actamat.2021.117390/tables/Table 2.csv
./10.1016.j.actamat.2021.117390 | Fe2 | Microstructure engineering of metamagnetic Ni-Mn-based Heusler compounds by Fe-doping: A roadmap towards excellent cyclic stability combined with large elastocaloric and magnetocaloric effects | The most promising options are solid-state caloric cooling techniques such as magneto-, electro-, baro- or elastocaloric cooling which utilize the thermal response of a ferroic material when exposed to a magnetic field, electric field, hydrostatic pressure or uniaxial stress[5]. The key quantities to describe the thermal response are the adiabatic temperature changeΔTadand the isothermal entropy changeΔsTupon application/removal of the external field. Particularly large values ofΔTadandΔsTare obtained at first-order phase transitions due to the associated latent heat. These so-called giant caloric effects were discovered in 1997 in the magnetocaloric material Gd5Si2Ge2[6]. Since then, giant magnetocaloric effects have been discovered in numerous materials such as La(Fe,Si)13[7-9], Fe2P-type[10-12]and Ni-Mn-based Heusler[13-15]compounds. Moreover, magnetocaloric cooling is considered to be the most developed solid-state caloric cooling technique[16]. Besides that, especially giant elastocaloric effects have caught attention by very largeΔTadvalues in reasonable uniaxial stresses[17]. Thus, a ¦ΔTad¦ of more than 35 K has been observed during unloading of Ni-rich Ti-Ni alloys[18]. | Ni-Mn-based metamagnetic shape-memory alloys exhibit a giant thermal response to magnetic fields and uniaxial stress which can be utilized in single caloric or multicaloric cooling concepts for energy-efficient and sustainable refrigeration. However, during cyclic operation these alloys suffer from structural and functional fatigue as a result of their high intrinsic brittleness. Here, we present based on Fe-doping of Ni-Mn-In a microstructure design strategy which simultaneously improves cyclic stability and maintains the excellent magnetocaloric and elastocaloric properties. Our results reveal that precipitation of a strongly Fe-enriched and In-depleted coherent secondary γ-phase at grain boundaries can ensure excellent mechanical stability by hindering intergranular fracture during cyclic loading. In this way, a large elastocaloric effect of -4.5 K was achieved for more than 16000 cycles without structural or functional degradation, which corresponds to an increase of the cyclic stability by more than three orders of magnitude as compared to single-phase Ni-Mn-In-(Fe). In addition, we demonstrate that the large magnetocaloric effect of single-phase Ni-Mn-In-(Fe) can be preserved in the dual-phase material when the secondary γ-phase is exclusively formed at grain boundaries as the martensitic transformation within the Heusler matrix is barely affected. This way, an adiabatic temperature change of -3 K and an isothermal entropy change of 15 Jkg-1K-1 was obtained in 2 T for dual-phase Ni-Mn-In-Fe. We expect that this concept can be applied to other single caloric and mutlicaloric materials, therewith paving the way for solid-state caloric cooling applications. | Lattice constants of L21 austenite matrix and A1 secondary g-phase obtained from XRD measurements of Fe0-Fe8 powder. | /home/shared/llm-extraction-pipeline/articles_all/10.1016.j.actamat.2021.117390/tables/Table 2.csv
./10.1016.j.actamat.2021.117399 | 1A2W ¦ 1A ¦ 3A ¦ 1A4W ¦ 5A | Different lattice distortion effects on the tensile properties of Ni-W dilute solutions and CrFeNi and CoCrFeMnNi concentrated solutions | Five metals, namely Ni, Ni-2 at.% W, Ni-4 at.% W, equiatomic CrFeNi, and CoCrFeMnNi (termed 1A, 1A2W, 1A4W, 3A, and 5A), respectively, were examined in this study. They were prepared through vacuum arc melting in a water-cooled Cu mold under a vacuum of 16 torr by using high-purity argon. Pure Co, Cr, Fe, Mn, Ni, and Ni-33 at.% W master alloy having a purity of > 99.9% were used. Additional Mn was added to 5A to compensate for the weight loss during melting due to its high vaporization[27]. Single rectangular slab (∼400 g) measuring 100 mm × 30 mm × 20 mm was obtained for each metal. All the as-cast slabs, except for 5A, were homogenized at 1,200 °C for 24 h to eliminate the microsegregations resulting from solidification. The 5A slab was homogenized at 1,100 °C for 24 h due to its low melting point. All the as-homogenized slabs were machined to a size of 100 mm × 30 mm × 5 mm through electrical discharge wire cutting to eliminate the oxidation layer and surface defects. Subsequently, the slabs were cold-rolled to reduce their thickness by 70% (from 5 to 1.5 mm) and annealed for 1 h to obtain a microstructure with fine grains. The annealing temperatures are 400, 750, 750, 1,000 and 800 °C for 1A, 1A2W, 1A4W, 3A and 5A, respectively. The temperature used to process each metal was determined on the basis of a series of annealing temperatures by observing the hardness and microstructure evolutions of metals in a previous study[27]. The fully recrystallized sheets of all metals were longitudinally machined into dog-bone-shaped tensile specimens with a length of 43 mm, width of 10 mm, thickness of 1.5 mm, and gage section of 20 mm × 3 mm × 1.5 mm. All tensile test specimens were ground with alumina papers grit from #80 to #4000 and then electrolytically polished for approximately 20 s at 20 V and -10 °C in a mixture of perchloric acid and methanol with a volume ratio of 1:9. | The lattice distortion of a solute primarily occurs because its atomic size and chemical bonding are different from those of neighboring atoms. The lattice distortion effects in conventional and high-entropy alloys are different; however, a detailed investigation on these effects has yet to be conducted. To fill this research gap, this study produced face-centered cubic-structured dilute solutions (Ni, Ni-2 at.% W, and Ni-4 at.% W) and concentrated solutions (equiatomic CrFeNi and CoCrFeMnNi) and compared their tensile properties. For the two W-containing alloys, lattice distortion occurred only around the large and strong W atoms. However, for the two concentrated solutions, which had a similar interelement atomic size and shear modulus to the aforementioned alloys, lattice distortion occurred at all lattice sites. These two types of lattice distortion had significantly different effects on tensile properties. The strength and ductility of the alloys with a high concentration of distorted lattice points were higher than those of the alloys with a low concentration of distorted lattice points, although the alloys with a low concentration of distorted lattice points had a larger nominal atomic size difference and shear modulus difference. The mechanisms underlying the evolution of different mechanical properties under different types of lattice distortion were examined for the dilute and concentrated alloys. Moreover, the universal solid solution strengthening mechanism was observed. | Experimentally determined mechanical properties of each metal. | /home/shared/llm-extraction-pipeline/articles_all/10.1016.j.actamat.2021.117399/tables/Table 1.csv
./10.1016.j.actamat.2021.117426 | 60Fe | Nano-scale heterogeneity-driven metastability engineering in ferrous medium-entropy alloy induced by additive manufacturing | Moreover, to compare the SLM-processed alloy with conventionally fabricated alloys having nearly homogeneous microstructure (with respect to the composition and grain structure), vacuum induction-melted ingots of FeMEAs having different Fe contents were thermo-mechanically treated: Fe60Co15Ni15Cr10, Fe61.5(CoNi)28.5Cr10, Fe62.5(CoNi)27.5Cr10, and Fe63.5(CoNi)26.5Cr10FeMEAs, which are abbreviated as 60Fe, 61.5Fe, 62.5Fe, and 63.5Fe, respectively. All the samples were fabricated by vacuum induction melting of pure elements. To secure the homogeneous chemical composition of the samples, the homogenization heat treatment was carried out at 1100 °C for 6 h with subsequent water quenching. After the homogenization treatment, the ingots were cold-rolled from 7.0 to 1.5 mm (reduction ratio: 78.6%) with subsequent annealing at 800 °C for 1 h to obtain the recrystallized homogeneous microstructure (for the detailed properties of the wrought FeMEAs, see Supplementary information with Supplementary Fig. S1). In particular, for the 60Fe alloy, the as-rolled samples were annealed at 800, 900, and 1000 °C for 1 h (for the initial microstructure of the wrought 60Fe samples, see Supplementary Fig. S5). In this study, the thermo-mechanically-treated 60Fe samples are denoted as A800, A900, and A1000, corresponding to the annealing temperatures of 800 °C, 900 °C, and 1000 °C, respectively. | Selective laser melting (SLM) offers unprecedented advantages in fabrication of metals and alloys with complex geometry and unique microstructural features with hierarchical heterogeneity. The SLM process also induces a unique cell structure with high dislocation density and solute segregation at cell boundaries. Here, we propose an innovative utilization of unique dislocation network to achieve superior mechanical properties through metastability engineering of ferrous-medium entropy alloy (FeMEA). While the high dislocation density at cell boundaries contributes to the improvement of yield strength as additional barriers of dislocation movement, the solute segregation at cell boundaries can beneficially control the phase instability of matrix in materials produced by SLM. Our results demonstrate that solute segregation at cell boundaries decreases the face-centered cubic phase stability in the matrix and activates transition of the deformation mechanism from slip to metastable plasticity (i.e., transformation-induced plasticity). Furthermore, the high density of dislocation at cell boundaries also has an effect on not only yield strength enhancement but also controlling kinetics of metastable plasticity, and it beneficially contributes the high ductility of the SLM-processed FeMEA. This work presents a new microstructural design strategy for beneficially customizing the material performance of high-quality products based on SLM-driven metastability engineering of metallic materials. | Global chemical composition of the powder and as-printed 60Fe. | /home/shared/llm-extraction-pipeline/articles_all/10.1016.j.actamat.2021.117426/tables/Table 1.csv
./10.1016.j.actamat.2021.117480 | UA ¦ PA | Anomalous precipitate-size-dependent ductility in multicomponent high-entropy alloys with dense nanoscale precipitates | Fig. 1shows the evolution of microhardness of the (FeCoNi)85.9Al8Ti6B0.1HEA as a function of aging time at 740 °C. Initially, the microhardness value sharply increases as the aging time prolongs, and then slightly decreases after reaching the peak value (properly aged at 740 °C for 12 h, denoted as PA alloy hereafter). To unveil the microstructural origins of the anomalous ductilization induced by large precipitates, two alloys that chosen based on the microhardness testing (Fig. 1) were systematically investigated, i. e. the under-aged (aged at 740 °C for 20 mins, denoted as UA hereafter) and the PA alloy.Fig. 2Acompares the typical engineering stress-strain curves of the UA and PA alloys at ambient temperature. Interestingly, unlike the conventional framework where the PA alloys often exhibit the highest strength with a reduced tensile elongation, the PA alloy here is found to circumvent such a strength-ductility trade-off. Compared to that of the UA alloys, the PA alloy shows a much higher strength (∼1.43 GPa) accompanied by a nearly doubled tensile ductility (∼43%) and a negligible necking (demonstrated by the insets of fracture surfaces inFig. 2A). Both alloys show typical ductile dimples on the fracture surfaces, as shown inFig. 3. The strain hardening rates with the variation of plastic strains were plotted inFig. 2B. A distinguished multi-staged strain hardening behavior with an additional strain hardening stage (Stage 3) correlated to the enhanced plasticity can be observed in the PA alloy (seeFig. 2B). The initial microstructures of these two alloys were examined through the EBSD and SEM (seeFig. 4). Despite a neglectable fraction of L21precipitates lying along the grain boundaries in the PA alloy (seeFig. 4D), all the alloys are fully recrystallized with a similar grain size of ∼30 μm. And no preferential texture was detected. | Precipitates are known to be effective obstacles for dislocation gliding, which can substantially increase the strength of metallic materials. In particular, dense nanoscale precipitates under a peak-aged condition can achieve a favorable precipitate size for pronounced strengthening, which, however, often causes progressive stress localization and premature failure of alloys with reduced ductility. Here, we showcase an “unusual ductilization effect from the peak-aged state” in a high-entropy alloy (HEA) system with a medium-to-high stacking fault energy (SFE). Compared with the under-aged HEA, the peak-aged HEA with relatively large precipitates exhibits a pronounced increment in both the strength and the tensile ductility, distinguishing from the conventional wisdom. Such an anomalous precipitate-size-dependence of ductility is achieved by trigging a unique multi-staged strain-hardening mechanism from the activation of microbands, which is enabled through a delicate modulation of precipitate size, volume fraction, and SFE of the precipitate-hardened HEA. Specifically, the dynamically active microbands upon loading can simultaneously serve as dislocation obstacles for strengthening and also the origins of stress delocalization, leading to a sustainable strain hardening for balanced mechanical properties. These discoveries shed new insights into the innovative design of ultrastrong and ductile metallic materials for advanced structural applications. | APT analysis on the chemical constitutions of the nanoprecipitates and the matrix in the UA and PA alloys, respectively. | /home/shared/llm-extraction-pipeline/articles_all/10.1016.j.actamat.2021.117480/tables/Table 1.csv
./10.1016.j.actamat.2021.117483 | w-AlN | Strain-stabilized Al-containing high-entropy sublattice nitrides | The (Al,Mo,Ta,V,W)N is still highly (200) oriented (Fig. 5, second pattern from bottom) after annealing, but the peak shifts from 42.33 to 43.07∘. This reduction in lattice plane distances is typically indicative for reduced stresses (macro-stresses), but would go hand-in-hand with a reduction of peak broadening (micro-stresses) as well. However, the full width at half maximum (FWHM) of the (200) peak increases from 0.54 to 0.89∘. Therefore, in combination with DFT (MoN, TaN, and WN are prone for N-loss[48,62,87]), this pronounced peak-shift suggests a reduced lattice size due to N-loss of the fcc structure. At diffraction angles of around 59∘and 68∘two additional very broad and small features can be detected after the annealing treatment, but no crystalline phase could be unambiguously assigned. We do not see formation of w-AlN, which can be due to the comparably low Al concentration. Of all the coatings investigated, this (Al,Mo,Ta,V,W)N deviates most from the equimolar composition that was used for DFT. Additionally, the N-loss could also stabilize the nitride in its fcc structure. While these features are hints for decomposition reactions, XRD remains inconclusive in this case. | The impact of configurational entropy, enthalpy, and strain energy on the phase stability of high-entropy materials has not yet been investigated quantitatively. We used ab-initio calculations to predict the driving force for decomposition of 126 equimolar Al-containing high-entropy sublattice nitrides (HESN), which are all metastable with respect to all corresponding equimolar lower-entropy nitride phases. The entropy stabilization of ≈ - 0.06 eV/at. at 1073 K is overruled by the 0.10-0.27 eV/at. enthalpy-governed driving force for decomposition. Stabilization is however predicted for 22 compositions due to the - 0.01 to - 0.28 eV/at. strain energy contribution caused by large differences in equilibrium volume between the HESN and their decomposition products. The predicted stabilities are consistent with diffraction and tomography data of annealed nitride coatings. Hence, it is evident that only strain enables the stabilization of the here studied Al-containing HESN, while the entropic contribution is overruled by endothermic mixing. | Bulk moduli and lattice constants of the predicted decomposition products at 0 K in their stable structures. The fcc-binaries follow the trend of increasing B with rising valence electron concentration, while the corresponding ternary nitrides deviate strongly from the average of the binaries [90]. The NbO structure of WN is abbreviated with c. | /home/shared/llm-extraction-pipeline/articles_all/10.1016.j.actamat.2021.117483/tables/Table 2.csv
./10.1016.j.actamat.2021.117483 | fcc-VN ¦ fcc-CrN | Strain-stabilized Al-containing high-entropy sublattice nitrides | The here considered non-magnetic fcc-CrN and fcc-VN are both dynamically unstable[47,77], but our data are in agreement with calculations on (Al,Cr)N and (Al,V)N (considering the correct magnetic situation and reference state), which show considerably smaller mixing enthalpies than (Al,Ti)N[78,79]. We therefore expect only a small uncertainty in our calculations that would not change the overall picture when using a different reference state. Since this study considers only fully relaxed solid solutions, whereas in PVD coating microstructures compressive stresses due to growth defects are common, the results need to be treated with care when interpreting experiments. | The impact of configurational entropy, enthalpy, and strain energy on the phase stability of high-entropy materials has not yet been investigated quantitatively. We used ab-initio calculations to predict the driving force for decomposition of 126 equimolar Al-containing high-entropy sublattice nitrides (HESN), which are all metastable with respect to all corresponding equimolar lower-entropy nitride phases. The entropy stabilization of ≈ - 0.06 eV/at. at 1073 K is overruled by the 0.10-0.27 eV/at. enthalpy-governed driving force for decomposition. Stabilization is however predicted for 22 compositions due to the - 0.01 to - 0.28 eV/at. strain energy contribution caused by large differences in equilibrium volume between the HESN and their decomposition products. The predicted stabilities are consistent with diffraction and tomography data of annealed nitride coatings. Hence, it is evident that only strain enables the stabilization of the here studied Al-containing HESN, while the entropic contribution is overruled by endothermic mixing. | Bulk moduli and lattice constants of the predicted decomposition products at 0 K in their stable structures. The fcc-binaries follow the trend of increasing B with rising valence electron concentration, while the corresponding ternary nitrides deviate strongly from the average of the binaries [90]. The NbO structure of WN is abbreviated with c. | /home/shared/llm-extraction-pipeline/articles_all/10.1016.j.actamat.2021.117483/tables/Table 2.csv
./10.1016.j.actamat.2021.117556 | HSEA | Sudoku-inspired high-Shannon-entropy alloys | Current definition of high-entropy alloys (HEAs) is commonly based on the configurational entropy. But this definition depends only on the chemical composition of a HEA and therefore cannot distinguish the information content that is encoded in various local atomic arrangements and measurable by the Shannon entropy in information theory. Here, inspired by the finding that two-dimensional (2D) Sudoku matrices exhibit higher average Shannon entropy than 2D random matrix counterparts, we propose high-Shannon-entropy alloys (HSEA), whose structures are based on 3D Sudoku matrices. Despite the constraints on the atomic arrangements to form a 3D Sudoku 4 × 4 × 4 matrix, we find that, a prototypical HSEA, NbMoTaW has a lower energy than the same HEA with a random structure due to the smaller lattice distortion. We compute the electronic structures and mechanical properties and find that the HSEA exhibits enhanced average Fermi velocity and ductility over the random NbMoTaW HEA. Finally, we evaluate the formation energies of single vacancies and a vacancy cluster in the HSEA, whose configurations mimic Sudoku puzzles with one and several missing numbers, respectively. We find that a range of large energies are required to generate such vacancies, which depend on the location and species of missing atoms. Our work shows that introducing the Shannon entropy to HEAs offers a useful metric to reveal more atomic details of HEAs and that HSEAs represent an uncharted domain in the complicated energy landscape of HEAs which may be endowed with improved properties. | Current definition of high-entropy alloys (HEAs) is commonly based on the configurational entropy. But this definition depends only on the chemical composition of a HEA and therefore cannot distinguish the information content that is encoded in various local atomic arrangements and measurable by the Shannon entropy in information theory. Here, inspired by the finding that two-dimensional (2D) Sudoku matrices exhibit higher average Shannon entropy than 2D random matrix counterparts, we propose high-Shannon-entropy alloys (HSEA), whose structures are based on 3D Sudoku matrices. Despite the constraints on the atomic arrangements to form a 3D Sudoku 4 × 4 × 4 matrix, we find that, a prototypical HSEA, NbMoTaW has a lower energy than the same HEA with a random structure due to the smaller lattice distortion. We compute the electronic structures and mechanical properties and find that the HSEA exhibits enhanced average Fermi velocity and ductility over the random NbMoTaW HEA. Finally, we evaluate the formation energies of single vacancies and a vacancy cluster in the HSEA, whose configurations mimic Sudoku puzzles with one and several missing numbers, respectively. We find that a range of large energies are required to generate such vacancies, which depend on the location and species of missing atoms. Our work shows that introducing the Shannon entropy to HEAs offers a useful metric to reveal more atomic details of HEAs and that HSEAs represent an uncharted domain in the complicated energy landscape of HEAs which may be endowed with improved properties. | Mechanical properties of a Sudoku-based NbMoTaW high-Shannon-entropy alloy (HSEA) and the same HEA with a random structure (RSEA), including three independent elastic constants C11, C12, and C44, bulk modulus BVRH and shear modulus GVRH, Pugh's ratio K, and the Vicker hardness HV. The same properties of the same HEA modelled by a special quasi-random structure and resulted from Ref. [30] are shown for comparison. | /home/shared/llm-extraction-pipeline/articles_all/10.1016.j.actamat.2021.117556/tables/Table 2.csv
./10.1016.j.actamat.2021.117556 | RHEA | Sudoku-inspired high-Shannon-entropy alloys | We first calculate the Shannon entropy of the two simulation systems.Fig. 1displays the computed Shannon entropy for all of the 12 2D Sudoku 4 × 4 matrices in each of the two systems. The four cross-sectional slices viewed in thea, b, andcdirections are labeled with indices from 1 to 4, 5 to 8, and 9 to 12, respectively. For the Sudoku-based structure, most of the slice matrices have the identical Shannon entropy, showing that the permutations in the numbers have no effect on the Shannon entropy. By contrast, for the random structure, the distribution of Shannon entropies is more scattered, reflecting the random nature of the structure. We calculate the average entropy values of 12 matrices of each system and find that the Sudoku-based system has an average Shannon entropy of 1.459 bits whereas the random system's Shannon entropy is 1.313 bits. The higher Shannon entropy in the Sudoku-based system is consistent with the fact that a uniform probability distribution exhibits a larger amount of information content[13]. The Shannon entropy facilitates differentiating the two systems, which otherwise have the same configurational entropy. Due to the higher Shannon entropy caused by the embedded patterns of Sudoku matrices, we denote this system as high-Shannon-entropy alloy (HSEA) in contrast to the same HEA but with a random structure (henceforth referred to as RHEA). | Current definition of high-entropy alloys (HEAs) is commonly based on the configurational entropy. But this definition depends only on the chemical composition of a HEA and therefore cannot distinguish the information content that is encoded in various local atomic arrangements and measurable by the Shannon entropy in information theory. Here, inspired by the finding that two-dimensional (2D) Sudoku matrices exhibit higher average Shannon entropy than 2D random matrix counterparts, we propose high-Shannon-entropy alloys (HSEA), whose structures are based on 3D Sudoku matrices. Despite the constraints on the atomic arrangements to form a 3D Sudoku 4 × 4 × 4 matrix, we find that, a prototypical HSEA, NbMoTaW has a lower energy than the same HEA with a random structure due to the smaller lattice distortion. We compute the electronic structures and mechanical properties and find that the HSEA exhibits enhanced average Fermi velocity and ductility over the random NbMoTaW HEA. Finally, we evaluate the formation energies of single vacancies and a vacancy cluster in the HSEA, whose configurations mimic Sudoku puzzles with one and several missing numbers, respectively. We find that a range of large energies are required to generate such vacancies, which depend on the location and species of missing atoms. Our work shows that introducing the Shannon entropy to HEAs offers a useful metric to reveal more atomic details of HEAs and that HSEAs represent an uncharted domain in the complicated energy landscape of HEAs which may be endowed with improved properties. | Mechanical properties of a Sudoku-based NbMoTaW high-Shannon-entropy alloy (HSEA) and the same HEA with a random structure (RSEA), including three independent elastic constants C11, C12, and C44, bulk modulus BVRH and shear modulus GVRH, Pugh's ratio K, and the Vicker hardness HV. The same properties of the same HEA modelled by a special quasi-random structure and resulted from Ref. [30] are shown for comparison. | /home/shared/llm-extraction-pipeline/articles_all/10.1016.j.actamat.2021.117556/tables/Table 2.csv
./10.1016.j.actamat.2021.117582 | TaNb-rich | Phase decomposition and strengthening in HfNbTaTiZr high entropy alloy from first-principles calculations | HEAs were believed to be single-phase solid solutions in early days[1]. Following researches demonstrated that phase decomposition may appear in some HEAs[9-11]. HfNbTaTiZr is one of them[12-16]. This HEA is a single-phase solid solution with body centered-cubic (BCC) structure after annealing above 1273 K. The single-phase alloy possesses excellent mechanical strength (σ0.2= 929 MPa) and good ductility (ε > 50%)[12]. Phase separation occurs in this HEA below 1273 K[17-20]. The experiment by Chen et al. showed that HfNbTaTiZr decomposes into three phases, i.e., BCC matrix, BCC TaNb-rich phase, and ZrHf-rich phase with hexagonal close packed structure (HCP), at 973 K. Recent works by Senkov et al. [16,17] demonstrated that NbTa-rich precipitates with BCC structure occur inside the HfZr-rich BCC matrix after annealing at 1073 K. The phase decomposition influences greatly the mechanical properties of the HEAs. For instance, the NbTa-rich precipitates enhance the hardness of the HfNbTaTiZr HEA. The decomposed phase (annealed at relatively low temperature such as 773 K) strengthens the HEA significantly but the ductility is seriously degraded [17,19,20]. Thus, it is crucial to understand the phase decomposition in HEAs and its effect on the mechanical properties. | Phase decomposition influences significantly the mechanical properties of high entropy alloys (HEAs). Prediction of the phase decomposition of HEA is greatly hindered by the hyper-dimensional composition space of the alloys. In the present work, we propose to represent the HEAs as various pseudo-binary alloys of which the temperature dependent free energies as functions of compositions may be readily calculated by using first-principles methods in combination with thermodynamic models. With the calculated free energies, the phase diagrams of the pseudo-binary alloys may be constructed and the phase decomposition can be predicted. This procedure is applied to Hf-Nb-Ta-Ti-Zr alloy with body-centered cubic (BCC) structure. We predict that the equiatomic HfNbTaTiZr HEA suffers from phase decomposition below critical temperature of 1298 K. The HEA decomposes most favorably to BCC NbTa-rich and HfZr-rich phases. The BCC HfZr-rich phase transfers to a hexagonal close-packed structure (HCP) phase at low temperature. The predicted compositions of the decomposed phases are in good agreement with experiment and Thermal-Calc modeling. Furthermore, the effect of the phase decomposition on the strength of the HEA is evaluated by considering the solid-solution and precipitation strengthening mechanisms. The precipitation strengthening effect is stronger than the solid-solution strengthening at the low annealing temperature but becomes weaker at high annealing temperature. | The lattice constants of BCC HfNbTaTiZr and its subsystems from both experiments and theoretical calculations. Unit in A. The corresponding annealing temperature is in the bracket. | /home/shared/llm-extraction-pipeline/articles_all/10.1016.j.actamat.2021.117582/tables/Table 2.csv
./10.1016.j.actamat.2021.117582 | HfZr-rich ¦ NbTa-rich | Phase decomposition and strengthening in HfNbTaTiZr high entropy alloy from first-principles calculations | Phase decomposition influences significantly the mechanical properties of high entropy alloys (HEAs). Prediction of the phase decomposition of HEA is greatly hindered by the hyper-dimensional composition space of the alloys. In the present work, we propose to represent the HEAs as various pseudo-binary alloys of which the temperature dependent free energies as functions of compositions may be readily calculated by using first-principles methods in combination with thermodynamic models. With the calculated free energies, the phase diagrams of the pseudo-binary alloys may be constructed and the phase decomposition can be predicted. This procedure is applied to Hf-Nb-Ta-Ti-Zr alloy with body-centered cubic (BCC) structure. We predict that the equiatomic HfNbTaTiZr HEA suffers from phase decomposition below critical temperature of 1298 K. The HEA decomposes most favorably to BCC NbTa-rich and HfZr-rich phases. The BCC HfZr-rich phase transfers to a hexagonal close-packed structure (HCP) phase at low temperature. The predicted compositions of the decomposed phases are in good agreement with experiment and Thermal-Calc modeling. Furthermore, the effect of the phase decomposition on the strength of the HEA is evaluated by considering the solid-solution and precipitation strengthening mechanisms. The precipitation strengthening effect is stronger than the solid-solution strengthening at the low annealing temperature but becomes weaker at high annealing temperature. | Phase decomposition influences significantly the mechanical properties of high entropy alloys (HEAs). Prediction of the phase decomposition of HEA is greatly hindered by the hyper-dimensional composition space of the alloys. In the present work, we propose to represent the HEAs as various pseudo-binary alloys of which the temperature dependent free energies as functions of compositions may be readily calculated by using first-principles methods in combination with thermodynamic models. With the calculated free energies, the phase diagrams of the pseudo-binary alloys may be constructed and the phase decomposition can be predicted. This procedure is applied to Hf-Nb-Ta-Ti-Zr alloy with body-centered cubic (BCC) structure. We predict that the equiatomic HfNbTaTiZr HEA suffers from phase decomposition below critical temperature of 1298 K. The HEA decomposes most favorably to BCC NbTa-rich and HfZr-rich phases. The BCC HfZr-rich phase transfers to a hexagonal close-packed structure (HCP) phase at low temperature. The predicted compositions of the decomposed phases are in good agreement with experiment and Thermal-Calc modeling. Furthermore, the effect of the phase decomposition on the strength of the HEA is evaluated by considering the solid-solution and precipitation strengthening mechanisms. The precipitation strengthening effect is stronger than the solid-solution strengthening at the low annealing temperature but becomes weaker at high annealing temperature. | The lattice constants (in A) of decomposed phases after annealed at different temperature (in K). The HfZr-rich phase at 873 K and 773 K possesses hexagonal close packed structure whereas others are of body-centered cubic structure. | /home/shared/llm-extraction-pipeline/articles_all/10.1016.j.actamat.2021.117582/tables/Table 6.csv
./10.1016.j.actamat.2022.117677 | HEA_5Al ¦ HEA_15Al | Ab initio prediction of vacancy energetics in HCP Al-Hf-Sc-Ti-Zr high entropy alloys and the subsystems | To sample the VF-DOS for all investigated alloys, i.e., HfZr, HfTiZr, HfScTiZr, Al5Hf25Sc20Ti25Zr25(HEA_5Al), and Al15Hf25Sc10Ti25Zr25(HEA_15Al),ab initoDFT calculations were performed utilizing the supercell approach. Previousab initiocalculations for vacancies[11]and other point defects[35]indicate that supercells of around 100 atoms suffice to minimize finite size effects. In order to acquire sufficient statistics, for each investigated alloy, we used two special quasirandom structures[37](SQS) with 96 atoms for each (4×4×3expansion of the HCP primitive cell) to mimic the single-phase random solid solutions. We have tested the resulting vacancy concentrations and effective vacancy formation Gibbs energies based on 96 samples and 192 samples (see Figs. S2 and S3 in Supplemental Material). The changes are very minor especially at the temperature range where diffusion is experimentally measured. Note in particular that the difference between 96 and 192 samples cannot be taken as an error estimate because the results for 192 samples must be significantly better converged than for 96 samples. The true error will be much smaller. Thus, we do not expect further changes with increasing the number of samples. The subsequent analysis and discussions are based on the results of 192 samples. | We perform ab initio density-functional-theory (DFT) calculations to investigate the vacancy formation and migration energies in HCP Al-Hf-Sc-Ti-Zr high entropy alloys (HEAs) and their subsystems from binaries to quinaries. For the vacancy formation properties, we utilize the special quasi-random structure approach in conjunction with a statistical analysis, from which temperature-dependent formation Gibbs energies as well as averaged atomic environments can be extracted. We show that the temperature-dependent vacancy formation Gibbs energy due to configurational excitations has a negative configurational entropy contribution. For the vacancy migration barriers, obtained from the nudged elastic band method, we apply the local cluster expansion technique to the kinetically resolved activation barriers to explore extended vacancy migration phase spaces. The local chemical environment effect and general trends in terms of the “high entropy” effect are analyzed. | Calculated thermodynamic quantities of vacancy formation for all investigated alloys. Hmix: mixing enthalpy of the alloy; Tm: melting point; H~v'f and S~v'f: the temperature-independent effective enthalpy and entropy of vacancy formation; -vf: mean value of the sampled VF-DOS; Evveg: vacancy formation energy predicted by Vegard's law. | /home/shared/llm-extraction-pipeline/articles_all/10.1016.j.actamat.2022.117677/tables/Table 1.csv | {'NA': 'a\n\ntaken from Ref. [35]. \n\n\nb\n\ncalculated from Thermocalc SSOL6 database.'}
./10.1016.j.actamat.2022.117689 | Ni100 ¦ Ni92 ¦ Ni60 ¦ Ni20 | Effects of solutes on thermal stability, microstructure and mechanical properties in CrMnFeCoNi based alloys after high pressure torsion | The equiatomic Cantor alloy and Ni-enriched derivates of it ((CrMnFeCo)xNi1-x with x = 0.8, 0.4, 0.08 and 0) were deformed by high pressure torsion to the saturation regime and subsequently annealed in a wide temperature range. The microstructural stability of the alloys was investigated in terms of grain growth and decomposition tendencies with an emphasis on Ni92 and Ni60 that are marking a transition from dilute solid solutions to HEA alloys. Ni92 and Ni100 show a larger grain size after HPT than the HEA type alloys Ni20 and Ni60, yet, they do exhibit a lower resistance to grain growth. Both HEA type alloys exhibit decomposition tendencies in the form of secondary phases (Ni20) or nanosized Cr-rich precipitates and Mn segregations to grain boundaries (Ni60), that reduce the grain boundary mobility. A comparison of the activation energies for grain growth and diffusion coefficients of the alloys shows a good qualitative agreement. The differences in microstructural stability are also reflected by the mechanical properties. All alloys show a small amount of hardening after annealing, followed by a softening for higher temperatures in case of dilute solid solutions. In contrast, the hardness of the HEA type alloys remains constant up to 450 °C (Ni60) or even increases up to 500 °C (Ni20) followed by a softening at higher annealing temperatures. The second phase formation with limited volume fractions has no effect on the modulus. | The equiatomic Cantor alloy and Ni-enriched derivates of it ((CrMnFeCo)xNi1-x with x = 0.8, 0.4, 0.08 and 0) were deformed by high pressure torsion to the saturation regime and subsequently annealed in a wide temperature range. The microstructural stability of the alloys was investigated in terms of grain growth and decomposition tendencies with an emphasis on Ni92 and Ni60 that are marking a transition from dilute solid solutions to HEA alloys. Ni92 and Ni100 show a larger grain size after HPT than the HEA type alloys Ni20 and Ni60, yet, they do exhibit a lower resistance to grain growth. Both HEA type alloys exhibit decomposition tendencies in the form of secondary phases (Ni20) or nanosized Cr-rich precipitates and Mn segregations to grain boundaries (Ni60), that reduce the grain boundary mobility. A comparison of the activation energies for grain growth and diffusion coefficients of the alloys shows a good qualitative agreement. The differences in microstructural stability are also reflected by the mechanical properties. All alloys show a small amount of hardening after annealing, followed by a softening for higher temperatures in case of dilute solid solutions. In contrast, the hardness of the HEA type alloys remains constant up to 450 °C (Ni60) or even increases up to 500 °C (Ni20) followed by a softening at higher annealing temperatures. The second phase formation with limited volume fractions has no effect on the modulus. | Grain size of the different alloy compositions after deformation and isochronal annealing for 1 h. | /home/shared/llm-extraction-pipeline/articles_all/10.1016.j.actamat.2022.117689/tables/Table 1.csv
./10.1016.j.actamat.2022.117739 | L ¦ A | Revealing complex microstructure formation mechanisms in the Al 20 Cr 20 Fe 35 Ni 20 Ti 5 compositionally complex alloy | The complex phase evolution sequence of a promising new high temperature structural alloy with composition Al20Cr20Fe35Ni20Ti5 (at.%) has been studied in situ using an electromagnetic levitation (EML) setup combined with time-resolved high energy X-ray diffraction (XRD), as well by scanning transmission electron microscopy (STEM) observations during in situ heating. These experiments were supplemented by both scanning electron microscopy (SEM) and high resolution STEM observations of the as-cast alloy microstructure, as well as by energy dispersive X-ray spectroscopy (EDS) composition measurements. Differential scanning calorimetry (DSC) was used to identify liquidus, solidus, A2 ↔ B2, and B2 ↔ L21 transition temperatures. The results obtained by these complementary techniques indicate that the alloy forms primary dendrites of A2-structured body-centered cubic (bcc) phase initially from the melt, followed by ordered bcc of B2-structure in interdendritic regions once compositional segregation has sufficiently enriched the remaining liquid. Ordered B2 precipitates form within the primary A2-structured dendrites and the interdendritic B2 regions undergo a continuous decomposition reaction into a maze-like arrangement of A2 and B2/L2 1 phases below the solidus. Below approximately 1380 K, the B2 domains in both dendritic and interdendritic regions likely undergo a continuous ordering transition to the L2 1 phase. The experimental observations of Al 20 Cr 20 Fe 35 Ni 20 Ti 5 are found to be in good agreement with CALPHAD predictions but suggest that the solubility limits of the L2 1 -Heusler phase in the database should be relaxed to include greater Fe solubility for the Ni sublattice and to consider deviations in order parameter from stoichiometric ordering. | The complex phase evolution sequence of a promising new high temperature structural alloy with composition Al20Cr20Fe35Ni20Ti5 (at.%) has been studied in situ using an electromagnetic levitation (EML) setup combined with time-resolved high energy X-ray diffraction (XRD), as well by scanning transmission electron microscopy (STEM) observations during in situ heating. These experiments were supplemented by both scanning electron microscopy (SEM) and high resolution STEM observations of the as-cast alloy microstructure, as well as by energy dispersive X-ray spectroscopy (EDS) composition measurements. Differential scanning calorimetry (DSC) was used to identify liquidus, solidus, A2 ↔ B2, and B2 ↔ L21 transition temperatures. The results obtained by these complementary techniques indicate that the alloy forms primary dendrites of A2-structured body-centered cubic (bcc) phase initially from the melt, followed by ordered bcc of B2-structure in interdendritic regions once compositional segregation has sufficiently enriched the remaining liquid. Ordered B2 precipitates form within the primary A2-structured dendrites and the interdendritic B2 regions undergo a continuous decomposition reaction into a maze-like arrangement of A2 and B2/L2 1 phases below the solidus. Below approximately 1380 K, the B2 domains in both dendritic and interdendritic regions likely undergo a continuous ordering transition to the L2 1 phase. The experimental observations of Al 20 Cr 20 Fe 35 Ni 20 Ti 5 are found to be in good agreement with CALPHAD predictions but suggest that the solubility limits of the L2 1 -Heusler phase in the database should be relaxed to include greater Fe solubility for the Ni sublattice and to consider deviations in order parameter from stoichiometric ordering. | Domain averaged lattice parameters from refined XRD patterns and calculated lattice mismatch values. Values within parentheses are approximate. | /home/shared/llm-extraction-pipeline/articles_all/10.1016.j.actamat.2022.117739/tables/Table 1.csv
./10.1016.j.actamat.2022.117924 | Mo-Nb-Ta-V-W | Efficient machine-learning model for fast assessment of elastic properties of high-entropy alloys | Unlike other ‘black-box’ ML methods, it is possible to create a direct relation with a specific feature from the get-go by analyzing the analytical function. We can go one step forward and evaluate a quinary random sampling and reveal how a subset of features (for each model, e.g., C11, and E) contributes to the ML models given inFig. 4. These analytical models for elastic parameters were evaluated over 100,000 points in the Mo-Nb-Ta-V-W RHEA space. | We combined descriptor-based analytical models for stiffness-matrix and elastic-moduli with mean-field methods to accelerate assessment of technologically useful properties of high-entropy alloys, such as strength and ductility. Model training for elastic properties uses Sure-Independence Screening (SIS) and Sparsifying Operator (SO) method yielding an optimal analytical model, constructed with meaningful atomic features to predict target properties. Computationally inexpensive analytical descriptors were trained using a database of elastic properties determined from density functional theory for binary and ternary subsets of Nb-Mo-Ta-W-V refractory alloys. The optimal Elastic-SISSO models, extracted from an exponentially large feature space, give an extremely accurate prediction of target properties, similar to or better than other models, with some verified from existing experiments. We also show that electronegativity variance and elastic-moduli can directly predict trends in ductility and yield strength of refractory HEAs, and reveals promising alloy concentration regions. | The misfit-volume and strength calculation with different elemental misfits results into expected deviations. | /home/shared/llm-extraction-pipeline/articles_all/10.1016.j.actamat.2022.117924/tables/Table 3.csv
./10.1016.j.actamat.2022.117974 | A600-72 | Hierarchical precipitates, sequential deformation-induced phase transformation, and enhanced back stress strengthening of the micro-alloyed high entropy alloy | The XRD patterns and SEM BSE images obtained from the cold-rolled and annealed materials at 600 °C are displayed inFig. 1. Hereafter, the materials annealed at 600 °C for 1 h, 2 h, 5 h, 10 h, and 72 h are referred to as A600-1, A600-2, A600-5, A600-10, and A600-72, respectively. The XRD patterns of the annealed samples with different annealing times mainly show the γ diffraction peaks. In addition, extra minor peaks corresponding to the σ-phase (red arrows) are present in all the materials and the peak intensity of the σ-phase gradually increases with annealing time (Fig. 1(a)). As shown in the BSE images (Fig. 1(b)), sluggish recrystallization behavior was observed upon annealing at 600 °C. The boundaries of recrystallized and non-recrystallized regions are indicated by the orange dashed lines. Thus, some unrecrystallized zones remained after the prolonged annealing for 72 h (Fig. 1(b5)). The BSE images also show three types of precipitates classified based on their morphology: 1) the coarse (the maximum size in A600-72 is about 1.72 μm) white precipitates located mainly at grain boundaries (marked by red arrows), 2) medium size (the maximum size in A600-72 is about 310 nm) white and/or gray precipitates (marked by orange arrows), and 3) fine (the maximum size in A600-72 is about 130 nm) dark precipitates (marked by blue arrows).Fig. 1(b6) shows the magnified BSE image taken at the region indicated by the red box inFig. 1(b5), showing the morphologies and locations of precipitates. | We report the annealing time-dependent microstructures and deformation mechanisms of the novel face-centered cubic Fe49.5Mn30Co10Cr10C0.2Ti0.1V0.1Mo0.1 HEA. Three types of precipitates, σ-phase, Cr-rich MC-type carbides, and nano-scale (Ti, V, Mo)C, are present after cold-rolling and annealing at 600 °C. Such hierarchical precipitates could lead to sluggish recrystallization and grain growth upon annealing. The partially recrystallized microstructures and hierarchical precipitates could lead to a high yield strength even for prolonged annealing conditions. Deformation mechanisms change with annealing time. The materials annealed for short times (< 2 h) are deformed by dislocation glide, deformation twinning, and deformation-induced ε phase. A longer annealing time (> 10 h) triggers a multi-variant ε phase, reverse transformation from ε to γ, and the multi-step sequential transformation, γ → ε → reverse transformed γ from ε → ε transformed from the reverse transformed γ. Further, materials annealed for longer times shows a higher contribution of back stress strengthening, which could be attributed to the increase in γ/ε and γ/σ interfaces. The activation of various deformation mechanisms and high back stress strengthening could lead to a superior strain hardening capacity and strength-ductility combination (YS: 699 MPa, UTS: 1041 MPa, TE: 45%) of the material annealed for 10 h. The present work provides the novel microstructure design solution of the metastable high entropy alloys with exceptional mechanical properties, utilizing hierarchical precipitates, sequential deformation-induced phase transformation, and enhanced back stress strengthening. | Chemical composition of precipitates and g-matrix in A600-72, measured by SEM-EDS. | /home/shared/llm-extraction-pipeline/articles_all/10.1016.j.actamat.2022.117974/tables/Table 2.csv
./10.1016.j.actamat.2022.118101 | MGE-Mo ¦ MGE-W | Evolution analysis of γ' precipitate coarsening in Co-based superalloys using kinetic theory and machine learning | The bulk samples of alloys MGE-W and MGE-Mo after aging at 1050 °C for 1000 h were selected for nanoindentation. The microstructure of these alloys consisted of a separate γ matrix and γ' precipitate, enabling individual indentation on a single phase. After mechanical polishing, the samples were further polished with an electrolytic solution of 80% CH3OH and 20% H2SO4(by volume) at 20 V for 20 s to completely remove the residual plastically deformed layers. Nanoindentation was performed with Nano Indenter XP using the continuous stiffness method[31]. The strain rate and Poisson's ratio were 0.05 s-1and 0.3, respectively, and the maximum load displacement was set to 100 nm. The hardness of the γ matrix and γ' precipitate was determined by analyzing the load-displacement curves with the Oliver-Pharr method[32]. The mean value of 10 indentation data was used to represent the hardness of each phase. | The coarsening of γ' precipitates in superalloys involves multiple factors and impacts the performance of mechanical properties, such as strength and creep resistance. Classical kinetic theory describes the coarsening of γ' under limited conditions, as it shows deficiencies in γ' precipitation with excessive coarsening. Finding effective factors underlying the kinetic behavior significantly affecting precipitate coarsening remains largely unsolved. We address this by using machine learning models to identify materials descriptors describing γ' precipitate coarsening in Co-based superalloys. Using descriptors that include Young's modulus difference and valence electron number, we obtain an explicit relation assisted by symbolic regression that fits the experimental γ' size data far better than classical kinetic theory in describing γ' coarsening. We infer that the Young's modulus difference dominates γ' coarsening mechanism in different Co-based superalloys. Moreover, alloys containing additional elements with large Young's modulus should favor smaller γ' precipitates size, thus providing guidance for designing advanced multicomponent Co-based superalloys with high γ' coarsening resistance. | A series of g'-strengthened multicomponent CoNiAl-based medium-entropy superalloys designed for research on g' precipitate evolution. The alloys are inspired by the alloy Co-36Ni-12Al-2Ti-1W-4Ta-2Cr (at.%) developed in the center for Materials Genome Engineering (MGE). Hence the nomenclature used to refer to them is MGE-X, where X refers to the element whose composition has primarily changed and the base alloy is designated MGE-Base. All alloys have a g' solvus temperature (degC) higher than 1100 degC, and precipitate no detrimental phases after aging at 1050 degC for 1000 h and 1100 degC for 500 h. The NC and MC represent the nominal composition and measured composition (at.%). | /home/shared/llm-extraction-pipeline/articles_all/10.1016.j.actamat.2022.118101/tables/Table 1.csv
./10.1016.j.actamat.2022.118101 | MGE-Ni | Evolution analysis of γ' precipitate coarsening in Co-based superalloys using kinetic theory and machine learning | The microstructural features γ' number, γ' size and γ' morphology fraction may be utilized in the kinetic analysis of γ' coarsening. The γ/γ' microstructure can be divided into two categories: regular γ' precipitates which coarsen slowly (such as the microstructure of alloys MGE-W, MGE-Mo and MGE-Re), and irregular γ' precipitates which coarsen rapidly (such as the microstructure of alloys MGE-Base, MGE-Ta, MGE-Nb, MGE-Al, MGE-Ni and MGE Cr). Of the coarsening models for regular γ' precipitates, LSW models the coarsening of γ' precipitate in a γ matrix diffusion-controlled growth, and the trans-interface diffusion-controlled coarsening model (TIDC) focuses on systems involving order/disorder interfaces, such as γ/γ' interfaces, in which the solute diffusion across an ordered interface can be rate-limiting rather than solute diffusion through the disordered matrix[62]. The temporal exponent of γ' precipitate size in the two models varies from 3 for LSW to 2 for TIDC. That is,(1)<rt>n-<r0>n=Kr(t-t0)where〈rt〉is the average γ' precipitate size at timet,〈r0〉is the average γ' precipitate size at the initial coarsening timet0,Kris the coarsening rate constant,nis the temporal exponent for the average γ' precipitate size. The γ' size microstructure data were analyzed with multivariate non-linear regression analysis (〈rt〉=k*t1n, the〈r0〉andt0are treated as zero before aging) as shown inFig. 5a, the values of n are in the range of 2.96 ∼ 4.16, which means the LSW is the proper kinetic model. Variations in experimental conditions like aging temperatures may cause slightly different estimates. TheKrfor alloys MGE-W, MGE-Mo and MGE-Re are 11.07×10-26m3/s, 13.01×10-26m3/s and 8.67×10-26m3/s at 1050 °C, respectively, and 35.47×10-26m3/s, 32.86×10-26m3/s and 16.44×10-26m3/s at 1100 °C, respectively. The temporal evolution of particle number density (Nv(t)) for alloys MGE-W, MGE-Mo and MGE-Re at 1050 °C and 1100 °C was calculated using(2)Nv(t)≅φeq4.74KrtqwhereNv(t)is the average particle number density at time t calculated fromNv=NA2〈r〉,φeqis the equilibrium γ' volume fraction,Kris the coarsening rate constant andqis the temporal exponent of average particle number densityNv(t).Fig. 5b shows the variation of average particle number density with aging time. The relationship betweenNvversust-1is close to linear, showing higher fitting accuracy in alloys MGE-W, MGE-Mo and MGE-Re during aging at 1050 °C and 1100 °C, consistent with the LSW prediction [19-21,63]. | The coarsening of γ' precipitates in superalloys involves multiple factors and impacts the performance of mechanical properties, such as strength and creep resistance. Classical kinetic theory describes the coarsening of γ' under limited conditions, as it shows deficiencies in γ' precipitation with excessive coarsening. Finding effective factors underlying the kinetic behavior significantly affecting precipitate coarsening remains largely unsolved. We address this by using machine learning models to identify materials descriptors describing γ' precipitate coarsening in Co-based superalloys. Using descriptors that include Young's modulus difference and valence electron number, we obtain an explicit relation assisted by symbolic regression that fits the experimental γ' size data far better than classical kinetic theory in describing γ' coarsening. We infer that the Young's modulus difference dominates γ' coarsening mechanism in different Co-based superalloys. Moreover, alloys containing additional elements with large Young's modulus should favor smaller γ' precipitates size, thus providing guidance for designing advanced multicomponent Co-based superalloys with high γ' coarsening resistance. | A series of g'-strengthened multicomponent CoNiAl-based medium-entropy superalloys designed for research on g' precipitate evolution. The alloys are inspired by the alloy Co-36Ni-12Al-2Ti-1W-4Ta-2Cr (at.%) developed in the center for Materials Genome Engineering (MGE). Hence the nomenclature used to refer to them is MGE-X, where X refers to the element whose composition has primarily changed and the base alloy is designated MGE-Base. All alloys have a g' solvus temperature (degC) higher than 1100 degC, and precipitate no detrimental phases after aging at 1050 degC for 1000 h and 1100 degC for 500 h. The NC and MC represent the nominal composition and measured composition (at.%). | /home/shared/llm-extraction-pipeline/articles_all/10.1016.j.actamat.2022.118101/tables/Table 1.csv
./10.1016.j.actamat.2022.118101 | MGE-Base ¦ MGE-Re ¦ MGE-Al | Evolution analysis of γ' precipitate coarsening in Co-based superalloys using kinetic theory and machine learning | The typical γ/γ' microstructure images after segmentation and quantification are shown inFig. 3. The basic microstructural features in γ'-strengthened superalloys included the number, volume fraction, size and morphology fraction of γ' precipitate. In our statistics, there are more than 270,000 γ' precipitates in the 600 experimental SEM images. As shown inFig. 4a, all the alloys have a largeNAin the early aging stage. With increase in aging time, the γ' precipitates tend to coarsen, andNAbecomes smaller. Compared with alloy MGE-Base after aging at 1050 °C, most alloys, such as MGE-W, MGE-Mo and MGE-Re, have higherNAvalues. However, alloy MGE-Al has the lowestNAvalue, which implies a faster coarsening of γ' precipitates. The decrease of γ' number is correlated with γ' coarsening. | The coarsening of γ' precipitates in superalloys involves multiple factors and impacts the performance of mechanical properties, such as strength and creep resistance. Classical kinetic theory describes the coarsening of γ' under limited conditions, as it shows deficiencies in γ' precipitation with excessive coarsening. Finding effective factors underlying the kinetic behavior significantly affecting precipitate coarsening remains largely unsolved. We address this by using machine learning models to identify materials descriptors describing γ' precipitate coarsening in Co-based superalloys. Using descriptors that include Young's modulus difference and valence electron number, we obtain an explicit relation assisted by symbolic regression that fits the experimental γ' size data far better than classical kinetic theory in describing γ' coarsening. We infer that the Young's modulus difference dominates γ' coarsening mechanism in different Co-based superalloys. Moreover, alloys containing additional elements with large Young's modulus should favor smaller γ' precipitates size, thus providing guidance for designing advanced multicomponent Co-based superalloys with high γ' coarsening resistance. | A series of g'-strengthened multicomponent CoNiAl-based medium-entropy superalloys designed for research on g' precipitate evolution. The alloys are inspired by the alloy Co-36Ni-12Al-2Ti-1W-4Ta-2Cr (at.%) developed in the center for Materials Genome Engineering (MGE). Hence the nomenclature used to refer to them is MGE-X, where X refers to the element whose composition has primarily changed and the base alloy is designated MGE-Base. All alloys have a g' solvus temperature (degC) higher than 1100 degC, and precipitate no detrimental phases after aging at 1050 degC for 1000 h and 1100 degC for 500 h. The NC and MC represent the nominal composition and measured composition (at.%). | /home/shared/llm-extraction-pipeline/articles_all/10.1016.j.actamat.2022.118101/tables/Table 1.csv
./10.1016.j.actamat.2022.118101 | MGE-Cr ¦ MGE-Ti ¦ MGE-Ta ¦ MGE-Nb | Evolution analysis of γ' precipitate coarsening in Co-based superalloys using kinetic theory and machine learning | The γ' volume fraction is an important microstructural feature, which can significantly affect mechanical properties. In advanced Ni-based single crystal superalloys, the γ' volume fraction is usually expected to be higher than 60%, which makes for long creep life[59]. As shown inFig. 4b, the addition of elements Ti, Ta, Nb, Mo, W and Al can increase γ' volume fraction, and alloying with Ni, Cr and Re reduce it. Notably, the γ' volume fraction of the alloy with low γ' volume fraction (< 30%, such as the alloys MGE-Base, MGE-Re and MGE-Cr aging at 1100 °C) slightly decreases with time at a high aging temperature close to the γ' solvus temperature, and the higher γ' volume fraction in the alloys MGE-Ti, MGE-Ta, and MGE-Nb changes little. Alloy with high γ' volume fraction (> 60%) often has high γ' solvus temperature to keep the microstructure stable. Therefore, it is important to increase γ' solvus temperature in designing advanced single crystal superalloys with higher γ' volume fraction. | The coarsening of γ' precipitates in superalloys involves multiple factors and impacts the performance of mechanical properties, such as strength and creep resistance. Classical kinetic theory describes the coarsening of γ' under limited conditions, as it shows deficiencies in γ' precipitation with excessive coarsening. Finding effective factors underlying the kinetic behavior significantly affecting precipitate coarsening remains largely unsolved. We address this by using machine learning models to identify materials descriptors describing γ' precipitate coarsening in Co-based superalloys. Using descriptors that include Young's modulus difference and valence electron number, we obtain an explicit relation assisted by symbolic regression that fits the experimental γ' size data far better than classical kinetic theory in describing γ' coarsening. We infer that the Young's modulus difference dominates γ' coarsening mechanism in different Co-based superalloys. Moreover, alloys containing additional elements with large Young's modulus should favor smaller γ' precipitates size, thus providing guidance for designing advanced multicomponent Co-based superalloys with high γ' coarsening resistance. | A series of g'-strengthened multicomponent CoNiAl-based medium-entropy superalloys designed for research on g' precipitate evolution. The alloys are inspired by the alloy Co-36Ni-12Al-2Ti-1W-4Ta-2Cr (at.%) developed in the center for Materials Genome Engineering (MGE). Hence the nomenclature used to refer to them is MGE-X, where X refers to the element whose composition has primarily changed and the base alloy is designated MGE-Base. All alloys have a g' solvus temperature (degC) higher than 1100 degC, and precipitate no detrimental phases after aging at 1050 degC for 1000 h and 1100 degC for 500 h. The NC and MC represent the nominal composition and measured composition (at.%). | /home/shared/llm-extraction-pipeline/articles_all/10.1016.j.actamat.2022.118101/tables/Table 1.csv
./10.1016.j.actamat.2022.118136 | CoCrFeMnNi-C | Self-diffusion in carbon-alloyed CoCrFeMnNi high entropy alloys | Tracer diffusion of the substitutional components in interstitial (CoCrFeNiMn)1- x C x high-entropy alloys with nominally x = 0.002, 0.005 and 0.008 (in at. fractions) is measured at elevated temperatures from 1173 to 1373 K. Two different characteristic effects of interstitial carbon addition on substitutional diffusion in these FCC alloys are distinguished. At the highest temperature of 1373 K, alloying by C with relatively low concentrations (x = 0.002) retards diffusion of the substitutional elements with respect to those in the C-free alloy. At lower temperatures and/or higher C concentrations (x ≥ 0.005), an enhancement of the diffusion rates of all substitutional elements is seen. A model is suggested that relates the self-diffusivities in the CoCrFeMnNi-C alloys with the lattice distortion imposed by interstitially dissolved carbon. The experimental results are interpreted in terms of a decrease of the migration barriers for vacancy-mediated diffusion due to the presence of interstitial C atoms. | Tracer diffusion of the substitutional components in interstitial (CoCrFeNiMn)1- x C x high-entropy alloys with nominally x = 0.002, 0.005 and 0.008 (in at. fractions) is measured at elevated temperatures from 1173 to 1373 K. Two different characteristic effects of interstitial carbon addition on substitutional diffusion in these FCC alloys are distinguished. At the highest temperature of 1373 K, alloying by C with relatively low concentrations (x = 0.002) retards diffusion of the substitutional elements with respect to those in the C-free alloy. At lower temperatures and/or higher C concentrations (x ≥ 0.005), an enhancement of the diffusion rates of all substitutional elements is seen. A model is suggested that relates the self-diffusivities in the CoCrFeMnNi-C alloys with the lattice distortion imposed by interstitially dissolved carbon. The experimental results are interpreted in terms of a decrease of the migration barriers for vacancy-mediated diffusion due to the presence of interstitial C atoms. | Tracer diffusion coefficients in polycrystalline CoCrFeMnNi-C HEAs. The nominal concentrations of interstitial carbon are indicated. The data measured at 1373 K (marked by stars) were published in our previous paper [27] and are listed here for the sake of completeness. | /home/shared/llm-extraction-pipeline/articles_all/10.1016.j.actamat.2022.118136/tables/Table 2.csv
./10.1016.j.actamat.2022.118142 | AP ¦ SSA | Ultrastrong and ductile additively manufactured precipitation-hardening medium-entropy alloy at ambient and cryogenic temperatures | In this work, we fabricate a micro-alloyed (CoCrNi)94Al3Ti3MEA (at.%) via AM using the pre-alloyed powders and produce two microstructure conditions, namely, solid-solution and aging treated (SSA) condition and as-printed (AP) condition. We carry out a series of uniaxial tensile tests for both samples at 293 K and 103 K and investigate the corresponding strengthening and deformation mechanisms. The effects of age hardening and AM-induced lattice defects on the recrystallization and precipitation behavior of the coherent L12phase and the associated refection on the strength-ductility combination are discussed. | Strong and ductile precipitation-hardening face-centered cubic medium-entropy alloys (MEAs) are potential structural material candidates for cryogenic applications, which, however, are rarely reported in the field of additive manufacturing. In this work, we develop a high-performance (CoCrNi)94Al3Ti3 MEA via additive manufacturing and age hardening. Superior tensile strength-ductility combinations, in comparison to other reported additively manufactured face-centered cubic metals, are achieved at both ambient (293 K) and cryogenic (103 K) temperatures. This is attributed to the hierarchical microstructure with a high degree of heterogeneity in terms of grain size, cellular substructure and characteristics of nanoprecipitates (L12 phase). Such microstructure feature leads to a higher ambient-temperature yield strength (921.1 MPa) and ultimate tensile strength (1346.4 MPa) than the as-printed sample that possesses a homogeneous microstructure. Moreover, the precipitate shearing mechanism, hetero-deformation induced hardening effect and deformation-induced stacking faults-based substructure evolution jointly result in a high and persistent strain hardening ability, which ensures a high ductility (27.2% at ambient temperature). The testing at the cryogenic temperature promotes the efficiency of hetero-deformation induced hardening and the formation of stacking faults, leading to an excellent strength-ductility combination (tensile strength 1702.9 MPa and ductility 25.4%). However, unlike the simultaneous increment of strength and ductility for the as-printed sample when the testing temperature decreases from 293 K to 103 K, the ductility of the age-hardened sample at different temperatures only changes slightly. This feature is related to the severe strain/stress concentrations developed within the heterogeneous microstructure of the age-hardened sample at 103 K. Our approach of introducing coherent nanoprecipitates in the additively manufactured microstructure provides a new insight into the development of high-performance MEAs for cryogenic applications. | Mechanical properties of the AP and SSA samples. | /home/shared/llm-extraction-pipeline/articles_all/10.1016.j.actamat.2022.118142/tables/Table 2.csv | {'NA': 'T represents test temperature, eu represents uniform elongation, et represents total elongation.'}
./10.1016.j.actamat.2022.118149 | Anomalous eutectic | Eutectic growth kinetics and microscopic mechanical properties of rapidly solidified CoCrFeNiMo0.8 high entropy alloy | So far, the kinetics features of the anomalous eutectic growth of rapidly solidified CoCrFeNiMo0.8HEA can be summarized as follows. It is a metastable growth process, which can be activated by adequate liquid undercooling. Anomalous eutectic grows far faster than lamellar eutectic. Meanwhile, the growth process is characterized by significant growth anisotropy, and the solid-liquid interface appears macroscopically thin and sharp. | Liquid CoCrFeNiMo0.8 high entropy alloy (HEA) was undercooled by up to 205 K and thus rapidly solidified with electromagnetic levitation technique. A kinetics transition from slow lamellar eutectic growth to rapid anomalous eutectic growth was observed, which showed a significant effect on crystal orientation and mechanical properties. At small undercoolings below 89 K only (σ-CrFeMo + FCC) lamellar eutectic growth proceeded. Once the undercooling exceeded this threshold, anomalous eutectic would grow directly and lead to an extra recalescence peak. The maximum growth velocity of lamellar eutectic was measured as 0.012 m s-1, whereas that of anomalous eutectic attained 2.547 m s-1 at the largest undercooling of 205 K. It was revealed that the eutectic growth mechanism transition resulted from the independent nucleation and cooperative branched growth of the two eutectic phases. An orientation relationship (OR) of {110}σ // {111}FCC and <111>σ // <110>FCC was determined between σ-CrFeMo and FCC phases by electron backscatter diffraction (EBSD) orientation analysis. Furthermore, mechanical measurements indicated that the hardness, compression strength and ductility of this HEA showed an increasing trend with the rise of liquid undercooling, which may be attributed to structural refinement and the volume fraction increase of anomalous eutectic. | Chemical compositions of the eutectic phases depicted in Fig. 5(c). | /home/shared/llm-extraction-pipeline/articles_all/10.1016.j.actamat.2022.118149/tables/Table 2.csv
./10.1016.j.actamat.2022.118207 | bcc-1 ¦ bcc-2 | Polytypic omega/omega-like transformation in a refractory high-entropy alloy | Fig. 3a shows a lamellated colony boundary embedded within thebcc-matrix, and the STEM-EDS mapping results of the local part is provided inFig. 4a-e. It indicates that the formation of such special colony boundary is the combination of Zr enriched phases with bright-contrast and Nb/Ta enriched phases with dark-contrast. Local part of the colony boundary is enlarged and provided inFig. 3b. It clearly shows that bright-contrast Zr-rich zone is divided into two parts by a dark-contrast curve.Fig. 3c-e provide the SAED patterns for these regions, and the corresponding atomic-scale HAADF-STEM images are presented inFig. 3f-h. The[110]-oriented SAED pattern (Fig. 3c) and its atomic HAADF-STEM image (Fig. 3f) indicate clearly that the dark-contrast phase enriched by Nb/Ta elements has abccstructure, here we defined asbcc-1phase to distinguish it from thebcc-matrix and others. Interestingly, however, the bright-contrast Zr-rich phase is composed of two structures. One is still thebccstructure (upper middle part inFig. 3b, defined here asbcc-2), as evidenced by the[110]-oriented SAED result and atomic arrangement inFig. 3d and g, respectively, and fully consistent with thebcccharacteristics. The other is identified as a newly discoveredω-likesuperstructure (lower middle part inFig. 3b), as indicated by the blue rhomboid lattice image inFig. 3h. Its atomic arrangement is similar with the standardωphase [38,41,44]. Additionally, the[1 ̄21 ̄0]ωdiffraction lattice (Fig. 3e) is totally different from its coaxial[110]bccdiffraction lattices shown inFig. 3c and d, and the density of electron diffraction points is twice that of thebccstructures. What needs to be emphasized here is that it is defined asω-likesuperstructure becauseaandcaxis are not yet perpendicular, but with the intersection angle of about 92°, completely different from the idealωstructure. | Understanding the atomistic details on microstructures and phase transformation mechanisms is essential to tailor the performances of materials. Refractory body-centered cubic (bcc) high-entropy alloys (HEAs) are considered as promising candidates for future applications in the high-temperature, superelasticity, and superconductivity fields. The classical omega (ω) transformation occurs in such systems is hardly expected due to the high configurational entropy and sluggish diffusion. Here, we confirmed unusual ω and ω-like transformations occurred in a configurational entropy stabilized refractory bcc TiZrNbTa model HEA facilitating the formation of colony hierarchical microstructures. These chemically ordered ω and polytyped ω-like superstructures nucleate from one of two phase-separated bcc products. Self-adapted atomic shuffling can convert the simple bcc lattice to the non-close-packed hexagonal ω superstructure, and a certain strain induced collective displacement of the (0001) atomic-layers along one of the < 2 11 ̄ 0 > ω directions can transition the traditional orthogonal ω to the non-orthogonal polytyped ω-like superstructures. Two ordered ω and/or ω-like superstructures with Ti, Zr, Nb, and Ta atoms occupied specific sites have thus been confirmed. Moreover, the chemistry, orientations, and interface relationships of the ω and polytyped ω-like superstructures were fully revealed by using aberration-corrected scanning transmission electron microscopy combined with first-principles calculations. These atomistic insights into the ω and polytyped ω-like superstructures transformations would provide theoretical guidance for the design of advanced refractory HEAs, especially for designing alloys with specific properties based on the control of transformed microstructures and interfacial modification. | Structural parameters of the bcc-1, bcc-2, o, and o-like phases. | /home/shared/llm-extraction-pipeline/articles_all/10.1016.j.actamat.2022.118207/tables/Table 2.csv
./10.1016.j.actamat.2022.118207 | o | Polytypic omega/omega-like transformation in a refractory high-entropy alloy | Understanding the atomistic details on microstructures and phase transformation mechanisms is essential to tailor the performances of materials. Refractory body-centered cubic (bcc) high-entropy alloys (HEAs) are considered as promising candidates for future applications in the high-temperature, superelasticity, and superconductivity fields. The classical omega (ω) transformation occurs in such systems is hardly expected due to the high configurational entropy and sluggish diffusion. Here, we confirmed unusual ω and ω-like transformations occurred in a configurational entropy stabilized refractory bcc TiZrNbTa model HEA facilitating the formation of colony hierarchical microstructures. These chemically ordered ω and polytyped ω-like superstructures nucleate from one of two phase-separated bcc products. Self-adapted atomic shuffling can convert the simple bcc lattice to the non-close-packed hexagonal ω superstructure, and a certain strain induced collective displacement of the (0001) atomic-layers along one of the < 2 11 ̄ 0 > ω directions can transition the traditional orthogonal ω to the non-orthogonal polytyped ω-like superstructures. Two ordered ω and/or ω-like superstructures with Ti, Zr, Nb, and Ta atoms occupied specific sites have thus been confirmed. Moreover, the chemistry, orientations, and interface relationships of the ω and polytyped ω-like superstructures were fully revealed by using aberration-corrected scanning transmission electron microscopy combined with first-principles calculations. These atomistic insights into the ω and polytyped ω-like superstructures transformations would provide theoretical guidance for the design of advanced refractory HEAs, especially for designing alloys with specific properties based on the control of transformed microstructures and interfacial modification. | Understanding the atomistic details on microstructures and phase transformation mechanisms is essential to tailor the performances of materials. Refractory body-centered cubic (bcc) high-entropy alloys (HEAs) are considered as promising candidates for future applications in the high-temperature, superelasticity, and superconductivity fields. The classical omega (ω) transformation occurs in such systems is hardly expected due to the high configurational entropy and sluggish diffusion. Here, we confirmed unusual ω and ω-like transformations occurred in a configurational entropy stabilized refractory bcc TiZrNbTa model HEA facilitating the formation of colony hierarchical microstructures. These chemically ordered ω and polytyped ω-like superstructures nucleate from one of two phase-separated bcc products. Self-adapted atomic shuffling can convert the simple bcc lattice to the non-close-packed hexagonal ω superstructure, and a certain strain induced collective displacement of the (0001) atomic-layers along one of the < 2 11 ̄ 0 > ω directions can transition the traditional orthogonal ω to the non-orthogonal polytyped ω-like superstructures. Two ordered ω and/or ω-like superstructures with Ti, Zr, Nb, and Ta atoms occupied specific sites have thus been confirmed. Moreover, the chemistry, orientations, and interface relationships of the ω and polytyped ω-like superstructures were fully revealed by using aberration-corrected scanning transmission electron microscopy combined with first-principles calculations. These atomistic insights into the ω and polytyped ω-like superstructures transformations would provide theoretical guidance for the design of advanced refractory HEAs, especially for designing alloys with specific properties based on the control of transformed microstructures and interfacial modification. | Structural parameters of the bcc-1, bcc-2, o, and o-like phases. | /home/shared/llm-extraction-pipeline/articles_all/10.1016.j.actamat.2022.118207/tables/Table 2.csv
./10.1016.j.actamat.2022.118209 | Laves phase | A strong ferritic high-resistivity multicomponent alloy with tunable ordered coherent multicomponent nanoprecipitates | Fig. 1a shows the X-ray diffraction (XRD) patterns of the as-cast and homogenized alloy samples, suggesting that both the two types of samples contain a body-centered cubic (BCC-α) phase. For the as-cast sample, apart from the BCC-α matrix phase, diffraction peaks corresponding to an Fe2Ti-type Laves phase with hexagonal close-packed (HCP) structure are identified. Also, the as-cast sample containL21nanoprecipitates as revealed by later TEM and APT analysis, but the nanoprecipitates cannot be unveiled by XRD as their diffraction peaks are overlaid with that of the BCC-α matrix phase. The BCC-α matrix phase in the as-cast and homogenized alloy samples were further identified by EBSD, as shown inFig. 1b and1f, respectively. Both the as-cast and homogenized alloys show nearly equiaxed grain morphology and no dendrite structure is observed. The alloying elements, e.g., Al and Ti, have the potential to reduce the constitutional undercooling during solidification, and therefore promote the formation of nearly equiaxed grain morphology[26-28]. The HCP Laves phase in the as-cast sample was confirmed to be distributed along grain boundaries (Fig. 1d and e) with an area fraction of 1.2% ± 0.2%. More EBSD phase maps and BSE images taken from different local regions of the bulk samples are shown in Figs. S1 and S2, respectively. Based on multiple EBSD maps and BSE images, the average grain sizes (GS) of the as-cast and homogenized specimens are 201 ± 30 μm and 220 ± 62 μm, respectively. | We design and investigate a ferritic multicomponent alloy with high electrical resistivity, low temperature coefficient of resistivity (TCR) in a wide-temperature range, high strength, and moderate deformability, aiming to overcome the bottlenecks limiting the development of cost-efficient high-quality resistors. The developed bulk alloy with nominal composition Fe55Cr28Al12Ti3Si2 (at. %) shows a body centered cubic (BCC) matrix phase embedded with ordered coherent multicomponent nanoprecipitates in as-cast condition, which enables a high resistivity of 183 μΩ·cm, a low TCR of -35 ppm/K (from 298 to 673 K), a high yield strength of 1055 MPa, a high ultimate compressive strength of 1980 MPa and a moderate uniform compressive strain of 33% (at 673 K). The fully coherent and ordered multicomponent L 2 1 nanoprecipitates in the BCC-α matrix enhance the stress required for dislocation propagation, leading to the improved strength and work hardening ability, according to the comparative study on the alloy variants with and without nanoprecipitates. Also, the multicomponent L 2 1 nanoprecipitates enable the effective tuning of Kondo-like scattering and contribute to the low TCR of the material. The work thus demonstrates a design strategy for low-cost precision resistance alloys to achieve high and stable resistivity in wide temperature ranges combined with high strength and moderate compressive deformability by introducing well-tuned ordered coherent multicomponent precipitates in multicomponent alloy systems. | Average area fractions and diameters of L21 nanoprecipitates, and average area fractions of Laves-phase precipitates for alloy samples in different conditions, i.e., as-cast, and after heating to 673, 973, and 1273 K followed by water-quenching. Since volume fractions of the Laves-phase in the various samples are hard to be evaluated, area fractions of the phases (based on multiple TEM and SEM images) are then used to illustrate the phase evolution with increasing temperature. | /home/shared/llm-extraction-pipeline/articles_all/10.1016.j.actamat.2022.118209/tables/Table 3.csv
./10.1016.j.actamat.2022.118216 | Cr0 | Designing nanoparticles-strengthened high-entropy alloys with simultaneously enhanced strength-ductility synergy at both room and elevated temperatures | Alloy ingots with nominal compositions of Ni39.9Co20Fe30-xCrxAl6Ti4B0.1(x= 0, 10, 15, and 20 in at.%) were fabricated by using a vacuum arc-melting furnace under a high-purity argon atmosphere. For convenience, the alloys will be labeled according to their Cr concentrations, referred to as the Cr0, Cr10, Cr15, and Cr20 HEAs, respectively. Micro-alloying of boron (0.1 at.%) helps to strengthen GBs due to the segregation of boron at the GBs[22]. All ingots were melted at least four times and then cast into a copper mold with a dimension of 50 × 12 × 5 mm3. Afterward, all the alloys were homogenized at 1150 °C for 2 h to eliminate the elemental segregation during solidification. Cold rolling with a 65% thickness reduction and subsequent static recrystallization at 1150 °C for 2.5 min were carried out in sequence, followed by final aging at 800 °C for 12 h. All the heat treatments were conducted in the air condition, followed by air cooling to room temperature. | Developing microstructurally stable alloys with the outstanding strength-ductility combination at both room temperature and elevated temperatures is highly desirable for advanced structural applications, which, however, still remains challenging despite years of efforts. In this study, leveraging on the computation-aided thermodynamic modeling, novel high-strength Ni39.9Co20Fe30-xCrxAl6Ti4B0.1 (x = 0, 10, 15, and 20 at.%) high-entropy alloys (HEAs) were rationally designed, which maintained a stable coherent precipitation microstructure when continually substitute Fe with Cr. The structural features, mechanical properties, and underlying deformation micro-mechanisms were systematically investigated. We found that Cr mostly partitions into the face-centered-cubic (FCC) matrix relative to the L12-type nanoparticles. The increased Cr concentration substantially decreases the stacking fault energy (SFE) of the matrix and results in the stacking-fault-prevailed deformation behaviors, thereby producing simultaneously enhanced strength and ductility at room temperature. By contrast, when tested at 600 °C, the Cr-free HEA suffers from an extremely brittle fracture along grain boundaries caused by environmental oxidation damages. Interestingly, with Cr doping up to 20 at.%, such a serve intergranular embrittlement can be completely eliminated due to the increased oxidation resistance, leading to a distinct brittle-to-ductile transition (from 3.4 to 25.2%) at a high strength level of ∼ 1136 MPa. These findings will give new insights into the controllable design of novel high-performance HEAs for achieving target microstructures and superior property combinations. | Chemical compositions of the matrix (FCC) and the nano precipitates (L12) in the Cr0 and Cr20 HEAs based on the experimental analyses and CALPHAD predictions. | /home/shared/llm-extraction-pipeline/articles_all/10.1016.j.actamat.2022.118216/tables/Table 1.csv
./10.1016.j.actamat.2022.118216 | Cr20 | Designing nanoparticles-strengthened high-entropy alloys with simultaneously enhanced strength-ductility synergy at both room and elevated temperatures | In this study, with the aid of thermodynamic calculations, we purposefully designed a series of novel L12-strengthened Ni39.9Co20Fe30-xCrxAl6Ti4B0.1(at.%) HEAs with varied Cr concentrations. To stabilize the FCC matrix, the concentrations of Ni and Co were tailored to be around 40 and 20 at.%, respectively. Alloying additions of Al (6 at.%) and Ti (4 at.%) were introduced here to produce the dense L12-type nanoparticles. More importantly, to prevent the HEAs from the oxygen damages while maintaining the “FCC + L12” dual-phase structure without forming other brittle phases, Cr was controllably added up to 20 at.%. As compared with the Cr-free counterpart, the Ni39.9Co20Fe10Cr20Al6Ti4B0.1(at.%) HEA exhibits simultaneously enhanced strength-ductility synergy at both room temperature and 600 °C. The microstructural evolutions and mechanical behaviors of these newly designed HEAs were systematically studied. Their underlying deformations and fracture mechanisms were also carefully analyzed and discussed. | Developing microstructurally stable alloys with the outstanding strength-ductility combination at both room temperature and elevated temperatures is highly desirable for advanced structural applications, which, however, still remains challenging despite years of efforts. In this study, leveraging on the computation-aided thermodynamic modeling, novel high-strength Ni39.9Co20Fe30-xCrxAl6Ti4B0.1 (x = 0, 10, 15, and 20 at.%) high-entropy alloys (HEAs) were rationally designed, which maintained a stable coherent precipitation microstructure when continually substitute Fe with Cr. The structural features, mechanical properties, and underlying deformation micro-mechanisms were systematically investigated. We found that Cr mostly partitions into the face-centered-cubic (FCC) matrix relative to the L12-type nanoparticles. The increased Cr concentration substantially decreases the stacking fault energy (SFE) of the matrix and results in the stacking-fault-prevailed deformation behaviors, thereby producing simultaneously enhanced strength and ductility at room temperature. By contrast, when tested at 600 °C, the Cr-free HEA suffers from an extremely brittle fracture along grain boundaries caused by environmental oxidation damages. Interestingly, with Cr doping up to 20 at.%, such a serve intergranular embrittlement can be completely eliminated due to the increased oxidation resistance, leading to a distinct brittle-to-ductile transition (from 3.4 to 25.2%) at a high strength level of ∼ 1136 MPa. These findings will give new insights into the controllable design of novel high-performance HEAs for achieving target microstructures and superior property combinations. | Chemical compositions of the matrix (FCC) and the nano precipitates (L12) in the Cr0 and Cr20 HEAs based on the experimental analyses and CALPHAD predictions. | /home/shared/llm-extraction-pipeline/articles_all/10.1016.j.actamat.2022.118216/tables/Table 1.csv
./10.1016.j.actamat.2022.118224 | 20Ni2Ta | Improving the intermediate- and high-temperature strength of L12-Co3(Al,W) by Ni and Ta additions | Fig. 1(a)-(c) show typical SEM backscattered electron (BSE) images of microstructures of the 10Ni, 20Ni and 20Ni-2Ta alloys, respectively. Although a small amount of additional phases such as CoAl and Co3Ware observed (never exceeding 8% by volume), the major phase is γ’ (L12-Co3(Al,W)) for all three alloys. The total volume fraction of additional phases is particularly small for the 20Ni alloy; the volume fractions of the CoAl and Co3W phases in average are 6.2 and 0.2% for the 10Ni alloy, 2.2 and 0% for the 20Ni alloy and 7.4 and 0.5% for the 20Ni2Ta alloy, respectively. Chemical compositions of the γ’ phase in the three alloys measured by EDS are listed inTable 1. Compositions of the γ’ phase are close to the alloy nominal compositions as listed inTable 1. | The effects of Ni and Ta additions on the mechanical properties in the L12 compound Co3(Al,W), the strengthening phase of Co-based superalloys, have been investigated by compression tests between room temperature and 1000 °C, in order to elucidate the effects of stability of the L12 phase on the mechanical properties. The additions of Ni and Ta, both of which are L12-stabilizers that increase the L12 solvus temperature, increase the yield strength at intermediate and high temperatures. The strength increase is shown to be more significant as the amount of additions of these elements and thereby the stability of the L12 phase increases. Two factors account for the strength increase at intermediate temperatures: The reduction of the onset temperature of yield stress anomaly (YSA-onset) due to the increased complex stacking fault (CSF) energy and the increase in both the base strength and the intensity of the yield stress anomaly associated with an increased anti-phase boundary (APB) energy on (111) planes. The strength increase at high temperatures, on the other hand, arises from the increase in the peak temperature due to the increased L12 solvus temperatures. The increased strength of the L12 phase due to a higher phase stability thus partly accounts for the improved creep strength of Co-based superalloys upon alloying with Ni and Ta. | The APB energies on (111) and (010), APB energy anisotropy parameter (l), activation enthalpy (H) for thermally-activated cross slip of super-partial dislocations from (111) to (010), CSF energy and base strength of ternary base, 10Ni, 20Ni and 20Ni2Ta alloys. | /home/shared/llm-extraction-pipeline/articles_all/10.1016.j.actamat.2022.118224/tables/Table 2.csv
./10.1016.j.actamat.2022.118224 | 10Ni ¦ 20Ni | Improving the intermediate- and high-temperature strength of L12-Co3(Al,W) by Ni and Ta additions | Ingots with nominal compositions of (Co0.9Ni0.1)-12 at.%Al-11 at.%W, (Co0.8Ni0.2)-12 at.%Al-11 at.%W and (Co0.8Ni0.2)-12 at.%Al-9 at.%W-2 at.%Ta were prepared by arc-melting using high-purity feed stock of the elements Co, Al, W, Ni and Ta under an Ar atmosphere. These alloys are referred to as 10Ni, 20Ni and 20Ni-2Ta alloys throughout this paper. These compositions were chosen for the following reasons. The high Ni-solubility allows to increase the γ’ solvus temperature of γ/γ’ two-phase Co-based alloys by sufficient amounts of Ni additions [11,25,30], even though small amounts of Ni are not very effective. On the other hand, the increase in the γ’ solvus temperature of γ/γ’ two-phase Co-based alloys by small additions of Ta or Ti addition is significant but the Ta and Ti solubilities are limited in general to a few at% [11,28,29,31]. Ingots were sealed in a quartz ampoule with Ar gas and annealed at 850 °C for 168 h followed by air cooling. All the three alloys exhibit columnar grains elongated in the thickness direction of the button ingots (i.e., in the heat-removal direction during solidification in arc-melting) with typical dimensions of 200∼400 μm in diameter and 500∼1000 μm in length. Microstructures and chemical compositions of the phases present in the annealed ingots were examined by a JEOL 7100F scanning electron microscope (SEM) equipped with a JEOL energy-dispersive X-ray spectrometer (EDS). γ’ solvus temperatures were measured by differential scanning calorimetry (DSC) at a heating rate of 10 °C/min under an Ar gas flow. | The effects of Ni and Ta additions on the mechanical properties in the L12 compound Co3(Al,W), the strengthening phase of Co-based superalloys, have been investigated by compression tests between room temperature and 1000 °C, in order to elucidate the effects of stability of the L12 phase on the mechanical properties. The additions of Ni and Ta, both of which are L12-stabilizers that increase the L12 solvus temperature, increase the yield strength at intermediate and high temperatures. The strength increase is shown to be more significant as the amount of additions of these elements and thereby the stability of the L12 phase increases. Two factors account for the strength increase at intermediate temperatures: The reduction of the onset temperature of yield stress anomaly (YSA-onset) due to the increased complex stacking fault (CSF) energy and the increase in both the base strength and the intensity of the yield stress anomaly associated with an increased anti-phase boundary (APB) energy on (111) planes. The strength increase at high temperatures, on the other hand, arises from the increase in the peak temperature due to the increased L12 solvus temperatures. The increased strength of the L12 phase due to a higher phase stability thus partly accounts for the improved creep strength of Co-based superalloys upon alloying with Ni and Ta. | The APB energies on (111) and (010), APB energy anisotropy parameter (l), activation enthalpy (H) for thermally-activated cross slip of super-partial dislocations from (111) to (010), CSF energy and base strength of ternary base, 10Ni, 20Ni and 20Ni2Ta alloys. | /home/shared/llm-extraction-pipeline/articles_all/10.1016.j.actamat.2022.118224/tables/Table 2.csv
./10.1016.j.actamat.2022.118380 | SQ | Determination of peak ordering in the CrCoNi medium-entropy alloy via nanoindentation | A separate batch of CrCoNi samples was prepared by splat quenching to minimize LCO formation. A modified tri-arc splat quenching system composed of a water-cooled 70 at% Cu-W hearth and a TZM hammer was utilized to rapidly cool a 0.2-0.3 g sample[34]. A Ti getter was inserted to consume excess oxygen in the Ar-filled chamber. The resulting foils are approximately 25.4-31.8 mm in diameter and range in thickness from 50 to 300 μm. These materials are labeled as “SQ” in the remainder of the paper. | Local chemical ordering (LCO) in the CrCoNi medium-entropy alloy was investigated by transmission electron microscopy (TEM) after different annealing treatments and their corresponding mechanical properties by bulk tensile tests and nanoindentation. A cold-rolled alloy was annealed at 1000°C for 0.5 h followed by ice water quenching and then aged at a number of different temperatures (600°C, 700°C, 800°C, 900°C, and 1000°C) under vacuum for 240 h to generate different degrees of chemical ordering. A splat-quenched sample rapidly cooled from the liquid phase was also examined. While bulk mechanical properties did not vary among samples with equivalent grain sizes, nanoindentation tests revealed notable differences. As indicated by the load at first pop-in using a Berkovich tip or the indentation yield strength via continuous stiffness measurements using a 10 μm spherical tip, the nanoindentation tests revealed that the stress for onset of plasticity during indentation varied with heat treatment and peaked in the 900°C aged sample. Energy-filtered TEM characterization indicated the presence of ordering in all specimens, with a higher degree of LCO in the aged samples relative to the splat-quenched and 1000°C-quenched samples. The evolution of LCO during aging was determined to occur on the time scale similar to those of bulk diffusion. The difference in nanoindentation strength was attributed to the difference in dislocation nucleation barriers imposed by different degrees of LCO. | Statistical results for first pop-in loads and the activation volumes of the SQ, WQ, 600degC, 700degC, and 800degC, 900degC, and 1000degC aged CrCoNi samples. | /home/shared/llm-extraction-pipeline/articles_all/10.1016.j.actamat.2022.118380/tables/Table 2.csv
./10.1016.j.actamat.2022.118380 | WQ | Determination of peak ordering in the CrCoNi medium-entropy alloy via nanoindentation | An equiatomic CrCoNi alloy was fabricated by arc-melting high-purity (>99.9%) elements under Ar atmosphere and drop cast into rectangular cross-section copper molds. The casting was then homogenized in vacuum at 1200°C for 24 h and cold rolled to a final thickness of ∼6.1 mm (∼76% reduction in thickness). Full recrystallization of the cold rolled material was achieved by further annealing at 1000°C for 0.5 h followed by ice water quenching. This short annealing time was used to prevent significant grain growth and retain a sufficient number of grains in the specimen cross-section for good polycrystalline behavior in subsequent tensile tests. The material at this stage is labeled as “WQ” in the remainder of this paper. In order to promote different degrees of LCO, several samples were cut, encapsulated in evacuated quartz tubes, and aged at 600°C, 700°C, 800°C, 900°C, or 1000°C for 240 h. After aging, the samples were quickly cooled to room temperature by water quenching. These samples are labeled by their aging temperatures in the remainder of the paper. | Local chemical ordering (LCO) in the CrCoNi medium-entropy alloy was investigated by transmission electron microscopy (TEM) after different annealing treatments and their corresponding mechanical properties by bulk tensile tests and nanoindentation. A cold-rolled alloy was annealed at 1000°C for 0.5 h followed by ice water quenching and then aged at a number of different temperatures (600°C, 700°C, 800°C, 900°C, and 1000°C) under vacuum for 240 h to generate different degrees of chemical ordering. A splat-quenched sample rapidly cooled from the liquid phase was also examined. While bulk mechanical properties did not vary among samples with equivalent grain sizes, nanoindentation tests revealed notable differences. As indicated by the load at first pop-in using a Berkovich tip or the indentation yield strength via continuous stiffness measurements using a 10 μm spherical tip, the nanoindentation tests revealed that the stress for onset of plasticity during indentation varied with heat treatment and peaked in the 900°C aged sample. Energy-filtered TEM characterization indicated the presence of ordering in all specimens, with a higher degree of LCO in the aged samples relative to the splat-quenched and 1000°C-quenched samples. The evolution of LCO during aging was determined to occur on the time scale similar to those of bulk diffusion. The difference in nanoindentation strength was attributed to the difference in dislocation nucleation barriers imposed by different degrees of LCO. | Statistical results for first pop-in loads and the activation volumes of the SQ, WQ, 600degC, 700degC, and 800degC, 900degC, and 1000degC aged CrCoNi samples. | /home/shared/llm-extraction-pipeline/articles_all/10.1016.j.actamat.2022.118380/tables/Table 2.csv
./10.1016.j.actamat.2022.118421 | Cu-Sn | Constitutive modeling of cellular-structured metals produced by additive manufacturing | Computational modeling is essential in the development and application of metal additive manufacturing (MAM). Most materials processed by laser or electron beam MAM exhibit a characteristic cellular structure, where the cell walls contain a higher dislocation density than the cell interior. This kind of structure is believed to be responsible for the enhanced properties of structural members produced by MAM. In this study, a constitutive description of MAM materials was developed to accurately simulate their mechanical response to loading. The modeling frame was given by the dislocation density evolution, with two distinctly different dislocation densities being considered: those in cell walls and cell interiors considered as two separate ‘phases’ of the material. By employing the constitutive model developed, numerical analyses were conducted for a broad range of MAM materials - from pure metals to alloys. A comparison of the numerical simulations with experimental data for Cu and Cu-Sn from literature demonstrated that the model provides an adequate description of its uniaxial tensile properties and the dislocation density variation. In particular, the influence of the dimensions of the cellular structure and the applied strain rate is accounted for faithfully. It is suggested that the model is applicable to a broader range of MAM-processed materials as well. | Computational modeling is essential in the development and application of metal additive manufacturing (MAM). Most materials processed by laser or electron beam MAM exhibit a characteristic cellular structure, where the cell walls contain a higher dislocation density than the cell interior. This kind of structure is believed to be responsible for the enhanced properties of structural members produced by MAM. In this study, a constitutive description of MAM materials was developed to accurately simulate their mechanical response to loading. The modeling frame was given by the dislocation density evolution, with two distinctly different dislocation densities being considered: those in cell walls and cell interiors considered as two separate ‘phases’ of the material. By employing the constitutive model developed, numerical analyses were conducted for a broad range of MAM materials - from pure metals to alloys. A comparison of the numerical simulations with experimental data for Cu and Cu-Sn from literature demonstrated that the model provides an adequate description of its uniaxial tensile properties and the dislocation density variation. In particular, the influence of the dimensions of the cellular structure and the applied strain rate is accounted for faithfully. It is suggested that the model is applicable to a broader range of MAM-processed materials as well. | The difference in chemical composition and hardness (Hv) between the cell interior and cell walls in the Cu-Sn alloy investigated. | /home/shared/llm-extraction-pipeline/articles_all/10.1016.j.actamat.2022.118421/tables/Table 2.csv
./10.1016.j.actamat.2022.118512 | EHEA 2 | Short-range ordering heredity in eutectic high entropy alloys: A new model based on pseudo-ternary eutectics | Eutectic high entropy alloys (EHEAs) have garnered wide attention in the metal community due to their excellent castability and unique microstructures. However, the formation mechanisms of these eutectic microstructures and their compositional design remain puzzling. In this paper, we have developed a simple yet unified pseudo-ternary model to unravel the puzzle of multiple eutectics in Ni-Al-containing high entropy alloys (HEAs) deploying a combination of the chemical similarity/dissimilarity coefficient concept, CALPHAD technique and first principle molecular dynamics simulation. Using the chemical similarity/dissimilarity parameters derived from CALPHAD model parameters and the eutectic valleys of Ni-Al-Cr, we reproduce the multiple eutectic patterns in the Ni-Al-containing HEAs and present a general approach for pinpointing the composition of eutectic HEA (EHEA) in the vast temperature-composition space. Aided by the first principle molecular dynamics calculation, we have shown that although the eutectic structures of Ni-Al containing EHEAs are different, the formation mechanism of the eutectic structure is similar, which stems from the short-range-ordering (SRO) heredity of EHEA liquid from the eutectic valleys of the pseudo Ni-Al-Cr ternary. Two EHEAs, EHEA 1 (Al16.95Cr16.95Fe19.1Ni47) with L12+B2 eutectic structures and EHEA 2 (Al33.5Cr33Co4Ni29.5) with BCC+B2 eutectic structures were designed using the model and experimentally verified. This unified Ni-Al-Cr ternary model, validated by experimental data in both literature and our fabricated EHEAs, presents a compelling solution to the long-debated grouping strategy in EHEA design and offers a new paradigm to map the complicated but intriguing eutectic microstructures in EHEAs and conventional alloys. | Eutectic high entropy alloys (EHEAs) have garnered wide attention in the metal community due to their excellent castability and unique microstructures. However, the formation mechanisms of these eutectic microstructures and their compositional design remain puzzling. In this paper, we have developed a simple yet unified pseudo-ternary model to unravel the puzzle of multiple eutectics in Ni-Al-containing high entropy alloys (HEAs) deploying a combination of the chemical similarity/dissimilarity coefficient concept, CALPHAD technique and first principle molecular dynamics simulation. Using the chemical similarity/dissimilarity parameters derived from CALPHAD model parameters and the eutectic valleys of Ni-Al-Cr, we reproduce the multiple eutectic patterns in the Ni-Al-containing HEAs and present a general approach for pinpointing the composition of eutectic HEA (EHEA) in the vast temperature-composition space. Aided by the first principle molecular dynamics calculation, we have shown that although the eutectic structures of Ni-Al containing EHEAs are different, the formation mechanism of the eutectic structure is similar, which stems from the short-range-ordering (SRO) heredity of EHEA liquid from the eutectic valleys of the pseudo Ni-Al-Cr ternary. Two EHEAs, EHEA 1 (Al16.95Cr16.95Fe19.1Ni47) with L12+B2 eutectic structures and EHEA 2 (Al33.5Cr33Co4Ni29.5) with BCC+B2 eutectic structures were designed using the model and experimentally verified. This unified Ni-Al-Cr ternary model, validated by experimental data in both literature and our fabricated EHEAs, presents a compelling solution to the long-debated grouping strategy in EHEA design and offers a new paradigm to map the complicated but intriguing eutectic microstructures in EHEAs and conventional alloys. | Proposed and experimental (SEM-EDX) chemical compositions (in at. %) of EHEA 1 and EHEA 2. | /home/shared/llm-extraction-pipeline/articles_all/10.1016.j.actamat.2022.118512/tables/Table 2.csv
./10.1016.j.actamat.2022.118512 | EHEA 1 | Short-range ordering heredity in eutectic high entropy alloys: A new model based on pseudo-ternary eutectics | Eutectic high entropy alloys (EHEAs) have garnered wide attention in the metal community due to their excellent castability and unique microstructures. However, the formation mechanisms of these eutectic microstructures and their compositional design remain puzzling. In this paper, we have developed a simple yet unified pseudo-ternary model to unravel the puzzle of multiple eutectics in Ni-Al-containing high entropy alloys (HEAs) deploying a combination of the chemical similarity/dissimilarity coefficient concept, CALPHAD technique and first principle molecular dynamics simulation. Using the chemical similarity/dissimilarity parameters derived from CALPHAD model parameters and the eutectic valleys of Ni-Al-Cr, we reproduce the multiple eutectic patterns in the Ni-Al-containing HEAs and present a general approach for pinpointing the composition of eutectic HEA (EHEA) in the vast temperature-composition space. Aided by the first principle molecular dynamics calculation, we have shown that although the eutectic structures of Ni-Al containing EHEAs are different, the formation mechanism of the eutectic structure is similar, which stems from the short-range-ordering (SRO) heredity of EHEA liquid from the eutectic valleys of the pseudo Ni-Al-Cr ternary. Two EHEAs, EHEA 1 (Al16.95Cr16.95Fe19.1Ni47) with L12+B2 eutectic structures and EHEA 2 (Al33.5Cr33Co4Ni29.5) with BCC+B2 eutectic structures were designed using the model and experimentally verified. This unified Ni-Al-Cr ternary model, validated by experimental data in both literature and our fabricated EHEAs, presents a compelling solution to the long-debated grouping strategy in EHEA design and offers a new paradigm to map the complicated but intriguing eutectic microstructures in EHEAs and conventional alloys. | Eutectic high entropy alloys (EHEAs) have garnered wide attention in the metal community due to their excellent castability and unique microstructures. However, the formation mechanisms of these eutectic microstructures and their compositional design remain puzzling. In this paper, we have developed a simple yet unified pseudo-ternary model to unravel the puzzle of multiple eutectics in Ni-Al-containing high entropy alloys (HEAs) deploying a combination of the chemical similarity/dissimilarity coefficient concept, CALPHAD technique and first principle molecular dynamics simulation. Using the chemical similarity/dissimilarity parameters derived from CALPHAD model parameters and the eutectic valleys of Ni-Al-Cr, we reproduce the multiple eutectic patterns in the Ni-Al-containing HEAs and present a general approach for pinpointing the composition of eutectic HEA (EHEA) in the vast temperature-composition space. Aided by the first principle molecular dynamics calculation, we have shown that although the eutectic structures of Ni-Al containing EHEAs are different, the formation mechanism of the eutectic structure is similar, which stems from the short-range-ordering (SRO) heredity of EHEA liquid from the eutectic valleys of the pseudo Ni-Al-Cr ternary. Two EHEAs, EHEA 1 (Al16.95Cr16.95Fe19.1Ni47) with L12+B2 eutectic structures and EHEA 2 (Al33.5Cr33Co4Ni29.5) with BCC+B2 eutectic structures were designed using the model and experimentally verified. This unified Ni-Al-Cr ternary model, validated by experimental data in both literature and our fabricated EHEAs, presents a compelling solution to the long-debated grouping strategy in EHEA design and offers a new paradigm to map the complicated but intriguing eutectic microstructures in EHEAs and conventional alloys. | Theoretical (CALPHAD) and experimental (SEM-EDX) chemical compositions (in at. %) of the different phases in EHEA 1 and EHEA 2. Calculations were performed at eutectic temperature using the TCHEA5 database. | /home/shared/llm-extraction-pipeline/articles_all/10.1016.j.actamat.2022.118512/tables/Table 3.csv
./10.1016.j.actamat.2022.118607 | Cr10-MPEA ¦ Co-20Cr | The role of chromium content in aqueous passivation of a non-equiatomic Ni38Fe20CrxMn21-0.5xCo21-0.5x multi-principal element alloy (x = 22, 14, 10, 6 at%) in acidic chloride solution | APT was utilized to track elements and their distribution throughout the passive films and across the metal/film interface after the above electrochemical passivation procedure for the Cr22-, Cr10-MPEA, Fe-20Cr, and Co-20Cr in order to explore similar Cr levels and one low Cr content. Passive films formed at 0.0 VSCEwere coated with ≈ 20 nm Cr and ≈ 50 nm Ni using an ion beam sputtering system prior to APT sample preparation. This Ni/Cr bilayer was used as a marker for targeting the coating/passive film/alloy interfaces in the final APT needle apex. APT sample preparation was performed using an FEI HeliosTMdual beam focused ion beam-scanning electron microscope (FIB-SEM)[64]. APT needles were prepared by depositing a Pt protective layer and extracting a cantilever from the sample with the base alloy/passive film and Ni/Cr coating. Samples were prepared so that the Ni/Cr capping layer/passive film/base alloy interfaces were perpendicular to the analysis direction. | The effect of the Cr content on the corrosion behavior in a series of single-phase non-equiatomic Ni38Fe20CrxMn21-0.5xCo21-0.5x (6 < x < 22 at%) multi-principal element alloys (MPEAs) was investigated in acidified NaCl solutions. Comparisons were made with binary solid solution Co-Cr, Ni-Cr, and Fe-Cr alloys over a similar range of Cr contents. The corrosion behavior was evaluated using in-situ AC and DC electrochemical methods and ex-situ surface sensitive characterization techniques. Passivity and various levels of local corrosion resistance were obtained in the MPEA with 10 at% Cr or above. The binary Ni-Cr alloys with 12-30 at% Cr behaved similarly. The MPEA with 6 at% Cr and binary alloys with 5, 6, or 10 at% Cr were marginally passive or active and underwent localized corrosion during both linear sweep voltammetry and potentiostatic hold experiments. Passive films formed during potentiostatic hold experiments were characterized with X-ray photoelectron spectroscopy and atom probe tomography. Cr cation enrichment in the passive films was observed for all alloys and similar enrichment factors were obtained as a function of Cr content regardless of whether MPEA or binary alloy except for the Fe-Cr alloy. Moreover, passive current density was correlated with the Cr cation fraction in the passive film. The degree of Cr enrichment was attributed to a combination of thermodynamic and kinetic factors, such as selective chemical dissolution of alloying elements as well as limitation due to solute depletion at the metal oxide interface in alloys with a bulk Cr content ≤ 10 at%. | Multiple-principal element alloys and binary alloys composition. | /home/shared/llm-extraction-pipeline/articles_all/10.1016.j.actamat.2022.118607/tables/Table 1.csv | {'⁎': 'alloys passivated at 0 VSCE and resulting film characterized', '⁎⁎': 'alloys initially passive but broke down during 10ks oxide growth at 0 VSCE\n\n(Elemental Composition determined by Energy Dispersive X-ray Spectroscopy)'}
./10.1016.j.actamat.2022.118607 | Co-30Cr ¦ Cr22-MPEA ¦ Ni-20Cr | The role of chromium content in aqueous passivation of a non-equiatomic Ni38Fe20CrxMn21-0.5xCo21-0.5x multi-principal element alloy (x = 22, 14, 10, 6 at%) in acidic chloride solution | The Cr-MPEAs and Ni-Cr binary alloys showed passive current densities ranging from 10-6to 10-5A cm-2during upward LSV in 1 mM NaCl solution, shown inFig. 1a. In the case of the Fe-Cr binary alloys (Fig. 1c), Fe-30Cr and Fe-20Cr showed lower passive current densities (∼1 × 10-6A cm-2) compared to the Cr-MPEAs. The Co-30Cr binary alloy (Fig. 1d) had a lower ipass(∼2 × 10-6A cm-2) compared to the Cr14-, Cr10-, Cr6-MPEAs and other low Cr content Co-Cr binary alloys. The binary Co-20Cr (Fig. 1d) alloy exhibited a low ipassat more negative passive potentials, but at higher potentials its ipasswas slightly higher than that of the Cr22-MPEA. In 0.1 M NaCl solution, Cr22-MPEA exhibited a slightly lower ipasscompared to Ni-30Cr (Fig. 2a and b) and similar ipassmagnitudes (∼10-6A cm-2) as Fe-30Cr and Co-30Cr (Fig. 2c and d). The Cr14- and Cr10-MPEAs exhibited ipassvalues similar to those of the Ni-20Cr, Fe-20Cr, and Co-20Cr binary alloys (Fig. 2). | The effect of the Cr content on the corrosion behavior in a series of single-phase non-equiatomic Ni38Fe20CrxMn21-0.5xCo21-0.5x (6 < x < 22 at%) multi-principal element alloys (MPEAs) was investigated in acidified NaCl solutions. Comparisons were made with binary solid solution Co-Cr, Ni-Cr, and Fe-Cr alloys over a similar range of Cr contents. The corrosion behavior was evaluated using in-situ AC and DC electrochemical methods and ex-situ surface sensitive characterization techniques. Passivity and various levels of local corrosion resistance were obtained in the MPEA with 10 at% Cr or above. The binary Ni-Cr alloys with 12-30 at% Cr behaved similarly. The MPEA with 6 at% Cr and binary alloys with 5, 6, or 10 at% Cr were marginally passive or active and underwent localized corrosion during both linear sweep voltammetry and potentiostatic hold experiments. Passive films formed during potentiostatic hold experiments were characterized with X-ray photoelectron spectroscopy and atom probe tomography. Cr cation enrichment in the passive films was observed for all alloys and similar enrichment factors were obtained as a function of Cr content regardless of whether MPEA or binary alloy except for the Fe-Cr alloy. Moreover, passive current density was correlated with the Cr cation fraction in the passive film. The degree of Cr enrichment was attributed to a combination of thermodynamic and kinetic factors, such as selective chemical dissolution of alloying elements as well as limitation due to solute depletion at the metal oxide interface in alloys with a bulk Cr content ≤ 10 at%. | Multiple-principal element alloys and binary alloys composition. | /home/shared/llm-extraction-pipeline/articles_all/10.1016.j.actamat.2022.118607/tables/Table 1.csv | {'⁎': 'alloys passivated at 0 VSCE and resulting film characterized', '⁎⁎': 'alloys initially passive but broke down during 10ks oxide growth at 0 VSCE\n\n(Elemental Composition determined by Energy Dispersive X-ray Spectroscopy)'}
./10.1016.j.actamat.2022.118607 | Cr14-MPEA ¦ Ni-30Cr ¦ Co-10Cr ¦ Ni-5Cr ¦ Ni-10Cr | The role of chromium content in aqueous passivation of a non-equiatomic Ni38Fe20CrxMn21-0.5xCo21-0.5x multi-principal element alloy (x = 22, 14, 10, 6 at%) in acidic chloride solution | The Cr-MPEAs showed passive potential regions at all Cr concentrations as indicated by a potential range greater than approximately 100 mV and current density below 10-4A cm-2in each solution (Figs. 1and2). In the case of the Fe-10Cr and Fe-5Cr binary alloys, active corrosion was exhibited with no evidence of passivity in each solution (Figs. 1c and2c) as indicated by large increases in anodic current density with applied potential, according to the criteria above. It should be noted, the Co-10Cr and -5Cr showed a small potential-passive region width of ∼200 mV in 0.1 M NaCl prior to crevice corrosion (Fig. 2d). Ni-10Cr and Ni-5Cr also showed active corrosion in 0.1 M NaCl as shown inFig. 2b, but they showed clearly defined passive potential domain in 1 mM NaCl solution as shown inFig. 1b. In 1 mM NaCl solution, the Cr-MPEAs exhibited current spikes throughout their passive potential region, suggesting metastable pitting events (Fig. 1a). Zero current potentials were observed for Ni-30Cr in 1 mM NaCl and for Cr14-MPEA and Ni-24Cr in 0.1 M NaCl. The zero current potentials are an outcome from similarities between the passive current density and the limiting current for oxygen reduction caused by the presence of residual O2(g). It should be noted that pitting has been evaluated elsewhere on these MPEAs in Cl-containing solutions and is not the focus of this work[53]. | The effect of the Cr content on the corrosion behavior in a series of single-phase non-equiatomic Ni38Fe20CrxMn21-0.5xCo21-0.5x (6 < x < 22 at%) multi-principal element alloys (MPEAs) was investigated in acidified NaCl solutions. Comparisons were made with binary solid solution Co-Cr, Ni-Cr, and Fe-Cr alloys over a similar range of Cr contents. The corrosion behavior was evaluated using in-situ AC and DC electrochemical methods and ex-situ surface sensitive characterization techniques. Passivity and various levels of local corrosion resistance were obtained in the MPEA with 10 at% Cr or above. The binary Ni-Cr alloys with 12-30 at% Cr behaved similarly. The MPEA with 6 at% Cr and binary alloys with 5, 6, or 10 at% Cr were marginally passive or active and underwent localized corrosion during both linear sweep voltammetry and potentiostatic hold experiments. Passive films formed during potentiostatic hold experiments were characterized with X-ray photoelectron spectroscopy and atom probe tomography. Cr cation enrichment in the passive films was observed for all alloys and similar enrichment factors were obtained as a function of Cr content regardless of whether MPEA or binary alloy except for the Fe-Cr alloy. Moreover, passive current density was correlated with the Cr cation fraction in the passive film. The degree of Cr enrichment was attributed to a combination of thermodynamic and kinetic factors, such as selective chemical dissolution of alloying elements as well as limitation due to solute depletion at the metal oxide interface in alloys with a bulk Cr content ≤ 10 at%. | Multiple-principal element alloys and binary alloys composition. | /home/shared/llm-extraction-pipeline/articles_all/10.1016.j.actamat.2022.118607/tables/Table 1.csv | {'⁎': 'alloys passivated at 0 VSCE and resulting film characterized', '⁎⁎': 'alloys initially passive but broke down during 10ks oxide growth at 0 VSCE\n\n(Elemental Composition determined by Energy Dispersive X-ray Spectroscopy)'}
./10.1016.j.actamat.2022.118607 | Fe-30Cr ¦ Cr6-MPEA ¦ Fe-20Cr ¦ Fe-10Cr ¦ Fe-5Cr ¦ Ni-24Cr ¦ Ni-12Cr | The role of chromium content in aqueous passivation of a non-equiatomic Ni38Fe20CrxMn21-0.5xCo21-0.5x multi-principal element alloy (x = 22, 14, 10, 6 at%) in acidic chloride solution | The Ni38Fe20CrxMn21-0.5xCo21-0.5x- at. % MPEAs were arc-melted, cast, and homogenized at 1100 °C for 96 h using methods described previously[52]. Within this region, a single FCC phase solid solution is stable over a range of Cr concentrations, where x = 22, 14, 10, 6 at%, compensated by variable Mn and Co concentrations. For simplicity, these MPEAs will be referred to as Cr22-, Cr14-, Cr10-, and Cr6-MPEA, respectively. Fe-xCr (x = 30, 20, 10, 5 at%) binary alloys were produced from pure elemental Fe and Cr (> 99 % purity). The Fe was placed on the bottom of the crucible and the Cr was placed on top because of its higher melting point. The precursor materials were vacuum arc-melted in a water-cooled copper crucible under an Ar atmosphere of 0.5 atm pressure. The buttons were flipped and re-melted under similar conditions for a minimum of five times to ensure homogeneity. The ∼10 g buttons were cut by electrical discharge machining into 2 mm slices. The sliced Fe-30Cr and Fe-20Cr samples were further homogenized at 1100 °C for 2 h to obtain a BCC solid solution phase. Similarly, the Fe-10Cr and Fe-5Cr samples were homogenized at 700 °C for 24 h to obtain a BCC solid solution phase. The Co-xCr alloys (x = 30, 20, 10, 5 at%) were fabricated from pure elemental Co and Cr (> 99% trace metal basis) with a multistep vacuum arc-melting process similar to the Fe-Cr alloys. The Co-xCr alloy slices were homogenized at 1100 °C for 24 h to obtain an FCC solid solution phase. A series of Ni-xCr binary alloys (x = 30, 20, 10, 5 at% Cr) were cast from ultra-high purity Ni base material and ultra-high purity Cr. Samples were hot forged at 900 °C followed by a solution anneal at 950 °C for 1 h and water quenched[56]. For passive film characterization, separate Ni-Cr alloys were used. These alloys were solid solution Ni-24Cr and Ni-12Cr (at%) binary alloys that were arc-melted, cast, rolled, solutionized at 1100 °C, and recrystallized, resulting in a homogenous single-phase FCC alloy [57,58]. All tested materials and corresponding nominal compositions are listed inTable 1. | The effect of the Cr content on the corrosion behavior in a series of single-phase non-equiatomic Ni38Fe20CrxMn21-0.5xCo21-0.5x (6 < x < 22 at%) multi-principal element alloys (MPEAs) was investigated in acidified NaCl solutions. Comparisons were made with binary solid solution Co-Cr, Ni-Cr, and Fe-Cr alloys over a similar range of Cr contents. The corrosion behavior was evaluated using in-situ AC and DC electrochemical methods and ex-situ surface sensitive characterization techniques. Passivity and various levels of local corrosion resistance were obtained in the MPEA with 10 at% Cr or above. The binary Ni-Cr alloys with 12-30 at% Cr behaved similarly. The MPEA with 6 at% Cr and binary alloys with 5, 6, or 10 at% Cr were marginally passive or active and underwent localized corrosion during both linear sweep voltammetry and potentiostatic hold experiments. Passive films formed during potentiostatic hold experiments were characterized with X-ray photoelectron spectroscopy and atom probe tomography. Cr cation enrichment in the passive films was observed for all alloys and similar enrichment factors were obtained as a function of Cr content regardless of whether MPEA or binary alloy except for the Fe-Cr alloy. Moreover, passive current density was correlated with the Cr cation fraction in the passive film. The degree of Cr enrichment was attributed to a combination of thermodynamic and kinetic factors, such as selective chemical dissolution of alloying elements as well as limitation due to solute depletion at the metal oxide interface in alloys with a bulk Cr content ≤ 10 at%. | Multiple-principal element alloys and binary alloys composition. | /home/shared/llm-extraction-pipeline/articles_all/10.1016.j.actamat.2022.118607/tables/Table 1.csv | {'⁎': 'alloys passivated at 0 VSCE and resulting film characterized', '⁎⁎': 'alloys initially passive but broke down during 10ks oxide growth at 0 VSCE\n\n(Elemental Composition determined by Energy Dispersive X-ray Spectroscopy)'}
./10.1016.j.actamat.2023.118712 | 5Cr | Temperature-dependent yield stress of single crystals of non-equiatomic Cr-Mn-Fe-Co-Ni high-entropy alloys in the temperature range 10-1173 K | Rods, 10 mm in diameter and 80 mm long, were prepared by arc-melting high-purity (>99.9%) Cr, Mn, Fe, Co and Ni in an argon atmosphere. Four different alloys were made in which the concentration of one of the five constituent elements (Cr or Co) was varied while those of the other four elements were kept constant and identical to each other, seeTable 1, which also lists the equiatomic alloy as a reference. Hereafter, these non-equiatomic HEAs are called 5Cr, 25Cr, 10Co, and 40Co alloys. From these polycrystalline castings, single crystals were grown by the Bridgman method by re-melting the arc-melted rods in an alumina crucible in vacuum and pulling (directionally solidifying) at a rate of 40 mm/h. The single crystals were annealed at 1373 K for 96 hours, followed by water quenching. We confirmed that all four of the non-equiatomic HEAs consist of a single FCC phase. After determining the crystallographic orientations by the X-ray back reflection Laue method, oriented specimens with approximate dimensions of 2 × 2 × 5 mm3and 2.5 × 2.5 × 2.5 mm3were cut by spark-machining for uniaxial compression tests and measurement of elastic constants, respectively. The surfaces of the compression test specimens were mechanically polished with diamond paste followed by electro-polishing with a solution of nitric acid, perchloric acid and methanol (1:2:9 by volume). The compression-axis orientation was [1 ̄23], while specimens with a rectangular parallelepiped shape having three orthogonal faces parallel to {001} were used for elastic constants measurements. | The temperature-dependent yield strengths of [ 1 ̄ 23]-oriented single crystals of four quinary non-equiatomic Cr-Mn-Fe-Co-Ni high-entropy alloys (HEAs) were investigated at temperatures of 10-1173 K. They exhibit similar trends with a rapid decrease of the critical resolved shear stress (CRSS) from 10 K to 300 K, followed by a much slower rate of decrease with increasing temperature and a plateau above 873 K. The HEAs with the highest and lowest Cr contents exhibit the highest and lowest yield strengths respectively at 10 K, but almost identical yield strengths at 300 K. Thus, at cryogenic temperatures, the magnitude of the temperature dependence of yield strength is positively correlated with Cr content. All the non-equiatomic HEAs also exhibit similar dislocation structures with planar arrays of smoothly-curved dislocations without any preferred orientations. Their stacking fault energy (SFE) decreases with increasing Cr content. An empirical expression is proposed to describe the composition dependence of SFE in the Cr-Mn-Fe-Co-Ni quinary system. A new route for optimizing the alloy design of non-equiatomic Cr-Mn-Fe-Co-Ni alloys in terms of strength and ductility through the combination of mean-square atomic displacement (MSAD) and SFE is discussed based on the results obtained. | Nominal compositions (at. %) and averaged valence electron concentration (VEC) of the non-equiatomic Cr-Mn-Fe-Co-Ni HEAs investigated in this study. Corresponding values for the reference, equiatomic alloy, are also listed. | /home/shared/llm-extraction-pipeline/articles_all/10.1016.j.actamat.2023.118712/tables/Table 1.csv
./10.1016.j.actamat.2023.118712 | 25Cr ¦ 10Co ¦ 40Co | Temperature-dependent yield stress of single crystals of non-equiatomic Cr-Mn-Fe-Co-Ni high-entropy alloys in the temperature range 10-1173 K | Rods, 10 mm in diameter and 80 mm long, were prepared by arc-melting high-purity (>99.9%) Cr, Mn, Fe, Co and Ni in an argon atmosphere. Four different alloys were made in which the concentration of one of the five constituent elements (Cr or Co) was varied while those of the other four elements were kept constant and identical to each other, seeTable 1, which also lists the equiatomic alloy as a reference. Hereafter, these non-equiatomic HEAs are called 5Cr, 25Cr, 10Co, and 40Co alloys. From these polycrystalline castings, single crystals were grown by the Bridgman method by re-melting the arc-melted rods in an alumina crucible in vacuum and pulling (directionally solidifying) at a rate of 40 mm/h. The single crystals were annealed at 1373 K for 96 hours, followed by water quenching. We confirmed that all four of the non-equiatomic HEAs consist of a single FCC phase. After determining the crystallographic orientations by the X-ray back reflection Laue method, oriented specimens with approximate dimensions of 2 × 2 × 5 mm3and 2.5 × 2.5 × 2.5 mm3were cut by spark-machining for uniaxial compression tests and measurement of elastic constants, respectively. The surfaces of the compression test specimens were mechanically polished with diamond paste followed by electro-polishing with a solution of nitric acid, perchloric acid and methanol (1:2:9 by volume). The compression-axis orientation was [1 ̄23], while specimens with a rectangular parallelepiped shape having three orthogonal faces parallel to {001} were used for elastic constants measurements. | The temperature-dependent yield strengths of [ 1 ̄ 23]-oriented single crystals of four quinary non-equiatomic Cr-Mn-Fe-Co-Ni high-entropy alloys (HEAs) were investigated at temperatures of 10-1173 K. They exhibit similar trends with a rapid decrease of the critical resolved shear stress (CRSS) from 10 K to 300 K, followed by a much slower rate of decrease with increasing temperature and a plateau above 873 K. The HEAs with the highest and lowest Cr contents exhibit the highest and lowest yield strengths respectively at 10 K, but almost identical yield strengths at 300 K. Thus, at cryogenic temperatures, the magnitude of the temperature dependence of yield strength is positively correlated with Cr content. All the non-equiatomic HEAs also exhibit similar dislocation structures with planar arrays of smoothly-curved dislocations without any preferred orientations. Their stacking fault energy (SFE) decreases with increasing Cr content. An empirical expression is proposed to describe the composition dependence of SFE in the Cr-Mn-Fe-Co-Ni quinary system. A new route for optimizing the alloy design of non-equiatomic Cr-Mn-Fe-Co-Ni alloys in terms of strength and ductility through the combination of mean-square atomic displacement (MSAD) and SFE is discussed based on the results obtained. | Single-crystal and polycrystalline elastic constants of the non-equiatomic CrMnFeCoNi alloys (this study), equiatomic CrMnFeCoNi alloy [40] and pure FCC metals [42] at room temperature. | /home/shared/llm-extraction-pipeline/articles_all/10.1016.j.actamat.2023.118712/tables/Table 2.csv
./10.1016.j.actamat.2023.118728 | TZ30 | CALPHAD-aided design for superior thermal stability and mechanical behavior in a TiZrHfNb refractory high-entropy alloy | The present study employed the calculation of phase diagrams (CALPHAD) approach to optimize the alloy composition of the TiZrHfNbTa RHEAs and tune their phase stability. It was found that Ta and Hf were detrimental to the phase stability at intermediate temperatures. Therefore, the phase stability could be enhanced by (a) removing Ta and (b) replacing Hf with Ti and Zr from the same group of IVB on the periodic table. Accordingly, we designed and developed a Hf-depleted RHEA with the composition of Ti30Zr30Hf16Nb24(at.%) (referred to as TZ30 hereafter), which showed outstanding thermostability. More importantly, numerous nanometer-sized precipitates were homogeneously formed in the TZ30 alloy after the thermomechanical treatment, leading to superior strength and ductility. The Ta-free and Hf-depleted TZ30 alloy also exhibited a lower material cost and density than the equimolar TiZrHfNbTa RHEA. This finding provided a paradigm for achieving superior thermostability and controllable precipitation behavior, which helped promote the industrial application of RHEAs. | TiZrHfNbTa refractory high-entropy alloys (RHEAs) are now at the research frontier of advanced metallic materials due to their exceptional mechanical performance, particularly at high temperatures. However, the TiZrHfNbTa RHEAs exhibit poor phase stability at intermediate temperatures (600 - 1,000 °C). The present study aimed to tailor their phase stability and mechanical properties via the calculation of phase diagrams (CALPHAD) approach. We found that Ta and Hf were detrimental to the phase stability of the TiZrHfNbTa RHEAs. Accordingly, a Ta-free and Hf-depleted Ti30Zr30Hf16Nb24 RHEA with outstanding phase stability was designed, which could remain a single-phase body-centered cubic (BCC) structure after annealing at 600 °C for 200 h. Furthermore, numerous (Ti, Zr)-rich nano-precipitates were dispersedly formed in the cold-rolled plus recrystallization-annealed (CR+A) Ti30Zr30Hf16Nb24 RHEA. The nano-precipitates controlled by the spinodal decomposition mechanism had an identical BCC lattice. The lattice fringes with ( 1 1 ̄ 0 ) Miller indices bent from the matrix phase to the nano-precipitates, causing a strong local strain field near the phase boundaries. The CR+A alloy possessed a yield strength of ∼ 800 MPa and tensile fracture elongation of ∼ 34.0%, showing a superior strength-ductility combination. The strain measurement by a digital image correlation indicated that the CR+A alloy exhibited a more substantial plastic stability than the as-cast alloy. Detailed observations of deformation microstructures through a transmission electron microscope and electron back-scattered diffraction revealed the origin of strength and ductility. Dislocation cross-slip and kink bands tended to form in the CR+A alloy during deformation and were capable of accommodating dislocation slip against stress concentration. Labusch's model uncovered that solid-solution strengthening contributed the most to yield strength. The present study provides a paradigm for the superior thermostability and controllable nanophase-precipitation behavior in RHEAs. | WDS point scanning results of the TZ30 alloy in the AC, CR+A, and CR+A+ST conditions. | /home/shared/llm-extraction-pipeline/articles_all/10.1016.j.actamat.2023.118728/tables/Table 1.csv
./10.1016.j.actamat.2023.118810 | A600 ¦ A650 ¦ A700 | High-density nanoprecipitates and phase reversion via maraging enable ultrastrong yet strain-hardenable medium-entropy alloy | An ingot of the MEA with Fe60Co25Ni10Mo5(at%) chemical composition was cast into a graphite mold with a dimension of 7 × 33 × 80 mm3via vacuum induction melting. The as-cast ingot was homogenized at 1100 °C for 6 h in Argon atmosphere. The homogenized ingot was hot rolled at 1150 °C from 7 mm to 1.5 mm (thickness reduction ratio ∼78.6%) and subsequently air-cooled at room temperature. The hot-rolled sheets were then treated by aging at 600, 650, and 700 °C for 10 min in Argon atmosphere, then air-cooling at room temperature. The aged samples are hereinafter denoted by A600, A650, and A700 according to the aging temperatures. | Maraging steels, known for ultrahigh strength and good fracture toughness, derive their superior properties from lath martensite structure with high-density nanoprecipitates. In this work, we designed a novel Fe-based medium-entropy alloy with a chemical composition of Fe60Co25Ni10Mo5 in atomic% (at%) by utilizing the characteristics of the maraging steels. By a single-step aging of only 10 min at 650 °C, the alloy showed microstructures consisting of a very high number density of (Fe, Co, Ni)7Mo6-type nanoprecipitates in lath martensite structure and reverted FCC phase, which led to ultrahigh yield strength higher than 2 GPa. Additionally, the alloy exhibited a high ultimate tensile strength of ∼2.2 GPa and uniform ductility of ∼6% by harnessing deformation-induced martensitic transformation of the reverted FCC to BCC martensite, which has hardly been exploited in conventional maraging steels. This work demonstrates a novel direction to produce strong and ductile materials by expanding the horizons of material design with the aid of high-entropy concept and overcoming the limits of conventional materials. | Tensile properties of the MEA in HR and aged conditions. | /home/shared/llm-extraction-pipeline/articles_all/10.1016.j.actamat.2023.118810/tables/Table 1.csv
./10.1016.j.actamat.2023.118810 | HR | High-density nanoprecipitates and phase reversion via maraging enable ultrastrong yet strain-hardenable medium-entropy alloy | The electron backscatter diffraction (EBSD) analysis was performed with a field emission-scanning electron microscope (FE-SEM; XL30 FEG, Philips, The Netherlands). Orientation imaging microscopy analysis software (TSL OIM analysis 7) was utilized to interpret the EBSD data. The transmission electron microscopy (TEM) analysis was carried out for further detailed characterization (JEM-2100F, JEOL, Japan). Specimens for the TEM analyses were prepared by mechanical grinding to a thickness of 70 μm and electropolishing in a solution of 10% HClO4and 90% CH3COOH. The atom probe tomography (APT) analysis was carried out to observe elemental distribution in the samples (LEAP 4000X HR, CAMECA, France). Dual-beam focused ion beam (FIB) with Ga+ion beam was employed for lift-out and sharpening fabrication of the APT specimens (Helios Hikari UMSII, FEI, USA). The APT data were reconstructed and interpreted using the IVAS 3.6 software (CAMECA, France)[42]. | Maraging steels, known for ultrahigh strength and good fracture toughness, derive their superior properties from lath martensite structure with high-density nanoprecipitates. In this work, we designed a novel Fe-based medium-entropy alloy with a chemical composition of Fe60Co25Ni10Mo5 in atomic% (at%) by utilizing the characteristics of the maraging steels. By a single-step aging of only 10 min at 650 °C, the alloy showed microstructures consisting of a very high number density of (Fe, Co, Ni)7Mo6-type nanoprecipitates in lath martensite structure and reverted FCC phase, which led to ultrahigh yield strength higher than 2 GPa. Additionally, the alloy exhibited a high ultimate tensile strength of ∼2.2 GPa and uniform ductility of ∼6% by harnessing deformation-induced martensitic transformation of the reverted FCC to BCC martensite, which has hardly been exploited in conventional maraging steels. This work demonstrates a novel direction to produce strong and ductile materials by expanding the horizons of material design with the aid of high-entropy concept and overcoming the limits of conventional materials. | Tensile properties of the MEA in HR and aged conditions. | /home/shared/llm-extraction-pipeline/articles_all/10.1016.j.actamat.2023.118810/tables/Table 1.csv
./10.1016.j.actamat.2023.118884 | L-DED ¦ L-PBF | Microstructure and mechanical behavior of additively manufactured CoCrFeMnNi high-entropy alloys: Laser directed energy deposition versus powder bed fusion | CoCrFeMnNi high-entropy alloys (HEAs) are additively manufactured by laser directed energy deposition (L-DED) and laser powder bed fusion (L-PBF) processes. Comparative studies are conducted for the microstructures and deformation mechanisms of L-DED and L-PBF samples. In both types of samples, highly heterogeneous microstructures are formed, consisting of columnar grains, solidification cells, and dislocation networks. However, substantial differences are measured in the crystallographic texture, cell size, and elemental distribution. Deeper melt pools in the L-DED samples promote a mixed crystallographic texture of <101>/<111> as opposed to <001> along the build direction in the L-PBF samples. The <101>/<111> texture elevates the flow stresses and facilitates the activation of deformation twins in the L-DED samples. Moreover, their larger solidification cell sizes and associated chemical segregation across cell walls increase the dislocation storage capability and resistance to dislocation motion, leading to profuse planar slip bands and microbands during plastic deformation. The enhanced plastic deformation capabilities in the L-DED samples give rise to more sustained strain hardening and thus higher ductility compared to the L-PBF samples. Our work not only provides fundamental insights into the deformation mechanisms of additively manufactured HEAs, but also underscores the critical impact of processing conditions on the solidification microstructure and material design by additive manufacturing. | CoCrFeMnNi high-entropy alloys (HEAs) are additively manufactured by laser directed energy deposition (L-DED) and laser powder bed fusion (L-PBF) processes. Comparative studies are conducted for the microstructures and deformation mechanisms of L-DED and L-PBF samples. In both types of samples, highly heterogeneous microstructures are formed, consisting of columnar grains, solidification cells, and dislocation networks. However, substantial differences are measured in the crystallographic texture, cell size, and elemental distribution. Deeper melt pools in the L-DED samples promote a mixed crystallographic texture of <101>/<111> as opposed to <001> along the build direction in the L-PBF samples. The <101>/<111> texture elevates the flow stresses and facilitates the activation of deformation twins in the L-DED samples. Moreover, their larger solidification cell sizes and associated chemical segregation across cell walls increase the dislocation storage capability and resistance to dislocation motion, leading to profuse planar slip bands and microbands during plastic deformation. The enhanced plastic deformation capabilities in the L-DED samples give rise to more sustained strain hardening and thus higher ductility compared to the L-PBF samples. Our work not only provides fundamental insights into the deformation mechanisms of additively manufactured HEAs, but also underscores the critical impact of processing conditions on the solidification microstructure and material design by additive manufacturing. | Statistical analysis of deformation twins in AM CoCrFeMnNi samples at the onset of necking. | /home/shared/llm-extraction-pipeline/articles_all/10.1016.j.actamat.2023.118884/tables/Table 2.csv
./10.1016.j.actamat.2023.118928 | Co-30Ni-12Cr-7Al-4Ti-2Nb-0.01B | On the faulting and twinning mediated strengthening and plasticity in a γʹ strengthened CoNi-based superalloy at room temperature | Alloy ingots weighing ∼100 g with the compositions Co-30Ni-12Cr-XAl-4Ti-2Nb (where,X= 5, 7 and 10, all in at.%) and Co-30Ni-12Cr-7Al-4Ti-2Nb-0.01B were produced by vacuum arc melting of constituent elements (4 N purity) under an argon atmosphere using a non-consumable tungsten electrode. The ingots were re-melted 6 to 8 times and flipped after each round of melting. These ingots were cast into rectangular cross-section slabs (L×W× T:80 mm × 10 mm × 6 mm) using vacuum suction casting under a vacuum of 10-5mbar backfilled with argon. The cast slabs were solutionized at 1200 °C for 20 h under a vacuum of 10-5mbar followed by water quenching. These solutionized alloys were vacuum sealed in quartz ampoules and isothermally heat treated at 900 °C for 50 h followed by furnace cooling. | Microscopic defects and their mutual interactions are fundamentally important in deciding the load carrying capacity of structural materials. In this context, the present work reports an unprecedented precipitate shearing mechanism in CoNi-based superalloys at room temperature where L12 ordered γʹ precipitates are embedded within a disordered CoCrNi-rich matrix. A combined electron channelling contrast imaging (ECCI) and scanning transmission electron microscopy (STEM) analysis revealed stacking fault (SF) and SF coupled nano-twin formation that rendered a significant work hardening rate. The observed twinning induced plasticity (TWIP) effect correlates with an excellent combination of yield strength, ultimate tensile strength (UTS) and plasticity of 910 ± 30 MPa, 1360 ± 40 MPa and ∼ 18.5 (%), respectively, as exhibited by the peak aged Co-30Ni-12Cr-7Al-4Ti-2Nb-0.006B alloy at room temperature. Rigorous center of symmetry (COS) analysis on atomic resolution STEM images from the deformed samples unambiguously establishes precipitate shearing via single a/6⟨112⟩{111} partial dislocations resulting in twin formation, succeeding the intrinsic stacking fault (ISF) and complex stacking fault (CSF) of γ and γʹ, respectively. Through thermodynamic and first principles density functional theory calculations, it is demonstrated that the experimentally observed deformation mechanism is directly correlated with the negative stacking fault energy of γ matrix and low CSF energy of the γʹ precipitates. Based on these new findings, the present work demonstrates the flexibility of tuning the composition of CoCrNi containing superalloys to widen the alloy spectrum for designing alloys with improved properties. | Composition and designation of the studied alloys. Mass density. g' solvus temperature and g' volume fraction in the peak aged (900 degC, 50 h) condition. Concentration of B is measured by wet chemical analysis using an inductively coupled plasma-optical emission spectroscopy (ICP-OES). | /home/shared/llm-extraction-pipeline/articles_all/10.1016.j.actamat.2023.118928/tables/Table 1.csv
./10.1016.j.actamat.2023.118928 | Co-30Ni-12Cr-7Al-4Ti-2Nb | On the faulting and twinning mediated strengthening and plasticity in a γʹ strengthened CoNi-based superalloy at room temperature | Microscopic defects and their mutual interactions are fundamentally important in deciding the load carrying capacity of structural materials. In this context, the present work reports an unprecedented precipitate shearing mechanism in CoNi-based superalloys at room temperature where L12 ordered γʹ precipitates are embedded within a disordered CoCrNi-rich matrix. A combined electron channelling contrast imaging (ECCI) and scanning transmission electron microscopy (STEM) analysis revealed stacking fault (SF) and SF coupled nano-twin formation that rendered a significant work hardening rate. The observed twinning induced plasticity (TWIP) effect correlates with an excellent combination of yield strength, ultimate tensile strength (UTS) and plasticity of 910 ± 30 MPa, 1360 ± 40 MPa and ∼ 18.5 (%), respectively, as exhibited by the peak aged Co-30Ni-12Cr-7Al-4Ti-2Nb-0.006B alloy at room temperature. Rigorous center of symmetry (COS) analysis on atomic resolution STEM images from the deformed samples unambiguously establishes precipitate shearing via single a/6⟨112⟩{111} partial dislocations resulting in twin formation, succeeding the intrinsic stacking fault (ISF) and complex stacking fault (CSF) of γ and γʹ, respectively. Through thermodynamic and first principles density functional theory calculations, it is demonstrated that the experimentally observed deformation mechanism is directly correlated with the negative stacking fault energy of γ matrix and low CSF energy of the γʹ precipitates. Based on these new findings, the present work demonstrates the flexibility of tuning the composition of CoCrNi containing superalloys to widen the alloy spectrum for designing alloys with improved properties. | Microscopic defects and their mutual interactions are fundamentally important in deciding the load carrying capacity of structural materials. In this context, the present work reports an unprecedented precipitate shearing mechanism in CoNi-based superalloys at room temperature where L12 ordered γʹ precipitates are embedded within a disordered CoCrNi-rich matrix. A combined electron channelling contrast imaging (ECCI) and scanning transmission electron microscopy (STEM) analysis revealed stacking fault (SF) and SF coupled nano-twin formation that rendered a significant work hardening rate. The observed twinning induced plasticity (TWIP) effect correlates with an excellent combination of yield strength, ultimate tensile strength (UTS) and plasticity of 910 ± 30 MPa, 1360 ± 40 MPa and ∼ 18.5 (%), respectively, as exhibited by the peak aged Co-30Ni-12Cr-7Al-4Ti-2Nb-0.006B alloy at room temperature. Rigorous center of symmetry (COS) analysis on atomic resolution STEM images from the deformed samples unambiguously establishes precipitate shearing via single a/6⟨112⟩{111} partial dislocations resulting in twin formation, succeeding the intrinsic stacking fault (ISF) and complex stacking fault (CSF) of γ and γʹ, respectively. Through thermodynamic and first principles density functional theory calculations, it is demonstrated that the experimentally observed deformation mechanism is directly correlated with the negative stacking fault energy of γ matrix and low CSF energy of the γʹ precipitates. Based on these new findings, the present work demonstrates the flexibility of tuning the composition of CoCrNi containing superalloys to widen the alloy spectrum for designing alloys with improved properties. | Composition and designation of the studied alloys. Mass density. g' solvus temperature and g' volume fraction in the peak aged (900 degC, 50 h) condition. Concentration of B is measured by wet chemical analysis using an inductively coupled plasma-optical emission spectroscopy (ICP-OES). | /home/shared/llm-extraction-pipeline/articles_all/10.1016.j.actamat.2023.118928/tables/Table 1.csv
./10.1016.j.actamat.2023.118928 | Ni-based ¦ CoNi-based | On the faulting and twinning mediated strengthening and plasticity in a γʹ strengthened CoNi-based superalloy at room temperature | Microscopic defects and their mutual interactions are fundamentally important in deciding the load carrying capacity of structural materials. In this context, the present work reports an unprecedented precipitate shearing mechanism in CoNi-based superalloys at room temperature where L12 ordered γʹ precipitates are embedded within a disordered CoCrNi-rich matrix. A combined electron channelling contrast imaging (ECCI) and scanning transmission electron microscopy (STEM) analysis revealed stacking fault (SF) and SF coupled nano-twin formation that rendered a significant work hardening rate. The observed twinning induced plasticity (TWIP) effect correlates with an excellent combination of yield strength, ultimate tensile strength (UTS) and plasticity of 910 ± 30 MPa, 1360 ± 40 MPa and ∼ 18.5 (%), respectively, as exhibited by the peak aged Co-30Ni-12Cr-7Al-4Ti-2Nb-0.006B alloy at room temperature. Rigorous center of symmetry (COS) analysis on atomic resolution STEM images from the deformed samples unambiguously establishes precipitate shearing via single a/6⟨112⟩{111} partial dislocations resulting in twin formation, succeeding the intrinsic stacking fault (ISF) and complex stacking fault (CSF) of γ and γʹ, respectively. Through thermodynamic and first principles density functional theory calculations, it is demonstrated that the experimentally observed deformation mechanism is directly correlated with the negative stacking fault energy of γ matrix and low CSF energy of the γʹ precipitates. Based on these new findings, the present work demonstrates the flexibility of tuning the composition of CoCrNi containing superalloys to widen the alloy spectrum for designing alloys with improved properties. | Microscopic defects and their mutual interactions are fundamentally important in deciding the load carrying capacity of structural materials. In this context, the present work reports an unprecedented precipitate shearing mechanism in CoNi-based superalloys at room temperature where L12 ordered γʹ precipitates are embedded within a disordered CoCrNi-rich matrix. A combined electron channelling contrast imaging (ECCI) and scanning transmission electron microscopy (STEM) analysis revealed stacking fault (SF) and SF coupled nano-twin formation that rendered a significant work hardening rate. The observed twinning induced plasticity (TWIP) effect correlates with an excellent combination of yield strength, ultimate tensile strength (UTS) and plasticity of 910 ± 30 MPa, 1360 ± 40 MPa and ∼ 18.5 (%), respectively, as exhibited by the peak aged Co-30Ni-12Cr-7Al-4Ti-2Nb-0.006B alloy at room temperature. Rigorous center of symmetry (COS) analysis on atomic resolution STEM images from the deformed samples unambiguously establishes precipitate shearing via single a/6⟨112⟩{111} partial dislocations resulting in twin formation, succeeding the intrinsic stacking fault (ISF) and complex stacking fault (CSF) of γ and γʹ, respectively. Through thermodynamic and first principles density functional theory calculations, it is demonstrated that the experimentally observed deformation mechanism is directly correlated with the negative stacking fault energy of γ matrix and low CSF energy of the γʹ precipitates. Based on these new findings, the present work demonstrates the flexibility of tuning the composition of CoCrNi containing superalloys to widen the alloy spectrum for designing alloys with improved properties. | Complex intrinsic stacking fault energy (CISFE) of g' composition in various reported Ni and Co-based superalloys and current studied CoNi-based superalloy. | /home/shared/llm-extraction-pipeline/articles_all/10.1016.j.actamat.2023.118928/tables/Table 2.csv
./10.1016.j.actamat.2023.118928 | Co-based | On the faulting and twinning mediated strengthening and plasticity in a γʹ strengthened CoNi-based superalloy at room temperature | With increasing environmental concerns stemming from higher carbon emissions, critical applications demand higher operating temperature to increase efficiency and reduce fuel consumption, e.g. Advanced Ultra-Super-Critical (AUSC) power plants [1,2]. The projected operating temperature for AUSC power plants is beyond 700 °C and currently established cost-effective solutions involving heat-resistant ferritic/austenitic stainless steels cannot meet these stiff technological requirements[3]. Therefore, the focus has to shift to more advanced material systems such as Ni and Co-based superalloys, which can reasonably support desired high-temperature performance owing to their versatile properties[4-6]. These alloys derive their strength from extremely fine cuboidal-shaped coherent L12ordered precipitates homogeneously dispersed within the disordered γ matrix. The ordered precipitates are obstacles to dislocation glide and the type of interaction between the dislocations and the precipitates plays an important role in the macroscopic mechanical properties. Therefore, controlling the dislocation interaction at the matrix-precipitate interface via bulk composition manipulation has been the cornerstone of alloy design within this class of materials. | Microscopic defects and their mutual interactions are fundamentally important in deciding the load carrying capacity of structural materials. In this context, the present work reports an unprecedented precipitate shearing mechanism in CoNi-based superalloys at room temperature where L12 ordered γʹ precipitates are embedded within a disordered CoCrNi-rich matrix. A combined electron channelling contrast imaging (ECCI) and scanning transmission electron microscopy (STEM) analysis revealed stacking fault (SF) and SF coupled nano-twin formation that rendered a significant work hardening rate. The observed twinning induced plasticity (TWIP) effect correlates with an excellent combination of yield strength, ultimate tensile strength (UTS) and plasticity of 910 ± 30 MPa, 1360 ± 40 MPa and ∼ 18.5 (%), respectively, as exhibited by the peak aged Co-30Ni-12Cr-7Al-4Ti-2Nb-0.006B alloy at room temperature. Rigorous center of symmetry (COS) analysis on atomic resolution STEM images from the deformed samples unambiguously establishes precipitate shearing via single a/6⟨112⟩{111} partial dislocations resulting in twin formation, succeeding the intrinsic stacking fault (ISF) and complex stacking fault (CSF) of γ and γʹ, respectively. Through thermodynamic and first principles density functional theory calculations, it is demonstrated that the experimentally observed deformation mechanism is directly correlated with the negative stacking fault energy of γ matrix and low CSF energy of the γʹ precipitates. Based on these new findings, the present work demonstrates the flexibility of tuning the composition of CoCrNi containing superalloys to widen the alloy spectrum for designing alloys with improved properties. | Complex intrinsic stacking fault energy (CISFE) of g' composition in various reported Ni and Co-based superalloys and current studied CoNi-based superalloy. | /home/shared/llm-extraction-pipeline/articles_all/10.1016.j.actamat.2023.118928/tables/Table 2.csv
./10.1016.j.actamat.2023.119047 | [CrFeMn]80Ni20 ¦ [CrFeMn]65Ni35 | Composition stability of single fcc phase in Cr-Fe-Mn-Ni alloys: First-principles prediction and experimental validation | Results of EBSD characterization of as-cast and annealed samples are shown in Fig. 6 . It can be noted that in the case of as-cast samples, a two-phase structure with fcc and bcc phases is observed only for [CrFeMn]80Ni20alloy, see Fig. 6(a) . For higher concentrations of Ni (25 and 35 at. %), a single fcc phase is observed - Fig. 6(b) and (c). Thus, contrary to results reported in Refs.[18,19,24,26], no decomposition of the as-cast equiatomic fcc Cr-Fe-Mn-Ni alloy into bcc orσphases. On the other hand, such a decomposition is visible in the EBSD patterns for the annealed sample of equiatomic alloy. It is worth noting that there is a coexistence of three phases, namely fcc, bcc andσphase. The presence of theσphase within the fcc high entropy alloys with Cr-Fe, Cr-Mn subsystems and ternary Cr-Fe-Mn one[67,68]was reported recently in Refs.[3,69-71]. In the Cantor alloy, theσphase is found to be significantly enriched with Cr, and also contained some Mn, Fe and Co, while the concentration of Ni was very low. The crystal structure of this phase was found to be tetragonal, with lattice parameters ofa≈8.8Å andc≈4.5Å[69], consistent with the well-knownσphase in Cr-Fe binary (a=8.799Å andc=4.546Å)[72]. The latter is related to the A2 (bcc solid solution) kinetic phase transformation from the high-temperature phase[73]. Analyzing the results of EBSD, SEM and EDS investigations, it can be concluded that in the case of alloy with 20 at. % Ni, the bcc phase observed in the as-cast sample is transformed into theσphase by annealing applied to as-cast samples, compare Fig. 6(a) and (d). The [CrFeMn]65Ni35alloy is a single fcc phase both for the as-cast sample as well as the annealed sample. | The relative phase stability of fcc and bcc Cr-Fe-Mn-Ni alloys has been investigated using a combination of density functional theory, cluster expansion (CE), and Monte Carlo (MC) simulations. The MC simulations for fcc and bcc Cr-Fe-Mn-Ni alloys performed using the CE models enabled computing the Gibbs free energies of formation of 1767 fcc and bcc alloys in the whole range of compositions of each element and analyzed as a function of temperature. In order to determine regions of stability of single fcc/bcc structures and atomic fractions of these phases in two-phase regions, we constructed the thermodynamic databases (TDBs) derived from MC simulations with their application in the OpenCalphad calculations. The results obtained using this approach are in qualitative agreement with the available experimental data from the literature and the experiments performed within this work for the samples of [CrFeMn] 100 - x Ni x ( x = 20, 25 and 35 at.%) alloys synthesized using arc-melting and annealed at 1273 K for 48 h. The analysis of fcc fractions of the near-equiatomic alloy compositions has enabled the identification of the alloys that are predicted to be single fcc phase for a wide range of temperatures. | The area fractions of phases [in %] measured using EBSD and their average compositions measured using EDS for the as-cast and annealed samples of considered alloys compared with the atomic fractions of fcc and bcc phases obtained using the OpenCalphad calculations with TDB based on the results of MC simulations (MC+TDB), described in Section 2.2.1. Since the temperature related to the as-cast state is unknown, the experimental data are compared with the MC+TDB results for the range of temperatures between 1000 K and 1400 K, inclusively, and the data is presented not for the endpoints but for minimum and maximum values observed in this range. | /home/shared/llm-extraction-pipeline/articles_all/10.1016.j.actamat.2023.119047/tables/Table 2.csv
./10.1016.j.actamat.2023.119113 | C1 ¦ C2 | Composition and phase structure dependence of magnetic properties for Co2FeCr0.5Alx (x=0.9, 1.2) multi principal component alloys | This article investigates the microstructure evolution, phase formation, and magnetic properties of Co2FeCr0.5Alx (x = 0.9, 1.2) complex component alloys, as a function of heat treatment temperatures (at 500, 600, 700, and 1150°C), using XRD, optical microscopy, electron microscopy and vibrating sample magnetometry (VSM). The alloy with 20.4 at% Al (x= 0.9), identified here as C1, consisted of microscale BCC1 phase and BCC nanoscale particles containing mainly Fe and Cr, and B2 matrix with mainly Al and Co. Partial transformation of the BCC1 phase to an FCC phase was observed at 700°C and full transformation at 1150°C, through twinning. For the sample with 25.5 at% Al (x= 1.2), identified as sample C2, there were only nanoscale BCC particles in the B2 matrix with the same element segregation between the phases as C1. This increase in Al (from x= 0.9 to 1.2) content stabilised the B2 matrix phase, reduced the grain size, and increased both saturation magnetisation (Ms) and coercivity (Hc). Moreover, increasing the heat treatment temperature resulted in an increase in grain size of the B2 matrix, volume fraction and average size of the micro BCC 1 and nanoscale BCC phases for both C1 and C2, which also modified the soft magnetic properties, with Ms and Hc increasing up to 600°C followed by a decrease until 1150°C. Using the structural information as inputs for density functional theory calculations of Hc and Ms, it has been found that the Hc is influenced by the grain size of the matrix, and the volume fraction and size of the BCC1 phase at temperature higher than 600°C for C1 and 700°C for C2, but is controlled by nanoscale BCC particles below these temperatures. The Ms is controlled by the elemental diffusion and segregation. Thus, the best combination of Hc and Ms was seen with antiferromagnetic Cr segregated and partitioning in the microscale BCC1 phase, and a B2 matrix with less Cr rich precipitation, formed at 500°C, where the misfit strain between B2 matrix and nanoscale BCC was low. | This article investigates the microstructure evolution, phase formation, and magnetic properties of Co2FeCr0.5Alx (x = 0.9, 1.2) complex component alloys, as a function of heat treatment temperatures (at 500, 600, 700, and 1150°C), using XRD, optical microscopy, electron microscopy and vibrating sample magnetometry (VSM). The alloy with 20.4 at% Al (x= 0.9), identified here as C1, consisted of microscale BCC1 phase and BCC nanoscale particles containing mainly Fe and Cr, and B2 matrix with mainly Al and Co. Partial transformation of the BCC1 phase to an FCC phase was observed at 700°C and full transformation at 1150°C, through twinning. For the sample with 25.5 at% Al (x= 1.2), identified as sample C2, there were only nanoscale BCC particles in the B2 matrix with the same element segregation between the phases as C1. This increase in Al (from x= 0.9 to 1.2) content stabilised the B2 matrix phase, reduced the grain size, and increased both saturation magnetisation (Ms) and coercivity (Hc). Moreover, increasing the heat treatment temperature resulted in an increase in grain size of the B2 matrix, volume fraction and average size of the micro BCC 1 and nanoscale BCC phases for both C1 and C2, which also modified the soft magnetic properties, with Ms and Hc increasing up to 600°C followed by a decrease until 1150°C. Using the structural information as inputs for density functional theory calculations of Hc and Ms, it has been found that the Hc is influenced by the grain size of the matrix, and the volume fraction and size of the BCC1 phase at temperature higher than 600°C for C1 and 700°C for C2, but is controlled by nanoscale BCC particles below these temperatures. The Ms is controlled by the elemental diffusion and segregation. Thus, the best combination of Hc and Ms was seen with antiferromagnetic Cr segregated and partitioning in the microscale BCC1 phase, and a B2 matrix with less Cr rich precipitation, formed at 500°C, where the misfit strain between B2 matrix and nanoscale BCC was low. | Average diameter and volume fraction of nearly spherical BCC1 precipitates in C1 and C2 alloys. | /home/shared/llm-extraction-pipeline/articles_all/10.1016.j.actamat.2023.119113/tables/Table 4.csv
./10.1016.j.actamat.2023.119132 | HEBs | Formation ability descriptors for high-entropy diborides established through high-throughput experiments and machine learning | Establishing formation ability descriptors is essential for facilitating the discovery and design of high-entropy diborides (HEBs) with tailorable properties. In this work, we establish an efficient combination of formation ability descriptors of HEBs through the high-throughput synthesis and calculations combined with the machine learning approach. Firstly, 70 HEB samples are synthesized by the self-developed high-throughput combustion synthesis apparatus, and 22 formation ability descriptors are computed simultaneously. According to these results, four formation ability descriptors, namely Pauling electronegativity difference ( δ χ P ), average volume, average bulk modulus, and density difference, are chosen and proposed as the optimal combination of HEBs with 97.1% validation accuracy through Pearson correlation coefficient analysis and machine learning method. In particular, the δ χ P is the most significant feature among them and the smaller δ χ P is, the more accessible synthesis of HEBs is. This study is expected to facilitate the discovery and design of HEBs with tailorable properties. | Establishing formation ability descriptors is essential for facilitating the discovery and design of high-entropy diborides (HEBs) with tailorable properties. In this work, we establish an efficient combination of formation ability descriptors of HEBs through the high-throughput synthesis and calculations combined with the machine learning approach. Firstly, 70 HEB samples are synthesized by the self-developed high-throughput combustion synthesis apparatus, and 22 formation ability descriptors are computed simultaneously. According to these results, four formation ability descriptors, namely Pauling electronegativity difference ( δ χ P ), average volume, average bulk modulus, and density difference, are chosen and proposed as the optimal combination of HEBs with 97.1% validation accuracy through Pearson correlation coefficient analysis and machine learning method. In particular, the δ χ P is the most significant feature among them and the smaller δ χ P is, the more accessible synthesis of HEBs is. This study is expected to facilitate the discovery and design of HEBs with tailorable properties. | Detailed 22 formation ability descriptors of HEBs. | /home/shared/llm-extraction-pipeline/articles_all/10.1016.j.actamat.2023.119132/tables/Table 1.csv
./10.1016.j.actamat.2023.119163 | Cr-Co ¦ Fe-Ni ¦ Ni-Cr ¦ Co-Ti | CoFeNiTi x and CrFeNiTi x high entropy alloy thin films microstructure formation | A model EAM[37]interatomic potential is used for the HEA simulations[38]. These potentials represent model interactions that can be used to study trends in the alloy behavior properties. While these model interactions cannot be accurate in representing a particular alloy, they are the ideal way of studying various trends, helping understand exactly how certain material parameters influence overall properties. The particular potential set used here is for a five-component alloy in an FCC structure. The parameters used are chosen to resemble basic elastic and thermodynamic properties and size mismatches of FCC mixtures in the Fe-Ni-Cr-Co-Ti quinary system. The first four components Fe-Ni-Cr-Co are characterized by very similar atomic sizes and very small binary heats of mixing[39]. The method for generating the potential is similar to those used in previous work[40], yet based on FCC phases being stable for all pure components. The details of the potential for the four components of similar sizes are reported in detail in[38]. | High entropy alloys (HEA) composition-structure relationships are crucial for guiding their design and applications. Here, we use a combined experimental and molecular dynamics (MD) approach to investigate phase formation during physical vapor deposition (PVD) of CoFeNiTi x and CrFeNiTi x HEA thin films. We vary titanium molar ratio from 0 to 1 to understand the role of a larger element in the alloy mixture. The experiments show that a high titanium content favors amorphous phase formation in the samples produced by magnetron co-sputtering. In contrast, a low titanium content results in the formation of a face-centered cubic (FCC) structure in both HEA families. This effect of titanium content on the stability of the amorphous and FCC phases is reproduced in PVD MD simulations. The threshold titanium molar ratio is identified to be ∼0.53 and ∼0.16 for the CoFeNiTi x and CrFeNiTi x films in the experiments, and ∼0.53 and ∼0.53 in the MD simulations. In addition, the atomistic modeling allows for energy versus volume calculations with increasing titanium content, which demonstrate the stabilization of the amorphous phase with respect to crystalline structures. To isolate the effect of atomic sizes, additional simulations are performed using an average-atom model, which disregards differences in atomic radii while preserving the average properties of the alloy. In these simulations, the energetic stability of the amorphous phase disappears. The combined experimental and simulation results demonstrate that the formation of the amorphous phase in HEA thin films generated by PVD is directly caused by the atomic size difference. | Properties of the binary FCC random equiatomic mixtures as given by the potentials used in this work. | /home/shared/llm-extraction-pipeline/articles_all/10.1016.j.actamat.2023.119163/tables/Table 2.csv
./10.1016.j.actamat.2023.119164 | HEA | Separation of static and dynamic displacements in the CrMnFeCoNi high entropy alloy | Assessing the local lattice strains in high-entropy alloys (HEAs) is essential if their mechanical properties are to be rationalised and the validity of the highly distorted lattice hypothesis is to be determined. To accomplish this, direct measurements of local distortions need to be made, and the thermal component separated. In this study, variable temperature neutron total scattering measurements were made on the exemplar HEA CrMnFeCoNi, along with pure nickel and an alloy of Ni-37.5Co-25Cr(at.%). A number of methods of determining local atomic displacements from such measurements were used and their efficacy for determining local lattice strains discussed. Using these methods, the local lattice strains have been effectively quantified. The data suggest the HEA does have a comparatively higher strain than the NiCoCr alloy, however, the alloying strains are small in comparison to the thermal component in all cases. As such, whether the local lattice strains are significant and can class the alloy as highly strained remains inconclusive. | Assessing the local lattice strains in high-entropy alloys (HEAs) is essential if their mechanical properties are to be rationalised and the validity of the highly distorted lattice hypothesis is to be determined. To accomplish this, direct measurements of local distortions need to be made, and the thermal component separated. In this study, variable temperature neutron total scattering measurements were made on the exemplar HEA CrMnFeCoNi, along with pure nickel and an alloy of Ni-37.5Co-25Cr(at.%). A number of methods of determining local atomic displacements from such measurements were used and their efficacy for determining local lattice strains discussed. Using these methods, the local lattice strains have been effectively quantified. The data suggest the HEA does have a comparatively higher strain than the NiCoCr alloy, however, the alloying strains are small in comparison to the thermal component in all cases. As such, whether the local lattice strains are significant and can class the alloy as highly strained remains inconclusive. | Temperatures at which data were collected, melting temperature (Tm) and homologous temperatures (TH) of the materials. Melting temperatures for Ni and NiCoCr samples calculated using the Thermocalc software using the TTNi5 Database. Melting temperature of CrMnFeCoNi taken from [2]. | /home/shared/llm-extraction-pipeline/articles_all/10.1016.j.actamat.2023.119164/tables/Table 1.csv
./10.1016.j.actamat.2023.119193 | MNiHEA | A precipitation strengthened high entropy alloy with high (Al+Ti) content for laser powder bed fusion: Synergizing in trinsic hot cracking resistance and ultrahigh strength | Additive manufacturing (AM) is a highly promising technique for producing near-net-shape high-value aerospace components with intricate geometries. However, due to the susceptibility to hot cracking, high-volume-fraction Ni3(Al,Ti)-type precipitation-strengthened Ni-base superalloys typically used for these applications are usually difficult or even infeasible to manufacture via AM. Previous metallurgical methods to mitigate hot-cracking in AM usually compromise strength, resulting in a trade-off between hot-cracking resistance and strength. Here, we overcome this trade-off in AM of a multicomponent Ni-rich precipitation-strengthened high-entropy alloy (MNiHEA) Ni46.23Co23Cr10Fe5Al8.5Ti4W2Mo1C0.15B0.1Zr0.02 (at%): synergizing remarkable hot-cracking resistance and ultrahigh strength. Crack-free MNiHEA is successfully fabricated via laser powder bed fusion (LPBF) without preheating, despite its high (Al+Ti) content of ∼7.4 wt%. This remarkable resistance to hot cracking arises from the comparatively low critical solidification range, the small average solidification cracking index, the suppression of the intermetallic phases in solidification, and the moderate hardening rate induced by the nanoprecipitates in aging, which are intrinsically imparted by thermodynamic and mechanical characteristics. The yield strength of the as-built-to-aged MNiHEA reaches ∼1.2 gigapascal, together with acceptable ductility. This ultrahigh strength outperforms its cast-to-aged counterpart by more than one-third and existing commercial superalloys CM247 and IN738LC. Such pronounced enhancement in strength is attained through multiple strengthening mechanisms, including solid-solution hardening, dislocation hardening, precipitation-hardening and grain-boundary strengthening. Our results demonstrate that intrinsic hot-cracking resistance can be utilized as a new metallurgical concept for mitigating hot-cracking without compromising strength in AM of high-temperature materials such as HEAs and superalloys. | Additive manufacturing (AM) is a highly promising technique for producing near-net-shape high-value aerospace components with intricate geometries. However, due to the susceptibility to hot cracking, high-volume-fraction Ni3(Al,Ti)-type precipitation-strengthened Ni-base superalloys typically used for these applications are usually difficult or even infeasible to manufacture via AM. Previous metallurgical methods to mitigate hot-cracking in AM usually compromise strength, resulting in a trade-off between hot-cracking resistance and strength. Here, we overcome this trade-off in AM of a multicomponent Ni-rich precipitation-strengthened high-entropy alloy (MNiHEA) Ni46.23Co23Cr10Fe5Al8.5Ti4W2Mo1C0.15B0.1Zr0.02 (at%): synergizing remarkable hot-cracking resistance and ultrahigh strength. Crack-free MNiHEA is successfully fabricated via laser powder bed fusion (LPBF) without preheating, despite its high (Al+Ti) content of ∼7.4 wt%. This remarkable resistance to hot cracking arises from the comparatively low critical solidification range, the small average solidification cracking index, the suppression of the intermetallic phases in solidification, and the moderate hardening rate induced by the nanoprecipitates in aging, which are intrinsically imparted by thermodynamic and mechanical characteristics. The yield strength of the as-built-to-aged MNiHEA reaches ∼1.2 gigapascal, together with acceptable ductility. This ultrahigh strength outperforms its cast-to-aged counterpart by more than one-third and existing commercial superalloys CM247 and IN738LC. Such pronounced enhancement in strength is attained through multiple strengthening mechanisms, including solid-solution hardening, dislocation hardening, precipitation-hardening and grain-boundary strengthening. Our results demonstrate that intrinsic hot-cracking resistance can be utilized as a new metallurgical concept for mitigating hot-cracking without compromising strength in AM of high-temperature materials such as HEAs and superalloys. | Chemical compositions of the pre-alloyed MNiHEA powder, AB and ABG MNiHEA (at%). | /home/shared/llm-extraction-pipeline/articles_all/10.1016.j.actamat.2023.119193/tables/Table 1.csv
./10.1016.j.actamat.2023.119240 | (MnFeCoNi)80Cu20-xAlx | Magnetic properties of the FCC and BCC phases of (MnFeCoNi)80Cu 20 - x Z x ( Z : Al, Ga) high-entropy alloys | We have investigated (MnFeCoNi)80Cu20-xAlxand (MnFeCoNi)80Cu20-xGaxHEAs withx=0,5,10,15, and 20 at.% in relation to the crystal structure, temperature- and field-dependent magnetization, and micro-hardness. The base alloy was selected as (MnFeCoNi)80Cu20, which is composed of all-3d-transition metals, and the effect of Al- and Ga-substitution as main group elements in place of Cu was studied. The base alloy is found in a pure homogeneous FCC structure with FM-AF mixed magnetic interactions below 378 K. By gradually adding Al and Ga, the BCC phase forms with the phase fraction increasing with increasing main group element concentration. Additionally, while theTCof the FCC phase decreases with increasing Al and Ga concentration, a secondTCemerges at high temperatures as a result of BCC formation. A magnetically soft FM phase appears with the BCC phase and dominates over the magnetic interactions arising from the FCC phase. Thus, the coercivity decreases and saturation magnetization increases. In comparison to Ga, Al with a smaller atomic radius is more favorable for the formation of the BCC phase. Furthermore, for (MnFeCoNi)80Al20HEA, a portion of the BCC forms as an ordered B2 phase. This means that Al and Ga atoms become located at the body-center to some extent and give rise to an ordered structure. The formation of the B2 structure also leads to a decrease inTC. The FCC phase is always found as Fe-rich, while most of the Ni and Al or Ga remain in the BCC phase. | In this work, the FCC-BCC phase transition in (MnFeCoNi)80Cu 20 - x Z x ( Z : Al, Ga) high entropy alloys were investigated on the basis of structural, magnetic, hardness and thermal expansion properties. It is found that the equiatomic MnFeCoNiCu alloy is FCC and exhibits mixed ferromagnetic/anti-ferromagnetic interactions with a Curie temperature, T c , close to room temperature. However, the BCC structure emerges with increasing amount of Al (10 at%) and Ga (15 at%) with additional ferromagnetic interactions and associated T c s. It is evidenced that in terms of the valence electron concentration and the average magnetic moment values, the investigated HEAs obey the Slater-Pauling rule in a region close to the Heusler alloys. Additionally, they may exhibit similar physical properties like Invar property with low thermal expansion coefficient with the 3d-transition metal-alloys having same valence electron concentration. | Ms and Tc values of (MnFeCoNi)80Cu20-xAlx alloys. | /home/shared/llm-extraction-pipeline/articles_all/10.1016.j.actamat.2023.119240/tables/Table 3.csv
./10.1016.j.actamat.2023.119240 | (MnFeCoNi)80Cu20-xGax | Magnetic properties of the FCC and BCC phases of (MnFeCoNi)80Cu 20 - x Z x ( Z : Al, Ga) high-entropy alloys | M(T)measurements performed under 5 mT and 5Texternal magnetic fields for (MnFeCoNi)80Cu20-xGaxHEAs are given in Fig. 10 a-f. The low-temperature measurements are shown with blue lines, and the high-temperature measurements are represented by red lines. TheTCof the FCC phase decreases with increasing Ga content for the alloys withx=0,5and 10 at.% as seen in Fig. 10 a-c. Only a cusp remains around 85 K forx=15and 20 at.% as seen in Fig. 10 d. This shows that below 85 K, only AF behavior remains in the FCC structure.TCappears at high temperatures forx=15and 20 at.% alloys with the formation of the BCC phase as seen in Fig. 10 d and e.TCcorresponding to the BCC phase increases with increasing Ga content for these two alloys, in contrast to the case of (MnFeCoNi)80Al20, for whichTCdecreases as a result of the formation of the ordered B2 structure. The splitting between the ZFC and the FC data is observed belowTCfor the samples withx=0,5, and 10 at.% Ga. The splitting becomes more evident with increasing Ga concentration, and then, it disappears for thex=15alloy. While the alloys initially exhibit coexistence of FM and AF interactions, the ferromagnetism of the BCC phase becomes dominant as the Ga content increases. | In this work, the FCC-BCC phase transition in (MnFeCoNi)80Cu 20 - x Z x ( Z : Al, Ga) high entropy alloys were investigated on the basis of structural, magnetic, hardness and thermal expansion properties. It is found that the equiatomic MnFeCoNiCu alloy is FCC and exhibits mixed ferromagnetic/anti-ferromagnetic interactions with a Curie temperature, T c , close to room temperature. However, the BCC structure emerges with increasing amount of Al (10 at%) and Ga (15 at%) with additional ferromagnetic interactions and associated T c s. It is evidenced that in terms of the valence electron concentration and the average magnetic moment values, the investigated HEAs obey the Slater-Pauling rule in a region close to the Heusler alloys. Additionally, they may exhibit similar physical properties like Invar property with low thermal expansion coefficient with the 3d-transition metal-alloys having same valence electron concentration. | Lattice parameters and phase fractions of FCC and BCC phases from refinement results of (MnFeCoNi)80Cu20-xGax alloys. The error in the lattice parameters is +-0.002 (A). | /home/shared/llm-extraction-pipeline/articles_all/10.1016.j.actamat.2023.119240/tables/Table 5.csv
./10.1016.j.actamat.2023.119296 | Ni-Co-Fe-Cr-Al | Estimation of diffusion coefficients in NiCoFeCrAl multi-principal element alloy following an inventive design strategy of diffusion couples | An inventive design strategy of producing the diffusion couples for intersecting the diffusion paths in multicomponent space is described in Ni-Co-Fe-Cr-Al multi-principal element alloy. This, for the first time, facilitates the estimation of the tracer, intrinsic, and interdiffusion coefficients of all the elements purely experimentally in this quinary system. This was not possible until now following any other experimental methods. The tracer diffusion coefficients estimated in this quinary system are compared with the impurity and tracer diffusion coefficients in pure Ni, and at (or near) equiatomic compositions of binary Ni-Co, ternary Ni-Co-Cr, and quaternary Ni-Co-Fe-Cr systems. The relative mobilities of the elements are found to follow the trend D N i * ≤ D C o * < D F e * ≤ D C r * < D A l * in all the systems. However, the tracer diffusion coefficients of the elements first decrease and then increase with the increasing order of the systems. The contribution of the vacancy wind effect on certain cross-intrinsic diffusion coefficients is found to be very significant and cannot be ignored. The influence of the vacancy wind effect on interdiffusion coefficients is less significant than the intrinsic diffusion coefficients since interdiffusion coefficients are the average of multiple intrinsic diffusion coefficients. This may lead to the wrong statement that the vacancy wind effects are negligible. We have further shown that describing the relative diffusion rates of the elements with main interdiffusion coefficients instead of the tracer diffusion coefficients can be misleading or confusing. Different elements as the dependent variables of interdiffusion coefficients indicate a very different or even opposite trend of relative diffusivities in this system. | An inventive design strategy of producing the diffusion couples for intersecting the diffusion paths in multicomponent space is described in Ni-Co-Fe-Cr-Al multi-principal element alloy. This, for the first time, facilitates the estimation of the tracer, intrinsic, and interdiffusion coefficients of all the elements purely experimentally in this quinary system. This was not possible until now following any other experimental methods. The tracer diffusion coefficients estimated in this quinary system are compared with the impurity and tracer diffusion coefficients in pure Ni, and at (or near) equiatomic compositions of binary Ni-Co, ternary Ni-Co-Cr, and quaternary Ni-Co-Fe-Cr systems. The relative mobilities of the elements are found to follow the trend D N i * ≤ D C o * < D F e * ≤ D C r * < D A l * in all the systems. However, the tracer diffusion coefficients of the elements first decrease and then increase with the increasing order of the systems. The contribution of the vacancy wind effect on certain cross-intrinsic diffusion coefficients is found to be very significant and cannot be ignored. The influence of the vacancy wind effect on interdiffusion coefficients is less significant than the intrinsic diffusion coefficients since interdiffusion coefficients are the average of multiple intrinsic diffusion coefficients. This may lead to the wrong statement that the vacancy wind effects are negligible. We have further shown that describing the relative diffusion rates of the elements with main interdiffusion coefficients instead of the tracer diffusion coefficients can be misleading or confusing. Different elements as the dependent variables of interdiffusion coefficients indicate a very different or even opposite trend of relative diffusivities in this system. | Estimated tracer diffusion coefficients in Ni-Co-Fe-Cr-Al solid solution phase at the composition NNi=24.0, NCo=23.7, NFe=23.5, NCr=23.5, NAl=5.3 at.%. at 1200 degC. | /home/shared/llm-extraction-pipeline/articles_all/10.1016.j.actamat.2023.119296/tables/Table 2.csv
./10.1016.j.actamat.2023.119415 | pure Nb | Local lattice distortions and the structural instabilities in bcc Nb-Ta-Ti-Hf high-entropy alloys: An ab initio computational study | Using a fit of the energy-volume relation over the third-order Birch-Murnaghan equation of state (EOS)[39], we obtain the equilibrium bcc energy (Eidealbcc), lattice parameter (abcc) and bulk modulus (B) listed in Table 1 . Results show a monotonic decrease of the bcc energy, indicating an enhancement of the bcc structural stability with respect to the constituent atoms with increasing Nb concentration. The lattice parameter slightly decreases with increasingx, consistent with the smaller size of Nb compared to Hf, showing a total volume variation of -0.55Å3/atom fromx=0 to 50at.%. The decrease of interatomic spacing is correlated with an increase of bond strength, as reflected by a stiffening of the bulk modulus. Since the bulk modulus of pure Nb is greater than Ti and Hf, this stiffening is also expected due to the increase of its concentration. We highlight that for each composition we use four different SQS models to perform the EOS analysis, and the differences between the obtained values of the lattice parameter are smaller than 0.005Å across these models. We therefore adopted the same lattice parameter (as presented in Table 1 ) across all SQS configurations at a given composition throughout this work. | Local lattice distortions (LLD) and structural stability of body-centered cubic (bcc) Nb-Ta-Ti-Hf high-entropy alloys (HEAs) are studied as functions of composition employing ab initio density-functional theory calculations, with specific focus on the role of the relative concentrations of group IV (Ti and Hf) versus group V (Nb and Ta) elements. Calculated results are presented as a function of composition x in Nb x Ta0.25Ti ( 0 . 75 - x ) / 2 Hf ( 0 . 75 - x ) / 2 alloys, for elastic moduli, phonon spectral functions, LLD and structural energy differences for the bcc and competing hexagonal close-packed (hcp) and ω phases. The results highlight the important role of group V elements and LLD in stabilizing the bcc structure. They further reveal how composition x can be tuned to alter both the magnitude of the LLD and structural energy differences. Specifically, the magnitude of the structural energy differences, and elastic and dynamic stability of the bcc phase, are enhanced with increasing x , while the LLD increase in magnitude as this concentration is decreased. The results also show evidence of correlated LLD at lower values of x , reflecting local structural distortions towards the ω phase, but not hcp. The degree of ω -collapse is nevertheless partial i.e., transformation towards this phase is not observed to be complete due to the presence of Ta and Nb. At lower values of x we further find an energy landscape characterized by multiple, nearly degenerate local energy minima for different values of the LLD. | Ideal bcc structure. Average atomic mass (m), bcc cohesive energy (Eidealbcc), equilibrium lattice parameter (abcc) and bulk modulus (B) obtained by fitting the Birch-Murnaghan equation of state to energy-volume relations obtained for pure Nb, Ta, Ti, Hf, the binary Ti0.5Hf0.5 and NbxTa0.25Ti(0.75-x)/2Hf(0.75-x)/2 systems with atoms constrained to reside on ideal bcc lattice sites. | /home/shared/llm-extraction-pipeline/articles_all/10.1016.j.actamat.2023.119415/tables/Table 1.csv | {'a': 'The bottom eleven rows give \nx\n in at.%.'}
./10.1016.j.actamat.2023.119415 | pure Ti | Local lattice distortions and the structural instabilities in bcc Nb-Ta-Ti-Hf high-entropy alloys: An ab initio computational study | We investigate next the nature of the LLD in relation to the displacements towards theωand hcp structures. Specifically, we employ an analysis involving the projection of the lattice displacements onto known structural transformation paths for these phases. Such a framework was first proposed to detect a bcc→ωtransformation in pure Ti in Ref.[78], and then modified to analyze the structural stability of group IV enriched bcc HEAs in Refs.[17,18]. | Local lattice distortions (LLD) and structural stability of body-centered cubic (bcc) Nb-Ta-Ti-Hf high-entropy alloys (HEAs) are studied as functions of composition employing ab initio density-functional theory calculations, with specific focus on the role of the relative concentrations of group IV (Ti and Hf) versus group V (Nb and Ta) elements. Calculated results are presented as a function of composition x in Nb x Ta0.25Ti ( 0 . 75 - x ) / 2 Hf ( 0 . 75 - x ) / 2 alloys, for elastic moduli, phonon spectral functions, LLD and structural energy differences for the bcc and competing hexagonal close-packed (hcp) and ω phases. The results highlight the important role of group V elements and LLD in stabilizing the bcc structure. They further reveal how composition x can be tuned to alter both the magnitude of the LLD and structural energy differences. Specifically, the magnitude of the structural energy differences, and elastic and dynamic stability of the bcc phase, are enhanced with increasing x , while the LLD increase in magnitude as this concentration is decreased. The results also show evidence of correlated LLD at lower values of x , reflecting local structural distortions towards the ω phase, but not hcp. The degree of ω -collapse is nevertheless partial i.e., transformation towards this phase is not observed to be complete due to the presence of Ta and Nb. At lower values of x we further find an energy landscape characterized by multiple, nearly degenerate local energy minima for different values of the LLD. | Ideal bcc structure. Average atomic mass (m), bcc cohesive energy (Eidealbcc), equilibrium lattice parameter (abcc) and bulk modulus (B) obtained by fitting the Birch-Murnaghan equation of state to energy-volume relations obtained for pure Nb, Ta, Ti, Hf, the binary Ti0.5Hf0.5 and NbxTa0.25Ti(0.75-x)/2Hf(0.75-x)/2 systems with atoms constrained to reside on ideal bcc lattice sites. | /home/shared/llm-extraction-pipeline/articles_all/10.1016.j.actamat.2023.119415/tables/Table 1.csv | {'a': 'The bottom eleven rows give \nx\n in at.%.'}
./10.1016.j.actamat.2023.119420 | Nb2/5Hf1/5Zr1/5Ti1/5 ¦ Ta1/6Nb2/6Hf1/6Zr1/6Ti1/6 | Enhancement of critical current density and critical magnetic field of superconducting medium entropy alloy Nb2/5Hf1/5Zr1/5Ti1/5 | We investigated the superconducting properties of medium entropy alloys (MEA) Nb2/5Hf1/5Zr1/5Ti1/5, synthesized by arc melting (AM) and powder metallurgical spark plasma sintering (SPS) methods. The samples exhibit superconducting transitions at T c = 7.99 K (AM) and 6.63 K (SPS) from the electrical resistivity measurements. The upper critical field at zero-temperature limit μ o H c 2 ( 0 ) gives a relatively high value of 14.63 T (AM) and 11.68 T (SPS). The isothermal magnetic hysteresis of the SPS-MEA shows significantly enhanced vortex pinning, resulting in the enhancement of critical current density ( J c = 39,000 A/cm2) compared with the AM-MEA ( J c = 5,500 A/cm2) at 2 K (about seven times enhancement). The SPS-MEA shows a significant suppression of vortex avalanches compared with the previously reported SPS-HEA Ta1/6Nb2/6Hf1/6Zr1/6Ti1/6 superconductor. The SPS-MEA showed the secondary fishtail effect at a high magnetic field. There was a sizable specific heat jump Δ C ( T c ) / γ T c (3.3 for AM and 3.9 for SPS), significantly higher than the value of BCS prediction (1.43). Superconducting properties of MEA suggest the intermediate coupling of the electron-phonon coupling constant λ ∼ 1 ( λ e l - p h ≃ 0.89 for AM and λ e l - p h ≃ 0.78 for SPS) and the intermediate to strong coupling regime. The Kadowaki-Woods plot of the compounds is located on the line of the heavy fermion system. The Uemura plot indicates that the compounds are close to the conventional BCS superconductor. The contradictory property of strongly correlated and conventional BCS-type metallic superconductivity may come from the dirty superconducting regime with high Fermi velocity. Enhancing critical current density with significantly suppressed vortex avalanches on the SPS-MEA Nb2/5Hf1/5Zr1/5Ti1/5 compound suggests possible practical applications on the bulk superconductivity. | We investigated the superconducting properties of medium entropy alloys (MEA) Nb2/5Hf1/5Zr1/5Ti1/5, synthesized by arc melting (AM) and powder metallurgical spark plasma sintering (SPS) methods. The samples exhibit superconducting transitions at T c = 7.99 K (AM) and 6.63 K (SPS) from the electrical resistivity measurements. The upper critical field at zero-temperature limit μ o H c 2 ( 0 ) gives a relatively high value of 14.63 T (AM) and 11.68 T (SPS). The isothermal magnetic hysteresis of the SPS-MEA shows significantly enhanced vortex pinning, resulting in the enhancement of critical current density ( J c = 39,000 A/cm2) compared with the AM-MEA ( J c = 5,500 A/cm2) at 2 K (about seven times enhancement). The SPS-MEA shows a significant suppression of vortex avalanches compared with the previously reported SPS-HEA Ta1/6Nb2/6Hf1/6Zr1/6Ti1/6 superconductor. The SPS-MEA showed the secondary fishtail effect at a high magnetic field. There was a sizable specific heat jump Δ C ( T c ) / γ T c (3.3 for AM and 3.9 for SPS), significantly higher than the value of BCS prediction (1.43). Superconducting properties of MEA suggest the intermediate coupling of the electron-phonon coupling constant λ ∼ 1 ( λ e l - p h ≃ 0.89 for AM and λ e l - p h ≃ 0.78 for SPS) and the intermediate to strong coupling regime. The Kadowaki-Woods plot of the compounds is located on the line of the heavy fermion system. The Uemura plot indicates that the compounds are close to the conventional BCS superconductor. The contradictory property of strongly correlated and conventional BCS-type metallic superconductivity may come from the dirty superconducting regime with high Fermi velocity. Enhancing critical current density with significantly suppressed vortex avalanches on the SPS-MEA Nb2/5Hf1/5Zr1/5Ti1/5 compound suggests possible practical applications on the bulk superconductivity. | Specific heat and superconducting properties of AM and SPS samples of MEA Nb2/5Hf1/5Zr1/5Ti1/5 and HEA Ta1/6Nb2/6Hf1/6Zr1/6Ti1/6 [23,24]. | /home/shared/llm-extraction-pipeline/articles_all/10.1016.j.actamat.2023.119420/tables/Table 3.csv
./10.1016.j.actamat.2023.119426 | 10-min aged ¦ 4-h aged ¦ 24-h aged | Unraveling the two-stage precipitation mechanism in a hierarchical-structured fcc/L21 high-entropy alloy: Experiments and analytical modeling | Fig. 2a-cdepict the TEM morphology and corresponding SAED patterns of the fcc phase after aging at 1023 K for 10 min, 4 h, and 24 h, respectively. In the 10-min aged sample (Fig. 2a), ultrafine nanoparticles are observable in the bright-field (BF)-TEM image, but the SAED pattern still exhibits an fcc single-phase structure without any indication of second phase formation. As the aging time increases to 4 h (Fig. 2b), spherical nanoparticles in the fcc phase grow and become more distinguishable, and the faint superlattice spots suggest that the nanoparticles undergo a structural transition at this aging stage. The size of the nanoparticles further increases as the aging time increases to 24 h (Fig. 2c). The clear superlattice spots and corresponding dark-field (DF)-TEM image confirm that the nanoparticles in the 24-h aged condition possess an L12structure. | Understanding the phase stability and precipitation mechanisms is crucial for engineering multiphase nanostructured alloys with optimal mechanical properties. In this work, we studied the formation and temporal evolution of nanoprecipitates and their effect on mechanical properties of an fcc/L21 eutectic high-entropy alloy through a combination of experiments and analytical modeling. Aging the alloy at 1023 K results in the precipitation of coherent L12 nanoparticles in the fcc phase and coherent bcc nanoparticles in the L21 phase, leading to the formation of an fcc/L12 + L21/bcc hierarchical structure. Notably, the scanning transmission electron microscopy (STEM) results reveal that the precipitation in both the fcc and L21 phases is not through a one-step nucleation, but a two-stage transformation consisting of an initial chemical separation via spinodal decomposition and subsequent structural ordering/disordering. The Gibbs free energy diagrams of the fcc and L21 phases were modeled through numerical techniques, and the spinodal decomposition regions of the two systems at different temperatures were calculated. Based on the modeling results, we discussed the phase stability and thermodynamics of spinodal decomposition of the two phases. In addition, the formation of hierarchical structure substantially enhances the strength of the alloy. Modeling of the strengthening mechanisms reveals that the order strengthening of L12 nanoparticles plays a major role in enhancing the yield strength of the alloy, whereas the contribution from the bcc nanoparticles can be negligible. Our findings provide insights into the phase stability, precipitation and strengthening mechanisms of hierarchical-structured alloys. | Compositions of different phases in the as-homogenized and aged samples obtained through APT and STEM-EDS. | /home/shared/llm-extraction-pipeline/articles_all/10.1016.j.actamat.2023.119426/tables/Table 2.csv
./10.1016.j.actamat.2023.119445 | Al-Al | Prediction of phase stabilities of solid solutions for high entropy alloys | Bond enthalpies between the same atom pairs in different lattice structures (BCC or FCC) exhibit different values. As an example, the bond enthalpy between the Al-Al element pair reaches -0.493 eV in the BCC lattice and -0.591 eV in the FCC lattice. It is commonly believed [40,59] that the bond capacity of each atom is fixed and depends on the number of bonds formed by each atom. From this standpoint, bonding is ultimately explained by the action of electrons. The more bonds an atom possesses, the fewer electrons are involved in each bond, thus reducing the enthalpy of bond formation. When an atom forms fewer bonds, more electrons may occur in each bond, and the resulting bond will be stronger. Therefore, the more bonds each atom forms, the lower the enthalpy of each bond. Thus, when the lattice structure of an atom pair changes, its bond enthalpy will also change accordingly, expressed as:(18)εij(revised)∅=d ̄AxByd ̄∅εijAxBy. | Accurately predicting the phase stabilities of high entropy alloys (HEAs) is of significance for alloy design and development. The predicted results of the existing established thermodynamic approaches have a large deviation from the actual results. To avoid this problem, a new simplifying prediction scheme is proposed and reported in this study, which was built on the experimental results of 130 HEAs combining ten elements, including Al, Co, Cr, Cu, Fe, Mn, Mo, Ni, Ti and V. Firstly, the bond enthalpies between atom pairs in condensed solid solutions (BCC or FCC) were reasonably estimated by applying the Ab-initio method. Secondly, from a thermodynamic standpoint of the correlation between the bond enthalpies and the interaction parameters, a new quantified technique of the interaction parameters between elements was established. Then, the mixing enthalpies of the solid solutions with specific crystal structures, as well as the Gibbs free energies of the intermetallic compounds, have been extracted. Thus, by contrasting the Gibbs free energies of the alloy system before and after precipitation, an overall basic approach to predicting the phase stability has been developed. This method has taken into account the change of the Gibbs free energy of the solid solution after the separation of intermetallic compounds, the calculated results have evolved into more accurate and reliable ones and can point out which kind of complex phase (Sigma phase or Laves phase) would precipitate in the HEAs, offering a fundamentally new approach with high credibility for predicting the phase stability of the HEAs. | The bond enthalpies eiiAxBy and eijAxBy extracted from the original experiments [40], which then have been revised in terms of the average bond number per atom, d- (typically 6 for FCC and 7 for BCC), and then compared the revised bond enthalpies, eii(revised)BCC, eij(revised)BCC, eii(revised)FCC and eij(revised)FCC, with the bond enthalpy values eiiBCC, eijBCC, ejjFCC and eijFCC quantified in this study, and their relative ratios RBCC and RFCC have been also been listed. | /home/shared/llm-extraction-pipeline/articles_all/10.1016.j.actamat.2023.119445/tables/Table 5.csv
./10.1016.j.actamat.2023.119445 | Cu-Cu | Prediction of phase stabilities of solid solutions for high entropy alloys | To prove the rationality of the application of the Ab-initio calculations to quantify the bond enthalpies,εii∅andεij∅listed inTable 1(c) and1(d) have been compared with the experimental bond enthalpiesεiiAxByandεijAxByfrom[40], and the corresponding corrected bond enthalpiesεii(revised)∅andεij(revised)∅are listed inTable 5. The ideal comparison method is to directly compare the calculated results with the experimental results, rather than comparing the corrected values of the experimental results. However, direct experimental results for many alloys are difficult to find, so they can only be compared with the corrected results. For example, we need to compare the enthalpy of Cu-Cu bonds with the BCC structures, but under normal temperature and pressure, the element Cu can only have the FCC structures. Therefore, it is necessary to make appropriate corrections to the experimentally obtained enthalpy of Cu-Cu bonds with the FCC structures to ensure the rationality of the comparison. | Accurately predicting the phase stabilities of high entropy alloys (HEAs) is of significance for alloy design and development. The predicted results of the existing established thermodynamic approaches have a large deviation from the actual results. To avoid this problem, a new simplifying prediction scheme is proposed and reported in this study, which was built on the experimental results of 130 HEAs combining ten elements, including Al, Co, Cr, Cu, Fe, Mn, Mo, Ni, Ti and V. Firstly, the bond enthalpies between atom pairs in condensed solid solutions (BCC or FCC) were reasonably estimated by applying the Ab-initio method. Secondly, from a thermodynamic standpoint of the correlation between the bond enthalpies and the interaction parameters, a new quantified technique of the interaction parameters between elements was established. Then, the mixing enthalpies of the solid solutions with specific crystal structures, as well as the Gibbs free energies of the intermetallic compounds, have been extracted. Thus, by contrasting the Gibbs free energies of the alloy system before and after precipitation, an overall basic approach to predicting the phase stability has been developed. This method has taken into account the change of the Gibbs free energy of the solid solution after the separation of intermetallic compounds, the calculated results have evolved into more accurate and reliable ones and can point out which kind of complex phase (Sigma phase or Laves phase) would precipitate in the HEAs, offering a fundamentally new approach with high credibility for predicting the phase stability of the HEAs. | The bond enthalpies eiiAxBy and eijAxBy extracted from the original experiments [40], which then have been revised in terms of the average bond number per atom, d- (typically 6 for FCC and 7 for BCC), and then compared the revised bond enthalpies, eii(revised)BCC, eij(revised)BCC, eii(revised)FCC and eij(revised)FCC, with the bond enthalpy values eiiBCC, eijBCC, ejjFCC and eijFCC quantified in this study, and their relative ratios RBCC and RFCC have been also been listed. | /home/shared/llm-extraction-pipeline/articles_all/10.1016.j.actamat.2023.119445/tables/Table 5.csv
./10.1016.j.actamat.2023.119492 | NPIHG | Pursuing ultrastrong and ductile medium entropy alloys via architecting nanoprecipitates-enhanced hierarchical heterostructure | Co30Cr20Ni40V5Ta5(in at%) MEA was prepared using vacuum arc melting and high-purity (99.99%) Co, Cr, Ni, V, and Ta raw materials (The details of alloy design are presented in Supplementary Note 1). Every ingot was remelted at least eight times to ensure compositional homogeneity. 10 × 25 × 25 mm3rectangular slabs were cut from alloy ingots and possessed by different treatments to achieve different microstructures. A single heat treatment at 1200°C for 12 h followed by water quenching was used to obtain single-phase microstructure and these alloys are referred as SP alloys. Some SP slabs were further cold-rolled (with a total reduction ratio of 90%) at room temperature and selected to isothermally recrystallize at 1200°C for 2.5 min to achieve multiple IMCs + heterogeneous grains microstructure, and these alloys are named as IHG. Some IHG alloys were then annealed at 650°C for 48 h to gain extra D022-γ’’ nanoprecipitates and they are nominated as NPIHG alloys. Another set of cold-rolled SP slabs was first recrystallized at 1200°C for 3.5 min and then annealed at 650°C for 72h to produce an equiaxed-grain structure with only precipitates of D022-γ’’, and they are named as NP alloys. | Nanoprecipitate-strengthened medium/high entropy alloys (M/HEAs) with ultrahigh strengths and unusual physical properties represent promising candidates for structural applications. However, further strengthening these materials usually relies on increasing the volume fraction of nanoprecipitates and/or introducing harder intermetallics that inevitably sacrifice the ductility. Here, we report a strategy to break this trade-off in a Co-Cr-Ni-based MEA by architecting a hierarchical heterostructure that integrates high-volume fraction (up to ∼30%) D022-γ’’ nanoprecipitates, shearable and non-shearable intermetallic particles, with a low stacking fault energy (SFE) matrix with heterogeneous grain structure. This hierarchical heterostructure can arouse hybrid strengthening mechanisms and lead to cross-scale and dynamic strain partitioning during plastic deformation, contributing to a superior strain-hardening capability and an excellent combination of the yield / ultimate tensile strength of 1323 MPa / 1690 MPa and 29% tensile elongation. This study provides a promising paradigm to design ultrastrong and ductile metallic materials via controlling multiscale microstructural heterogeneities. | Chemical compositions of D022-g'' precipitates and/or FCC matrixes in NP, IHG, and NPIHG alloys (at.%). | /home/shared/llm-extraction-pipeline/articles_all/10.1016.j.actamat.2023.119492/tables/Table 2.csv
./10.1016.j.actamat.2023.119588 | Fe-2.9Cr | Grain boundary self- and Mn impurity diffusion in equiatomic CoCrFeNi multi-principal element alloy | The Arrhenius parameters of diffusion in these FCC systems are listed in Table 4 along with the temperature ranges in the original experiments and the bulk diffusivity parameters. The melting temperatures (Tm) have been calculated using the TCHEA6 database with the Thermocalc software Ref.[72]. It may be noted that we have used the liquidus temperaturesTmfor all alloys, hence the choice does not influence the relative trends. All numbers denoted in the nomenclature of the alloys express the fractions of the elements (in wt.%) in that particular alloy. It is important to note that in systems that undergo allotropic transformations, e.g. Co, Fe, Fe-2.9Cr, only the FCC phase has been considered for the present comparison of the GB diffusion properties. | Grain boundary self-diffusion of Co, Cr and Fe and impurity diffusion of Mn are measured in a coarse-grained equiatomic CoCrFeNi multi-principal alloy. The tracer diffusivities are determined in a wide temperature range of 643 K to 1273 K, which encompasses both the C- and B-type kinetic regimes of grain boundary diffusion in polycrystalline materials after Harrison’s classification. At higher temperatures ( T > 800 K), only one short-circuit (grain boundary) contribution is observed, while the existence of two distinct contributions is elucidated by thorough analysis of the penetration profiles corresponding to the C-type kinetic regime (643-703 K). The latter observations are explained in terms of a grain boundary phase decomposition after prolonged annealing below 700 K. The product of the segregation factor and the grain boundary width is found to be about 0.5 nm for all constituting elements. The grain boundary diffusion data indicate that Mn does not reveal a strong (if any) segregation in the equiatomic CoCrFeNi alloy. | List of grain boundary diffusivity parameters- P0, Qgb, bulk diffusivity parameters D0 and Qv (used for the evaluation of P0, Qgb), their respective temperature ranges, melting points and references. All compositions (excluding the equiatomic ones) are in wt.%. The numbers in brackets indicate material's purity. | /home/shared/llm-extraction-pipeline/articles_all/10.1016.j.actamat.2023.119588/tables/Table 4.csv | {'a': 'The exact composition of the Ni-Co alloy was not specified in that study.'}
./10.1016.j.actamat.2023.119588 | Fe-17Cr-12Ni ¦ Fe-18Cr-10Ni | Grain boundary self- and Mn impurity diffusion in equiatomic CoCrFeNi multi-principal element alloy | The comparative analysis presented here is a qualitative one, since an accurate quantitative comparison of the GB diffusivities is not straightforward. To highlight the complexity of a direct comparison for discussing GB diffusivity, we consider two systems, namelyγ-Fe (7N2 and 4N purity) and the Fe-rich ternary systems (Fe-17Cr-12Ni and Fe-18Cr-10Ni). In the unaryγ-Fe, keeping all parameters equal, the GB diffusivity seems to be slower for the sample with a higher purity. This is in a clear contradiction to the generally observed phenomenon that GB diffusivity increases with increasing purity in the unary systems, as observed for Ni[53,92],α-Fe[66]and Cu[93,94]. It is not just the amount of impurity, but also the type of impurity present that can influence GB diffusion. In the ternary Fe-17Cr-12Ni and Fe-18Cr-10Ni systems, although the chemical composition of both the alloys is rather similar, the trends in the GB diffusivities are widely different for Cr and Fe. Cr diffuses faster in the Fe-18Cr-10Ni alloy as compared to the Fe-17Cr-12Ni alloy. This trend is however reversed for Fe diffusion. While an impurity level of less than 50 ppm was reported for the Fe-18Cr-10Ni[83], the impurity levels in the Fe-17Cr-12Ni system were not specified but it was mentioned that a presence of impurities could have lead to such a large difference in the GB diffusivities as observed for Cr and Ni in this alloy[82]. Even for the two HEA systems, two distinct contributions were observed at lower temperatures, owing to phase decomposition at grain boundaries, which influences GB diffusion in addition to the impurities like C and S. | Grain boundary self-diffusion of Co, Cr and Fe and impurity diffusion of Mn are measured in a coarse-grained equiatomic CoCrFeNi multi-principal alloy. The tracer diffusivities are determined in a wide temperature range of 643 K to 1273 K, which encompasses both the C- and B-type kinetic regimes of grain boundary diffusion in polycrystalline materials after Harrison’s classification. At higher temperatures ( T > 800 K), only one short-circuit (grain boundary) contribution is observed, while the existence of two distinct contributions is elucidated by thorough analysis of the penetration profiles corresponding to the C-type kinetic regime (643-703 K). The latter observations are explained in terms of a grain boundary phase decomposition after prolonged annealing below 700 K. The product of the segregation factor and the grain boundary width is found to be about 0.5 nm for all constituting elements. The grain boundary diffusion data indicate that Mn does not reveal a strong (if any) segregation in the equiatomic CoCrFeNi alloy. | List of grain boundary diffusivity parameters- P0, Qgb, bulk diffusivity parameters D0 and Qv (used for the evaluation of P0, Qgb), their respective temperature ranges, melting points and references. All compositions (excluding the equiatomic ones) are in wt.%. The numbers in brackets indicate material's purity. | /home/shared/llm-extraction-pipeline/articles_all/10.1016.j.actamat.2023.119588/tables/Table 4.csv | {'a': 'The exact composition of the Ni-Co alloy was not specified in that study.'}
./10.1016.j.actamat.2024.119686 | S1-Al3Co7Fe7 ¦ S3-Al3Co6Fe6Cr2 ¦ S2-Al3Co6Fe7Cr1 ¦ S5-Al3Co4Fe7Cr3 ¦ S4-Al3Co7Fe4Cr3 | Developing novel high-temperature soft-magnetic B2-based multi-principal-element alloys with coherent body-centered-cubic nanoprecipitates | In the present work, we applied the cluster formula of Al3M14to design a new series of MPEAs in the Al-Co-Cr-Fe system, where M can be tailored and represents different combinations of Co, Cr, and Fe. The cluster formula approach has been successfully applied to design alloy compositions in multi-component systems, in which the alloying elements could be rationally matched and thus the amount of each element could be optimized [13,22,23]. More significantly, the BCC/B2 coherent microstructure with spherical or cuboidal nanoprecipitates could be well controlled via the cluster formula in Al-TMs (transition metals) alloys to achieve prominent mechanical and functional properties simultaneously [13,24,25]. For example, the Al2Ti6Zr2Nb3Ta3(Al2M14) alloy has both a high yield strength (1193 MPa) and an ultrahigh combustion calorific capacity (10,240 J⋅g-1), showing a great potential to be used as novel energetic structural materials [24,25]. Besides, the soft-magnetic Al1.5Co4Fe2Cr alloy also exhibits a high yield strength of 1200 MPa[13]. Here, Ni is removed in order to form Fe/Co-rich BCC nanoparticles to maximize the saturation magnetization since the magnetic moment (μΗ) of Ni is smaller than that of Fe and Co (μΗ,Fe= 2.2μΒ, μΗ,Co= 1.7μΒ, andμΗ,Ni= 0.6μΒ,μΒis the Bohr magneton)[26]. Meanwhile, a proper addition of Al via the cluster formula of Al3M14can avoid the formation of weave-like BCC/B2 microstructure [13,27,28]. Cr is introduced because it has the potential to tailor the lattice misfit between the BCC and B2 phases for the formation of ultrafine spherical nanoprecipitates [22,27,28]. Under the above considerations, five MPEAs were designed, i.e., S1-Al3Co7Fe7, S2-Al3Co6Fe7Cr1, S3-Al3Co6Fe6Cr2, S4-Al3Co7Fe4Cr3, and S5-Al3Co4Fe7Cr3.Table 1lists their chemical compositions. The microstructures and magnetic properties of these alloys in different states were systematically characterized, aiming at understanding the influence of chemical compositions and microstructural evolution (including phase constitution and particle morphology) on the soft-magnetic properties of the alloys. The microstructural dependence of coercivity and the compositional dependence of saturation magnetization were discussed, and the electrical resistivity of these alloys at both room temperature (RT) and HTs were analyzed. Emphases were place on revealing the correlation of microstructural evolution and stability of the coherent BCC/B2 structure with the soft-magnetic properties at HTs. | Multi-principal-element alloys (MPEAs) have attracted considerable attention due to their enhanced possibilities of obtaining superior properties by tailoring chemical compositions in an enormous space. This work developed a series of novel soft-magnetic MPEAs via the cluster formula approach of Al3(Co,Fe,Cr)14. Through deliberately manipulating their microstructures, ultrafine ferromagnetic body-centered-cubic (BCC) nanoparticles (3 ∼ 8 nm in diameter) are coherently precipitated in a B2 matrix. These alloys exhibit a high saturation magnetization of 107.4 ∼ 167.5 Am2/kg and a low coercivity of 143 ∼ 303 A/m in the as-homogenized and aged states. Even after aging for 480 h at 873 ∼ 1073 K, the prominent soft-magnetic properties can still be retained, which can be ascribed to the excellent stability of the coherent BCC/B2 microstructure. Importantly, these materials also show excellent soft-magnetic properties at high temperatures. The Al3Co7Fe7 alloy exhibits a saturation magnetization of 134.7 Am2/kg and a coercivity of 167.2 A/m at 973 K. Moreover, they have high Curie temperatures (1254 K for Al3Co7Fe7 and 1052 K for Al3Co6Fe6Cr2) and electrical resistivity (262 ∼ 285 μΩ·cm). The outstanding high-temperature magnetic properties of the presently developed alloys is discussed in light of the microstructural stability and evolution with chemical composition and temperature and the coercivity is found to be closely related to the particle size of BCC nanoprecipitates. With the advantages of the currently developed BCC/B2 MPEAs over conventional soft-magnetic alloys, the coherent precipitation approach opens a new way to design novel high-temperature soft-magnetic materials. | Data summary for the designed MPEAs, including the chemical compositions in atomic percent (at.%) and magnetic properties (characterized with the saturation magnetization MS and coercivity HC) in different heat-treated states. | /home/shared/llm-extraction-pipeline/articles_all/10.1016.j.actamat.2024.119686/tables/Table 1.csv
./10.1016.j.actamat.2024.119692 | B-66 | Strength vs temperature for refractory complex concentrated alloys (RCCAs): A critical comparison with refractory BCC elements and dilute alloys | A steep increase in σyis seen with decreasing temperature for all elements and at least two of the commercial alloys (TZM and B-66) at the lowest temperatures. The interval between test temperatures is usually large just above RT for commercial alloys, limiting the ability to accurately define the transition between low- and intermediate-temperature behavior. Nevertheless, the stressvstemperature plots become steeper near RT for all commercial alloys. Only three datapoints are available for commercial alloys below RT, and these all indicate a strong temperature dependence, consistent with the low temperature behavior of the refractory elements. In terms of normalized temperature, the slopes are steepest below 0.1Tliquid, and the transition to the intermediate region occurs between (0.1-0.3)Tliquid(Fig. 1c). | To support the development of refractory complex, concentrated alloys (RCCAs), a clear understanding of the effect of temperature on strength is needed. Body-centered cubic (BCC) refractory metals and dilute refractory alloys show a strong temperature dependence of yield stress (σy) at low and high temperatures, with a relatively temperature-independent regime in between. RCCAs may introduce important changes in deformation and strengthening mechanisms, so it is not clear if RCCAs will show the same thermal dependencies. The objective of this work is to answer the question, “Is the temperature dependence of strength similar or different for RCCAs compared to BCC refractory elements and dilute refractory alloys ?” We evaluate σy vs. temperature for 61 RCCAs by analyzing data curated from the literature. We find that σy increases progressively from refractory BCC elements, to dilute alloys, to single- and multi-phase RCCAs. Single-phase RCCAs show the same three thermal regimes, but the stresses are higher and the intermediate plateau is shorter and is sometimes steeper. The thermal dependence of σy in multi-phase RCCAs shows more substantial differences. Six factors that contribute to the higher σy of RCCAs are discussed: (i) higher solute concentration; (ii) dispersion in atomic sizes; (iii) the shear modulus magnitude; (iv) the type of principal elements; (v) the solvus temperature of predicted secondary phases; and (vi) microstructure. Based on the present observations and analyses, suggestions for future research are made, especially regarding improved models for the effect of temperature on strength. | Characteristics of the intermediate temperature plateau in refractory elements and alloys. | /home/shared/llm-extraction-pipeline/articles_all/10.1016.j.actamat.2024.119692/tables/Table 2.csv | {'a': 'These temperatures bound a well-established intermediate plateau, and so values may differ from earlier reports. Values are given in degrees Celsius and as a dimensionless fraction of the absolute melting temperature of the element or liquidus temperature of the alloy. The uncertainty can be up to +-100 degC due to fluctuations in trends and the interval between test temperatures. Values are sometimes determined by interpolation where the data allow.', 'b': 'These stresses bound a well-established intermediate plateau. Values are given in MPa and as a fraction of the temperature-adjusted shear modulus of the element or alloy. The uncertainty is typically +-10 MPa but can be larger due to fluctuations in trends and the interval between test temperatures. Values are sometimes determined by interpolation where the data allow.', 'c': 'The slope of the intermediate temperature regime is given as the stress drop in MPa over a 100 degC temperature interval, and as the fraction of m(T) that would occur over a normalized temperature interval of T/Tliquid\n = 1.', 'd': 'A distinct intermediate plateau with end-points could not be established from the available data.', 'e': 'The value of Tlo\n cannot be assigned due to a large gap in test temperatures, but a minimum value of s\nlo\n can be assigned.', 'f': 'The data from [44,45] were used to obtain these values.'}
./10.1016.j.actamat.2024.119692 | TZM ¦ WC-3009 | Strength vs temperature for refractory complex concentrated alloys (RCCAs): A critical comparison with refractory BCC elements and dilute alloys | As a baseline for comparison, this study includes σyvstemperature for six refractory elements and six commercial refractory alloys. Zr and Hf are excluded since they possess the HCP crystal structure over most or all of the available test temperatures. Ti is perhaps the most commonly used element in RCCAs[2], but its melting temperature is too low to be included as a refractory element, and it has an HCP structure over much of the temperature ranges considered here. As a result, it is not included for comparison. Care was taken to collect data in the recrystallized condition and to include materials with interstitial levels within accepted limits. Essentially all of these data are measured in tension. Tension-compression asymmetry has not been established in refractory alloys, so that comparison of σyvalues obtained by compression in RCCAs with tensile data for elements and commercial alloys is expected to be appropriate. The WC-3009 (Nb-30Hf-9W-0.1O, wt.%) dataset; the three highest temperatures for the Mo-based alloy, TZM (Mo-0.5Ti-0.08Zr-0.02C, wt.%); and the data for Cr at 400 °C and below are measured in compression as exceptions. Measurement uncertainties may be lower for elements and commercial alloys, which are generally more fully characterized. | To support the development of refractory complex, concentrated alloys (RCCAs), a clear understanding of the effect of temperature on strength is needed. Body-centered cubic (BCC) refractory metals and dilute refractory alloys show a strong temperature dependence of yield stress (σy) at low and high temperatures, with a relatively temperature-independent regime in between. RCCAs may introduce important changes in deformation and strengthening mechanisms, so it is not clear if RCCAs will show the same thermal dependencies. The objective of this work is to answer the question, “Is the temperature dependence of strength similar or different for RCCAs compared to BCC refractory elements and dilute refractory alloys ?” We evaluate σy vs. temperature for 61 RCCAs by analyzing data curated from the literature. We find that σy increases progressively from refractory BCC elements, to dilute alloys, to single- and multi-phase RCCAs. Single-phase RCCAs show the same three thermal regimes, but the stresses are higher and the intermediate plateau is shorter and is sometimes steeper. The thermal dependence of σy in multi-phase RCCAs shows more substantial differences. Six factors that contribute to the higher σy of RCCAs are discussed: (i) higher solute concentration; (ii) dispersion in atomic sizes; (iii) the shear modulus magnitude; (iv) the type of principal elements; (v) the solvus temperature of predicted secondary phases; and (vi) microstructure. Based on the present observations and analyses, suggestions for future research are made, especially regarding improved models for the effect of temperature on strength. | Characteristics of the intermediate temperature plateau in refractory elements and alloys. | /home/shared/llm-extraction-pipeline/articles_all/10.1016.j.actamat.2024.119692/tables/Table 2.csv | {'a': 'These temperatures bound a well-established intermediate plateau, and so values may differ from earlier reports. Values are given in degrees Celsius and as a dimensionless fraction of the absolute melting temperature of the element or liquidus temperature of the alloy. The uncertainty can be up to +-100 degC due to fluctuations in trends and the interval between test temperatures. Values are sometimes determined by interpolation where the data allow.', 'b': 'These stresses bound a well-established intermediate plateau. Values are given in MPa and as a fraction of the temperature-adjusted shear modulus of the element or alloy. The uncertainty is typically +-10 MPa but can be larger due to fluctuations in trends and the interval between test temperatures. Values are sometimes determined by interpolation where the data allow.', 'c': 'The slope of the intermediate temperature regime is given as the stress drop in MPa over a 100 degC temperature interval, and as the fraction of m(T) that would occur over a normalized temperature interval of T/Tliquid\n = 1.', 'd': 'A distinct intermediate plateau with end-points could not be established from the available data.', 'e': 'The value of Tlo\n cannot be assigned due to a large gap in test temperatures, but a minimum value of s\nlo\n can be assigned.', 'f': 'The data from [44,45] were used to obtain these values.'}
./10.1016.j.actamat.2024.119692 | Cb-752 ¦ F-48 | Strength vs temperature for refractory complex concentrated alloys (RCCAs): A critical comparison with refractory BCC elements and dilute alloys | The six commercial refractory alloys considered in this study each show a well-defined intermediate plateau with a relatively consistent, gentle drop in stress over an extended temperature range and a well-defined transition to high-temperature behavior (Fig. 2). The high-temperature transitions (Thi, σhi) are given inTable 2. The intermediate region ends at temperatures that vary from 1093 to 1400 °C, with a corresponding range in homologous temperatures of (0.496-0.578)Tliquid. The strengths at the end of the intermediate-temperature regime range from 110 MPa for TZM to 388 MPa for WC-3009 and 401 MPa for F-48, giving normalized stresses from 1.04 × 10-3μ(T)for TZM to 10.9 × 10-3μ(T)for WC-3009 (Table 2). The extent of the intermediate plateau varies from 694 °C for Cb-752 to about 1000 °C for B-66, and roughly 1100 °C for TZM and F-48, and the total loss in σyranges from 28 to 269 MPa for the commercial alloys. When plotting σyvstemperature (Fig. 1a), the slopes of the intermediate regime for the commercial alloys range from -2.6 MPa per 100 °C for TZM to -25.2 MPa per 100 °C for F-48. Using fully normalized data (Fig. 1c,Fig. 2) and calculating the slopes as the fractional change inμ(T)that would occur over a normalized temperature interval ofT/Tliquid= 1 gives values spanning -0.3 × 10-3μ(T)to -10.4 × 10-3μ(T)(Table 2). Although a complete set ofTlo, Thiandσlo, σhiare not available for C-103 and WC-3009, the data are sufficient to calculate putative slopes for these alloys. | To support the development of refractory complex, concentrated alloys (RCCAs), a clear understanding of the effect of temperature on strength is needed. Body-centered cubic (BCC) refractory metals and dilute refractory alloys show a strong temperature dependence of yield stress (σy) at low and high temperatures, with a relatively temperature-independent regime in between. RCCAs may introduce important changes in deformation and strengthening mechanisms, so it is not clear if RCCAs will show the same thermal dependencies. The objective of this work is to answer the question, “Is the temperature dependence of strength similar or different for RCCAs compared to BCC refractory elements and dilute refractory alloys ?” We evaluate σy vs. temperature for 61 RCCAs by analyzing data curated from the literature. We find that σy increases progressively from refractory BCC elements, to dilute alloys, to single- and multi-phase RCCAs. Single-phase RCCAs show the same three thermal regimes, but the stresses are higher and the intermediate plateau is shorter and is sometimes steeper. The thermal dependence of σy in multi-phase RCCAs shows more substantial differences. Six factors that contribute to the higher σy of RCCAs are discussed: (i) higher solute concentration; (ii) dispersion in atomic sizes; (iii) the shear modulus magnitude; (iv) the type of principal elements; (v) the solvus temperature of predicted secondary phases; and (vi) microstructure. Based on the present observations and analyses, suggestions for future research are made, especially regarding improved models for the effect of temperature on strength. | Characteristics of the intermediate temperature plateau in refractory elements and alloys. | /home/shared/llm-extraction-pipeline/articles_all/10.1016.j.actamat.2024.119692/tables/Table 2.csv | {'a': 'These temperatures bound a well-established intermediate plateau, and so values may differ from earlier reports. Values are given in degrees Celsius and as a dimensionless fraction of the absolute melting temperature of the element or liquidus temperature of the alloy. The uncertainty can be up to +-100 degC due to fluctuations in trends and the interval between test temperatures. Values are sometimes determined by interpolation where the data allow.', 'b': 'These stresses bound a well-established intermediate plateau. Values are given in MPa and as a fraction of the temperature-adjusted shear modulus of the element or alloy. The uncertainty is typically +-10 MPa but can be larger due to fluctuations in trends and the interval between test temperatures. Values are sometimes determined by interpolation where the data allow.', 'c': 'The slope of the intermediate temperature regime is given as the stress drop in MPa over a 100 degC temperature interval, and as the fraction of m(T) that would occur over a normalized temperature interval of T/Tliquid\n = 1.', 'd': 'A distinct intermediate plateau with end-points could not be established from the available data.', 'e': 'The value of Tlo\n cannot be assigned due to a large gap in test temperatures, but a minimum value of s\nlo\n can be assigned.', 'f': 'The data from [44,45] were used to obtain these values.'}
./10.1016.j.actamat.2024.119692 | C-103 | Strength vs temperature for refractory complex concentrated alloys (RCCAs): A critical comparison with refractory BCC elements and dilute alloys | The transition from low-to-intermediate temperature behavior,Tlo, shows significant variability, spanning several hundred degrees (Table 2) and often extending above RT (Fig. 1a).Tlofor most of the elements and commercial alloys in this study range from 24 to 300 °C, corresponding to a normalized temperature range of (0.108-0.198)Tliquid. Three materials have higher transition temperatures, Cb-725 (399 °C, 0.249Tliquid), Mo (540 °C, 0.281Tliquid) and W (816 °C, 0.295Tliquid). Insufficient test temperatures are available to accurately resolveTlofor Ta, C-103 and WC-3009. The yield stress can be quite high for elements when tested to sufficiently low temperatures: Mo, Ta, Nb and Cr achieve values of 716 MPa, 855 MPa, 866 MPa and 970 MPa, respectively. The σyof commercial alloys can be even higher, WC-3009 has a yield strength of 752 MPa at RT and the σyof B-66 is 1062 MPa at -196 °C (Table 1). The strengths at the end of the low-temperature regime range from 33 MPa for V to 172 MPa for Cr, giving normalized stresses spanning values from 0.6 × 10-3μ(T)for W to 1.5 × 10-3μ(T)for Cr (Table 2). | To support the development of refractory complex, concentrated alloys (RCCAs), a clear understanding of the effect of temperature on strength is needed. Body-centered cubic (BCC) refractory metals and dilute refractory alloys show a strong temperature dependence of yield stress (σy) at low and high temperatures, with a relatively temperature-independent regime in between. RCCAs may introduce important changes in deformation and strengthening mechanisms, so it is not clear if RCCAs will show the same thermal dependencies. The objective of this work is to answer the question, “Is the temperature dependence of strength similar or different for RCCAs compared to BCC refractory elements and dilute refractory alloys ?” We evaluate σy vs. temperature for 61 RCCAs by analyzing data curated from the literature. We find that σy increases progressively from refractory BCC elements, to dilute alloys, to single- and multi-phase RCCAs. Single-phase RCCAs show the same three thermal regimes, but the stresses are higher and the intermediate plateau is shorter and is sometimes steeper. The thermal dependence of σy in multi-phase RCCAs shows more substantial differences. Six factors that contribute to the higher σy of RCCAs are discussed: (i) higher solute concentration; (ii) dispersion in atomic sizes; (iii) the shear modulus magnitude; (iv) the type of principal elements; (v) the solvus temperature of predicted secondary phases; and (vi) microstructure. Based on the present observations and analyses, suggestions for future research are made, especially regarding improved models for the effect of temperature on strength. | Characteristics of the intermediate temperature plateau in refractory elements and alloys. | /home/shared/llm-extraction-pipeline/articles_all/10.1016.j.actamat.2024.119692/tables/Table 2.csv | {'a': 'These temperatures bound a well-established intermediate plateau, and so values may differ from earlier reports. Values are given in degrees Celsius and as a dimensionless fraction of the absolute melting temperature of the element or liquidus temperature of the alloy. The uncertainty can be up to +-100 degC due to fluctuations in trends and the interval between test temperatures. Values are sometimes determined by interpolation where the data allow.', 'b': 'These stresses bound a well-established intermediate plateau. Values are given in MPa and as a fraction of the temperature-adjusted shear modulus of the element or alloy. The uncertainty is typically +-10 MPa but can be larger due to fluctuations in trends and the interval between test temperatures. Values are sometimes determined by interpolation where the data allow.', 'c': 'The slope of the intermediate temperature regime is given as the stress drop in MPa over a 100 degC temperature interval, and as the fraction of m(T) that would occur over a normalized temperature interval of T/Tliquid\n = 1.', 'd': 'A distinct intermediate plateau with end-points could not be established from the available data.', 'e': 'The value of Tlo\n cannot be assigned due to a large gap in test temperatures, but a minimum value of s\nlo\n can be assigned.', 'f': 'The data from [44,45] were used to obtain these values.'}
./10.1016.j.actamat.2024.119729 | WD ¦ MD ¦ SD | The barrier-free nanomultilayered structure via enthalpy-mediated phase separation in refractory high-entropy films | In addition toΔHmixeffects, the elastic contribution cannot be ignored to induce phase separation [28,33,36]. It has been suggested that the elastic contribution to the chemical environment scales with size mismatchδwhen elastic energies are at work[28]. Therefore,δof refractory model HEAs was regulated, which is defined as:(1)δ=∑i=1nci(1-ri/r ̄)2with(2)r ̄=∑i=1nciriwhereciandriare corresponding to the atomic fraction and atomic radius of theith element, andnis the number of constituent elements. Based on theΔHmixdifference tied to elements of group VIB (Cr, Mo, W) and elastic contribution associated withδ, Zr-Nb-Ta-Mo-W (δ= 5.61), Zr-Hf-Nb-Ta-Mo (δ= 6.38) and Zr-Hf-Nb-Cr-Mo (δ= 9.59) were designed as refractory model HEAs, which were named as weak distortion (WD), middle distortion (MD) and strong distortion (SD) HEAs, respectively. As the highly negativeΔHmixencounters inherent severe lattice distortion, the amorphization process can also be manipulated in involved HEAs [10,11], which may pave the way to tune the phase configuration of sublayers for various types of nanomultilayered structure, i.e., crystalline/crystalline and amorphous/amorphous. Accordingly, the concentration of foreign Pt in three model HEAs associated with differentδwas regulated ( Fig. 1(b) ). To explore the enthalpic and elastic contributions, the corresponding parameters∆Hmix, ∆Smix, andδfor HEA systems involved are calculated and listed in Table 1 , which will be utilized to explain the structural evolution induced by adding Pt, both in terms of spontaneous phase separation and amorphization behavior. | Patterned metal systems to periodically modulated nanomultilayered architectures, with crystalline and/or amorphous states, has acted as an effective strategy for tuning desirable mechanical properties. While the spontaneous assembly offers an effective and promising path for constructing nanomultilayers, in high-entropy alloys (HEA) how to trigger such a barrier-free route still faces challenges. In this paper, the enthalpy-difference-guided strategy, incorporating Pt, was employed to induce spinodal decomposition for the barrier-free nanomultilayer structure in refractory HEA systems. Aiming at exploring the elastic and chemical interactions, three HEA films with different degrees of size mismatch δ (Zr-Nb-Ta-Mo-W, Zr-Hf-Nb-Ta-Mo, Zr-Hf-Nb-Cr-Mo systems) were fabricated as model systems. Contributed by differences in ΔHmix and δ, in each HEA film, certain-content Pt can trigger both spinodal decomposition and amorphization behavior, which lead to the barrier-free Pt-rich/Pt-lean nanomultilayers with different topological combinations: crystalline/crystalline and amorphous/amorphous. Compared to model HEAs, such barrier-free nanomultilayers can significantly improve the nanoindentation hardness. In HEA systems, tuning ΔHmix and δ simultaneously can assist the further understanding of the structural arrangements and the progress on the barrier-free nanomultilayered configuration for superior mechanical properties. | Calculated parameters Hmix, Smix, d, and L for WD, MD and SD HEAs with various Pt concentration (0, 3, 10, 20 at.%). | /home/shared/llm-extraction-pipeline/articles_all/10.1016.j.actamat.2024.119729/tables/Table 1.csv
./10.1016.j.actamat.2024.119745 | BCC matrix | Stability of the B2 phase in refractory high entropy alloys containing aluminum | Soni et al.[4]were able to solutionize a brittleAl0.5NbTa0.8V0.2Ti1.5Zralloy with a continuous B2 matrix with BCC precipitates. After annealing for 120 h at T=873 K, phase inversion occurred and a ductile (in compression) alloy with a continuous BCC matrix and B2 precipitates was reported. In related work, Soni et al.[12]showed how the mechanical properties and microstructure of this RCCA is highly dependent on heat treatment. Since then, other studies[2,13]have followed suit to create similar alloys, though with varying results. Wang and collaborators[2]noted the presence of Omega (Zr5Al3, space groupP63/mcm) precipitates of similar size as the B2 precipitates, while Couzinié et al.[13]determined the microstructure to be unstable with the coarsening of B2 precipitates during high-temperature mechanical testing. | We study the phase stability of the B2 phase in a two-phase Al 0 . 5 NbTa 0 . 8 Ti 1 . 5 V 0 . 2 Zr refractory high entropy alloy. We find that the ordered phase of this alloy primarily contains Zr, Al, and Ti, where Zr and Al occupy opposite sublattices. Although the site occupancy of Ti is not conclusive from the experiments, first-principles calculations confirm the preference of Ti atoms to occupy the Zr sublattice. We also find that the B2 phase composed of Al, Zr, and Ti is unstable and that it transforms into Zr 5 Al 4 Omega, L 1 0 , or an ordered hexagonal phase depending on strain and the presence of antisite defects. | Calculated lattice constants, elastic constants, and formation energies (EF) of the BCC matrix, ZrAl phases, and TiZrAl phases. For the TiZrAl phases Zr(AlTi) represents Ti substituted for Al while Al(ZrTi) represents Ti substituted for Zr. In the cases where multiple SQS structures were used (The BCC matrix and the TiZrAl phases), the average values of the calculated lattice constants, elastic constants, and formation energies were used. The standard deviation of the elastic constants and the lattice constants were less than 6% and 0.5%, respectively. Additionally, the standard deviations of the formation energies were less than 3 meV/atom and are also not included. | /home/shared/llm-extraction-pipeline/articles_all/10.1016.j.actamat.2024.119745/tables/Table 1.csv
./10.1016.j.actamat.2024.119775 | Cr-Co-Ni | Variation of first pop-in loads in nanoindentation to detect chemical short-range ordering in the equiatomic Cr-Co-Ni medium-entropy alloy | The variations of the first pop-in load in nanoindentation with annealing temperature and time have been investigated both by experiment and theoretical molecular dynamics (MD) simulations for the equiatomic Cr-Co-Ni medium-entropy alloy (MEA). Regardless of the loading rates, the first pop-in load tends to increase with the increase in electrical resistivity consistently by experiment and MD simulations. The trend in the variation of pop-in load with annealing temperature/time coincides with what is observed in the variation of electrical resistivity in our previous study, indicating that the first pop-in load in nanoindentation can thus be used to qualitatively detect the evolution of short-range ordering (SRO) in the Cr-Co-Ni MEA, and that the peak temperature for SRO for the equiatomic Cr-Co-Ni MEA is 673 K. MD simulations indicate that the first pop-in corresponds to the nucleation of partial dislocation loops beneath the indenter for both annealing conditions and that the increased first pop-in load in nanoindentation is attributed to the higher energy barrier for the nucleation of dislocation loops due to the higher degree of SRO. | The variations of the first pop-in load in nanoindentation with annealing temperature and time have been investigated both by experiment and theoretical molecular dynamics (MD) simulations for the equiatomic Cr-Co-Ni medium-entropy alloy (MEA). Regardless of the loading rates, the first pop-in load tends to increase with the increase in electrical resistivity consistently by experiment and MD simulations. The trend in the variation of pop-in load with annealing temperature/time coincides with what is observed in the variation of electrical resistivity in our previous study, indicating that the first pop-in load in nanoindentation can thus be used to qualitatively detect the evolution of short-range ordering (SRO) in the Cr-Co-Ni MEA, and that the peak temperature for SRO for the equiatomic Cr-Co-Ni MEA is 673 K. MD simulations indicate that the first pop-in corresponds to the nucleation of partial dislocation loops beneath the indenter for both annealing conditions and that the increased first pop-in load in nanoindentation is attributed to the higher energy barrier for the nucleation of dislocation loops due to the higher degree of SRO. | Peak ordering temperatures and melting temperatures of FCC solid-solution alloys. | /home/shared/llm-extraction-pipeline/articles_all/10.1016.j.actamat.2024.119775/tables/Table 3.csv
./10.1016.j.actamat.2024.119778 | Cu-depleted liquid | Metastable phase separation and crystalline orientation feature of electromagnetic levitation processed CoCrCuFeNi high entropy alloy | A high-speed camera at 4000 frames per second (fps) was used to record the surface segregation process at the beginning of metastable liquid phase separation. Two methods were adopted to measure the dendrite growth velocity during recalescence. The first one was to observe the propagation of recalescence front by a high-speed camera at 67,500 fps with an image size of 256 × 256 pixels. To eliminate the experimental errors caused by sample curvature, a computation model was established considering the 2D imaging plane for the dendrite propagating in a homogenous 3D droplet. This computing method similar to that used in CoCrFeNi HEA[30]was effective when the recalescence interfaces were clear and well-defined. Once liquid phase separation occurred, the recalescence front was dominated by the advancing growing tips of FCC dendrite in Cu-depleted zone, and the measured growth velocity essentially referred to the FCC dendrite growth in the Cu-depleted liquid. | The metastable liquid phase separation and rapid solidification kinetics of CoCrCuFeNi high entropy alloy (HEA) has been investigated by electromagnetic levitation (EML) technique. The maximum liquid undercooling attained 452 K (0.27T L), and the critical undercooling to initiate phase separation was determined as 172 K. By modulating the degree of alloy undercooling, the overall macrosegragation pattern achieved a transition from homogeneous dendrites into dispersed structures and finally into core-shell structures. Both microstructure and electron backscatter diffraction (EBSD) characterizations revealed that liquid undercooling played a crucial role in the modulation of dendritic anisotropy correlated with crystalline orientations. Coarse high entropy face-centered cubic (HEF) dendrites were produced with 〈100〉 preferred orientation at small undercoolings. Once undercooling exceeded the threshold of 172 K, the previously uniform liquid alloy was separated into Cu-depleted and Cu-rich zones. Numerous equiaxed HEF grains of relatively random orientation together with some twin crystals were displayed in Cu-depleted zone, whereas in Cu-rich zone HEF phase solidified into many slender dendrites. Theoretical analyses indicated that equiaxed grains were produced in the regime of thermal diffusion-controlled dendritic growth with actual solidifying velocity up to 42.7 m s-1. Furthermore, physical properties examinations demonstrated that large liquid undercoolings enhanced the alloy microhardness and low temperature saturated magnetization but reduced its electrical resistivities. | Physical parameters used for fluid dynamics calculations. | /home/shared/llm-extraction-pipeline/articles_all/10.1016.j.actamat.2024.119778/tables/Table 1.csv
./10.1016.j.actamat.2024.119778 | Cu-rich liquid | Metastable phase separation and crystalline orientation feature of electromagnetic levitation processed CoCrCuFeNi high entropy alloy | Liquid CoCrCuFeNi HEA has been substantially undercooled up to 452 K (0.27TL) by the use of EML technique. Fig. 1(a) illustrates two representative temperature-time curves measured in situ that can help elucidate the critical phenomenon for metastable liquid phase separation. The alloy undercoolings are 157 K and 441 K, respectively. At small undercoolings, the crystallization behavior of liquid HEA is similar to that under near-equilibrium solidification condition[13], and the two exothermic peaks stem from primary HEF dendrite growth and subsequent interdendritic (Cu) solidification. Once liquid undercooling exceeds a threshold of about 172 K, an anomalous temperature decrease would appear in the cooling curve accompanied by a distinct radiation intensity change on the surface of levitated droplet. This phenomenon is associated with the surface segregation of Cu-rich liquid, which can be regarded as the onset of metastable liquid phase separation. The reason for the intensity change is that Cu-rich liquid possesses lower thermal emissivity than Cu-depleted liquid[31], and the resultant temperature decrease is around 55 K. Due to the intrinsic uncertainty in experimental process and temperature calibration, the measurement error for critical undercooling is about 8 K. Besides, Fig. 1(b) exhibits a series of surface segregation patterns. It is revealed that Cu-rich liquid tends to precipitate near the center part of the droplet surface initially and then gradually propagates over the whole surface. | The metastable liquid phase separation and rapid solidification kinetics of CoCrCuFeNi high entropy alloy (HEA) has been investigated by electromagnetic levitation (EML) technique. The maximum liquid undercooling attained 452 K (0.27T L), and the critical undercooling to initiate phase separation was determined as 172 K. By modulating the degree of alloy undercooling, the overall macrosegragation pattern achieved a transition from homogeneous dendrites into dispersed structures and finally into core-shell structures. Both microstructure and electron backscatter diffraction (EBSD) characterizations revealed that liquid undercooling played a crucial role in the modulation of dendritic anisotropy correlated with crystalline orientations. Coarse high entropy face-centered cubic (HEF) dendrites were produced with 〈100〉 preferred orientation at small undercoolings. Once undercooling exceeded the threshold of 172 K, the previously uniform liquid alloy was separated into Cu-depleted and Cu-rich zones. Numerous equiaxed HEF grains of relatively random orientation together with some twin crystals were displayed in Cu-depleted zone, whereas in Cu-rich zone HEF phase solidified into many slender dendrites. Theoretical analyses indicated that equiaxed grains were produced in the regime of thermal diffusion-controlled dendritic growth with actual solidifying velocity up to 42.7 m s-1. Furthermore, physical properties examinations demonstrated that large liquid undercoolings enhanced the alloy microhardness and low temperature saturated magnetization but reduced its electrical resistivities. | Physical parameters used for fluid dynamics calculations. | /home/shared/llm-extraction-pipeline/articles_all/10.1016.j.actamat.2024.119778/tables/Table 1.csv
./10.1016.j.actamat.2024.119822 | 316 L | Microscopic insights of the extraordinary work-hardening due to phase transformation | Commercial 316 L stainless steel is known for its appreciable strength and ductility, as well as strong resistance against corrosion and radiation damage. Remarkably, upon cooling, 316 L maintains high ductility while the strength increases significantly, making the alloy an excellent choice for applications at low temperatures. Despite these attractive properties, the physical mechanisms underlying the outstanding low-temperature mechanical properties have not been established. Here, we report an in situ neutron diffraction study of 316 L that reveals an extraordinary work-hardening rate (WHR) of ∼7 GPa at 15 K. Detailed analyses show that the major contribution to the excellent strength and ductility comes from the transformation-induced plasticity (TRIP) effect, introduced by the austenite-to-martensite (γ-to-α′) phase transition. A dramatic increase in the WHR is observed along with the transformation; the WHR declined when the austenite phase is exhausted. During plastic deformation, the volume-fraction weighted phase stress and stress contribution from the α′-martensite increase significantly. The neutron diffraction data further suggest that the γ-to-α′ phase transformation was mediated by the ε-martensite, as evidenced by the concurrent decline of the ε phase with the γ phase. This study sheds light on the extraordinary work-hardening effect due to phase transformation, which will provide guidance in the design of complex alloys. | Commercial 316 L stainless steel is known for its appreciable strength and ductility, as well as strong resistance against corrosion and radiation damage. Remarkably, upon cooling, 316 L maintains high ductility while the strength increases significantly, making the alloy an excellent choice for applications at low temperatures. Despite these attractive properties, the physical mechanisms underlying the outstanding low-temperature mechanical properties have not been established. Here, we report an in situ neutron diffraction study of 316 L that reveals an extraordinary work-hardening rate (WHR) of ∼7 GPa at 15 K. Detailed analyses show that the major contribution to the excellent strength and ductility comes from the transformation-induced plasticity (TRIP) effect, introduced by the austenite-to-martensite (γ-to-α′) phase transition. A dramatic increase in the WHR is observed along with the transformation; the WHR declined when the austenite phase is exhausted. During plastic deformation, the volume-fraction weighted phase stress and stress contribution from the α′-martensite increase significantly. The neutron diffraction data further suggest that the γ-to-α′ phase transformation was mediated by the ε-martensite, as evidenced by the concurrent decline of the ε phase with the γ phase. This study sheds light on the extraordinary work-hardening effect due to phase transformation, which will provide guidance in the design of complex alloys. | The yield strength (sY), ultimate tensile strength (sUTS), uniform elongation (eu), and fracture elongation (ef) comparison of 316 L at RT and 15 K. | /home/shared/llm-extraction-pipeline/articles_all/10.1016.j.actamat.2024.119822/tables/Table 3.csv
./10.1016.j.actamat.2024.119885 | HEA45 ¦ HEA0 ¦ HEA90 | Anisotropic co-deformation behavior of nanolamellar structures in additively manufactured eutectic high entropy alloys | Laser-based directed energy deposition (DED) technique provides new opportunities for fabricating eutectic high entropy alloys (EHEAs) with directional nanolamellar structures that exhibit superior mechanical properties. The mechanisms of co-deformation, strengthening, fracture of the two constituent phases, and their resulting anisotropic mechanical properties, have not yet been systematically studied. Here we employ in situ synchrotron-based high-energy X-ray diffraction and X-ray tomography to study a DED-fabricated nanolamellar AlCoCrFeNi2.1 that is comprised of face-centered cubic (fcc) and ordered body-centered cubic (B2) phases. The EHEA samples that are loaded along three orientations present obvious mechanical anisotropy: (i) Samples HEA0, loaded along the lamellar direction, exhibit both the highest tensile strength and ductility; (ii) Samples HEA45, loaded along a 45° angle with the lamellar direction, exhibit the lowest strength and medial ductility; (iii) Samples HEA90, perpendicular to the lamellar direction, exhibit the medial strength and lowest ductility. We find that such mechanical anisotropy is associated with the sequence of work hardening in the B2 and fcc phases, as well as martensitic transformation in the B2 phase. For HEA0 samples, the sequential events of martensitic transformation of the B2 phase and work hardening of the fcc phase prevent from the initial fracture of the samples. In contrast, for the HEA90 samples, the simultaneous events of work hardening of both the B2 and fcc phases promote the formation and propagation of cracks along the phase boundaries, facilitating the fracture of the samples. This study demonstrates that the DED-produced EHEAs exhibit the optimal strength-ductility synergy along the lamellar direction and provides a fundamental understanding of the co-deformation behavior of dual phases in directional nanolamellar structures. | Laser-based directed energy deposition (DED) technique provides new opportunities for fabricating eutectic high entropy alloys (EHEAs) with directional nanolamellar structures that exhibit superior mechanical properties. The mechanisms of co-deformation, strengthening, fracture of the two constituent phases, and their resulting anisotropic mechanical properties, have not yet been systematically studied. Here we employ in situ synchrotron-based high-energy X-ray diffraction and X-ray tomography to study a DED-fabricated nanolamellar AlCoCrFeNi2.1 that is comprised of face-centered cubic (fcc) and ordered body-centered cubic (B2) phases. The EHEA samples that are loaded along three orientations present obvious mechanical anisotropy: (i) Samples HEA0, loaded along the lamellar direction, exhibit both the highest tensile strength and ductility; (ii) Samples HEA45, loaded along a 45° angle with the lamellar direction, exhibit the lowest strength and medial ductility; (iii) Samples HEA90, perpendicular to the lamellar direction, exhibit the medial strength and lowest ductility. We find that such mechanical anisotropy is associated with the sequence of work hardening in the B2 and fcc phases, as well as martensitic transformation in the B2 phase. For HEA0 samples, the sequential events of martensitic transformation of the B2 phase and work hardening of the fcc phase prevent from the initial fracture of the samples. In contrast, for the HEA90 samples, the simultaneous events of work hardening of both the B2 and fcc phases promote the formation and propagation of cracks along the phase boundaries, facilitating the fracture of the samples. This study demonstrates that the DED-produced EHEAs exhibit the optimal strength-ductility synergy along the lamellar direction and provides a fundamental understanding of the co-deformation behavior of dual phases in directional nanolamellar structures. | Critical values for martensitic transformations in HEA0, HEA45, and HEA90. U represents the required transformation energy for martensitic transformation. | /home/shared/llm-extraction-pipeline/articles_all/10.1016.j.actamat.2024.119885/tables/Table 1.csv
./10.1016.j.actamat.2024.119903 | Mo0.3 | Enhancing strengthening effect of topologically close-packed superlattices in medium-entropy alloys via enabling imperfect atomic packing | In this study, we selected the FCC CrCoNi MEA as our model. We chose the μ phase to strengthen the alloy, aiming to control its atomic configurations and phase formation. To exclusively introduce μ phase particles into the MEA while preventing the formation of brittle Cr-rich phases, we substitute W or Mo for Cr in the model alloy. Accordingly, we investigated the aforementioned effects of the μ phase by designing WxCr1-xCoNi (x= 0, 0.1, 0.2, 0.3 in molar ratio) and Mo0.3Cr0.7CoNi alloys. The addition of W facilitates the formation of the μ phase in a non-stoichiometric composition with imperfect atomic packing (i.e., planar defects). This leads to a reduction in the nucleation energy barrier for the μ phase, effectively increasing its volume fraction and impeding the growth of FCC matrix grains. As a result, both precipitation strengthening and grain boundary strengthening effects experience a significant enhancement, resulting in a substantial increase in yield strength from 427 MPa in CrCoNi to 1356 MPa in W0.3Cr0.7CoNi. The focus of the current study goes beyond the distribution and dimensions of the second-phase particles. Instead, it centers on tuning the atomic-scale structures within the particles, offering a novel perspective for designing advanced alloys. | Medium- or high-entropy alloys (MEAs or HEAs) with a face-centered cubic (FCC) lattice exhibit low strength, despite their considerable ductility. Introducing topologically close-packed (TCP) phases offers a promising avenue to significantly enhance their strength. However, precipitation of these crystallographically ordered phases is usually limited to their strict composition, giving rise to a high energy barrier for nucleation. Essentially, the challenge lies in stimulating the nucleation of these strengthening media and optimizing the microstructure and mechanical properties of the alloy. In this work, we chose the CrCoNi MEA as the prototype and substituted Cr with refractory elements like W and Mo to adjust the compositions and atomic configurations of the TCP phase (i.e., the μ phase). Our investigation reveals that the addition of W leads to the formation of μ phase particles with a non-stoichiometric composition, inducing imperfect crystallographic packing (i.e., planar defects) within the particles. This trend lowers the nucleation energy barrier, resulting in an increased volume fraction of the μ phase and then effectively restraining the growth of FCC matrix grains. Consequently, both precipitation strengthening and grain boundary strengthening effects are enhanced, leading to a dramatic increase in yield strength from 427 MPa in CrCoNi to 1356 MPa in W0.3Cr0.7CoNi. Conversely, the addition of Mo fails to alter the composition and atomic configuration of the μ phase particles, resulting in a weaker strengthening effect. Our findings unveil that manipulating atomic-scale configurations can effectively enhance strengthening effect of the TCP phase, which holds promise for the development of advanced metallic materials. | Microstructural parameters of WxCr1-xCoNi and Mo0.3Cr0.7CoNi MEAs. | /home/shared/llm-extraction-pipeline/articles_all/10.1016.j.actamat.2024.119903/tables/Table 1.csv
./10.1016.j.actamat.2024.119903 | W0.3 | Enhancing strengthening effect of topologically close-packed superlattices in medium-entropy alloys via enabling imperfect atomic packing | Medium- or high-entropy alloys (MEAs or HEAs) with a face-centered cubic (FCC) lattice exhibit low strength, despite their considerable ductility. Introducing topologically close-packed (TCP) phases offers a promising avenue to significantly enhance their strength. However, precipitation of these crystallographically ordered phases is usually limited to their strict composition, giving rise to a high energy barrier for nucleation. Essentially, the challenge lies in stimulating the nucleation of these strengthening media and optimizing the microstructure and mechanical properties of the alloy. In this work, we chose the CrCoNi MEA as the prototype and substituted Cr with refractory elements like W and Mo to adjust the compositions and atomic configurations of the TCP phase (i.e., the μ phase). Our investigation reveals that the addition of W leads to the formation of μ phase particles with a non-stoichiometric composition, inducing imperfect crystallographic packing (i.e., planar defects) within the particles. This trend lowers the nucleation energy barrier, resulting in an increased volume fraction of the μ phase and then effectively restraining the growth of FCC matrix grains. Consequently, both precipitation strengthening and grain boundary strengthening effects are enhanced, leading to a dramatic increase in yield strength from 427 MPa in CrCoNi to 1356 MPa in W0.3Cr0.7CoNi. Conversely, the addition of Mo fails to alter the composition and atomic configuration of the μ phase particles, resulting in a weaker strengthening effect. Our findings unveil that manipulating atomic-scale configurations can effectively enhance strengthening effect of the TCP phase, which holds promise for the development of advanced metallic materials. | Medium- or high-entropy alloys (MEAs or HEAs) with a face-centered cubic (FCC) lattice exhibit low strength, despite their considerable ductility. Introducing topologically close-packed (TCP) phases offers a promising avenue to significantly enhance their strength. However, precipitation of these crystallographically ordered phases is usually limited to their strict composition, giving rise to a high energy barrier for nucleation. Essentially, the challenge lies in stimulating the nucleation of these strengthening media and optimizing the microstructure and mechanical properties of the alloy. In this work, we chose the CrCoNi MEA as the prototype and substituted Cr with refractory elements like W and Mo to adjust the compositions and atomic configurations of the TCP phase (i.e., the μ phase). Our investigation reveals that the addition of W leads to the formation of μ phase particles with a non-stoichiometric composition, inducing imperfect crystallographic packing (i.e., planar defects) within the particles. This trend lowers the nucleation energy barrier, resulting in an increased volume fraction of the μ phase and then effectively restraining the growth of FCC matrix grains. Consequently, both precipitation strengthening and grain boundary strengthening effects are enhanced, leading to a dramatic increase in yield strength from 427 MPa in CrCoNi to 1356 MPa in W0.3Cr0.7CoNi. Conversely, the addition of Mo fails to alter the composition and atomic configuration of the μ phase particles, resulting in a weaker strengthening effect. Our findings unveil that manipulating atomic-scale configurations can effectively enhance strengthening effect of the TCP phase, which holds promise for the development of advanced metallic materials. | Microstructural parameters of WxCr1-xCoNi and Mo0.3Cr0.7CoNi MEAs. | /home/shared/llm-extraction-pipeline/articles_all/10.1016.j.actamat.2024.119903/tables/Table 1.csv
./10.1016.j.actamat.2024.119903 | W0.2 ¦ W0.1 | Enhancing strengthening effect of topologically close-packed superlattices in medium-entropy alloys via enabling imperfect atomic packing | The WxCr1-xCoNi (x= 0, 0.1, 0.2, 0.3 in molar ratio) and Mo0.3Cr0.7CoNi MEAs were synthesized by arc-melting Cr, Co, Ni, W, and Mo pure metals with purity greater than 99.95 wt% in an argon atmosphere using a vacuum electric arc furnace. Each alloy was repeatedly melted at least eight times to ensure chemical homogeneity. The ingots were drop-cast into a water-cooled copper mould with dimensions of 10 mm × 10 mm × 75 mm. The bars were sealed in a glass tube with argon atmosphere, homogenized at 1473 K for 2 h, and then quenched in water. After that, the samples were cold-rolled to a sheet with a thickness reduction of 85 %. Finally, the alloys were annealed at 1173 K for 10 min followed by water quenching. For convenience, the annealed WxCr1-xCoNi (x= 0, 0.1, 0.2, 0.3) and Mo0.3Cr0.7CrCoNi alloys are hereafter referred to as CrCoNi, W0.1, W0.2, W0.3, and Mo0.3, respectively. | Medium- or high-entropy alloys (MEAs or HEAs) with a face-centered cubic (FCC) lattice exhibit low strength, despite their considerable ductility. Introducing topologically close-packed (TCP) phases offers a promising avenue to significantly enhance their strength. However, precipitation of these crystallographically ordered phases is usually limited to their strict composition, giving rise to a high energy barrier for nucleation. Essentially, the challenge lies in stimulating the nucleation of these strengthening media and optimizing the microstructure and mechanical properties of the alloy. In this work, we chose the CrCoNi MEA as the prototype and substituted Cr with refractory elements like W and Mo to adjust the compositions and atomic configurations of the TCP phase (i.e., the μ phase). Our investigation reveals that the addition of W leads to the formation of μ phase particles with a non-stoichiometric composition, inducing imperfect crystallographic packing (i.e., planar defects) within the particles. This trend lowers the nucleation energy barrier, resulting in an increased volume fraction of the μ phase and then effectively restraining the growth of FCC matrix grains. Consequently, both precipitation strengthening and grain boundary strengthening effects are enhanced, leading to a dramatic increase in yield strength from 427 MPa in CrCoNi to 1356 MPa in W0.3Cr0.7CoNi. Conversely, the addition of Mo fails to alter the composition and atomic configuration of the μ phase particles, resulting in a weaker strengthening effect. Our findings unveil that manipulating atomic-scale configurations can effectively enhance strengthening effect of the TCP phase, which holds promise for the development of advanced metallic materials. | Microstructural parameters of WxCr1-xCoNi and Mo0.3Cr0.7CoNi MEAs. | /home/shared/llm-extraction-pipeline/articles_all/10.1016.j.actamat.2024.119903/tables/Table 1.csv
./10.1016.j.actamat.2024.119957 | UHZ | Recrystallized hard zone and resultant tri-modal microstructure produces superior mechanical properties in a single-phase heterostructured high-entropy alloy | According to X-Ray diffraction, all three HSMs remain a single-phase FCC structure after annealing (Fig. S1). However, annealing at different temperatures results in varying degrees of recrystallization ( Fig. 2 ). HSM1 is annealed at the lowest temperature, and the majority of the alloy remain unrecrystallized ( Figs. 2 a-c). Fig. 2 b shows the distribution of the recrystallized grains by blackening out the unrecrystallized regions. The recrystallized regions are approximately 27 % in volume fraction, and they form lamellas that are tens of micrometers long ( Fig. 2 b). These constitute the “ideal” heterostructure predicted to provide the best properties: lamella-shaped soft zones with approximately 20-30 % volume fraction embedded in a hard zone matrix [17,20]. The microstructure of HSM2 is somewhat inverse to that of HSM1 ( Figs. 2 d-f), with unrecrystallized hard zones (UHZs, vol. fraction 37.9 %) embedded in the recrystallized soft zones (RSZs, vol. fraction 62.1 %). Such structure is far away from the ideal heterostructure, and is anticipated to exhibit inferior properties. HSM3 is annealed at the highest temperature, and therefore have almost completely recrystallized ( Figs. 2 g-i). Its structure is composed of large-grained regions surrounded by a fine-grained matrix. The recrystallized grains in all three HSMs were relatively small, with their sizes measuring approximately 1 μm, 1.8 μm, and 1.9 μm, for HSM1, 2, and 3 respectively. This suggests that a large proportion of grains are smaller than 2 μm. | Heterostructured high-entropy alloys (HS-HEAs) integrate two innovative concepts in metallic materials that encompass alloy design and microstructural engineering. HS-HEAs have demonstrated outstanding mechanical properties. However, it remains challenging to explore these materials due to the intricate nature of their composition and microstructure. In this study, we introduced heterostructures into a single-phase FCC HEA through cold rolling and partial recrystallization. This process resulted in an exceptionally high density of nanoscale recrystallization twins, leading to significant hardening and the formation of heterogeneous hard zones in recrystallized regions with small grain sizes. This tri-modal heterostructure results in improved balance between strength and ductility, high zone boundary density and strong hetero-deformation induced (HDI) effects, and a unique two-stage strain partitioning mechanism that postpones necking. As a result, the alloy exhibits enhanced strength and ductility, resulting in superior mechanical properties. The identification of the recrystallized hard zones is crucial for gaining a proper understanding of the hetero-zones in HEAs and provides valuable insights for the future design of HS-HEAs. | Volume fractions of UHZ, SGR and LGR in each HSM. | /home/shared/llm-extraction-pipeline/articles_all/10.1016.j.actamat.2024.119957/tables/Table 4.csv
./10.1016.j.actamat.2024.119957 | LGR ¦ SGR | Recrystallized hard zone and resultant tri-modal microstructure produces superior mechanical properties in a single-phase heterostructured high-entropy alloy | As shown previously, despite the seemingly ideal heterostructure in HSM1, its mechanical properties are similar to the as-rolled alloy. In contrast, HSM2, which features UHZs embedded in a recrystallized matrix, exhibits an excellent strength-ductility combination. Further analysis is therefore conducted in HSM2 to investigate microstructural features that could lead to such scenario. The microstructure of the recrystallized regions in HSM2 comprises isolated large grains (called large-grained region, LGR) surrounded by a small-grained matrix (called small-grained region, SGR) ( Fig. 2 d-i) which is somewhat similar to that of HSM3. Figs. 5 a-b present a high-magnification EBSD analysis of a small-grained region (with grain sizes ≤ 2 μm). Several features are noted. Firstly, the average grain size in the fine-grained region is remarkably small, approximately 0.46 μm according to our EBSD analysis. This is in stark contrast to just-recrystallized microstructures (i.e. grain growth has barely begun) in conventional alloys, where grain sizes typically range from tens to hundreds of micrometers (see Table S1). Even in heavily alloyed conventional metals, just-recrystallized grain sizes are still in the range of 5-10 μm. Secondly, the twin density in the SGR is exceptionally high, measuring 1.26 μm-1(using the approach in Ref.[63]). This value is two orders of magnitude higher than those in fully annealed conventional alloys and still one order of magnitude higher than those in just-recrystallized ones ( Fig. 5 c and Table S2). In fact, we suspect that the actual twin density is higher because many twin boundaries seem to be omitted in Fig. 5 a-b (black circles) due to insufficient resolution of the EBSD technique. Thirdly, unlike most annealing twins, which generally have coherent twin boundaries (yellow arrows in Fig. 5 a), a significant faction of twin has incoherent twin boundaries (red arrows). This is evidenced by the abundant non-linear twin boundaries in Fig. 5 a. | Heterostructured high-entropy alloys (HS-HEAs) integrate two innovative concepts in metallic materials that encompass alloy design and microstructural engineering. HS-HEAs have demonstrated outstanding mechanical properties. However, it remains challenging to explore these materials due to the intricate nature of their composition and microstructure. In this study, we introduced heterostructures into a single-phase FCC HEA through cold rolling and partial recrystallization. This process resulted in an exceptionally high density of nanoscale recrystallization twins, leading to significant hardening and the formation of heterogeneous hard zones in recrystallized regions with small grain sizes. This tri-modal heterostructure results in improved balance between strength and ductility, high zone boundary density and strong hetero-deformation induced (HDI) effects, and a unique two-stage strain partitioning mechanism that postpones necking. As a result, the alloy exhibits enhanced strength and ductility, resulting in superior mechanical properties. The identification of the recrystallized hard zones is crucial for gaining a proper understanding of the hetero-zones in HEAs and provides valuable insights for the future design of HS-HEAs. | Volume fractions of UHZ, SGR and LGR in each HSM. | /home/shared/llm-extraction-pipeline/articles_all/10.1016.j.actamat.2024.119957/tables/Table 4.csv
./10.1016.j.actamat.2024.119959 | HC 316L | Hydrogen-induced softening and embrittlement in 316L stainless steel fabricated using laser-powder bed fusion | Fig. 1 shows the grain structures and phase compositions of the AB and HC L-PBF 316L, obtained using EBSD. Fig. 1(a) shows that the AB sample contains both equiaxed and elongated grains when viewed along BD. The scanning direction (SD) is indicated using the black arrow in Fig. 1(a) . Notably, the small islands overlap with certain misorientation along successive layers, accompanied by remelting of the already-deposited layer(s). This makes scanning tracks less distinguishable. The grains exhibit relatively random crystallographic orientations without any strong texture. Phase mapping performed with a lower step size of 0.1 μm, displayed in Fig. 1(b) , shows that the AB 316L consists of full face-centered cubic (FCC) phase,viz. austenite, without any body-centered cubic (BCC) phase. Some earlier work reported the appearance of ferrite (BCC) in the AB L-PBF 316L samples [22]. The absence of ferrite in our samples could be a result of the Ni segregation to the cell boundaries, which helps stabilize the austenite phase [21]. The HC sample exhibits a grain structure ( Fig. 1(c) ) that is similar to that observed in the AB sample, with no perceptible difference in grain size, morphology, or orientation distribution. In addition, no phase transformation upon H charging could be identified in the HC 316L, as evidenced by Fig. 1(d) suggesting a fully austenitic microstructure. H-charging-induced austenite to martensite phase transformation was reported in both CM and L-PBF austenitic stainless steels [18,23,24], which is attributed to various factors, including reduced stacking fault energy (SFE), stacking-fault-assisted martensite formation, stress-induced phase transformation,etc. However, it appears that none of these are operative here to trigger the phase transformation in the L-PBF 316L. | To investigate the effects of hydrogen (H) on the mechanical properties of 316L austenitic stainless steel (316L) additively manufactured using laser-powder bed fusion (L-PBF), tensile, nanoindentation, and micropillar compression tests were performed on samples in both the as-built (AB) and H-charged (HC) conditions. Microstructural characterization revealed that the electrochemical H charging exerted marginal effects on grains, phases, and overall dislocation densities of L-PBF 316L. However, the dislocation networks inherent to L-PBF 316L appear to disentangle upon H charging and are distributed more homogeneously through the matrix. Mechanical test results showed that H charging results in a marginal reduction in hardness and strength, indicating H-induced softening, possibly due to the elastic shielding effects of H that weaken the interactions between dislocations. The elastic shielding effect and the enhanced slip planarity, facilitate the H accumulation along slip bands and twins, promote H-enhanced localized plasticity, resulting cracking when a critical H concentration is reached. This, in turn, aids in H embrittlement mechanism that results in a significant loss in ductility upon H charging. A detailed discussion of all these micromechanisms is presented. | Tensile properties of AB and HC 316L. | /home/shared/llm-extraction-pipeline/articles_all/10.1016.j.actamat.2024.119959/tables/Table 1.csv
./10.1016.j.actamat.2024.119959 | AB 316L | Hydrogen-induced softening and embrittlement in 316L stainless steel fabricated using laser-powder bed fusion | Gas atomized spherical pre-alloyed 316L powders (commercially obtained from Höganäs AB) with the size range of 15-53 μm were employed for L-PBF using the SLM 500 system. The optimized processing parameters are as follows: laser energy of 240 W, scanning speed of 600 mm/s, hatch spacing of 100 μm, and layer thickness of 40 μm. Blocks with dimensions of 60 (length)×30 (width)×30 (height) mm3were prepared using the chessboard scanning strategy with the island size of 4×4 mm2and 67° rotation along successive layers. Small pieces of AB 316L blocks were machined using electrical discharge machining (EDM). Their surfaces, whose normal is parallel to the building direction (BD), were polished following the standard metallographic methods with the final mirror polishing using the 0.04 μm colloidal silica suspension. Several pieces after polishing were etched using the V2A reagent (45.5 % distilled water, 45.5 % hydrochloric acid, and 9.0 % nitric acid) for the microstructural characterization using scanning electron microscopy (SEM, JEOL 7800F) [21]. Electron backscatter diffraction (EBSD) was performed on both the AB and HC specimens to determine the grain structures and phases. In addition, EBSD was conducted on well-polished pieces to locate grains with 〈110〉 orientation, which were utilized to fabricate micropillars. Thus, all the pillars examined in this study are orientated along the 〈110〉 direction. Step sizes adopted for characterization of grains, phases, pillar orientation, and geometrically necessary dislocations (GND) were 0.5, 0.1, 0.1, and 0.05 μm, respectively. Transmission electron microscopy (TEM, JEOL 2100F) on both the AB and HC samples were carried out on thin foils with the diameter of 3 mm that were extracted using EDM and ground to a thickness of about 70 μm, followed by twin-jet electropolishing using the 10 % nitric acid plus methanol electrolyte that was maintained at a temperature between -10 and -20 °C [21]. For TEM characterization on the deformed tensile samples, thin lamellae were extracted from the gauge surface of both the AB and HC samples using focused ion beam (FIB, Zeiss Crossbeam 540). All lamellae were thinned to about 100 nm and finally polished using ion beam with current of 50 pA and voltage of 2 kV to minimize the surface damage. | To investigate the effects of hydrogen (H) on the mechanical properties of 316L austenitic stainless steel (316L) additively manufactured using laser-powder bed fusion (L-PBF), tensile, nanoindentation, and micropillar compression tests were performed on samples in both the as-built (AB) and H-charged (HC) conditions. Microstructural characterization revealed that the electrochemical H charging exerted marginal effects on grains, phases, and overall dislocation densities of L-PBF 316L. However, the dislocation networks inherent to L-PBF 316L appear to disentangle upon H charging and are distributed more homogeneously through the matrix. Mechanical test results showed that H charging results in a marginal reduction in hardness and strength, indicating H-induced softening, possibly due to the elastic shielding effects of H that weaken the interactions between dislocations. The elastic shielding effect and the enhanced slip planarity, facilitate the H accumulation along slip bands and twins, promote H-enhanced localized plasticity, resulting cracking when a critical H concentration is reached. This, in turn, aids in H embrittlement mechanism that results in a significant loss in ductility upon H charging. A detailed discussion of all these micromechanisms is presented. | Tensile properties of AB and HC 316L. | /home/shared/llm-extraction-pipeline/articles_all/10.1016.j.actamat.2024.119959/tables/Table 1.csv
./10.1016.j.actamat.2024.120059 | GDS | Microstructure and evolution of gradient dislocation cells in multi-principal element alloy subjected to cyclic torsion | The distinctive feature of cyclic torsion (CT), compared to monotonic torsion, is that the plastic strain in each cycle, which is distributed in a gradient from the surface to the core, tends to be very small (a few percent) at small torsion angles, but accumulates to a very large amount after hundreds of torsion cycles [9,13]. For example, a centimeter-scale sample-level gradient dislocation structure (GDS) is controllably introduced into a single face-centered cubic (fcc) structured Al0.1CoCrFeNi multi-principal element (MPE) alloy by CT treatment [9,14]. Ultrafine-sized dislocation structures with low-angle boundary misorientations were generated in grain interiors, the density of which spatially decreased with increasing depth from surface, with unchanged grain size, distinct from the traditional gradient nanostructure with severely-refined grain size [14,15]. This GDS MPE samples exhibit markedly elevated strength meanwhile maintaining comparable tensile plasticity at both ambient and cryogenic temperatures, compared to its CG counterparts [14,16]. Impressively, at 77 kelvin, an attractive strain hardening rate throughout the deformation stage is maintained in GDS alloy, that even surpasses coarse-grained counterparts. Such unusual mechanical performance arises from a distinctive strain-hardening mechanism associated with atomic-scale planar deformation stacking faults triggered by GDS, which are fundamentally distinct from the traditional linear dislocation mediated deformation [14,16]. | Cyclic torsion induced dislocation patterns and evolution process of a single-phase Al0.1CoCrFeNi multi-principal element alloy at varying cumulative plastic strain, γ cu, from 0.1 to 14.6, were systematically investigated in this study. The results reveal that conventional single-slip individual dislocations dominate plastic deformation at initial straining stage. Whereas, at larger γ cu up to 1.2, a large number of dislocation locks formed by mutual dislocation interactions in turn induce the extensive proliferation of multi-slip dislocations within the grain interiors. At γ cu > 4, a large number of individual multiple dislocations are gradually organized into massive two-dimensional micrometer-scale multi-slip dislocation wall segments; at γ cu > 8, profuse three-dimensional finer equiaxed low-angle dislocation cells are formed. The distinctive structural characteristics of the sample-level hierarchical dislocation cell structure in metals with low stacking fault energies are mainly caused by the gradient distribution of small but large cumulative plastic strain, which are closely related to the enhanced multiple-slip dislocation activities. | Summary of the estimated dislocation density of various active slip systems at grain interior, in the vicinity of sessile locks and GBs in GDS samples with gcu = 0.1 and gcu = 1.2. | /home/shared/llm-extraction-pipeline/articles_all/10.1016.j.actamat.2024.120059/tables/Table 2.csv
./10.1016.j.addma.2018.06.006 | Specimen | Mechanical and corrosion properties of AlCoCrFeNi high-entropy alloy fabricated with selective electron beam melting | Specimens for the tensile tests (Φ 10 × 65 mm, with Φ 5 × 22 mm parallel part) were obtained from cast bars and SEBM cylinder-shaped bars with their cylinder axis either parallel or perpendicular to the build direction. Cast bars were HIPed (197 MPa and 1383 K for 3 h) and heat treated (1573 K for 1 h followed by water quenching and 1223 K for 13 h, furnace cooling) to close the cracks formed during casting and to simulate the heat history of SEBM specimens. Tensile specimens were machined from those bars using discharge machining, and the test area was finished with emery paper. Tests were conducted at an engineering stress rate of 10 MPa s-1in a tensile tester (Shimadzu Autograph AG-Z plus) under the ISO 6892-1 standard. Three (N = 3) specimens with their axis along the building direction (SEBM (0°)), three (N = 3) specimens with their axis perpendicular to the building direction (SEBM (90°)), and two (N = 2) cast specimens were tested at room temperature. | Additive manufacturing is expected to be the manufacturing method for components made with high-entropy alloys (HEAs). In this study, the mechanical and electrochemical behaviors were investigated for equi-molar HEA (AlCoCrFeNi) obtained with selective electron beam melting (SEBM). The mechanical properties of SEBM products were improved compared with those of a cast specimen. Electrochemical measurements in artificial seawater revealed the corrosion behaviors of HEA (AlCoCrFeNi). The pitting potential of SEBM specimens (0.112 V vs. Ag/AgCl) was lower than that of a cast specimen (0.178 V vs. Ag/AgCl). The mechanical and electrochemical properties of SEBM products were influenced by the phase morphologies formed during the SEBM process. | Chemical composition of each specimen and the powder used for SEBM obtained by ICP-MS. | /home/shared/llm-extraction-pipeline/articles_all/10.1016.j.addma.2018.06.006/tables/Table 2.csv
./10.1016.j.addma.2018.06.006 | Cast | Mechanical and corrosion properties of AlCoCrFeNi high-entropy alloy fabricated with selective electron beam melting | The specimens were formed using the SEBM system (A2X, Arcam AB, Mölndal, Sweden) [45,46]. Equi-atomic AlCoCrFeNi powder feedstock was obtained with gas-atomizing and the average particle diameter of the product was 70 μm. The acceleration voltage in SEBM was set to 60 kV and the chamber circumstance was at a controlled vacuum of 7 × 10-1Pa of He. The temperature of the starter plate was 1173 K. The layer thickness was set to 70 μm. The layer was kept pre-heated at 1173-1233 K with a defocused beam to pre-sinter the loose powders. The selected area was melted with a focused beam according to the corresponding pattern of every layer. In this experiment, 16 blocks (20 × 20 × 16 mm3) were built in one run. Cast blocks were obtained from the pure metal chunks over 3 N purity (Kojundo Chemical Lab. Co. Ltd.). They were melted in induction melting pot under vacuum condition and the melt was cast to the copper mould cooled with circulating water. | Additive manufacturing is expected to be the manufacturing method for components made with high-entropy alloys (HEAs). In this study, the mechanical and electrochemical behaviors were investigated for equi-molar HEA (AlCoCrFeNi) obtained with selective electron beam melting (SEBM). The mechanical properties of SEBM products were improved compared with those of a cast specimen. Electrochemical measurements in artificial seawater revealed the corrosion behaviors of HEA (AlCoCrFeNi). The pitting potential of SEBM specimens (0.112 V vs. Ag/AgCl) was lower than that of a cast specimen (0.178 V vs. Ag/AgCl). The mechanical and electrochemical properties of SEBM products were influenced by the phase morphologies formed during the SEBM process. | Compressive properties of SEBM and cast specimens at room temperature. | /home/shared/llm-extraction-pipeline/articles_all/10.1016.j.addma.2018.06.006/tables/Table 3.csv | {'NA': 's0.2 : yield strength, smax : fracture strength.'}
./10.1016.j.addma.2018.06.006 | SEBM specimen | Mechanical and corrosion properties of AlCoCrFeNi high-entropy alloy fabricated with selective electron beam melting | Additive manufacturing is expected to be the manufacturing method for components made with high-entropy alloys (HEAs). In this study, the mechanical and electrochemical behaviors were investigated for equi-molar HEA (AlCoCrFeNi) obtained with selective electron beam melting (SEBM). The mechanical properties of SEBM products were improved compared with those of a cast specimen. Electrochemical measurements in artificial seawater revealed the corrosion behaviors of HEA (AlCoCrFeNi). The pitting potential of SEBM specimens (0.112 V vs. Ag/AgCl) was lower than that of a cast specimen (0.178 V vs. Ag/AgCl). The mechanical and electrochemical properties of SEBM products were influenced by the phase morphologies formed during the SEBM process. | Additive manufacturing is expected to be the manufacturing method for components made with high-entropy alloys (HEAs). In this study, the mechanical and electrochemical behaviors were investigated for equi-molar HEA (AlCoCrFeNi) obtained with selective electron beam melting (SEBM). The mechanical properties of SEBM products were improved compared with those of a cast specimen. Electrochemical measurements in artificial seawater revealed the corrosion behaviors of HEA (AlCoCrFeNi). The pitting potential of SEBM specimens (0.112 V vs. Ag/AgCl) was lower than that of a cast specimen (0.178 V vs. Ag/AgCl). The mechanical and electrochemical properties of SEBM products were influenced by the phase morphologies formed during the SEBM process. | Electrochemical parameters obtained from measurements. | /home/shared/llm-extraction-pipeline/articles_all/10.1016.j.addma.2018.06.006/tables/Table 5.csv
./10.1016.j.addma.2018.06.006 | SUS304 | Mechanical and corrosion properties of AlCoCrFeNi high-entropy alloy fabricated with selective electron beam melting | The corrosion current - potential plots were obtained for the specimens (#600 ground finish samples) in the electrochemical corrosion measurements ( Fig. 7 ). Both specimens exhibited anodic passivation behavior between -0.20 V to +0.10 V vs. Ag/AgCl. The passivation state was broken at the pitting potential indicated by the sharp increase in the corrosion current. The corrosion current in the SEBM specimens increased at lower potential (+0.112 V vs. Ag/AgCl), but the current increase from +0.11 V to 0.20 V vs. Ag/AgCl was suppressed. Corrosion currents in both specimens reached 100 μA/cm2at 0.20 V vs. Ag/AgCl and then increased steeply as the potential increased further. The corrosion currents in cast and SEBM specimens were higher than that of the SUS304 specimen taken as a reference. Typical electrochemical parameters are summarized in Table 5 . | Additive manufacturing is expected to be the manufacturing method for components made with high-entropy alloys (HEAs). In this study, the mechanical and electrochemical behaviors were investigated for equi-molar HEA (AlCoCrFeNi) obtained with selective electron beam melting (SEBM). The mechanical properties of SEBM products were improved compared with those of a cast specimen. Electrochemical measurements in artificial seawater revealed the corrosion behaviors of HEA (AlCoCrFeNi). The pitting potential of SEBM specimens (0.112 V vs. Ag/AgCl) was lower than that of a cast specimen (0.178 V vs. Ag/AgCl). The mechanical and electrochemical properties of SEBM products were influenced by the phase morphologies formed during the SEBM process. | Electrochemical parameters obtained from measurements. | /home/shared/llm-extraction-pipeline/articles_all/10.1016.j.addma.2018.06.006/tables/Table 5.csv
./10.1016.j.addma.2018.10.023 | SLM | Mechanical and corrosion properties of CoCrFeNiTi-based high-entropy alloy additive manufactured using selective laser melting | The effectiveness of applying selective laser melting (SLM) to a CoCrFeNiTi-based high-entropy alloy was compared with that of using electron beam melting (EBM). The higher solidification rate during SLM promoted a fine uniform microstructure with no visible segregation, which led to superior tensile properties (yield strength: 773.0 ± 4.2 MPa, ultimate tensile strength: 1178.0 MPa, elongation: 25.8 ± 0.6%) and a higher pitting potential (0.88 ± 0.03 V versus Ag/AgCl in a 3.5% NaCl solution at 353 K) in comparison to the EBM specimens (743.4 ± 11.6, 932.2 ± 4.8 MPa, 4.0 ± 0.2%, and 0.50 ± 0.04 V versus Ag/AgCl, respectively). The effect of a solution treatment on the tensile properties and pitting-corrosion resistance of the SLM specimens was then examined. The effect of the solution treatment on these properties depended on the cooling method used during the treatment. In particular, the tensile properties and pitting-corrosion resistance improved as a result of water quenching. On the other hand, the properties of the solution-treated specimens depended on the size and volume fraction of very fine-ordered particles, with diameters of tens of nanometers that contained Ni and Ti. The as-built and solution-treated SLM specimens exhibited excellent tensile strength and exceptional pitting-corrosion resistance; they had higher tensile strength and pitting-corrosion resistance than the conventional high-corrosion-resistant alloys. | The effectiveness of applying selective laser melting (SLM) to a CoCrFeNiTi-based high-entropy alloy was compared with that of using electron beam melting (EBM). The higher solidification rate during SLM promoted a fine uniform microstructure with no visible segregation, which led to superior tensile properties (yield strength: 773.0 ± 4.2 MPa, ultimate tensile strength: 1178.0 MPa, elongation: 25.8 ± 0.6%) and a higher pitting potential (0.88 ± 0.03 V versus Ag/AgCl in a 3.5% NaCl solution at 353 K) in comparison to the EBM specimens (743.4 ± 11.6, 932.2 ± 4.8 MPa, 4.0 ± 0.2%, and 0.50 ± 0.04 V versus Ag/AgCl, respectively). The effect of a solution treatment on the tensile properties and pitting-corrosion resistance of the SLM specimens was then examined. The effect of the solution treatment on these properties depended on the cooling method used during the treatment. In particular, the tensile properties and pitting-corrosion resistance improved as a result of water quenching. On the other hand, the properties of the solution-treated specimens depended on the size and volume fraction of very fine-ordered particles, with diameters of tens of nanometers that contained Ni and Ti. The as-built and solution-treated SLM specimens exhibited excellent tensile strength and exceptional pitting-corrosion resistance; they had higher tensile strength and pitting-corrosion resistance than the conventional high-corrosion-resistant alloys. | Radius and volume fraction of ordered particles of solution-treated EBM and SLM specimens. | /home/shared/llm-extraction-pipeline/articles_all/10.1016.j.addma.2018.10.023/tables/Table 2.csv
./10.1016.j.addma.2018.10.023 | EBM | Mechanical and corrosion properties of CoCrFeNiTi-based high-entropy alloy additive manufactured using selective laser melting | The effectiveness of applying selective laser melting (SLM) to a CoCrFeNiTi-based high-entropy alloy was compared with that of using electron beam melting (EBM). The higher solidification rate during SLM promoted a fine uniform microstructure with no visible segregation, which led to superior tensile properties (yield strength: 773.0 ± 4.2 MPa, ultimate tensile strength: 1178.0 MPa, elongation: 25.8 ± 0.6%) and a higher pitting potential (0.88 ± 0.03 V versus Ag/AgCl in a 3.5% NaCl solution at 353 K) in comparison to the EBM specimens (743.4 ± 11.6, 932.2 ± 4.8 MPa, 4.0 ± 0.2%, and 0.50 ± 0.04 V versus Ag/AgCl, respectively). The effect of a solution treatment on the tensile properties and pitting-corrosion resistance of the SLM specimens was then examined. The effect of the solution treatment on these properties depended on the cooling method used during the treatment. In particular, the tensile properties and pitting-corrosion resistance improved as a result of water quenching. On the other hand, the properties of the solution-treated specimens depended on the size and volume fraction of very fine-ordered particles, with diameters of tens of nanometers that contained Ni and Ti. The as-built and solution-treated SLM specimens exhibited excellent tensile strength and exceptional pitting-corrosion resistance; they had higher tensile strength and pitting-corrosion resistance than the conventional high-corrosion-resistant alloys. | The effectiveness of applying selective laser melting (SLM) to a CoCrFeNiTi-based high-entropy alloy was compared with that of using electron beam melting (EBM). The higher solidification rate during SLM promoted a fine uniform microstructure with no visible segregation, which led to superior tensile properties (yield strength: 773.0 ± 4.2 MPa, ultimate tensile strength: 1178.0 MPa, elongation: 25.8 ± 0.6%) and a higher pitting potential (0.88 ± 0.03 V versus Ag/AgCl in a 3.5% NaCl solution at 353 K) in comparison to the EBM specimens (743.4 ± 11.6, 932.2 ± 4.8 MPa, 4.0 ± 0.2%, and 0.50 ± 0.04 V versus Ag/AgCl, respectively). The effect of a solution treatment on the tensile properties and pitting-corrosion resistance of the SLM specimens was then examined. The effect of the solution treatment on these properties depended on the cooling method used during the treatment. In particular, the tensile properties and pitting-corrosion resistance improved as a result of water quenching. On the other hand, the properties of the solution-treated specimens depended on the size and volume fraction of very fine-ordered particles, with diameters of tens of nanometers that contained Ni and Ti. The as-built and solution-treated SLM specimens exhibited excellent tensile strength and exceptional pitting-corrosion resistance; they had higher tensile strength and pitting-corrosion resistance than the conventional high-corrosion-resistant alloys. | Tensile properties of as-built and solution-treated EBM and SLM specimens at room temperature. | /home/shared/llm-extraction-pipeline/articles_all/10.1016.j.addma.2018.10.023/tables/Table 3.csv
./10.1016.j.addma.2018.10.046 | Ti64 ¦ CP-Ti ¦ 316 L ¦ In718 | Selective laser melting of typical metallic materials: An effective process prediction model developed by energy absorption and consumption analysis | Typical alloy systems, such as Ti and Ti alloys (commercially pure titanium (CP-Ti), Ti-6Al-4 V (Ti64), and Ti-45Al-8Nb), steel (316 L stainless steel (316 L)), Al alloy (AlSi10Mg), Ni-based superalloy (Inconel 718 (In718)) and HEA (CrMnFeCoNi), were analyzed to establish and verify the relationship between energy input and consumption. The advantages, uncertainties, and physical interpretation of the model have also been discussed. We aim to endow the model with the capability to guide SLM processing of new metallic materials, to speed up studies, and to reduce cost. | Selective laser melting (SLM) is a laser-based additive manufacturing technique that can fabricate parts with complex geometries and sufficient mechanical properties. However, the optimal SLM process windows of metallic materials are difficult to predict, especially when exploring new metallic materials. In this paper, a universal and simplified model has been proposed to predict the energy density suitable for SLM of a variety of metallic materials including Ti and Ti alloys, Al alloy, Ni-based superalloy and steel, on the basis of the relationship between energy absorption and consumption during SLM. Several important but easily overlooked factors, including the surface structure of metallic powder, porosity of powder bed, vaporization and heat loss, were considered to improve the accuracy of the model. Results show that, to achieve near-full density parts, the energy absorption (Qa) by the local powder bed should be approximately 3-8 times greater than the energy consumption (Qc), and this finding applies to all materials investigated. The value of Qa/Qc highly depends on material properties, particularly laser absorptivity, latent heat of melting and specific heat capacity. Experiments on high-entropy alloy (CrMnFeCoNi) and Hastelloy X alloy, new metallic materials for SLM, have been further conducted to verify the model. Results confirm that the model can predict suitable laser energy densities needed for processing the various metallic materials without tedious trial and error experiments. Indications and uncertainty of the model have also been analyzed. | The laser absorptivity of metallic powders and powder bed. | /home/shared/llm-extraction-pipeline/articles_all/10.1016.j.addma.2018.10.046/tables/Table 1.csv
./10.1016.j.addma.2018.10.046 | HEA | Selective laser melting of typical metallic materials: An effective process prediction model developed by energy absorption and consumption analysis | In this study, we aimed to provide such model, which has been realized on the basis of theoretical analysis as well as experimental verification. The steps for developing the model are as follows:(1)To build the model on the basis of energy balance and transfer, and take some important factors into account, such as surface structure of metallic powder, porosity between powders, heat loss and vaporization during SLM;(2)To investigate the relationship between energy absorption and consumption, by using optimal process parameters known from literature and our works, where the optical and thermo-physical properties of the given alloys are referenced; and(3)To further verify the model by using a new metallic material, i.e. the CrMnFeCoNi high-entropy alloy (HEA). | Selective laser melting (SLM) is a laser-based additive manufacturing technique that can fabricate parts with complex geometries and sufficient mechanical properties. However, the optimal SLM process windows of metallic materials are difficult to predict, especially when exploring new metallic materials. In this paper, a universal and simplified model has been proposed to predict the energy density suitable for SLM of a variety of metallic materials including Ti and Ti alloys, Al alloy, Ni-based superalloy and steel, on the basis of the relationship between energy absorption and consumption during SLM. Several important but easily overlooked factors, including the surface structure of metallic powder, porosity of powder bed, vaporization and heat loss, were considered to improve the accuracy of the model. Results show that, to achieve near-full density parts, the energy absorption (Qa) by the local powder bed should be approximately 3-8 times greater than the energy consumption (Qc), and this finding applies to all materials investigated. The value of Qa/Qc highly depends on material properties, particularly laser absorptivity, latent heat of melting and specific heat capacity. Experiments on high-entropy alloy (CrMnFeCoNi) and Hastelloy X alloy, new metallic materials for SLM, have been further conducted to verify the model. Results confirm that the model can predict suitable laser energy densities needed for processing the various metallic materials without tedious trial and error experiments. Indications and uncertainty of the model have also been analyzed. | Laser absorptivity and energy consumed during SLM processing of HEA and Hastelloy X alloys. | /home/shared/llm-extraction-pipeline/articles_all/10.1016.j.addma.2018.10.046/tables/Table 4.csv
./10.1016.j.addma.2018.10.046 | Hastelloy | Selective laser melting of typical metallic materials: An effective process prediction model developed by energy absorption and consumption analysis | Selective laser melting (SLM) is a laser-based additive manufacturing technique that can fabricate parts with complex geometries and sufficient mechanical properties. However, the optimal SLM process windows of metallic materials are difficult to predict, especially when exploring new metallic materials. In this paper, a universal and simplified model has been proposed to predict the energy density suitable for SLM of a variety of metallic materials including Ti and Ti alloys, Al alloy, Ni-based superalloy and steel, on the basis of the relationship between energy absorption and consumption during SLM. Several important but easily overlooked factors, including the surface structure of metallic powder, porosity of powder bed, vaporization and heat loss, were considered to improve the accuracy of the model. Results show that, to achieve near-full density parts, the energy absorption (Qa) by the local powder bed should be approximately 3-8 times greater than the energy consumption (Qc), and this finding applies to all materials investigated. The value of Qa/Qc highly depends on material properties, particularly laser absorptivity, latent heat of melting and specific heat capacity. Experiments on high-entropy alloy (CrMnFeCoNi) and Hastelloy X alloy, new metallic materials for SLM, have been further conducted to verify the model. Results confirm that the model can predict suitable laser energy densities needed for processing the various metallic materials without tedious trial and error experiments. Indications and uncertainty of the model have also been analyzed. | Selective laser melting (SLM) is a laser-based additive manufacturing technique that can fabricate parts with complex geometries and sufficient mechanical properties. However, the optimal SLM process windows of metallic materials are difficult to predict, especially when exploring new metallic materials. In this paper, a universal and simplified model has been proposed to predict the energy density suitable for SLM of a variety of metallic materials including Ti and Ti alloys, Al alloy, Ni-based superalloy and steel, on the basis of the relationship between energy absorption and consumption during SLM. Several important but easily overlooked factors, including the surface structure of metallic powder, porosity of powder bed, vaporization and heat loss, were considered to improve the accuracy of the model. Results show that, to achieve near-full density parts, the energy absorption (Qa) by the local powder bed should be approximately 3-8 times greater than the energy consumption (Qc), and this finding applies to all materials investigated. The value of Qa/Qc highly depends on material properties, particularly laser absorptivity, latent heat of melting and specific heat capacity. Experiments on high-entropy alloy (CrMnFeCoNi) and Hastelloy X alloy, new metallic materials for SLM, have been further conducted to verify the model. Results confirm that the model can predict suitable laser energy densities needed for processing the various metallic materials without tedious trial and error experiments. Indications and uncertainty of the model have also been analyzed. | Laser absorptivity and energy consumed during SLM processing of HEA and Hastelloy X alloys. | /home/shared/llm-extraction-pipeline/articles_all/10.1016.j.addma.2018.10.046/tables/Table 4.csv
./10.1016.j.addma.2020.101410 | CoCrFeNiNbx | A precipitation-strengthened high-entropy alloy for additive manufacturing | Extensive efforts have been made to improve the strength of AM-fabricated single-phase HEAs [10-15,17-22]. For example, achieving hierarchically metastable microstructures [12]; doping a small number of interstitial atoms into a single-phase matrix [23-25]; adding second nanoparticles into a single-phase matrix [26]. However, all these methods showed moderate strengthening effects. Recently, precipitation strengthening was reported to exhibit a good strengthening effect in the HEAs compared with other strengthening mechanisms [27-29]. In the precipitation-hardened HEAs, two types of precipitates, namely, γ′ and γ′′ phases, were successfully introduced and developed by alloying Al/Ti and Nb, respectively. Several groups tried to print the Al-Co-Cr-Fe-Ni system with possible γ′ precipitation but found that the as-deposited HEAs exhibited apparent cracks [30-33]. Intriguingly, the CoCrFeNiNbxHEAs presented good printability with uniform and fully compact microstructures [16]. Nevertheless, He et al. [34] reported that the γ′′ phase in the CoCrFeNiNb0.25HEA is not stable and transforms into the ε phase quickly upon aging. Actually, alloys with high aluminum content are highly sensitive to strain-age cracking during AM, whereas niobium impedes the aging reaction maintaining the heat-affected zone remains sufficiently ductility and yield strength [35]. Besides, the γ′′ phase showed particularly good strengthening effect with small volume fraction [28]. Therefore, it is promising to design printable γ′′-hardened HEAs based on the Co-Cr-Fe-Ni-Nb system to achieve excellent mechanical properties for AM-fabricated HEAs. | As newly developed metallic materials, several high-entropy alloys (HEAs) have been fabricated via additive manufacturing (AM) and have been found to exhibit more uniform microstructures and better mechanical properties than their as-cast counterparts. However, current additive-manufactured HEAs are relatively unsatisfactory in terms of strength owing to the inevitable micropores or microcracks that occur during their processing. A significant challenge is to further increase the mechanical properties of single-solid-solution HEAs for AM. In light of this, in the present study, a precipitation-strengthened Ni2.1CoCrFeNb0.2 HEA was designed that is particularly easy to print for use in AM. Bulk samples without observed defects were successfully produced by direct laser deposition. The as-deposited Ni2.1CoCrFeNb0.2 HEA showed an excellent strength-ductility combination. After proper heat-treatments, the tensile strength increased dramatically to ∼ 1127 MPa with a tensile elongation of ∼ 17 %, which is the best performance in the reported AM-fabricated HEAs. The precipitation of the γ′′ phase was quantitatively analyzed to reveal the excellent strengthening effect in this new AM-fabricated HEA. In the present study, a superior precipitation-reinforced HEA with fully dense microstructures was successfully developed for AM. These results open up new possibilities for the further development of AM-fabricated HEAs. | Room-temperature tensile properties of additive-manufactured HEAs reported in the literature. sy, suts and ef represent yield strength, ultimate tensile strength, and fracture elongation for the surveyed RHEAs. | /home/shared/llm-extraction-pipeline/articles_all/10.1016.j.addma.2020.101410/tables/Table A2.csv | {'NA': '*means fabricated by SLM;without * means fabricated by DLD.'}
./10.1016.j.addma.2020.101455 | As-built Cu-HEA | Damage-tolerant, corrosion-resistant high entropy alloy with high strength and ductility by laser powder bed fusion additive manufacturing | As-built Cu-HEA specimens for electrochemical characterization were machined from the rectangular block using EDM. The machined specimens were polished to 1 μm surface finish. Electrochemical behavior of as-built Cu-HEA specimens was studied at normal temperature and pressure in a solution of 3.5 wt.% NaCl. Potentiodynamic polarization measurements were performed at a scan rate of 0.167 mV/s. Saturated calomel electrode was used as reference electrode while a platinum electrode was used as the counter electrode. Anti-corrosion behavior of as-built Cu-HEA was compared with that of as-cast Cu-HEA, and SS 17-4 PH. | Use of laser powder bed fusion (LPBF) additive manufacturing (AM) in structural applications requires development of a) damage-tolerant alloys (alloys that exhibit high strength and ductility despite the presence of pores and/or microcracks), and b) corrosion resistant alloys. High entropy alloys (HEAs) offer abundant alloy design space that can be used to tune deformation mechanisms and address both these challenges effectively. In line with that, transformation induced plasticity (TRIP) assisted Fe38.5Mn20Co20Cr15Si5Cu1.5 HEA (Cu-HEA) was printed with LPBF-AM. Despite the presence of 1.5 vol. % of microcracks and pores, as-built Cu-HEA exhibits tensile strength of ∼1235 MPa (highest among as-built HEAs) and ductility of ∼17.2 %, thus displaying damage-tolerant behavior. Additionally, as-built Cu-HEA exhibits a steeper polarization slope as compared to SS 17-4 PH and as-cast Cu-HEA, thus exhibiting higher passivation tendency. These findings demonstrate an effective strategy for developing damage-tolerant anticorrosive materials for LPBF-AM. | Comparison of tensile properties of as-built Cu-HEA, as built SS 17-4 PH, and as-cast Cu-HEA. | /home/shared/llm-extraction-pipeline/articles_all/10.1016.j.addma.2020.101455/tables/Table 3.csv
./10.1016.j.addma.2020.101591 | Sample | A strong, ductile, high-entropy FeCoCrNi alloy with fine grains fabricated via additive manufacturing and a single cold deformation and annealing cycle | The 304 stainless steel was chosen as the substrate, and it was machined and polished to dimensions of 250 mm × 250 mm × 20 mm. The FeCoCrNi HEA powder with an equimolar ratio was fabricated via gas atomization. The chemical composition of the powder ( Table 1 ) was analyzed by inductively coupled plasma optical emission spectrometry (ICP-OES). After the preliminary experiment, the samples used in this study were fabricated using a RENISHAW AM-400 with the following parameters: layer thickness of 40 μm, rotation angle of 67° between each layer, laser power of 200 W, hatch spacing of 40 μm, and scanning speed of 740 mm/s. Cubes with dimensions of 7 mm × 7 mm × 7 mm and cuboids with dimensions of 10 mm × 10 mm × 80 mm were printed for the following EM. The density of the as-printed samples was measured with a densimeter. The cubes and cuboids were compressed with an electro-hydraulic universal tester in the direction shown in Fig. 1 at room temperature (reduction rate, 50 %), annealed at 773, 973, 1173, or 1373 K for 2 h, and subsequently cooled in a furnace. For simplicity, the so-obtained compression-annealed (CA) samples are hereafter denoted by CA-773, CA-973, CA-1173, and CA-1373, respectively. Samples for tensile tests were cut and polished to the dimensions shown in Fig. 1 . The tensile tests were conducted using a universal tester at a strain rate of 2.5 × 10-4/s at room temperature. The microhardness was measured with a Vickers hardness tester. Each test was repeated thrice to verify repeatability. The residual stress of the samples was measured using an X-ray residual stress tester (PROTO iXRD X-ray, manganese target, 152.5° diffraction angle) after each sample was electropolished with a saturated NaCl solution for 15 s. The microstructures were characterized by electron back-scattered diffraction (EBSD), transmission electron microscopy (TEM), and scanning electron microscopy (SEM). | To enhance the efficiency and quality of grain refinement achieved by cold deformation, the structural state of the material before cold deformation should be changed radically. In this study, a FeCoCrNi high-entropy alloy fabricated via additive manufacturing (AM) was chosen as the initial material for investigating cold deformation. The microstructure and mechanical properties of compressed samples (50 % reduction along the building direction) annealed at 773-1373 K for 2 h are compared. As the annealing temperature increased, the rate of recrystallization increased continuously. After annealing for 2 h at a temperature lower than 973 K (recrystallization temperature), the work hardening from cold deformation was not released. As a result, the sample had high strength but low ductility. After annealing at temperatures ≥973 K, both the tensile strength and elongation at fracture became much higher than those of the as-printed sample. Annealing at 1173 K achieved the smallest average grain diameter and the narrowest grain diameter distribution, and many twins existed, which are the main reasons why the sample showed both high strength and ductility (tensile strength, 806.7±14.8 MPa; elongation at fracture, 55.8±2.1). Recrystallized grains were found to nucleate within the original columnar grain, indicating that a large amount of the deformation energy accumulated inside the grain. Dislocation networks, which constitute a unique structure of AM builds, significantly increased the storage rate of deformation energy during cold deformation. Therefore, in the subsequent annealing process after cold deformation, efficient recrystallization could be realized, significantly improving the mechanical properties of the alloy and increasing the potential of AM for industrial applications. | Mechanical properties of samples. | /home/shared/llm-extraction-pipeline/articles_all/10.1016.j.addma.2020.101591/tables/Table 2.csv | {'NA': 's0.2: yield strength; sUTS: ultimate tensile strength; EL: elongation at break; HV10: Vickers hardness.'}
./10.1016.j.addma.2020.101601 | L12 phase | Microstructure and tensile property of a precipitation strengthened high entropy alloy processed by selective laser melting and post heat treatment | The microstructure and tensile property of Al0.2Co1.5CrFeNi1.5Ti0.3 high entropy alloy (HEA) processed by selective laser melting (SLM) have been studied in comparisons to that fabricated by traditional cast & wrought (C&W) route. The C&W samples were annealed and then aged at 750 °C for 50 h to promote precipitation strengthening of L12 structured phase in FCC matrix. By contrast, SLM samples were aged directly at 750 °C for 50 h from the as-built condition, which possessed sub-micron dendritic segregation, internal stress and nano oxides; the result was a microstructure with not only L12 particles dispersion, but also L21 phase was formed at subgrain boundaries, nano oxides and dislocations were present in the matrix. The tensile properties of this HEA were significantly enhanced by the SLM and direct ageing process; the room temperature yield strength (1235 MPa) and ultimate tensile strength (1550 MPa) achieved in this work are the highest to-date for HEAs subjected to laser additive manufacturing processes. Comparing to those of C&W samples, the SLM samples at room temperature and 500 °C exhibited additional yield strengths of 284 MPa and 229 MPa, and additional ultimate tensile strengths of 240 MPa and 275 MPa, respectively. The degree of L12 phase precipitation strengthening was similar for both SLM and C&W samples subjected to the same ageing treatment, interestingly, the additional microstructure features of SLM sample provided extra strengthening contributions; detailed analysis on microstructure evolution and strengthening factors are presented and discussed in this article. | The microstructure and tensile property of Al0.2Co1.5CrFeNi1.5Ti0.3 high entropy alloy (HEA) processed by selective laser melting (SLM) have been studied in comparisons to that fabricated by traditional cast & wrought (C&W) route. The C&W samples were annealed and then aged at 750 °C for 50 h to promote precipitation strengthening of L12 structured phase in FCC matrix. By contrast, SLM samples were aged directly at 750 °C for 50 h from the as-built condition, which possessed sub-micron dendritic segregation, internal stress and nano oxides; the result was a microstructure with not only L12 particles dispersion, but also L21 phase was formed at subgrain boundaries, nano oxides and dislocations were present in the matrix. The tensile properties of this HEA were significantly enhanced by the SLM and direct ageing process; the room temperature yield strength (1235 MPa) and ultimate tensile strength (1550 MPa) achieved in this work are the highest to-date for HEAs subjected to laser additive manufacturing processes. Comparing to those of C&W samples, the SLM samples at room temperature and 500 °C exhibited additional yield strengths of 284 MPa and 229 MPa, and additional ultimate tensile strengths of 240 MPa and 275 MPa, respectively. The degree of L12 phase precipitation strengthening was similar for both SLM and C&W samples subjected to the same ageing treatment, interestingly, the additional microstructure features of SLM sample provided extra strengthening contributions; detailed analysis on microstructure evolution and strengthening factors are presented and discussed in this article. | TEM-EDS of DA-SLM and C&W+HT samples. | /home/shared/llm-extraction-pipeline/articles_all/10.1016.j.addma.2020.101601/tables/Table 2.csv
./10.1016.j.addma.2020.101601 | DA-SLM | Microstructure and tensile property of a precipitation strengthened high entropy alloy processed by selective laser melting and post heat treatment | A SLM machine in-house equipped with the IPG YLR AC 500 W yttrium fibre laser system was used to fabricate specimens. To find the SLM parameters, experimental trials started from single track to multiple tracks scanning, and parameters were determined based on condition for no lack-of-fusion defects and minimum fraction of pores. The following condition was used in this work: laser power of 260 W, laser spot size of 58 μm, scanning speed of 1000 mm/s, and a hatch distance of 70 μm. The thickness of each powder layer was 50 μm, and the scanning strategy was zig-zag with a 67° rotation between each layer. All the SLM specimens were fabricated on a carbon steel plate pre-heated to 200 °C. The fabrication chamber was purged and filled with pure argon, thereby resulting in a constant oxygen concentration of 500 ppm in the chamber. The as-built specimens were removed from the carbon steel plate by electrical discharge machining. The oxygen and nitrogen contents of the as-built sample remained similar as those of the initial powder, i.e. 144 ppm of oxygen and 134 ppm of nitrogen in average, so oxygen and nitrogen pick-up during the SLM process was very minor. The density of the specimens was measured by both metallography and Archimedes methods [29] to be higher than 97 %. As-built specimens (as-SLM) were directly aged at 750 °C for 50 h and then air cooled to room temperature (DA-SLM). | The microstructure and tensile property of Al0.2Co1.5CrFeNi1.5Ti0.3 high entropy alloy (HEA) processed by selective laser melting (SLM) have been studied in comparisons to that fabricated by traditional cast & wrought (C&W) route. The C&W samples were annealed and then aged at 750 °C for 50 h to promote precipitation strengthening of L12 structured phase in FCC matrix. By contrast, SLM samples were aged directly at 750 °C for 50 h from the as-built condition, which possessed sub-micron dendritic segregation, internal stress and nano oxides; the result was a microstructure with not only L12 particles dispersion, but also L21 phase was formed at subgrain boundaries, nano oxides and dislocations were present in the matrix. The tensile properties of this HEA were significantly enhanced by the SLM and direct ageing process; the room temperature yield strength (1235 MPa) and ultimate tensile strength (1550 MPa) achieved in this work are the highest to-date for HEAs subjected to laser additive manufacturing processes. Comparing to those of C&W samples, the SLM samples at room temperature and 500 °C exhibited additional yield strengths of 284 MPa and 229 MPa, and additional ultimate tensile strengths of 240 MPa and 275 MPa, respectively. The degree of L12 phase precipitation strengthening was similar for both SLM and C&W samples subjected to the same ageing treatment, interestingly, the additional microstructure features of SLM sample provided extra strengthening contributions; detailed analysis on microstructure evolution and strengthening factors are presented and discussed in this article. | Tensile properties of As-SLM, DA-SLM, C&W+HT, HF50 % + Annealing and VAM + Homogenization conditions. | /home/shared/llm-extraction-pipeline/articles_all/10.1016.j.addma.2020.101601/tables/Table 3.csv
./10.1016.j.addma.2020.101601 | HF50 % + Annealing | Microstructure and tensile property of a precipitation strengthened high entropy alloy processed by selective laser melting and post heat treatment | For the C&W process, the ingots of Al0.2Co1.5CrFeNi1.5Ti0.3were prepared by vacuum arc melting (VAM) with high purity materials (> 99.99 wt%) in a water-cooled copper mould under a pure argon atmosphere; the button-shaped ingots were flipped and re-melted 3 times to ensure chemical homogeneity; Ti getter was used during the VAM process, and very minor oxygen and nitrogen content were detected in VAM sample. The VAM samples were homogenized at 1150 °C for 6 h and quenched in water (VAM+Homogenization), followed by hot forging at 1100 °C to 50 % reduction in thickness (HF50 %); the hot-forged ingots were subsequently annealed at 1050 °C for 30 min (HF50 % + Annealing) and quenched in water to achieve an uniform grain structure; ageing at 750 °C for 50 h was conducted to promote precipitation strengthening of L12phase, followed by air cooling to room temperature (C&W+HT). These heat treatments for C&W samples were designed to achieve the peak ageing condition reported in a previous work [2]. | The microstructure and tensile property of Al0.2Co1.5CrFeNi1.5Ti0.3 high entropy alloy (HEA) processed by selective laser melting (SLM) have been studied in comparisons to that fabricated by traditional cast & wrought (C&W) route. The C&W samples were annealed and then aged at 750 °C for 50 h to promote precipitation strengthening of L12 structured phase in FCC matrix. By contrast, SLM samples were aged directly at 750 °C for 50 h from the as-built condition, which possessed sub-micron dendritic segregation, internal stress and nano oxides; the result was a microstructure with not only L12 particles dispersion, but also L21 phase was formed at subgrain boundaries, nano oxides and dislocations were present in the matrix. The tensile properties of this HEA were significantly enhanced by the SLM and direct ageing process; the room temperature yield strength (1235 MPa) and ultimate tensile strength (1550 MPa) achieved in this work are the highest to-date for HEAs subjected to laser additive manufacturing processes. Comparing to those of C&W samples, the SLM samples at room temperature and 500 °C exhibited additional yield strengths of 284 MPa and 229 MPa, and additional ultimate tensile strengths of 240 MPa and 275 MPa, respectively. The degree of L12 phase precipitation strengthening was similar for both SLM and C&W samples subjected to the same ageing treatment, interestingly, the additional microstructure features of SLM sample provided extra strengthening contributions; detailed analysis on microstructure evolution and strengthening factors are presented and discussed in this article. | Tensile properties of As-SLM, DA-SLM, C&W+HT, HF50 % + Annealing and VAM + Homogenization conditions. | /home/shared/llm-extraction-pipeline/articles_all/10.1016.j.addma.2020.101601/tables/Table 3.csv
./10.1016.j.addma.2020.101678 | Ti-6Al-4V | Quantifying the dislocation structures of additively manufactured Ti-6Al-4V alloys using X-ray diffraction line profile analysis | Ti-6Al-4V alloy is widely used in aerospace and biomedical industries, and its preparation using additive manufacturing techniques has recently attracted considerable attention. Herein, the dislocation structures developed during electron beam and laser beam powder-bed fusion (EB-PBF and LB-PBF, respectively) of the Ti-6Al-4V alloy were quantitatively examined via X-ray diffraction (XRD) line profile analysis. The microstructures of both as-built samples were characterized, revealing fine acicular microstructures attributable to a β → α' martensitic transformation. While a fully α'-martensite matrix with a high dislocation density was formed and preserved during the LB-PBF process, the decomposition of the α'-martensite toward the thermodynamically stable α + β microstructure occurred during EB-PBF as a result of post-solidification exposure to high temperatures. Accordingly, a higher dislocation density and finer crystallite size were observed at the top cross-section from the XRD line profile analysis, suggesting that the extent of phase decomposition depended on the duration of the exposure to the elevated temperature. Nonetheless, the saturated dislocation density was as high as 1014 m-2, where dislocation strengthening affected the overall strength of the EB-PBF specimen. Diffraction peaks of sufficient intensity that enabled the analysis of the dislocation structures in both the α (α')-matrix and the nanosized β-phase precipitates at the α (α')-laths were obtained under high-energy synchrotron radiation; this revealed that the β-phase had a much higher dislocation density than the surrounding α (α')-matrix. The enhanced dislocation accumulation in the nanosized β-phase precipitates probably reflects the elemental partitioning that occurred during post-solidification cooling. The valuable insights provided in this study are expected to promote further development of alloy preparation using additive manufacturing processes. | Ti-6Al-4V alloy is widely used in aerospace and biomedical industries, and its preparation using additive manufacturing techniques has recently attracted considerable attention. Herein, the dislocation structures developed during electron beam and laser beam powder-bed fusion (EB-PBF and LB-PBF, respectively) of the Ti-6Al-4V alloy were quantitatively examined via X-ray diffraction (XRD) line profile analysis. The microstructures of both as-built samples were characterized, revealing fine acicular microstructures attributable to a β → α' martensitic transformation. While a fully α'-martensite matrix with a high dislocation density was formed and preserved during the LB-PBF process, the decomposition of the α'-martensite toward the thermodynamically stable α + β microstructure occurred during EB-PBF as a result of post-solidification exposure to high temperatures. Accordingly, a higher dislocation density and finer crystallite size were observed at the top cross-section from the XRD line profile analysis, suggesting that the extent of phase decomposition depended on the duration of the exposure to the elevated temperature. Nonetheless, the saturated dislocation density was as high as 1014 m-2, where dislocation strengthening affected the overall strength of the EB-PBF specimen. Diffraction peaks of sufficient intensity that enabled the analysis of the dislocation structures in both the α (α')-matrix and the nanosized β-phase precipitates at the α (α')-laths were obtained under high-energy synchrotron radiation; this revealed that the β-phase had a much higher dislocation density than the surrounding α (α')-matrix. The enhanced dislocation accumulation in the nanosized β-phase precipitates probably reflects the elemental partitioning that occurred during post-solidification cooling. The valuable insights provided in this study are expected to promote further development of alloy preparation using additive manufacturing processes. | Tensile properties of the Ti-6Al-4V alloy specimens prepared in this study. | /home/shared/llm-extraction-pipeline/articles_all/10.1016.j.addma.2020.101678/tables/Table 4.csv
./10.1016.j.addma.2021.102198 | Ti/TiC composite | Microstructures and properties of Ti/TiC composites fabricated by laser-directed energy deposition | Titanium/Titanium Carbide (Ti/TiC) composites with 20, 40 and 60 vol% of TiC powders were deposited on Ti-6Al-4V substrates using a laser-directed energy deposition method. The bulk relative densities exceeding 99% were achieved in the deposits. The evolution of microstructures and local chemical compositions in the deposits under rapid melting and solidification were analyzed using X-ray diffraction, electron probe micro-analyzer and scanning electron microscopy. Assessment of mechanical integrity of the deposits involved microhardness, tensile testing and fractography. The deposition process resulted in defect-free deposits with 20% TiC. However, cracks were observed originating from the substrate/deposit interface in the 40% and 60% TiC deposit. The L-DED process caused only partial dissolution of the initial TiC particles and the amount of undissolved particles in the deposited matrix increased with increasing TiC volume fraction in the initial powder feedstock mixture. A non-stoichiometric TiC0.55 compound was found to form during solidification. The solidified product in the deposits included dendritic and equiaxed TiC0.55 precipitates homogeneously distributed in the matrix. Micro-hardness measurements indicated that hardness values increased monotonically with TiC content in the deposit. On the other hand, a gradient Ti/TiC composite with composition ranging between 20% and 60% TiC did not develop any growth cracks suggesting an efficient processing route for synthesizing MMCs with high volume fraction of brittle ceramic reinforcements. It was found that pre-existing cracks in the TiC used in the starting feedstock played a key role in the mechanical integrity of the deposits. This observation suggests that the mechanical performance of the Ti/TiC composite deposits can be improved using techniques that promote complete dissolution of the original TiC. | Titanium/Titanium Carbide (Ti/TiC) composites with 20, 40 and 60 vol% of TiC powders were deposited on Ti-6Al-4V substrates using a laser-directed energy deposition method. The bulk relative densities exceeding 99% were achieved in the deposits. The evolution of microstructures and local chemical compositions in the deposits under rapid melting and solidification were analyzed using X-ray diffraction, electron probe micro-analyzer and scanning electron microscopy. Assessment of mechanical integrity of the deposits involved microhardness, tensile testing and fractography. The deposition process resulted in defect-free deposits with 20% TiC. However, cracks were observed originating from the substrate/deposit interface in the 40% and 60% TiC deposit. The L-DED process caused only partial dissolution of the initial TiC particles and the amount of undissolved particles in the deposited matrix increased with increasing TiC volume fraction in the initial powder feedstock mixture. A non-stoichiometric TiC0.55 compound was found to form during solidification. The solidified product in the deposits included dendritic and equiaxed TiC0.55 precipitates homogeneously distributed in the matrix. Micro-hardness measurements indicated that hardness values increased monotonically with TiC content in the deposit. On the other hand, a gradient Ti/TiC composite with composition ranging between 20% and 60% TiC did not develop any growth cracks suggesting an efficient processing route for synthesizing MMCs with high volume fraction of brittle ceramic reinforcements. It was found that pre-existing cracks in the TiC used in the starting feedstock played a key role in the mechanical integrity of the deposits. This observation suggests that the mechanical performance of the Ti/TiC composite deposits can be improved using techniques that promote complete dissolution of the original TiC. | Process parameters employed in the deposition of gradient Ti/TiC composite. | /home/shared/llm-extraction-pipeline/articles_all/10.1016.j.addma.2021.102198/tables/Table 1.csv
./10.1016.j.addma.2021.102314 | 316L austenitic stainless steel | Delayed deformation-induced martensite transformation and enhanced cryogenic tensile properties in laser additive manufactured 316L austenitic stainless steel | The current study presents the properties and the deformation behavior of the DED processed 316L austenitic stainless steel at room (298 K) and cryogenic (77 K) temperatures in the three orthogonal build directions in comparison with the wrought 316L plates. Several interesting findings are made in this study, and they are presented below:•The as-built DED samples showed epitaxial columnar grains and two types of sub-grain cellular structures resembling cellular solidification and deformation-induced dislocation cell structure.•At room (298 K) and cryogenic (77 K) temperatures, the DED processed samples showed enhanced tensile properties with excellent strength-ductility synergy compared to the wrought samples. The onset of twinning was much earlier (~10% local strain), and the twinning activity was more pronounced in the DED samples than in the wrought samples (~20% local strain) at 298 K.•In contrast, at 77 K, the DED samples showed a delayed DIMT behavior (~7% strain) than the wrought samples (~3.5% strain). The increased austenite stability because of the high dislocation density, cellular segregation of BCC stabilizing elements (Cr and Mo), and higher nitrogen content delayed the DIMT behavior at 77 K in the DED samples.•A comparison with the SLM processed 316L samples with similar composition but with higher dislocation density than the DED processed samples indicated that the dislocation density is the main contributor to the delayed DIMT in the 316L laser-MAM parts. The late and slow DIMT rate led to an enhanced ductility in the DED and SLM samples than the wrought samples at 77 K. | The cellular dislocation structure is an important microstructure aspect in fusion-based laser metal additive manufactured (MAM) parts. Its role in increasing strength and ductility at room temperature (298 K) is a known phenomenon. In this work, we have shown that the cellular dislocation structure not only improves the strength but also dramatically increases the mechanical stability of the austenite and retards the deformation-induced martensite transformation (DIMT) of austenite at cryogenic temperature (77 K). The delayed and slow rate of DIMT led to an enhanced strength-ductility synergy in the direct energy deposited and selective laser melted 316 L stainless steel samples at 77 K compared to the wrought processed samples. The current study establishes the capability of MAM technologies in controlling the DIMT behavior and realizing materials with high strength and ductility combination. | Chemical composition of 316L austenitic stainless steel in wt%. | /home/shared/llm-extraction-pipeline/articles_all/10.1016.j.addma.2021.102314/tables/Table 3.csv
./10.1016.j.addma.2021.102314 | 316L | Delayed deformation-induced martensite transformation and enhanced cryogenic tensile properties in laser additive manufactured 316L austenitic stainless steel | Novel MAM designs with high performance are needed in many critical cryogenic applications of austenitic stainless steels, including nuclear fusion devices, cryogenic rocket engines, liquid natural gas (LNG) storage, outer space exploration parts, and superconducting magnets. Therefore, to successfully adopt MAM technology in cryogenics, a detailed understanding of how these unique microstructures in MAM parts affect its cryogenic behavior needs to be studied. The current work aims to establish this relationship. The 316 L austenitic stainless samples are produced using the direct energy deposition (DED) technique, and properties and deformation behavior are studied at both room (298 K) and cryogenic (77 K) temperatures. Further, to study the anisotropy, the DED samples are tested along the three orthogonal building directions. The properties and deformation behavior of the wrought processed 316L stainless steel (fully recrystallized homogeneous microstructures) are also studied for comparison. | The cellular dislocation structure is an important microstructure aspect in fusion-based laser metal additive manufactured (MAM) parts. Its role in increasing strength and ductility at room temperature (298 K) is a known phenomenon. In this work, we have shown that the cellular dislocation structure not only improves the strength but also dramatically increases the mechanical stability of the austenite and retards the deformation-induced martensite transformation (DIMT) of austenite at cryogenic temperature (77 K). The delayed and slow rate of DIMT led to an enhanced strength-ductility synergy in the direct energy deposited and selective laser melted 316 L stainless steel samples at 77 K compared to the wrought processed samples. The current study establishes the capability of MAM technologies in controlling the DIMT behavior and realizing materials with high strength and ductility combination. | Individual strengthening mechanisms contribution in as-built DED processed 316L. | /home/shared/llm-extraction-pipeline/articles_all/10.1016.j.addma.2021.102314/tables/Table 5.csv
./10.1016.j.addma.2022.102620 | E = 140 J/mm3 | Enabling high efficiency magnetic refrigeration using laser powder bed fusion of porous LaCe(Fe,Mn,Si)13 structures | As predicted by the model, the microstructure of the block samples built with E = 293 J/mm3in Fig. 5 f, shows the lowest porosity fraction, however, the cracking and chemical composition disturbance cannot be avoided, which will result in undesirable mechanical and magnetic properties. So, the results by the model cannot be applied to this material as the magnetic materials are sensitive to the chemical composition and the volume of non-magnetic secondary phases. Alternatively, a crack-free sample with the lowest porosity should be the next best option for an optimum condition. The samples built with E = 123 J/mm3is virtually crack-free with the lowest porosity and E = 140 J/mm3. This means that a new DOE was performed for the blocks within the window processing parameters of 97 ≤ E ≤ 140 J/mm3, to get a precise refinement of porosity fraction and cracks and the relevant SEM micrographs are presented in Fig. 6 . The sample built with E = 123 J/mm3(P = 150 W, V = 450 mm/s and h = 0.09 mm) shows a crack-free microstructure with the lowest porosity fraction, and this condition is recommended as the experimental optimum condition across the whole range. The fact that a certain condition at E = 123 J/mm3highlights one of the limitations of the energy density concept, which is the potential inconsistency in build quality for the same E. However, it is worth mentioning that the recommended condition (E = 123 J/mm3) was built three times to ensure the repeatability in Archimedes density value that shows 6.82 ± 0.21 g/cm3, 7.01 ± 0.46 g/cm3and 6.79 ± 0.15 g/cm3, respectively. | The aim of this study is to assess the processability of the LaCe(Fe,Mn,Si)13 magnetocaloric material using laser powder bed fusion (LPBF) to create room temperature high surface-area-to-volume magnetic refrigeration media. LPBF process optimisation was performed on block samples, focusing on the build densification and the microstructural development. The porosity fraction decreased with the increase in laser energy density (E), however, cracks and keyholes were induced at E ≥ 140 J/mm3. Following thermal heat treatment and quenching, the magnetic entropy change (ΔS) of the blocks increased with the increase in E, due to the increase in homogeneity, where the maximum value achieved at a Curie temperature (Tc) of ~290 K for the sample built using E = 123 J/mm3 was 4.9 J/kg K. Meanwhile, the samples built using E > 140 J/mm3 showed higher ΔSmax values that reaches 7.2 J/kg K but at lower Tc of 260 K and the samples are rich in cracks. The block sample built using E = 123 J/mm3 is recommended as the optimum condition, where it shows the lowest defects and the highest room temperature ΔS with highest compressive mechanical stress value of 90 MPa. A microchannel block sample was built using the optimum condition, which shows ΔSmax value of 4.2 J/kg K with adiabatic temperature change of 1.4 K at μ0H = 1 T, which is close to the value of the block sample revealing the consistency in the magnetocaloric properties between the block and the porous samples. | Lattice parameter (a) of the AQ and HQ samples, fraction of Nazn13 in the AQ samples and comparison between the MCE properties of the current study with other La-Fe-Si based systems synthesised with different methods. | /home/shared/llm-extraction-pipeline/articles_all/10.1016.j.addma.2022.102620/tables/Table 3.csv
./10.1016.j.addma.2022.102620 | E = 123 J/mm3 | Enabling high efficiency magnetic refrigeration using laser powder bed fusion of porous LaCe(Fe,Mn,Si)13 structures | The aim of this study is to assess the processability of the LaCe(Fe,Mn,Si)13 magnetocaloric material using laser powder bed fusion (LPBF) to create room temperature high surface-area-to-volume magnetic refrigeration media. LPBF process optimisation was performed on block samples, focusing on the build densification and the microstructural development. The porosity fraction decreased with the increase in laser energy density (E), however, cracks and keyholes were induced at E ≥ 140 J/mm3. Following thermal heat treatment and quenching, the magnetic entropy change (ΔS) of the blocks increased with the increase in E, due to the increase in homogeneity, where the maximum value achieved at a Curie temperature (Tc) of ~290 K for the sample built using E = 123 J/mm3 was 4.9 J/kg K. Meanwhile, the samples built using E > 140 J/mm3 showed higher ΔSmax values that reaches 7.2 J/kg K but at lower Tc of 260 K and the samples are rich in cracks. The block sample built using E = 123 J/mm3 is recommended as the optimum condition, where it shows the lowest defects and the highest room temperature ΔS with highest compressive mechanical stress value of 90 MPa. A microchannel block sample was built using the optimum condition, which shows ΔSmax value of 4.2 J/kg K with adiabatic temperature change of 1.4 K at μ0H = 1 T, which is close to the value of the block sample revealing the consistency in the magnetocaloric properties between the block and the porous samples. | The aim of this study is to assess the processability of the LaCe(Fe,Mn,Si)13 magnetocaloric material using laser powder bed fusion (LPBF) to create room temperature high surface-area-to-volume magnetic refrigeration media. LPBF process optimisation was performed on block samples, focusing on the build densification and the microstructural development. The porosity fraction decreased with the increase in laser energy density (E), however, cracks and keyholes were induced at E ≥ 140 J/mm3. Following thermal heat treatment and quenching, the magnetic entropy change (ΔS) of the blocks increased with the increase in E, due to the increase in homogeneity, where the maximum value achieved at a Curie temperature (Tc) of ~290 K for the sample built using E = 123 J/mm3 was 4.9 J/kg K. Meanwhile, the samples built using E > 140 J/mm3 showed higher ΔSmax values that reaches 7.2 J/kg K but at lower Tc of 260 K and the samples are rich in cracks. The block sample built using E = 123 J/mm3 is recommended as the optimum condition, where it shows the lowest defects and the highest room temperature ΔS with highest compressive mechanical stress value of 90 MPa. A microchannel block sample was built using the optimum condition, which shows ΔSmax value of 4.2 J/kg K with adiabatic temperature change of 1.4 K at μ0H = 1 T, which is close to the value of the block sample revealing the consistency in the magnetocaloric properties between the block and the porous samples. | Lattice parameter (a) of the AQ and HQ samples, fraction of Nazn13 in the AQ samples and comparison between the MCE properties of the current study with other La-Fe-Si based systems synthesised with different methods. | /home/shared/llm-extraction-pipeline/articles_all/10.1016.j.addma.2022.102620/tables/Table 3.csv
./10.1016.j.addma.2022.102620 | E = 493 J/mm3 | Enabling high efficiency magnetic refrigeration using laser powder bed fusion of porous LaCe(Fe,Mn,Si)13 structures | The mechanical strength of a material is affected by its microstructural defects, such as porosity and cracks, as well as the distribution of the various phases that contribute to the strength of this alloy. Strength is an important property, as it indicates the degree of integrity in the build and its likely longevity in an application. The hardness Vickers (HV) data of the AQ LPBF block samples show higher scattering as seen in Fig. 11 a since the overall hardness depends on the three phases each with different inherent strength, where the HV of the main NaZn13matrix > La/Ce rich phases > α-Fe rich phases[36]. This means the microhardness data may not give clear microstructure-strength correlations. However, the average HV values show a trend of promotion with the increase E, with a minimum value of 90HV at the lowest E value (E = 31 J/mm3), passing through an average onset of 275HV at E = 123 J/mm3to a maximum value of 305HV at E = 493 J/mm3. This behaviour is similar behaviour to the LPBF processed Fe-Ni-Si alloys[50], and may be refer to the improvement in the build density and the increase in volume fraction of NaZn13magnetic phase (See Table 3 )[51]. | The aim of this study is to assess the processability of the LaCe(Fe,Mn,Si)13 magnetocaloric material using laser powder bed fusion (LPBF) to create room temperature high surface-area-to-volume magnetic refrigeration media. LPBF process optimisation was performed on block samples, focusing on the build densification and the microstructural development. The porosity fraction decreased with the increase in laser energy density (E), however, cracks and keyholes were induced at E ≥ 140 J/mm3. Following thermal heat treatment and quenching, the magnetic entropy change (ΔS) of the blocks increased with the increase in E, due to the increase in homogeneity, where the maximum value achieved at a Curie temperature (Tc) of ~290 K for the sample built using E = 123 J/mm3 was 4.9 J/kg K. Meanwhile, the samples built using E > 140 J/mm3 showed higher ΔSmax values that reaches 7.2 J/kg K but at lower Tc of 260 K and the samples are rich in cracks. The block sample built using E = 123 J/mm3 is recommended as the optimum condition, where it shows the lowest defects and the highest room temperature ΔS with highest compressive mechanical stress value of 90 MPa. A microchannel block sample was built using the optimum condition, which shows ΔSmax value of 4.2 J/kg K with adiabatic temperature change of 1.4 K at μ0H = 1 T, which is close to the value of the block sample revealing the consistency in the magnetocaloric properties between the block and the porous samples. | Lattice parameter (a) of the AQ and HQ samples, fraction of Nazn13 in the AQ samples and comparison between the MCE properties of the current study with other La-Fe-Si based systems synthesised with different methods. | /home/shared/llm-extraction-pipeline/articles_all/10.1016.j.addma.2022.102620/tables/Table 3.csv
./10.1016.j.addma.2022.102620 | E = 83 J/mm3 ¦ E = 207 J/mm3 | Enabling high efficiency magnetic refrigeration using laser powder bed fusion of porous LaCe(Fe,Mn,Si)13 structures | The raw powder achieves ΔSmaxvalue of ≈ 6 J/kg K at μ0H = 1 T. This high value refers to the strong FOPT, which is accompanied by a large abrupt change in lattice constants around the Tc[69]. This value is suppressed in the AQ samples, built with E ≤ 140 J/mm3. For example, the AQ block sample built with E = 83 J/mm3, shows ΔSmaxvalue of 4 J/kg K at 200 K, which is further suppressed to 3.6 J/kg K at 290 K in the hydride sample (See Fig. 15 b), in agreement with[12]. Fig. 15 c shows ΔS(T) curves for all the HQ LPBF block samples and ΔSmaxvalues are listed in Table 3 . Where, the maximum achieved room temperature ΔSmaxvalues were observed at the block sample built E = 123 J/mm3, where it shows 4.9 J/kg K at μ0H = 1 T. The ΔSmaxvalues of the HQ LPBF block samples built with E ≤ 140 J/mm3achieve ≈ 50-81% of the maximum value in the raw powder. Meanwhile, the HQ LPBF block samples, built with E > 140 J/mm3, show higher ΔSmaxvalues of 4.3 J/kg K, 6.2 J/kg K and 6.7 J/kg K for E = 207 J/mm3, 277 J/mm3and 493 J/mm3, respectively, around 260 K. These higher values represent ≈ 72%, 103% and 111% of the achieved values by the raw powder, respectively. The higher ΔS values of the block samples than the raw powder was observed previously in the LPBF Mn-Fe-P-Si magnetocaloric alloy and has been attributed to the stronger FOPT in the respective bulk samples as seen in Fig. 14 c[65]. | The aim of this study is to assess the processability of the LaCe(Fe,Mn,Si)13 magnetocaloric material using laser powder bed fusion (LPBF) to create room temperature high surface-area-to-volume magnetic refrigeration media. LPBF process optimisation was performed on block samples, focusing on the build densification and the microstructural development. The porosity fraction decreased with the increase in laser energy density (E), however, cracks and keyholes were induced at E ≥ 140 J/mm3. Following thermal heat treatment and quenching, the magnetic entropy change (ΔS) of the blocks increased with the increase in E, due to the increase in homogeneity, where the maximum value achieved at a Curie temperature (Tc) of ~290 K for the sample built using E = 123 J/mm3 was 4.9 J/kg K. Meanwhile, the samples built using E > 140 J/mm3 showed higher ΔSmax values that reaches 7.2 J/kg K but at lower Tc of 260 K and the samples are rich in cracks. The block sample built using E = 123 J/mm3 is recommended as the optimum condition, where it shows the lowest defects and the highest room temperature ΔS with highest compressive mechanical stress value of 90 MPa. A microchannel block sample was built using the optimum condition, which shows ΔSmax value of 4.2 J/kg K with adiabatic temperature change of 1.4 K at μ0H = 1 T, which is close to the value of the block sample revealing the consistency in the magnetocaloric properties between the block and the porous samples. | Lattice parameter (a) of the AQ and HQ samples, fraction of Nazn13 in the AQ samples and comparison between the MCE properties of the current study with other La-Fe-Si based systems synthesised with different methods. | /home/shared/llm-extraction-pipeline/articles_all/10.1016.j.addma.2022.102620/tables/Table 3.csv
./10.1016.j.addma.2022.102775 | VHM ¦ LHM | Additive manufacturing of voxelized heterostructured materials with hierarchical phases | The unique flexibilities of additive manufacturing (AM) to build complex-geometry components have been well investigated; however, the potential in AM of components with high complexity in material distribution lacks exploration. To fully leverage the material-complexity capability of AM, this work processed layerwise heterostructured materials (LHM) and voxelized heterostructured material (VHM) by laser directed energy deposition (LDED) of two materials with configurable spatial architectures. The microstructure, multi-scale mechanical properties, deformation behaviour and mechanism of VHM were studied. The 3D view of VHM discloses spatially voxelized heterostructures with two materials intertwined together, following the designed pattern. The hierarchical heterogeneous phase distributions are observed across melt pools (macro-scale) and within melt pool (micro-scale) in VHM. The VHM achieves a true tensile strength of 845 MPa and a true strain of about 29%, demonstrating better mechanical properties than LHM. The tensile and compression tests of bulk samples substantiate the tensile-compression symmetry in VHM. Localized mechanical properties measurements by micropillar compressions suggest that the back stress induced by incompatible deformation between hard and soft regions enhanced the overall strength of VHM. Massive twins and stress-induced phase transformation behaviour in the soft regions are observed in the deformed sample due to the blocking of dislocations by hard regions. This work demonstrates the capability of AM in processing complex-architectured multi-materials, which highlights the potential to inherit merits from constitutive materials for better performance and functionality. | The unique flexibilities of additive manufacturing (AM) to build complex-geometry components have been well investigated; however, the potential in AM of components with high complexity in material distribution lacks exploration. To fully leverage the material-complexity capability of AM, this work processed layerwise heterostructured materials (LHM) and voxelized heterostructured material (VHM) by laser directed energy deposition (LDED) of two materials with configurable spatial architectures. The microstructure, multi-scale mechanical properties, deformation behaviour and mechanism of VHM were studied. The 3D view of VHM discloses spatially voxelized heterostructures with two materials intertwined together, following the designed pattern. The hierarchical heterogeneous phase distributions are observed across melt pools (macro-scale) and within melt pool (micro-scale) in VHM. The VHM achieves a true tensile strength of 845 MPa and a true strain of about 29%, demonstrating better mechanical properties than LHM. The tensile and compression tests of bulk samples substantiate the tensile-compression symmetry in VHM. Localized mechanical properties measurements by micropillar compressions suggest that the back stress induced by incompatible deformation between hard and soft regions enhanced the overall strength of VHM. Massive twins and stress-induced phase transformation behaviour in the soft regions are observed in the deformed sample due to the blocking of dislocations by hard regions. This work demonstrates the capability of AM in processing complex-architectured multi-materials, which highlights the potential to inherit merits from constitutive materials for better performance and functionality. | A summary of multi-scale mechanical properties of the VHM sample. | /home/shared/llm-extraction-pipeline/articles_all/10.1016.j.addma.2022.102775/tables/Table 2.csv
./10.1016.j.addma.2022.102918 | HEA | Exceptional strength-ductility combination of additively manufactured high-entropy alloy matrix composites reinforced with TiC nanoparticles at room and cryogenic temperatures | The cryogenic mechanical properties and deformation behaviour of additively manufactured (AM) medium/high-entropy alloys (MEA/HEA) and their composites are seldom studied. This work fills this gap by systematically studying the mechanical properties, deformation behaviour and strengthening mechanism of the additively manufactured CoCrFeMnNi high-entropy alloy (HEA) and 2 wt% TiC/CoCrFeMnNi composite (HEC) at room (293 K) and cryogenic (93 K) temperatures. The TiC nanoparticles promote the densification behaviour, and they are uniformly distributed around and in interior of the cellular substructures of the HEC sample. The tensile tests reveal that the strength and ductility can be simultaneously increased in both HEA and HEC samples when the temperature decreases from 293 K to 93 K. The TiC nanoparticles significantly promote a remarkable combination of strength and ductility in the HEC at both 293 K and 93 K, and the cryogenic tensile strength of HEC (1506 ± 6.6 MPa) is the highest value reported for AM-fabricated MEA/HEAs. For the HEA sample, the significant increase in strength and ductility is attributed to an additional hardening contribution induced by multiple twin systems at 93 K, which results in a steady and even increased strain hardening rate. When the temperature decreases from 293 K to 93 K, a remarkable yield strength increment (344.4 MP) is found in the HEC sample, which is significantly higher than that of HEA (229.0 MPa). The difference in the increase in yield strength between HEA and HEC sample is ascribed to the difference in dislocation strengthening and Orowan strengthening, which are related to the temperature-dependent thermal expansion coefficient and elastic modulus, respectively. However, the HEC sample has a smaller ductility increase (10.3%) than the HEA sample (26.4%), since no additional hardening mechanism is generated during the cryogenic deformation in the HEC sample. This research provides a new route to design materials with a good combination of strength and ductility for cryogenic applications. | The cryogenic mechanical properties and deformation behaviour of additively manufactured (AM) medium/high-entropy alloys (MEA/HEA) and their composites are seldom studied. This work fills this gap by systematically studying the mechanical properties, deformation behaviour and strengthening mechanism of the additively manufactured CoCrFeMnNi high-entropy alloy (HEA) and 2 wt% TiC/CoCrFeMnNi composite (HEC) at room (293 K) and cryogenic (93 K) temperatures. The TiC nanoparticles promote the densification behaviour, and they are uniformly distributed around and in interior of the cellular substructures of the HEC sample. The tensile tests reveal that the strength and ductility can be simultaneously increased in both HEA and HEC samples when the temperature decreases from 293 K to 93 K. The TiC nanoparticles significantly promote a remarkable combination of strength and ductility in the HEC at both 293 K and 93 K, and the cryogenic tensile strength of HEC (1506 ± 6.6 MPa) is the highest value reported for AM-fabricated MEA/HEAs. For the HEA sample, the significant increase in strength and ductility is attributed to an additional hardening contribution induced by multiple twin systems at 93 K, which results in a steady and even increased strain hardening rate. When the temperature decreases from 293 K to 93 K, a remarkable yield strength increment (344.4 MP) is found in the HEC sample, which is significantly higher than that of HEA (229.0 MPa). The difference in the increase in yield strength between HEA and HEC sample is ascribed to the difference in dislocation strengthening and Orowan strengthening, which are related to the temperature-dependent thermal expansion coefficient and elastic modulus, respectively. However, the HEC sample has a smaller ductility increase (10.3%) than the HEA sample (26.4%), since no additional hardening mechanism is generated during the cryogenic deformation in the HEC sample. This research provides a new route to design materials with a good combination of strength and ductility for cryogenic applications. | Summaries of mechanical properties at ambient and cryogenic temperature. | /home/shared/llm-extraction-pipeline/articles_all/10.1016.j.addma.2022.102918/tables/Table 2.csv
./10.1016.j.addma.2022.102941 | PA ¦ MP | Composition inhomogeneity reduces cracking susceptibility in additively manufactured AlCoCrFeNi2.1 eutectic high-entropy alloy produced by laser powder bed fusion | Pre-alloyed and blended powders are frequently used feedstock options for additive manufacturing; however, nanoscale compositional inhomogeneities induced by blended powders are often ignored. This composition inhomogeneity is more pronounced in eutectic high-entropy alloys (HEAs) with small solidification ranges and sluggish diffusion effects. In this study, AlCoCrFeNi2.1 eutectic HEAs were prepared by laser powder bed fusion (LPBF) using both pre-alloyed and blended powders. The alloy built using the pre-alloyed powder (PA) exhibited cellular structures that consisted of ordered body-centered cubic (B2) cells decorated with face-centered cubic (FCC) networks. The composition inhomogeneity in the alloy built using blended powders (BP) led to lamellar structures consisting of alternate FCC and B2 lamellas. The orientation relationships between FCC and B2 in both PA and BP were determined as {110}B2//{100}FCC, < 001 >B2//< 011 >FCC. The fine cellular structures in PA resulted in high ultimate strength (1400 MPa) but poor ductility. Solid-state cracking and delay cracking were observed in PA. The straight and extended FCC lamella in BP provided preferential channels and long distances for dislocation slippages, which combined high strength (1200 MPa) and ductility (10%). The improved deformation ability of BP enabled a strain-tolerant microstructure and eliminated the solid-state and delay cracking in as-built LPBF AlCoCrFeNi2.1 alloys. | Pre-alloyed and blended powders are frequently used feedstock options for additive manufacturing; however, nanoscale compositional inhomogeneities induced by blended powders are often ignored. This composition inhomogeneity is more pronounced in eutectic high-entropy alloys (HEAs) with small solidification ranges and sluggish diffusion effects. In this study, AlCoCrFeNi2.1 eutectic HEAs were prepared by laser powder bed fusion (LPBF) using both pre-alloyed and blended powders. The alloy built using the pre-alloyed powder (PA) exhibited cellular structures that consisted of ordered body-centered cubic (B2) cells decorated with face-centered cubic (FCC) networks. The composition inhomogeneity in the alloy built using blended powders (BP) led to lamellar structures consisting of alternate FCC and B2 lamellas. The orientation relationships between FCC and B2 in both PA and BP were determined as {110}B2//{100}FCC, < 001 >B2//< 011 >FCC. The fine cellular structures in PA resulted in high ultimate strength (1400 MPa) but poor ductility. Solid-state cracking and delay cracking were observed in PA. The straight and extended FCC lamella in BP provided preferential channels and long distances for dislocation slippages, which combined high strength (1200 MPa) and ductility (10%). The improved deformation ability of BP enabled a strain-tolerant microstructure and eliminated the solid-state and delay cracking in as-built LPBF AlCoCrFeNi2.1 alloys. | Tensile properties of the MP and MP samples. | /home/shared/llm-extraction-pipeline/articles_all/10.1016.j.addma.2022.102941/tables/Table 3.csv
./10.1016.j.addma.2022.102941 | LPBF AlCoCrFeNi2.1 | Composition inhomogeneity reduces cracking susceptibility in additively manufactured AlCoCrFeNi2.1 eutectic high-entropy alloy produced by laser powder bed fusion | Pre-alloyed and blended powders are frequently used feedstock options for additive manufacturing; however, nanoscale compositional inhomogeneities induced by blended powders are often ignored. This composition inhomogeneity is more pronounced in eutectic high-entropy alloys (HEAs) with small solidification ranges and sluggish diffusion effects. In this study, AlCoCrFeNi2.1 eutectic HEAs were prepared by laser powder bed fusion (LPBF) using both pre-alloyed and blended powders. The alloy built using the pre-alloyed powder (PA) exhibited cellular structures that consisted of ordered body-centered cubic (B2) cells decorated with face-centered cubic (FCC) networks. The composition inhomogeneity in the alloy built using blended powders (BP) led to lamellar structures consisting of alternate FCC and B2 lamellas. The orientation relationships between FCC and B2 in both PA and BP were determined as {110}B2//{100}FCC, < 001 >B2//< 011 >FCC. The fine cellular structures in PA resulted in high ultimate strength (1400 MPa) but poor ductility. Solid-state cracking and delay cracking were observed in PA. The straight and extended FCC lamella in BP provided preferential channels and long distances for dislocation slippages, which combined high strength (1200 MPa) and ductility (10%). The improved deformation ability of BP enabled a strain-tolerant microstructure and eliminated the solid-state and delay cracking in as-built LPBF AlCoCrFeNi2.1 alloys. | Pre-alloyed and blended powders are frequently used feedstock options for additive manufacturing; however, nanoscale compositional inhomogeneities induced by blended powders are often ignored. This composition inhomogeneity is more pronounced in eutectic high-entropy alloys (HEAs) with small solidification ranges and sluggish diffusion effects. In this study, AlCoCrFeNi2.1 eutectic HEAs were prepared by laser powder bed fusion (LPBF) using both pre-alloyed and blended powders. The alloy built using the pre-alloyed powder (PA) exhibited cellular structures that consisted of ordered body-centered cubic (B2) cells decorated with face-centered cubic (FCC) networks. The composition inhomogeneity in the alloy built using blended powders (BP) led to lamellar structures consisting of alternate FCC and B2 lamellas. The orientation relationships between FCC and B2 in both PA and BP were determined as {110}B2//{100}FCC, < 001 >B2//< 011 >FCC. The fine cellular structures in PA resulted in high ultimate strength (1400 MPa) but poor ductility. Solid-state cracking and delay cracking were observed in PA. The straight and extended FCC lamella in BP provided preferential channels and long distances for dislocation slippages, which combined high strength (1200 MPa) and ductility (10%). The improved deformation ability of BP enabled a strain-tolerant microstructure and eliminated the solid-state and delay cracking in as-built LPBF AlCoCrFeNi2.1 alloys. | Chemical composition of different positions in LPBF AlCoCrFeNi2.1 HEAs. | /home/shared/llm-extraction-pipeline/articles_all/10.1016.j.addma.2022.102941/tables/Table 4.csv
./10.1016.j.addma.2022.102941 | FCC ¦ B2 | Composition inhomogeneity reduces cracking susceptibility in additively manufactured AlCoCrFeNi2.1 eutectic high-entropy alloy produced by laser powder bed fusion | Pre-alloyed and blended powders are frequently used feedstock options for additive manufacturing; however, nanoscale compositional inhomogeneities induced by blended powders are often ignored. This composition inhomogeneity is more pronounced in eutectic high-entropy alloys (HEAs) with small solidification ranges and sluggish diffusion effects. In this study, AlCoCrFeNi2.1 eutectic HEAs were prepared by laser powder bed fusion (LPBF) using both pre-alloyed and blended powders. The alloy built using the pre-alloyed powder (PA) exhibited cellular structures that consisted of ordered body-centered cubic (B2) cells decorated with face-centered cubic (FCC) networks. The composition inhomogeneity in the alloy built using blended powders (BP) led to lamellar structures consisting of alternate FCC and B2 lamellas. The orientation relationships between FCC and B2 in both PA and BP were determined as {110}B2//{100}FCC, < 001 >B2//< 011 >FCC. The fine cellular structures in PA resulted in high ultimate strength (1400 MPa) but poor ductility. Solid-state cracking and delay cracking were observed in PA. The straight and extended FCC lamella in BP provided preferential channels and long distances for dislocation slippages, which combined high strength (1200 MPa) and ductility (10%). The improved deformation ability of BP enabled a strain-tolerant microstructure and eliminated the solid-state and delay cracking in as-built LPBF AlCoCrFeNi2.1 alloys. | Pre-alloyed and blended powders are frequently used feedstock options for additive manufacturing; however, nanoscale compositional inhomogeneities induced by blended powders are often ignored. This composition inhomogeneity is more pronounced in eutectic high-entropy alloys (HEAs) with small solidification ranges and sluggish diffusion effects. In this study, AlCoCrFeNi2.1 eutectic HEAs were prepared by laser powder bed fusion (LPBF) using both pre-alloyed and blended powders. The alloy built using the pre-alloyed powder (PA) exhibited cellular structures that consisted of ordered body-centered cubic (B2) cells decorated with face-centered cubic (FCC) networks. The composition inhomogeneity in the alloy built using blended powders (BP) led to lamellar structures consisting of alternate FCC and B2 lamellas. The orientation relationships between FCC and B2 in both PA and BP were determined as {110}B2//{100}FCC, < 001 >B2//< 011 >FCC. The fine cellular structures in PA resulted in high ultimate strength (1400 MPa) but poor ductility. Solid-state cracking and delay cracking were observed in PA. The straight and extended FCC lamella in BP provided preferential channels and long distances for dislocation slippages, which combined high strength (1200 MPa) and ductility (10%). The improved deformation ability of BP enabled a strain-tolerant microstructure and eliminated the solid-state and delay cracking in as-built LPBF AlCoCrFeNi2.1 alloys. | Average effective interdiffusion coefficients of Al, Cr, Fe, Co, and Ni at 1173 K [93]. | /home/shared/llm-extraction-pipeline/articles_all/10.1016.j.addma.2022.102941/tables/Table 5.csv
./10.1016.j.addma.2022.102990 | Ti-Zr-Nb-Sn | Transformation-induced plasticity in the heterogeneous microstructured Ti-Zr-Nb-Sn alloy via in-situ alloying with directed energy deposition | Adjusting the phase transformation behavior in metallic alloys is important for controlling both the strengthening capability and the shape memory effect in a specific area. Because phase transformation usually occurs in high interfacial energy regions, heterogeneous microstructures with inclusions may induce a unique phase transformation during plastic deformation or temperature changes. In this study, transformation-induced plasticity in a heterogeneous microstructured Ti-Zr-Nb-Sn alloy was investigated. To design a heterogeneous microstructure, in situ alloying with directed energy deposition and elemental powders was conducted, and unmelted Nb particles were distributed in the β-Ti matrix. The high interfacial energy between the unmelted Nb particles and the β-Ti matrix supports the initiation of deformation-induced α′′ martensite, while no phase transformation occurs at the grain boundaries. Moreover, the heterogeneous microstructure and transformation-induced plasticity of the in-situ alloyed Ti-Nb-Zr-Sn alloy contribute to their high strength (700.8 MPa) by accumulating geometrically necessary dislocations and absorbing plastic deformation energy, respectively. This result indicates that the heterogeneous microstructure design with laser-based additive manufacturing is helpful for manipulating phase transformation in specific regions, which allows the adjustment of the local shape memory effect and plastic deformation in complex-shaped parts. | Adjusting the phase transformation behavior in metallic alloys is important for controlling both the strengthening capability and the shape memory effect in a specific area. Because phase transformation usually occurs in high interfacial energy regions, heterogeneous microstructures with inclusions may induce a unique phase transformation during plastic deformation or temperature changes. In this study, transformation-induced plasticity in a heterogeneous microstructured Ti-Zr-Nb-Sn alloy was investigated. To design a heterogeneous microstructure, in situ alloying with directed energy deposition and elemental powders was conducted, and unmelted Nb particles were distributed in the β-Ti matrix. The high interfacial energy between the unmelted Nb particles and the β-Ti matrix supports the initiation of deformation-induced α′′ martensite, while no phase transformation occurs at the grain boundaries. Moreover, the heterogeneous microstructure and transformation-induced plasticity of the in-situ alloyed Ti-Nb-Zr-Sn alloy contribute to their high strength (700.8 MPa) by accumulating geometrically necessary dislocations and absorbing plastic deformation energy, respectively. This result indicates that the heterogeneous microstructure design with laser-based additive manufacturing is helpful for manipulating phase transformation in specific regions, which allows the adjustment of the local shape memory effect and plastic deformation in complex-shaped parts. | Chemical composition in the matrix of the in-situ alloyed Ti-Zr-Nb-Sn samples. The composition data was obtained from the EDS point analysis. | /home/shared/llm-extraction-pipeline/articles_all/10.1016.j.addma.2022.102990/tables/Table 3.csv
./10.1016.j.addma.2022.103131 | LPBF | Gradient heterostructured laser-powder bed fusion processed CoCrFeMnNi high entropy alloy | Developing metal additive parts with a synergy in strength and ductility is a demanding need for many critical applications. Recently, gradient structures have been of research interest as it facilitates intrinsic synergetic strengthening. In the current work, gradient microstructures are obtained on laser-powder bed fusion processed (LPBF) CoCrFeMnNi high entropy alloy using ultrasonic nanocrystal surface modification (UNSM). The UNSM treatment resulted in a thin layer of gradient microstructures with a gradient in dislocation density, twin fraction, and grain size on the surface of the LPBF samples. The gradient microstructures led to gradient properties and contributed significantly to hetero deformation-induced (HDI) strengthening. Further, a comparison with the wrought counterparts, which showed higher HDI stresses and strain hardening than the LPBF samples, establishes the need for a substantial strength difference between the hard UNSM-affected region and the soft unaffected region for significant HDI strengthening. Moreover, in the current work, a dislocation-based constitutive model is developed to represent the deformation mechanism of the gradient structured sample and is validated with the experimental results. | Developing metal additive parts with a synergy in strength and ductility is a demanding need for many critical applications. Recently, gradient structures have been of research interest as it facilitates intrinsic synergetic strengthening. In the current work, gradient microstructures are obtained on laser-powder bed fusion processed (LPBF) CoCrFeMnNi high entropy alloy using ultrasonic nanocrystal surface modification (UNSM). The UNSM treatment resulted in a thin layer of gradient microstructures with a gradient in dislocation density, twin fraction, and grain size on the surface of the LPBF samples. The gradient microstructures led to gradient properties and contributed significantly to hetero deformation-induced (HDI) strengthening. Further, a comparison with the wrought counterparts, which showed higher HDI stresses and strain hardening than the LPBF samples, establishes the need for a substantial strength difference between the hard UNSM-affected region and the soft unaffected region for significant HDI strengthening. Moreover, in the current work, a dislocation-based constitutive model is developed to represent the deformation mechanism of the gradient structured sample and is validated with the experimental results. | Dislocation-based constitutive modeling parameters for the wrought and LPBF specimens. | /home/shared/llm-extraction-pipeline/articles_all/10.1016.j.addma.2022.103131/tables/Table 5.csv
./10.1016.j.addma.2022.103131 | Wrought | Gradient heterostructured laser-powder bed fusion processed CoCrFeMnNi high entropy alloy | To obtain gradient microstructures, the LPBF and wrought samples were UNSM treated. Before the UNSM treatment, the samples were sliced to 1 mm thickness (using wire-electric discharge machining), polished until 1200 grit silicon carbide paper, and then cleaned in ethanol to obtain a clean surface with uniform surface roughness. Later UNSM treatment was conducted on both sides of the sample, as shown in Fig. 1 , using the process parameter given in Table 3 . Hereafter, the UNSM treated samples are referred to as ‘UNSM LPBF’ and ‘UNSM wrought,’ and the untreated samples are referred to as ‘LPBF’ and ‘Wrought’ samples. | Developing metal additive parts with a synergy in strength and ductility is a demanding need for many critical applications. Recently, gradient structures have been of research interest as it facilitates intrinsic synergetic strengthening. In the current work, gradient microstructures are obtained on laser-powder bed fusion processed (LPBF) CoCrFeMnNi high entropy alloy using ultrasonic nanocrystal surface modification (UNSM). The UNSM treatment resulted in a thin layer of gradient microstructures with a gradient in dislocation density, twin fraction, and grain size on the surface of the LPBF samples. The gradient microstructures led to gradient properties and contributed significantly to hetero deformation-induced (HDI) strengthening. Further, a comparison with the wrought counterparts, which showed higher HDI stresses and strain hardening than the LPBF samples, establishes the need for a substantial strength difference between the hard UNSM-affected region and the soft unaffected region for significant HDI strengthening. Moreover, in the current work, a dislocation-based constitutive model is developed to represent the deformation mechanism of the gradient structured sample and is validated with the experimental results. | Dislocation-based constitutive modeling parameters for the wrought and LPBF specimens. | /home/shared/llm-extraction-pipeline/articles_all/10.1016.j.addma.2022.103131/tables/Table 5.csv
./10.1016.j.addma.2022.103282 | AFSD CS-HEA | Deformation based additive manufacturing of a metastable high entropy alloy via Additive friction stir deposition | Fig. 3 shows the comparison of EBSD micrographs of the samples deposited at different AFSD parameters. As discussed above, the heat input as well as peak temperature increases with increase in tool rotation rate. Slower tool traverse speed causes the deposited material to stay at high temperature for an extended time period. Therefore, with increase in peak temperature and extended stay at peak temperature, length scale of microstructural features varies. Sample S1 shows lowest average grain size of 1.75 ± 1.23 μm whereas sample S4 has grains of average grain size of 2.53 ± 1.83 μm ( Table 3 ). Even though the difference in the grain sizes with the change in process parameters is not pronounced, the trend observed is of interest. Phase stability of CS-HEA considerably depends on the processing conditions. In a previous study on friction stir processed CS-HEA, significant dependence of phase stability on processing conditions was observed[29,31]. Therefore, the effect of AFSD processing conditions on phase stability is explored which is shown through phase maps in Fig. 3 (a2-d2). Evidently, AFSD CS-HEA shows dual phase microstructure with a ε-phase dominance. Exceptionally low SFE of CS-HEA and presence of HCP stabilizing elements (Si and Co) lead to stabilization ε-phase in the material[40,41]. Moreover, the introduction of strain or chemical energy in the material through processing or slight change in chemical composition significantly affect the phase stability[26,29]. Majority of the base material consists of γ-phase which during AFSD transformed to ε-phase due to rapid cooling from elevated temperature. Additionally, Fig. 3 (a2-d2) reveal that the fraction of γ-phase increases with increase in peak temperature/heat input during processing. Both heat input as well as grain size affect the phase stability in metastable HEAs, higher heat input results in increased stability of high temperature γ-phase whereas large grains help in stabilizing ε-phase (Eq. 2)[26,33]. In the case of present alloy with changing processing parameters from sample S1 to S4 the heat input increases and so the grain size. As both heat input and grain size have contrary effect on phase stability therefore, the one which dominate will determine the phase evolution with processing parameters. Here, it was observed that γ-phase fraction is increasing from sample S1 to S4 ( Fig. 3 ) therefore heat input is determining the phase stability for the present alloy,(2)∆Gexγ→ε=k1exp(-dk2) | Additive friction stir deposition (AFSD) is a novel solid-state additive manufacturing process which offers unique capability of producing 3-D parts with no solidification related defects and having homogeneous, equiaxed microstructure. However, to fulfill the full potential of the process for structural applications, AFSD needs intense process optimization for a wide range of alloys with excellent mechanical properties. The present study explored AFSD of a novel metastable high entropy alloy (HEA), CS-HEA (Fe40Mn20Co20Cr15Si5 (at%)), enabled with transformation and twinning induced plasticity during deformation. Intense shear deformation at elevated temperature and strain rate during AFSD led to the operation of restoration mechanisms such as recovery, recrystallization, and grain growth which resulted in refined grains with excellent strength and work hardenability. The average grain size for as-deposited CS-HEA is 3.0 ± 0.5 μm, and the average tensile yield strength of as-deposited CS-HEA is 450 ± 20 MPa. The microstructural variation and mechanical response of the alloy as a function of process parameters were correlated to the AFSD process variables, phase transformation, and recrystallization kinetics. Further, the interaction between recrystallization kinetics and transformation kinetics on microstructural evolution of the material was explored. Additionally, the microstructure and stacking fault energy of the alloy were used to predict the mechanical response of the deposited material using a five parameter work hardening model. | Average grain size and recrystallization fraction for AFSD CS-HEA. | /home/shared/llm-extraction-pipeline/articles_all/10.1016.j.addma.2022.103282/tables/Table 3.csv
./10.1016.j.addma.2023.103495 | W4 ¦ W5 | Microstructure and mechanical properties of directed energy deposition-arc/wire bimetallic hierarchical structures of hot-working tool steel and martensitic stainless steel | Additionally, the region with high Cr and Mo concentration will present the morphology of δ ferrite embedded martensite, while the region with low concentration or the diluted region will show the martensite and bainite phases. According to Fig. 5(a) , the region width with δ ferrite- martensite and martensite-bainite are 1.4 mm, and 2.4 mm respectively. But two layers of RMD650 (2.6 mm) and one layer of RMD535 (1.3 mm) material are deposited alternatively in part W3 (66.7% RMD650), which is inconsistent with the actual morphology. It can be attributed to the dilution effect of the RMD535, leading to the actual width of δ ferrite- martensite being far less than the deposited two layers of RMD650. For part W4 and W5 with the RMD650 content of 50% and 33.3% RMD650, the width of visible δ ferrite- martensite region will be narrower, and for the part W6 (25% RMD650), the δ ferrite- martensite morphology is evenly invisible. | The hetero-structure with multi-material is believed to possess excessive potential to retard the strength-ductility trade-off. In this work, bimetallic hierarchical structures (BHSs) of hot-working tool steel RMD535 and martensitic stainless steel RMD650 with different proportions were fabricated, through directed energy deposition-arc/wire (DED-Arc/wire) with alternative deposition of two robots. The microstructure evolution and interfacial properties were investigated with the OM, SEM, XRD, EDS, and EBSD techniques. The mechanical properties were explored through the hardness test, loading-unloading-reloading tensile test (LUR) and fracture morphology analysis. Furthermore, the hetero-deformation mechanism affecting the strength and ductility was discussed with the digital image correlation (DIC) method, the calculation of hetero-deformation induced (HDI) stress and geometrically necessary dislocations (GNDs). The results indicate that different elements diffusion behaviors occurred at RMD650-535 and RMD535-650 interface due to the remelting effect, dilution, and discrepant thermal conductivity. The skeletal δ ferrite phases embedded in the fine low-carbon lathy martensite matrix are found in the hard region of RMD650 stainless steel, while the dominated coarser martensite with bainite appeared in the soft region of RMD535 hot-working tool steel. The yield and ultimate tensile strength decrease with the reducing proportion of hard material. The BHSs of 75% hard and 25% soft material reveal the highest yield strength of 890.97 MPa and a slightly decreased elongation of 7.41%. The HDI strengthening effect surpasses the softening effect when the proportion of soft material is less than 50%, and the HDI stress increases with the increasing proportion of hard materials. The strain distributes in the longer gauge length in BHSs because of the strain partition, resulting in extra strengthening and delayed strain/stress localization. These findings demonstrate the capability of DED-Arc/wire in constructing bimetallic hierarchical multi-material structures. | Tensile properties of the bimetallic hierarchical thin-walled parts. | /home/shared/llm-extraction-pipeline/articles_all/10.1016.j.addma.2023.103495/tables/Table 3.csv
./10.1016.j.addma.2023.103495 | W1 ¦ W2 ¦ W3 ¦ W7 ¦ W8 | Microstructure and mechanical properties of directed energy deposition-arc/wire bimetallic hierarchical structures of hot-working tool steel and martensitic stainless steel | Schematics of bimetallic hierarchical thin-walled parts and specimen extraction positions for metallurgical and mechanical testing are illustrated in Fig. 2 . Eight thin-walled parts (130 ×70 ×12 mm) are deposited through the cooperation of two welding systems. For part W1, only RMD650 is deposited for 52 layers with each layer thickness of 1.3 mm; for W2, three layers of RMD650 and 1 layer of RMD535 is deposited alternatively; for W3, two layers of RMD650 and 1 layer of RMD535 is deposited alternatively. From W1 to W7, the content of hard material is 100%, 75%, 67%, 50%, 33%, 25%, and 0%, respectively. Thus, the bimetallic hierarchical structure with different proportions of hard and soft material could be fabricated. For W8, RMD650 is applied at the half bottom and RMD535 is used at the half top area, which is meant for investigating the microstructure evolution and interface bonding strength. | The hetero-structure with multi-material is believed to possess excessive potential to retard the strength-ductility trade-off. In this work, bimetallic hierarchical structures (BHSs) of hot-working tool steel RMD535 and martensitic stainless steel RMD650 with different proportions were fabricated, through directed energy deposition-arc/wire (DED-Arc/wire) with alternative deposition of two robots. The microstructure evolution and interfacial properties were investigated with the OM, SEM, XRD, EDS, and EBSD techniques. The mechanical properties were explored through the hardness test, loading-unloading-reloading tensile test (LUR) and fracture morphology analysis. Furthermore, the hetero-deformation mechanism affecting the strength and ductility was discussed with the digital image correlation (DIC) method, the calculation of hetero-deformation induced (HDI) stress and geometrically necessary dislocations (GNDs). The results indicate that different elements diffusion behaviors occurred at RMD650-535 and RMD535-650 interface due to the remelting effect, dilution, and discrepant thermal conductivity. The skeletal δ ferrite phases embedded in the fine low-carbon lathy martensite matrix are found in the hard region of RMD650 stainless steel, while the dominated coarser martensite with bainite appeared in the soft region of RMD535 hot-working tool steel. The yield and ultimate tensile strength decrease with the reducing proportion of hard material. The BHSs of 75% hard and 25% soft material reveal the highest yield strength of 890.97 MPa and a slightly decreased elongation of 7.41%. The HDI strengthening effect surpasses the softening effect when the proportion of soft material is less than 50%, and the HDI stress increases with the increasing proportion of hard materials. The strain distributes in the longer gauge length in BHSs because of the strain partition, resulting in extra strengthening and delayed strain/stress localization. These findings demonstrate the capability of DED-Arc/wire in constructing bimetallic hierarchical multi-material structures. | Tensile properties of the bimetallic hierarchical thin-walled parts. | /home/shared/llm-extraction-pipeline/articles_all/10.1016.j.addma.2023.103495/tables/Table 3.csv
./10.1016.j.addma.2023.103495 | W6 | Microstructure and mechanical properties of directed energy deposition-arc/wire bimetallic hierarchical structures of hot-working tool steel and martensitic stainless steel | The microstructure morphologies of the single RMD535 W7 and RMD650 W1 material can be reflected by top region and bottom region far away from the middle interface of part W8. For part W2 to W6, the proportion of hard and soft material is different, the microstructure morphologies at RMD650 region, RMD535 region, and bonding interface are similar. Therefore, the microstructure of W8 and W3 are characterized as a representation of the BHSs. | The hetero-structure with multi-material is believed to possess excessive potential to retard the strength-ductility trade-off. In this work, bimetallic hierarchical structures (BHSs) of hot-working tool steel RMD535 and martensitic stainless steel RMD650 with different proportions were fabricated, through directed energy deposition-arc/wire (DED-Arc/wire) with alternative deposition of two robots. The microstructure evolution and interfacial properties were investigated with the OM, SEM, XRD, EDS, and EBSD techniques. The mechanical properties were explored through the hardness test, loading-unloading-reloading tensile test (LUR) and fracture morphology analysis. Furthermore, the hetero-deformation mechanism affecting the strength and ductility was discussed with the digital image correlation (DIC) method, the calculation of hetero-deformation induced (HDI) stress and geometrically necessary dislocations (GNDs). The results indicate that different elements diffusion behaviors occurred at RMD650-535 and RMD535-650 interface due to the remelting effect, dilution, and discrepant thermal conductivity. The skeletal δ ferrite phases embedded in the fine low-carbon lathy martensite matrix are found in the hard region of RMD650 stainless steel, while the dominated coarser martensite with bainite appeared in the soft region of RMD535 hot-working tool steel. The yield and ultimate tensile strength decrease with the reducing proportion of hard material. The BHSs of 75% hard and 25% soft material reveal the highest yield strength of 890.97 MPa and a slightly decreased elongation of 7.41%. The HDI strengthening effect surpasses the softening effect when the proportion of soft material is less than 50%, and the HDI stress increases with the increasing proportion of hard materials. The strain distributes in the longer gauge length in BHSs because of the strain partition, resulting in extra strengthening and delayed strain/stress localization. These findings demonstrate the capability of DED-Arc/wire in constructing bimetallic hierarchical multi-material structures. | Tensile properties of the bimetallic hierarchical thin-walled parts. | /home/shared/llm-extraction-pipeline/articles_all/10.1016.j.addma.2023.103495/tables/Table 3.csv
./10.1016.j.addma.2023.103522 | LMD SD-2 | Additive manufacturing of VCoNi medium-entropy alloy: Microstructure evolution and mechanical properties | The second phase is one of the other most important factors to impact mechanical properties, which hinder the dislocation motion and improve the alloy intensity during deformation[49,50]. Given on the fact that the size of the σ phase is large and incoherent with FCC matrix in this work, strengthening contributions of σ phase on mechanical properties can be calculated by Orowan mechanism[51]:∆σOrowan=0.538Gbf1/2dln(d2b)WhereG= 72 GPa is the shear modulus,b= 0.255 nm is the magnitude of the Burgers vector[15],dis the mean particle size (LMD SD-2, SD-3, SD-4, and as-cast are 154 nm, 136 nm, 105 nm, and 320 nm) andfis the volume fraction of the σ phase (LMD SD-2, SD-3, SD-4 and as-cast are 11.7%, 5.4%, 1.3% and 8.9%).∆σOrowanis calculated to be 59 MPa for as-cast, and 125 MPa, 94 MPa, 57 Mpa for SD-2, SD-3, SD-4 of LMD VCoNi samples. | As a novel class of promising materials, high- and medium- entropy alloys (HEAs and MEAs) have attracted extensive attention due to their outstanding properties beyond those of conventional alloys. The conventional fabrication process of HEAs and MEAs suffers from significant limitations due to the intrinsic requirements. On the other hand, additive manufacturing (AM) has provided a new approach to producing large-scale and complex-shaped metallic parts. This study examined the microstructure evolution and mechanical properties of VCoNi MEA sample fabricated by laser melting deposition (LMD). The repeated cellular-columnar-equiaxed heterogeneous microstructure was found to occupy the whole cross-sectional area of single-wall sample, which was related to the degree of constitutional undercooling evolution and the repeated layer-by-layer deposition nature of the LMD process. The mechanical properties of samples varied from top to bottom, mainly due to the σ phase content variation in the different location. At the bottom of sample, tensile elongation and ultimate tensile strength were no less than 10% and 1.5 GPa, respectively, while at the top, these parameters were 19.5% and ≥ 1.2 GPa. The above strength-ductility combination was comparable to the best AM-forming eutectic high entropy alloys (EHEAs), but superior than most reported AM alloys, which strongly indicates its great potential in structural applications. | The tensile test data of the LMD sample in the DD and SD directions and as-cast. | /home/shared/llm-extraction-pipeline/articles_all/10.1016.j.addma.2023.103522/tables/Table 2.csv
./10.1016.j.addma.2023.103548 | ST ¦ AB ¦ ST-100 ¦ AB-100 | Effect of solution and aging treatments on the microstructure and mechanical properties of dual-phase high-entropy alloy prepared by laser-powder bed fusion using AlSi10Mg and FeCoCrNi powders | Fig. 3 a-d show the EBSD phase maps in the plane parallel to the build direction of the as-built alloy (AB), 650 °C/100 h aging treatment (AB-100), 1200 °C/1 h solution treatment (ST) and 1200 °C/1 h solution + 650 °C/100 h aging treatment (ST-100) samples, respectively. As shown in Fig. 3 a, the as-built sample AB is composed of FCC and BCC phases. According to the Channel 5 software statistics, the BCC phase content is approximately 13 %. Compared with the AB sample, the directly aged AB-100 sample ( Fig. 3 b) showed minimal change in the content and morphology of the BCC phase. However, the BCC phase contents of both the solution-treated ST sample ( Fig. 3 c) and the solution aging-treated ST-100 sample ( Fig. 3 d) are significantly reduced to approximately 4 %, and their BCC phase is decomposed into sieve-mesh shapes by the FCC phase. These changes in content and morphology of the BCC phase can significantly improve plasticity because the increase of FCC softening zone can be conducive to accommodating the multiplication of dislocations and coordinating the movement of dislocations during tensile deformation. Fig. 3 e displays the optical image of the molten pool in the AB sample. The molten pool presents a typical fish scale characteristic. After comparing Fig. 3 a and e, a conclusion that the BCC phase is usually generated in the edge of molten pool can be drawn. Fig. 3 f shows the XRD patterns of samples in four state samples. The (110), (200), and (211) peaks of the BCC phase are clearly visible in AB sample, and the (110) peak appears on the curves of AB-100, ST, and ST-100 samples, indicating that the AB sample is a dual-phase alloy and BCC phase still exists after heat treatment. In addition, due to the limited detection accuracy of XRD and EBSD (the detection threshold of XRD is 5 vol%, while the step size of EBSD used is 1 μm), the characteristics of nano precipitates such as B2, L12, and σ, were analyzed by TEM. | Using the insufficient diffusion of the elements forming the BCC phase under rapid solidification, a dual-phase Si-containing Al0.4CoCrFeNi high-entropy alloy (HEA) with a body-centered cubic (BCC) phase content of approximately 13 % and good mechanical performance was prepared by laser-powder bed fusion using AlSi10Mg and FeCoCrNi mixing powders. The effect of aging treatment with and without the preceding solution treatment on the microstructure and mechanical properties is addressed. Under direct aging, a large number of nano σ and face-centered cubic (FCC) phases are formed within the BCC phase, and the spherical L12 phase and dislocation cellular substructure coexist inside the FCC grains. However, under solution aging, the BCC phase is separated by a newly generated FCC phase and shows a sieve-like shape with the σ phase embedded into the phase boundary, and the L12 phase is precipitated in a wave-like shape inside FCC grains without dislocations. Thus, direct aging can rapidly improve the strength of the as-built alloy; however, the plasticity decreases significantly. By contrast, solution aging improves strength while retaining considerable plasticity. Specifically, solution aging treatment at 1200 °C/1 h + 650 °C/50 h simultaneously improved the strength and plasticity of the as-built alloy. Furthermore, the solution aging sample at 1200 °C/1 h + 650 °C/100 h achieved a synergistic increase in strength and plasticity compared with all of the direct-aged samples. This work proposes a new concept for preparing heterogeneous alloys with a high second-phase content using a low content of phase-forming elements and also provides guidance for the post-treatment performance regulation of dual-phase HEAs. | Tensile properties of samples treated in different states in this study. | /home/shared/llm-extraction-pipeline/articles_all/10.1016.j.addma.2023.103548/tables/Table 2.csv
./10.1016.j.addma.2023.103548 | ST-50 | Effect of solution and aging treatments on the microstructure and mechanical properties of dual-phase high-entropy alloy prepared by laser-powder bed fusion using AlSi10Mg and FeCoCrNi powders | The mechanical property data for each sample are shown in Fig. 10 a and Table 2 . The as-built dual-phase Si-containing Al0.4CoCrFeNi alloy in this work has a yield strength of 593 MPa ± 3 MPa, a tensile strength of 797 MPa ± 7 MPa, and a uniform elongation of 16 % ± 1 %. Compared with the single FCC phase Al0.5CoCrFeNi alloy[44](yield strength of 579 MPa, tensile strength of 721 MPa, elongation of 22 %) prepared byL-PBF using pre-alloyed powder (because Al0.4CoCrFeNi prepared byL-PBF using pre-alloyed powder has not been reported), the as-built alloy has a higher strength. Notably, the strength of Al0.5CoCrFeNi is expected to be greater than that of Al0.4CoCrFeNi, but the existence of the BCC phase increases the strength of Si-containing Al0.4CoCrFeNi in this study. In addition, different heat-treatment processes significantly changed the material properties. After direct aging at 650 °C for 100 h (AB-100 sample), the yield strength, tensile strength, and elongation reached 933 MPa, 1093 MPa, and 2 %, respectively. After solution aging at 1200 °C for 1 h + 650 °C for 100 h (ST-100 sample), the yield strength, tensile strength, and elongation reached 838 MPa, 1118 MPa, and 12 %, respectively. Therefore, according to Fig. 10 a, the tensile strength and elongation of the solution aging sample are both higher than those of the direct-aged sample. Furthermore, compared with the AB sample, the ST-50 sample exhibited increases in three properties, namely, yield strength (from 593 MPa to 666 MPa), tensile strength (from 797 MPa to 959 MPa), and plasticity (from 16 % to 19 %); the work hardening rate ( Fig. 10 c) of ST-50 sample is also higher than that of AB sample. Notably, the tensile strength of 1118 MPa is the highest strength of the AlxCoCrFeNi alloy system prepared by laser additive manufacturing reported at present. Moreover, compared with the ST sample, the yield and tensile strengths of the solution aging sample (ST-100) increased from 383 MPa to 838 MPa and from 720 MPa to 1118 MPa, respectively, and the work hardening rate also increased, reflecting the strong aging-strengthening ability of the high BCC phase content of the Si-containing Al0.4CoCrFeNi alloy prepared by in situ alloying. | Using the insufficient diffusion of the elements forming the BCC phase under rapid solidification, a dual-phase Si-containing Al0.4CoCrFeNi high-entropy alloy (HEA) with a body-centered cubic (BCC) phase content of approximately 13 % and good mechanical performance was prepared by laser-powder bed fusion using AlSi10Mg and FeCoCrNi mixing powders. The effect of aging treatment with and without the preceding solution treatment on the microstructure and mechanical properties is addressed. Under direct aging, a large number of nano σ and face-centered cubic (FCC) phases are formed within the BCC phase, and the spherical L12 phase and dislocation cellular substructure coexist inside the FCC grains. However, under solution aging, the BCC phase is separated by a newly generated FCC phase and shows a sieve-like shape with the σ phase embedded into the phase boundary, and the L12 phase is precipitated in a wave-like shape inside FCC grains without dislocations. Thus, direct aging can rapidly improve the strength of the as-built alloy; however, the plasticity decreases significantly. By contrast, solution aging improves strength while retaining considerable plasticity. Specifically, solution aging treatment at 1200 °C/1 h + 650 °C/50 h simultaneously improved the strength and plasticity of the as-built alloy. Furthermore, the solution aging sample at 1200 °C/1 h + 650 °C/100 h achieved a synergistic increase in strength and plasticity compared with all of the direct-aged samples. This work proposes a new concept for preparing heterogeneous alloys with a high second-phase content using a low content of phase-forming elements and also provides guidance for the post-treatment performance regulation of dual-phase HEAs. | Tensile properties of samples treated in different states in this study. | /home/shared/llm-extraction-pipeline/articles_all/10.1016.j.addma.2023.103548/tables/Table 2.csv
./10.1016.j.addma.2023.103569 | LPBF HMS | Ultrafine-grained Fe-TiB2 high-modulus nanocomposite steel with high strength and isotropic mechanical properties by laser powder bed fusion | In the present work, we fabricated in-situ Fe-TiB2nanocomposite HMS by LPBF of mixed powders of Fe, Ti, and Fe2B, which are all commercially available. LPBF of in-situ Fe-TiB2nanocomposite HMS involves chemical reaction of primary powders, enabling in-situ formed and uniformly distributed TiB2nanoparticles in the matrix. The LPBF HMS exhibits excellent mechanical properties with a high elastic modulus of ∼ 240 GPa, an ultrahigh yield strength of ∼ 1450 MPa, and a large compressive plasticity of ∼ 20%. In addition, unlike many other AM metal alloys that demonstrate a strong mechanical anisotropy, the LPBF HMS possesses isotropic mechanical properties due to the random crystallographic texture. Our work provides a general pathway for achieving high performance metal matrix nanocomposites by in situ chemical reaction and precipitation of ceramic nanoparticles during laser additive manufacturing. | Fe-TiB2 metal matrix composite, also called high-modulus steels (HMSs), are of great interest for applications in fuel-efficient transportation infrastructure, aerospace, and wear industries due to their high specific stiffness and yield strength. However, conventional cast Fe-TiB2 HMSs often contain coarse and sharp-edged TiB2 particles which easily trigger premature cracking during loading. Here, we synthesized a Fe-TiB2 nanocomposite HMS via laser powder bed fusion (LPBF) additive manufacturing of mixed micro-sized powders of Fe, Ti, and Fe2B. We investigated the microstructure formation and mechanical behavior of the Fe-TiB2 HMS. We found that in situ chemical reaction of Ti and Fe2B enables the formation of TiB2 particles at nanoscale during rapid solidification of LPBF. These nanoscale TiB2 particles can serve as heterogeneous nucleation sites and promote the formation of ultrafine and equiaxed α-Fe grains with random crystallographic textures, which differ from many other additively manufactured (AM) metal alloys characteristic of strong crystallographic textures. As such, isotropic mechanical properties were achieved in the AM Fe-TiB2 nanocomposite HMS with a high elastic modulus of ∼ 240 GPa, an exceptional yield strength of ∼ 1450 MPa, and a large plasticity of ∼ 20% under compression. Quantitative analysis reveals that the high yield strength primarily originates from strengthening contributions of the ultrafine grains with an average grain size of ∼450 nm, the nanoscale TiB2 reinforcing particles of 20-180 nm, and a high density of printing-induced dislocations of the order of 1015 m-2. In situ synchrotron high-energy X-ray diffraction unveils the load partitioning from the softer α-Fe matrix to the stiffer and stronger TiB2 nanoparticles, contributing to the sustained strain hardening during compression. Our work not only provides a general pathway for achieving high-performance metal matrix nanocomposites by in situ chemical reaction and precipitation of ceramic nanoparticles during additive manufacturing, but also offers mechanistic insights into the deformation mechanism of nanoparticle-reinforced HMS composites. | Mechanical properties of the LPBF HMS sample along transverse and longitudinal directions. | /home/shared/llm-extraction-pipeline/articles_all/10.1016.j.addma.2023.103569/tables/Table 1.csv
./10.1016.j.addma.2023.103795 | HT-HEA | Additively manufactured heterogeneous precipitation-strengthened high-entropy alloys with high strength and ductility | The SEM imaging of the heat-treated HEA (HT-HEA, i.e., annealed at 800 °C/4 h after the DED processing) is shown in Fig. 4 a and b, exhibiting an unusual heterogeneous cellular structure. In particular, high-density nanoscale precipitation was found in the wall. The high-magnified BF-TEM imaging ( Fig. 4 c) exhibits single- (interior) and dual-phase (wall) microstructures, consistent with the SEM observations ( Fig. 4 a). The inset SAED pattern suggests that the single-phase region in the interior remains an FCC crystal structure. In sharp contrast, the dark-field (DF) TEM image captured from the superlattice reflections of the L12phase (marked by the yellow circles) demonstrates high-density L12nanoprecipitation in the wall. Based on the quantitative analysis, the average size is evaluated to be 31.0 ± 5.1 nm. | Heterogeneous-structured (HS) materials have drawn particular attention due to their extraordinary strength-ductility combinations. Benefiting from the large thermal gradient and high cooling rate, additive manufacturing (AM) enables structural and compositional heterogeneity at the multiscale, which provides new routines for high-performance HS materials. Here, we successfully fabricated a cellular-structured CoNiCrFeAlTi-based high-entropy alloy (HEA) by using the directed-energy deposition (DED) technology. Subsequent thermal treatment produces a distinctly different microstructure consisting of single-phase (face-centered cubic, FCC) interior and dual-phase (FCC + L12) wall, which leads to an ultrahigh tensile strength of ∼1148 MPa combined with a large ductility of ∼28 %. We attribute the high strength to the pronounced ordering strengthening from high-density L12-type precipitates in the wall while the large ductility primarily comes from the improved plastic deformation stability via hetero-deformation-induced strain hardening and deformation-induced stacking faults (SFs). Our current work is expected to open up a new area for designing high-performance HS multiple-principal-element alloys. | The chemical constitutions of the L12-type precipitate and the FCC matrix in both interior and wall regions of the HT-HEA. | /home/shared/llm-extraction-pipeline/articles_all/10.1016.j.addma.2023.103795/tables/Table 1.csv
./10.1016.j.addma.2023.103914 | [001] ¦ [111] | On the orientation-dependent mechanical properties of interstitial solute-strengthened Fe49.5Mn30Co10Cr10C0.5 high entropy alloy produced by directed energy deposition | The microstructure of the deposited samples was examined by scanning electron microscopy (SEM) and electron back scatter diffraction (EBSD) on a Tescan Lyra dual beam SEM-FIB microscope. To investigate the mechanical performance of the deposited iHEA material, tensile specimens with the gauge dimension of 11.5 mm × 3.5 mm × 1 mm were machined from the deposited block in two different directions, as schematically shown in Fig. 2 c. The 3D inverse pole figure (IPF) map represents a typical microstructure of the DED deposited iHEA. Vertical sample labeled as iHEA-V was machined parallel to the building direction (BD) and the horizontal tensile sample named as iHEA-H was sliced parallel to the laser scanning direction. The tensile test was carried out using a Kammrath-Weiss tensile module with a strain rate of 10-4s-1, and the machine displacement was used to measure strain. High-energy synchrotron X-ray diffraction (SXRD) was applied to analyze the phase constituents before and after tensile deformation. To further determine the deformation mechanisms, transmission electron microscopy (TEM) analysis was performed on grains with different orientations. The TEM samples were prepared using focused ion beam (FIB) slicing (FEI Helios G4 CX dual-beam microscope). Micro-pillar compression test was used to evaluate the micro-mechanical properties of deposited iHEA in two different crystal orientations close to [001] and [111], respectively. Micro-pillars with a diameter of 2 μm and length of 6-7 μm were fabricated using FIB with 10 and 3 nA ion currents during the initial rough milling process. 200 and 40 pA ion currents were used for the final polishing steps. An ion-milled micro-pillar and schematic of the micro-pillar compression test by a flat diamond punch are shown in Fig. 3 a and b, respectively. The white circles in the IPF maps presented in Fig. 3 c and d illustrate the selected areas for the micro-pillar milling through [001] and [111] directions, respectively. | Interstitial solute-strengthened Fe49.5Mn30Cr10Co10C0.5 (at%) high entropy alloy was additively manufactured by directed energy deposition (DED) process in this work. While the as-deposited material exhibits an excellent combination of strength and ductility, the effect of anisotropy on the mechanical performance of the DED processed component was studied in detail. The ultimate tensile strength (UTS) of the horizontal tensile sample with a main fiber texture of <111> // tensile direction (TD) went up to 1 GPa while maintaining a superb failure elongation of 36%. The vertical tensile sample, with a dominant <001> // TD texture, failed at an UTS of 750 MPa with an enhanced failure elongation of 52%. Microstructural analysis of the deformed samples showed that the horizontal samples were mainly deformed via the formation of mechanical twins, whereas the twining activity was less profound in the vertical samples. Single crystal micro-pillar compression testing revealed that the deformation mechanism complies well with the Schmid’s factor. In addition, a higher critical resolved shear stress for twining compared to slip was also confirmed in the micro-pillar compression testing. | Summary of the micro-pillar compression test results. | /home/shared/llm-extraction-pipeline/articles_all/10.1016.j.addma.2023.103914/tables/Table 4.csv
./10.1016.j.addma.2024.103999 | S1440 | Enhancing mechanical properties and electrochemical behavior of equiatomic FeNiCoCr high-entropy alloy through sintering and hot isostatic pressing for binder jet 3D printing | This study investigates the influence of sintering temperature and hot isostatic pressing (HIP) on the microstructure, mechanical properties, and electrochemical behavior of equiatomic FeNiCoCr high-entropy alloy (HEA) samples produced via binder jet 3D printing (BJ3DP). Green samples with a relative density of approximately 59.3 ± 0.4% were initially printed using pre-alloyed powders. Subsequently, sintering was performed at temperatures ranging from 1410 to 1440 °C for 4 h with an interval of 10 °C. The sintered samples exhibited a single face-centered cubic phase, and their relative densities increased with higher sintering temperatures, reaching values of approximately 78.1%, 88.3%, 91.0%, and 98.1% for temperatures of 1410, 1420, 1430, and 1440 °C, respectively. The effect of hot isostatic pressing (HIP) at 1200 °C under a pressure of 150 MPa for 2 h in an argon atmosphere was found to be minimal for samples with relative densities below 91.0%. However, HIP substantially enhanced both the densities and mechanical properties for samples with relative densities of 91.0% or higher. The samples sintered at 1440 °C (#S1440) displayed the optimal mechanical properties, i.e., the values of yield strength (σ y ), ultimate tensile strength (σ UTS ), and total elongation (ε t ) are ∼173 MPa, ∼476 MPa, and ∼41%, respectively. Further processing #S1440 sample using HIP at 1200 °C (noted as #S1440H) led to an improved relative density to ∼99.4%, along with enhanced strength and ductility. Electrochemical testing in a 3.5 wt% NaCl solution demonstrated superior performance of the #S1440H sample compared to wrought 316 L stainless steel (SS), although it exhibited slightly lower corrosion resistance compared to #S1440 due to coarser grains. X-ray photoelectron spectroscopy (XPS) analyses identified the formation of Co(Fe,Cr)2O4 in the passive film, contributing to the improved corrosion resistance of FeCoNiCr. | This study investigates the influence of sintering temperature and hot isostatic pressing (HIP) on the microstructure, mechanical properties, and electrochemical behavior of equiatomic FeNiCoCr high-entropy alloy (HEA) samples produced via binder jet 3D printing (BJ3DP). Green samples with a relative density of approximately 59.3 ± 0.4% were initially printed using pre-alloyed powders. Subsequently, sintering was performed at temperatures ranging from 1410 to 1440 °C for 4 h with an interval of 10 °C. The sintered samples exhibited a single face-centered cubic phase, and their relative densities increased with higher sintering temperatures, reaching values of approximately 78.1%, 88.3%, 91.0%, and 98.1% for temperatures of 1410, 1420, 1430, and 1440 °C, respectively. The effect of hot isostatic pressing (HIP) at 1200 °C under a pressure of 150 MPa for 2 h in an argon atmosphere was found to be minimal for samples with relative densities below 91.0%. However, HIP substantially enhanced both the densities and mechanical properties for samples with relative densities of 91.0% or higher. The samples sintered at 1440 °C (#S1440) displayed the optimal mechanical properties, i.e., the values of yield strength (σ y ), ultimate tensile strength (σ UTS ), and total elongation (ε t ) are ∼173 MPa, ∼476 MPa, and ∼41%, respectively. Further processing #S1440 sample using HIP at 1200 °C (noted as #S1440H) led to an improved relative density to ∼99.4%, along with enhanced strength and ductility. Electrochemical testing in a 3.5 wt% NaCl solution demonstrated superior performance of the #S1440H sample compared to wrought 316 L stainless steel (SS), although it exhibited slightly lower corrosion resistance compared to #S1440 due to coarser grains. X-ray photoelectron spectroscopy (XPS) analyses identified the formation of Co(Fe,Cr)2O4 in the passive film, contributing to the improved corrosion resistance of FeCoNiCr. | Electrochemicals parameters derived from Fig. 9 for the FeCoNiCr samples and the 316 L SS sample in 3.5 wt% NaCl solution. | /home/shared/llm-extraction-pipeline/articles_all/10.1016.j.addma.2024.103999/tables/Table 4.csv
./10.1016.j.addma.2024.104253 | HESMA | Additive manufacturing of high entropy shape memory alloy with outstanding properties through multi-remelting in-situ alloying | With the introduction of a fourth dimension, time, into 3D printing, 4D printing enables unparalleled control over spatial and temporal aspects of 3D products in respond to external stimuli. However, the recovery performance of the 4D printed shape memory alloys still falls short of expectations. In this study, a novel high entropy shape memory alloy (HESMEA) was developed using in-situ alloying laser powder bed fusion (LPBF) by introducing a moderate amount of silicon (10 % atomic percent) to a metastable Fe50Mn30Co10Cr10 HEA matrix. Multi-remelting strategy was employed to improve the chemical homogeneity of the printed HESMA with enhanced diffusion occurring during the remelt scan. The 3-remelting HESMA exhibited a near uniform chemical distribution, showcasing an excellent combination of shape memory performance and mechanical properties, with an admirable recoverable strain of 5.2 % and a high yield strength of about 500 MPa. It was found that the high recovery strain was attributed to low stacking fault energy of the HESMA matrix, while combination of refined grain size, high density dislocations and nano precipitation contributed to high yield strength of the HESMA. Overall, the solid solution matrix and hierarchical strengthening characteristics of the newly developed HESMA makes it particularly suitable for 4D printing with excellent comprehensive properties. | With the introduction of a fourth dimension, time, into 3D printing, 4D printing enables unparalleled control over spatial and temporal aspects of 3D products in respond to external stimuli. However, the recovery performance of the 4D printed shape memory alloys still falls short of expectations. In this study, a novel high entropy shape memory alloy (HESMEA) was developed using in-situ alloying laser powder bed fusion (LPBF) by introducing a moderate amount of silicon (10 % atomic percent) to a metastable Fe50Mn30Co10Cr10 HEA matrix. Multi-remelting strategy was employed to improve the chemical homogeneity of the printed HESMA with enhanced diffusion occurring during the remelt scan. The 3-remelting HESMA exhibited a near uniform chemical distribution, showcasing an excellent combination of shape memory performance and mechanical properties, with an admirable recoverable strain of 5.2 % and a high yield strength of about 500 MPa. It was found that the high recovery strain was attributed to low stacking fault energy of the HESMA matrix, while combination of refined grain size, high density dislocations and nano precipitation contributed to high yield strength of the HESMA. Overall, the solid solution matrix and hierarchical strengthening characteristics of the newly developed HESMA makes it particularly suitable for 4D printing with excellent comprehensive properties. | Compositional variation of the HESMA matrix and size of the silicon inclusions. | /home/shared/llm-extraction-pipeline/articles_all/10.1016.j.addma.2024.104253/tables/Table 1.csv
./10.1016.j.apcata.2017.08.005 | 0.5% Pd/ZrO2 ¦ 2% Pd/ZrO2 | Aqueous phase hydrogenation of phenol catalyzed by Pd and PdAg on ZrO2 | Rates normalized to the number of surface Pd atoms (estimated based on H2chemisorption data, TOF), increased with decreasing Pd dispersion ( Table 4 ). On 1% and 2% Pd/ZrO2which contain relatively large particles, a dominant fraction of the surface consists of terraced (111) and (100) planes. On 0.5% Pd/ZrO2having a high Pd dispersion (D=0.86), the fraction of corner/edge/step atoms becomes significant, and can account for a total of more than 80% of the surface atoms at D=0.76 (based on a cuboctahedron model)[40]. These results indicate that the aqueous phase hydrogenation of phenol on Pd/ZrO2is a structure-sensitive reaction, likely requiring large ensembles of surface atoms, which are more prevalent on terraces of large particles. Similar observations were reported for phenol hydrogenation and deoxygenation over nickel nanoparticles of different sizes (5-22nm) supported on SiO2[30]. In comparison, a TOF of 1.7s-1was obtained on a commercial 1%Pd/C catalyst containing Pd particles with 51% dispersion[6], at 473K and 50bar H2with a more concentrated phenol solution than used here ( Table 4 ). | The impact of particle size of ZrO2-supported Pd and of alloying with Ag was explored for hydrogenation of phenol in aqueous phase. Kinetic assessments were performed in a batch reactor, on monometallic Pd/ZrO2 samples with different Pd loadings (0.5%, 1% and 2%), as well as on a 1% PdAg/ZrO2 sample. The catalytic activity normalized to accessible Pd (turnover frequency, TOF) increased with the particle size of Pd. Reaction orders in phenol and H2 and lower activation energies suggest that smaller particles bind the reacting substrates more strongly, leading to higher surface coverages by phenol. However, surprisingly, smaller Pd particles exhibited lower TOFs. The lower activity of the small Pd particles is attributed to lower activation entropies for the strongly bound species. The presence of Ag increased the catalyst activity by decreasing the apparent energy of activation and increasing the coverages of phenol and H2, without negatively affecting the activation entropy. | Physicochemical properties, Pd loadings and dispersions of the Pd/ZrO2 samples. | /home/shared/llm-extraction-pipeline/articles_all/10.1016.j.apcata.2017.08.005/tables/Table 1.csv | {'a': 'Measured by XRF.'}
./10.1016.j.apcata.2017.08.005 | 1% Pd/ZrO2 | Aqueous phase hydrogenation of phenol catalyzed by Pd and PdAg on ZrO2 | TEM analysis of passivated 1% PdAg/ZrO2and 1% Pd/ZrO2were performed and the chemical mapping of Ag and Pd were recorded. The samples were reduced at 473K (10Kmin-1) in flowing H2(30mLmin-1) for 1h. Then, they were cooled and passivated at oxidative atmosphere (around 2% O2/N2; 30mLmin-1). The samples were analyzed with aberration corrected Scanning Transmission Electron Microscope (STEM) (JEOL JEM-ARM200F) operated at 200kV. The instrument is equipped with CEOS GmbH double-hexapole aberration corrector for the probe-forming lens, which allows imaging with ∼0.8nm resolution in scanning transmission electron microscopy (STEM) mode. The presented images were acquired on HAADF detector with beam convergence of 27.5 mrad and collection angle of 68-280 mrad. Elemental analysis was performed using Energy Dispersive Spectroscopy (EDS) with high collection angle SSD (∼0.7 srad, JEOL Centurio). The data were acquired and evaluated with NSSThermo Scientific software package. The STEM sample preparation involved mounting powdered samples on copper/nickel grids covered with lacey carbon support films, and then immediately loading them into the STEM airlock to minimize an exposure to atmospheric O2. | The impact of particle size of ZrO2-supported Pd and of alloying with Ag was explored for hydrogenation of phenol in aqueous phase. Kinetic assessments were performed in a batch reactor, on monometallic Pd/ZrO2 samples with different Pd loadings (0.5%, 1% and 2%), as well as on a 1% PdAg/ZrO2 sample. The catalytic activity normalized to accessible Pd (turnover frequency, TOF) increased with the particle size of Pd. Reaction orders in phenol and H2 and lower activation energies suggest that smaller particles bind the reacting substrates more strongly, leading to higher surface coverages by phenol. However, surprisingly, smaller Pd particles exhibited lower TOFs. The lower activity of the small Pd particles is attributed to lower activation entropies for the strongly bound species. The presence of Ag increased the catalyst activity by decreasing the apparent energy of activation and increasing the coverages of phenol and H2, without negatively affecting the activation entropy. | Physicochemical properties, Pd loadings and dispersions of the Pd/ZrO2 samples. | /home/shared/llm-extraction-pipeline/articles_all/10.1016.j.apcata.2017.08.005/tables/Table 1.csv | {'a': 'Measured by XRF.'}
./10.1016.j.apcata.2017.08.005 | 1% PdAg/ZrO2 | Aqueous phase hydrogenation of phenol catalyzed by Pd and PdAg on ZrO2 | The impact of particle size of ZrO2-supported Pd and of alloying with Ag was explored for hydrogenation of phenol in aqueous phase. Kinetic assessments were performed in a batch reactor, on monometallic Pd/ZrO2 samples with different Pd loadings (0.5%, 1% and 2%), as well as on a 1% PdAg/ZrO2 sample. The catalytic activity normalized to accessible Pd (turnover frequency, TOF) increased with the particle size of Pd. Reaction orders in phenol and H2 and lower activation energies suggest that smaller particles bind the reacting substrates more strongly, leading to higher surface coverages by phenol. However, surprisingly, smaller Pd particles exhibited lower TOFs. The lower activity of the small Pd particles is attributed to lower activation entropies for the strongly bound species. The presence of Ag increased the catalyst activity by decreasing the apparent energy of activation and increasing the coverages of phenol and H2, without negatively affecting the activation entropy. | The impact of particle size of ZrO2-supported Pd and of alloying with Ag was explored for hydrogenation of phenol in aqueous phase. Kinetic assessments were performed in a batch reactor, on monometallic Pd/ZrO2 samples with different Pd loadings (0.5%, 1% and 2%), as well as on a 1% PdAg/ZrO2 sample. The catalytic activity normalized to accessible Pd (turnover frequency, TOF) increased with the particle size of Pd. Reaction orders in phenol and H2 and lower activation energies suggest that smaller particles bind the reacting substrates more strongly, leading to higher surface coverages by phenol. However, surprisingly, smaller Pd particles exhibited lower TOFs. The lower activity of the small Pd particles is attributed to lower activation entropies for the strongly bound species. The presence of Ag increased the catalyst activity by decreasing the apparent energy of activation and increasing the coverages of phenol and H2, without negatively affecting the activation entropy. | Physicochemical properties, Pd loadings and dispersions of the Pd/ZrO2 samples. | /home/shared/llm-extraction-pipeline/articles_all/10.1016.j.apcata.2017.08.005/tables/Table 1.csv | {'a': 'Measured by XRF.'}
./10.1016.j.apcatb.2018.05.035 | Pt/CeO2 ¦ PtCo/CeO2 | Dry reforming of methane over CeO2-supported Pt-Co catalysts with enhanced activity | Dry reforming of methane provides opportunities of using CH4 and CO2 to produce syngas. The PtCo/CeO2 bimetallic catalyst shows higher activity and H2/CO ratio than the corresponding monometallic catalysts, mainly attributed to the synergistic effect of Pt-Co. Structural feature of the PtCo/CeO2 catalyst was revealed by diffuse reflectance infrared Fourier transform spectroscopy (DRIFTS) of adsorbed CO and in situ techniques like X-ray diffraction (XRD), X-ray adsorption fine structure (XAFS) and ambient-pressure X-ray photoelectron spectroscopy (AP-XPS). Pt-Co alloy and separated Co particles co-existed in the bimetallic catalyst, whereas the former was determined as the dominant active structure with a Pt-Co-mixed-surface termination. During reaction, Pt and Co in the alloy structure nearly maintained their metallic state with slight oxygen decoration, yielding oxygen-metal site-pairs (O*-*). Combined kinetic investigations and DFT calculations reveal that the O*-modified catalytic surface of PtCo/CeO2 promotes CH bond activation with higher entropy contribution (less constraints) to compensate its higher activation barrier. Thermogravimetric analysis (TGA), transmission electron microscope (TEM) and Raman spectroscopy show that the PtCo/CeO2 catalyst is resistant to coke formation as effectively as Pt/CeO2 and can be easily regenerated by a mild CO2 treatment. | Dry reforming of methane provides opportunities of using CH4 and CO2 to produce syngas. The PtCo/CeO2 bimetallic catalyst shows higher activity and H2/CO ratio than the corresponding monometallic catalysts, mainly attributed to the synergistic effect of Pt-Co. Structural feature of the PtCo/CeO2 catalyst was revealed by diffuse reflectance infrared Fourier transform spectroscopy (DRIFTS) of adsorbed CO and in situ techniques like X-ray diffraction (XRD), X-ray adsorption fine structure (XAFS) and ambient-pressure X-ray photoelectron spectroscopy (AP-XPS). Pt-Co alloy and separated Co particles co-existed in the bimetallic catalyst, whereas the former was determined as the dominant active structure with a Pt-Co-mixed-surface termination. During reaction, Pt and Co in the alloy structure nearly maintained their metallic state with slight oxygen decoration, yielding oxygen-metal site-pairs (O*-*). Combined kinetic investigations and DFT calculations reveal that the O*-modified catalytic surface of PtCo/CeO2 promotes CH bond activation with higher entropy contribution (less constraints) to compensate its higher activation barrier. Thermogravimetric analysis (TGA), transmission electron microscope (TEM) and Raman spectroscopy show that the PtCo/CeO2 catalyst is resistant to coke formation as effectively as Pt/CeO2 and can be easily regenerated by a mild CO2 treatment. | Summary of measured apparent energy changes over the PtCo/CeO2, Pt/CeO2 and Pt/ZrO2 catalysts. | /home/shared/llm-extraction-pipeline/articles_all/10.1016.j.apcatb.2018.05.035/tables/Table 3.csv | {'a': '873 K was used for the calculation of TDS and DG .'}
./10.1016.j.apcatb.2018.05.035 | Pt/ZrO2 | Dry reforming of methane over CeO2-supported Pt-Co catalysts with enhanced activity | Fig. 6(a) and(b)reveal the reactant partial pressure dependencies over the PtCo/CeO2and Pt/CeO2catalysts. The Co/CeO2catalyst was not studied due to its very low activity and fast deactivation. The measured and calculated CH4activation barriers are summarized inTables 3 and 4, respectively. Fig. 7 compares the measured activation barrier plots over the PtCo/CeO2, Pt/CeO2and Pt/ZrO2catalysts within the temperature range of 813-873 K. The apparent activation barriers were measured at low CH4conversions (below 15%) to minimize heat and mass transport limitations. Moreover, the method for measuring activation barriers of deactivating reaction was adopted to avoid the deactivation interference [36]. | Dry reforming of methane provides opportunities of using CH4 and CO2 to produce syngas. The PtCo/CeO2 bimetallic catalyst shows higher activity and H2/CO ratio than the corresponding monometallic catalysts, mainly attributed to the synergistic effect of Pt-Co. Structural feature of the PtCo/CeO2 catalyst was revealed by diffuse reflectance infrared Fourier transform spectroscopy (DRIFTS) of adsorbed CO and in situ techniques like X-ray diffraction (XRD), X-ray adsorption fine structure (XAFS) and ambient-pressure X-ray photoelectron spectroscopy (AP-XPS). Pt-Co alloy and separated Co particles co-existed in the bimetallic catalyst, whereas the former was determined as the dominant active structure with a Pt-Co-mixed-surface termination. During reaction, Pt and Co in the alloy structure nearly maintained their metallic state with slight oxygen decoration, yielding oxygen-metal site-pairs (O*-*). Combined kinetic investigations and DFT calculations reveal that the O*-modified catalytic surface of PtCo/CeO2 promotes CH bond activation with higher entropy contribution (less constraints) to compensate its higher activation barrier. Thermogravimetric analysis (TGA), transmission electron microscope (TEM) and Raman spectroscopy show that the PtCo/CeO2 catalyst is resistant to coke formation as effectively as Pt/CeO2 and can be easily regenerated by a mild CO2 treatment. | Summary of measured apparent energy changes over the PtCo/CeO2, Pt/CeO2 and Pt/ZrO2 catalysts. | /home/shared/llm-extraction-pipeline/articles_all/10.1016.j.apcatb.2018.05.035/tables/Table 3.csv | {'a': '873 K was used for the calculation of TDS and DG .'}
./10.1016.j.apcatb.2018.05.035 | Pt(111) | Dry reforming of methane over CeO2-supported Pt-Co catalysts with enhanced activity | The Pt(111) surface was modeled using a four layer 3 × 3 surface slab. Based on the XAFS,in situXRD and AP-XPS characterizations, the bimetallic surface was modeled using a four layer 4 × 4 surface slab by replacing half of the Pt atoms in the top two layers with Co atoms to represent a mixed-PtCo(111) surface. It should be noted that the effect of CeO2was not taken into account in the DFT calculation. According to our following experiments (Ce4+↔ Ce3+in AP-XPS andin situXRD, and nearly zero-order with respect to CO2), CeO2most likely played a crucial role in CO2activation which is not a rate-determining step, while the subsequent reforming reactions take place on the surface of metallic particles. Given that, the difference in experimental performances between the CeO2-supported bimetallic and monometallic catalysts during reforming is mostly associated with the metal effects, which is our interest here. A 14 Å thick vacuum was added along the direction perpendicular to the surface in the slab to avoid artificial interactions between the slab and its periodic images. During geometry optimization, the atoms in the top two layers were allowed to relax while the atoms in the bottom two layers were fixed. DFT optimized configurations for possible reaction intermediates on the Pt(111) and mixed-PtCo(111) surfaces are illustrated in Fig. S1 and Fig. S2, respectively, in the Supporting Information (SI). The binding energy (BE) of an adsorbate was calculated as follows:(8)BE(adsorbate)=E(slab+adsorbate)-E(slab)-E(adsorbate)whereE(slab+adsorbate),E(slab)andE(adsorbate)are the total energies of the slab with adsorbate, clean slab and adsorbate species in the gas phase, respectively. | Dry reforming of methane provides opportunities of using CH4 and CO2 to produce syngas. The PtCo/CeO2 bimetallic catalyst shows higher activity and H2/CO ratio than the corresponding monometallic catalysts, mainly attributed to the synergistic effect of Pt-Co. Structural feature of the PtCo/CeO2 catalyst was revealed by diffuse reflectance infrared Fourier transform spectroscopy (DRIFTS) of adsorbed CO and in situ techniques like X-ray diffraction (XRD), X-ray adsorption fine structure (XAFS) and ambient-pressure X-ray photoelectron spectroscopy (AP-XPS). Pt-Co alloy and separated Co particles co-existed in the bimetallic catalyst, whereas the former was determined as the dominant active structure with a Pt-Co-mixed-surface termination. During reaction, Pt and Co in the alloy structure nearly maintained their metallic state with slight oxygen decoration, yielding oxygen-metal site-pairs (O*-*). Combined kinetic investigations and DFT calculations reveal that the O*-modified catalytic surface of PtCo/CeO2 promotes CH bond activation with higher entropy contribution (less constraints) to compensate its higher activation barrier. Thermogravimetric analysis (TGA), transmission electron microscope (TEM) and Raman spectroscopy show that the PtCo/CeO2 catalyst is resistant to coke formation as effectively as Pt/CeO2 and can be easily regenerated by a mild CO2 treatment. | Summary of DFT-calculated activation barriers for CO2 and CH bond activation in methane over the bare/O*-modified Pt(111) and mixed-PtCo(111) surfaces. | /home/shared/llm-extraction-pipeline/articles_all/10.1016.j.apcatb.2018.05.035/tables/Table 4.csv
./10.1016.j.apmt.2017.05.009 | HEA-1 ¦ HEA-2 | Direct electrochemical synthesis of high-entropy alloys from metal oxides | It has been the objective of the present study to demonstrate the feasibility of the FFC-Cambridge process for the preparation of HEAs. Two refractory systems, quaternary TiNbTaZr (further termed HEA-1)[34]and quinternary TiNbTaZrHf (further termed HEA-2)[35], have been selected. It is noted that both these systems satisfy all the empirical criteria that have been established to differentiate HEAs from other multinary metallic systems[36-38], as detailed in Tables S1 to S3 [Supplementary Material]. Both have also been made by arc-melting before, and so a direct comparison of the products from the different techniques is possible. | It has been demonstrated for the first time that high-entropy alloys can be synthesised by electrochemical reduction in a molten salt. This was accomplished by means of an electrolytic cell in which pre-mixed solid metal oxides were subjected to cathodic polarisation in an electrolyte of molten CaCl2 salt at 1173K, such that the equiatomic refractory alloys TiNbTaZr and TiNbTaZrHf were produced in a single-step alloying process. Structural investigations revealed that the TiNbTaZr alloy comprises two body-centred cubic phases while the TiNbTaZrHf alloy has one disordered body-centred cubic phase. Further examinations were carried out to assess the alloys’ morphological and mechanical properties. These novel findings promise a straightforward, low-energy and cost-affordable electrometallurgical process for the production of high-entropy alloys for advanced structural applications. | Chemical compositions of HEA-1 and HEA-2, as analysed at various locations using EDX. | /home/shared/llm-extraction-pipeline/articles_all/10.1016.j.apmt.2017.05.009/tables/Table 2.csv
./10.1016.j.apmt.2021.101037 | HGS-HP | Design of ultrastrong but ductile medium-entropy alloy with controlled precipitations and heterogeneous grain structures | In this study, we develop a non-equiatomic Co2CrNi1.5Al0.25Ti0.25quinary MEA. The heterogeneous grain structure (HGS), comprised of residual deformed grains (RDGs), micro-sized recrystallized grains (MRGs) and nano-sized recrystallized grains (NRGs), and heterogeneous precipitation (HP) of L12phase corresponding to different kinds of grain structures are simultaneously introduced into the alloy by the combination of cold rolling and annealing. The tensile properties of the newly-developed HGS-HP MEA at room and cryogenic temperatures are much superior to those of the existed HEAs, MEAs and austenitic stainless steels tested at room and cryogenic temperatures. The kinetics mechanisms of the HGS and HP as well as the strengthening mechanisms of the HGS-HP MEA are discussed based on the resulting microstructure. Moreover, the origin causing the distinctive three-stage strain-hardening behaviors of the MEA at 77 K and 293 K is studied by interrupting mechanical tests after several different strains and analyzing the microstructures. Our results indicate that this complex heterogeneous structure design strategy, namely, introducing HGS and TP into the newly-developed MEA simultaneously without the precipitation of brittle intermetallic phases, is a new effective method to design high-performance alloys applied at both ambient and cryogenic temperatures. | In this study, we develop a non-equiatomic Co2CrNi1.5Al0.25Ti0.25 quinary medium-entropy alloy (MEA). The heterogeneous grain structure (HGS) (comprising residual deformed grains, micro-sized recrystallized grains and nano-sized recrystallized grains) and heterogeneous precipitation (HP) of the L12 phase corresponding to different kinds of grain structures are simultaneously introduced into the alloy by the well-designed thermomechanical processing. The alloy exhibits an ultra-high yield stress ( σ y ) of 1.73 GPa, ultimate tensile stress ( σ u ) of 1.89 GPa and remarkable total elongation ( ε te ) up to 16.0% at 293 K, as well as ultra-high σ y up to 2.02 GPa, σ u up to 2.31 GPa and excellent ε te up to 21.2% at 77 K. The synergy of multiple hardening mechanisms, mainly including back-stress hardening, precipitation hardening and pre-existed dislocation hardening contributes to the ultra-high σ y at 293 K and 77 K. The HGS promotes the continuously increased geometrically necessary dislocations (GNDs) density, which, combined with the nano-spaced stacking fault (SF) networks, leads to the outstanding three-stage work-hardening behaviors during tensile tests at 293 K and 77 K. The simultaneous introduction of HGS and HP into this newly-developed MEA without brittle intermetallic phase, is a new effective method in designing high-performance alloys applied at both ambient and cryogenic temperatures. | Chemical compositions (at%) of the HGS-HP alloy determined by 3D-APT analysis. | /home/shared/llm-extraction-pipeline/articles_all/10.1016.j.apmt.2021.101037/tables/Table 1.csv
./10.1016.j.apmt.2023.101767 | Ti-6Al-4 V | The impact of surface scratches on the corrosion behavior of nanocrystalline high entropy alloy coatings: Electrochemical experiments and first-principles study | To satisfy the urgent demand for high temperature structural materials, refractory high entropy alloys (RHEAs) are receiving increasing attention, due to their exceptional mechanical performance at elevated temperatures[25]. Because the properties of refractory elements, such as melting point, density and elastic modulus, are different from each other, this gives significant flexibility in tailoring RHEAs to obtain a particular property[26]. Furthermore, these refractory elements (e.g., Ti, Zr, Hf, Nb, Mo, Ta and W) can produce a well-adhered and highly chemical stable oxide film, which imparts good corrosion resistance to these RHEAs[27]. Our recent studies have also indicated that a TiZrHfMoW RHEA showed great potential as a protective coating for metallic bi-polar plates of polymer electrolyte membrane fuel cells (PEMFCs), due to its high electrochemical stability in acidic environments typical of PEMFCs.[28]. As mentioned above, an investigation involving the influence of prior surface mechanical damage on the subsequent corrosion behavior of a material is of great practical importance, however, as far as we know, no report for RHEAs focusing on this issue has been published. In this work, a TiZrHfMoW RHEAs coating, to protect a Ti-6Al-4 V substrate from scratch/corrosion damage, was prepared by a double-cathode discharge sputtering deposition technique. The corrosion behavior of the TiZrHfMoW RHEAs coating after scratch tests under different constant normal loads was carried out by potentiodynamic polarization, cyclic voltammetry (CV), electrochemical impedance spectroscopy (EIS) and electrochemical noise (EN) measurements. To uncover the underlying mechanism of the surface scratched corrosion for the RHEA coating, the change of the electron work function (EWF) TiZrHfMoW RHEA as a function of external stress was explored by first-principles calculations. | To prolong the service life of engineering components used in aggressive environments, a TiZrHfMoW refractory high entropy alloy (RHEA) coating was prepared onto a titanium alloy substrate. Various electrochemical analytical techniques were used to evaluate the corrosion resistance of the scratched RHEA coating in a 3.5 wt.% NaCl solution. The electrochemical corrosion tests indicate that the scratched RHEA coating exhibits a higher electrochemical stability and a lower corrosion rate than the bare titanium alloy. The effects of the localized plastic deformation on the corrosion behavior for the RHEA coating was investigated. A slab model for the RHEA surface was proposed for the first-principles calculation to explored the change of the electron work function (EWF) as a function of external stress. The influence of the constituent elements in the RHEA on the mechanical properties and the electron work function was study to uncover the mechanism underlying the high scratch corrosion resistance of the RHEA coating and provide guidance for the composition design of refractory high entropy alloy. | The electrochemical parameters obtained from the potentiodynamic polarization curves of the TiZrHfMoW RHEA coating and the reference Ti-6Al-4 V. | /home/shared/llm-extraction-pipeline/articles_all/10.1016.j.apmt.2023.101767/tables/Table 1.csv
./10.1016.j.apmt.2023.101977 | E0 ¦ E1 ¦ R0 ¦ R1 ¦ E2 ¦ R2 | Efficient property-oriented optimization of magnetic high-entropy metallic glasses via a multi-stage design strategy | Alloy samples with the compositions designed with EI and RP in the first and second operations, i.e., with and without user preference, respectively, were experimentally synthesized.Fig. 7(a) shows their location in the AM space expressed by the scatter plot ofδversus ΔSmix. The colors of the data markers were mapped to the predictedBsof the corresponding alloying compositions. InFig. 7(a), E0 and E1 marked as circles were generated by EI with and without user preferences, respectively; R0 and R1 marked as squares were generated by RP with and without user preferences, respectively. Since the alloying compositions generated by RP without user preference were variable, only one was selected for experimental validation as representation. In addition, E2 near E1 and R1 near R2 in the AM space were chosen for comparison to highlight the effectiveness of optimization of the utility functions. | High-entropy metallic glasses (HE-MGs) have drawn much attention as promising multifunctional materials combining the excellent soft magnetic properties of traditional metallic glasses and impressive mechanical properties, thermal stability, corrosion resistance, etc., of solid solution high entropy alloys. Property optimization of HE-MGs is of great significance for promoting their engineering applications. However, various constituent elements and the high chemical complexity make the possible alloying composition space extremely massive, which is very challenging for the rational design of HE-MGs. In this work, we proposed a multi-stage optimization strategy based on machine learning (ML) to accelerate the rational design of magnetic HE-MGs with desired properties. The huge composition search space was significantly narrowed by the ML-based phase prediction model and constraints from user preferences. Utility functions based on the exploitation and exploration strategy were designed to find the global optimization solutions, i.e., alloying compositions. Experiments were conducted as concept validation, and new Fe-Co-Ni-Si-B HE-MGs with balanced saturation magnetic flux density and mixing entropy were developed. | Alloying compositions chosen for experimental validation. | /home/shared/llm-extraction-pipeline/articles_all/10.1016.j.apmt.2023.101977/tables/Table 1.csv
./10.1016.j.apmt.2023.102000 | HEA I-2 ¦ HEA II-1 ¦ HEA I-1 ¦ HEA II-2 | Accelerated design of low-activation high entropy alloys with desired phase and property by machine learning | For the experimental verification of this study, the top two single-phase BCC HEAs with high hardness were selected as an experimental group and then iterated to optimize. The iteration loop shown inFig. 1was executed until a single-phase BCC low-activation HEA with high hardness was discovered. The HEAs synthesized according to the results of the iterative loop are listed inTable 2. Among them, I-1 and I-2 represent the two candidate HEAs in the first iteration experiment. Based on the goal of this study to discover a single-phase BCC low-activation HEA with high hardness, HEA II-1 (Fe35Cr30V20Mn10Ti5) is the preferable composition that simultaneously satisfies all targeted requirements. The phase and microstructure analysis results of HEA II-1 are shown inFig. 4. For other three HEAs (HEA I-1, HEA I-2, and HEA II-2), the results are shown in Figs. S1-3 of the Supplementary Material. | Low-activation high-entropy alloys (HEAs) have been regarded as novel candidate structural materials for fusion reactors due to their excellent mechanical and radiation resistant properties. Nevertheless, the potential vast composition space brings a prominent challenge in the design of low-activation HEAs. Herein, a new strategy based on machine learning (ML) was proposed to accelerate the exploitation of low-activation HEAs with desired phase and property. Two optimized classification models with accuracy of > 85% were developed to identify single-phase body-centered-cubic (BCC) solid-solution (SS) HEAs. One regression model with correlation coefficient (R) of > 0.9 was constructed to predict the hardness of HEAs. The phase and hardness prediction models were combined in accordance with an integrated design strategy to identify the low-activation HEAs with desired phase and property from 284,634 candidates. With this design strategy, a new desired single-phase BCC Fe35Cr30V20Mn10Ti5 low-activation HEA with 555.9 ± 15.3 HV was designed and fabricated via only two experimental iterations. Besides, two new phase selection rules with accuracy of > 95% were given to efficiently screen SS and BCC HEAs, respectively. Our research work not only provides new ideas to search for low-activation HEAs, but also can be extended to the integrated design of structure and performance of other advanced materials. | The HEAs designed by ML method and their experimental results. | /home/shared/llm-extraction-pipeline/articles_all/10.1016.j.apmt.2023.102000/tables/Table 2.csv
./10.1016.j.apmt.2024.102164 | Ti55 | A novel strategy for the design of compositionally complex alloys for advanced nuclear applications | The development of compositionally complex alloys (CCAs), including medium- and high-entropy alloys (M/HEAs), which can offer exceptional mechanical properties, thermal stability, and corrosion resistance, has largely been driven by trial-and-error, and designing CCAs for specific properties and commercial applications remains an unresolved challenge. This study introduces a novel approach for designing CCAs with specific properties for target applications. It presents a TiVCrFeZrTa high-entropy master alloy (HEMA), composed primarily of refractory elements, with low neutron capture, minimal transmutation, and reduced gamma activity, targeting nuclear applications. Utilizing a natural-mixing guided design (NMGD) methodology, the process identifies the crystalline structures of the HEMA's phases, allowing for the recreation of solid solution phases while avoiding brittle intermetallic phases. The resultant Ti55Zr30Ta6V5Fe2Cr2 CCA exhibits as-cast ductility allowing 86 % thickness reduction during cold-rolling, high tensile yield strengths up to 1360 MPa and fracture toughness up to 36 MPa m1/2, contingent on thermomechanical treatment. This approach demonstrates how tailored property calculations and NMGD can expedite the identification of CCA compositions, streamlining the development process and reducing reliance on extensive, costly trial-and-error experimentation. | The development of compositionally complex alloys (CCAs), including medium- and high-entropy alloys (M/HEAs), which can offer exceptional mechanical properties, thermal stability, and corrosion resistance, has largely been driven by trial-and-error, and designing CCAs for specific properties and commercial applications remains an unresolved challenge. This study introduces a novel approach for designing CCAs with specific properties for target applications. It presents a TiVCrFeZrTa high-entropy master alloy (HEMA), composed primarily of refractory elements, with low neutron capture, minimal transmutation, and reduced gamma activity, targeting nuclear applications. Utilizing a natural-mixing guided design (NMGD) methodology, the process identifies the crystalline structures of the HEMA's phases, allowing for the recreation of solid solution phases while avoiding brittle intermetallic phases. The resultant Ti55Zr30Ta6V5Fe2Cr2 CCA exhibits as-cast ductility allowing 86 % thickness reduction during cold-rolling, high tensile yield strengths up to 1360 MPa and fracture toughness up to 36 MPa m1/2, contingent on thermomechanical treatment. This approach demonstrates how tailored property calculations and NMGD can expedite the identification of CCA compositions, streamlining the development process and reducing reliance on extensive, costly trial-and-error experimentation. | Key mechanical properties of Ti55, including compressive, tensile, fracture toughness, and hardness properties. RD and TD define the rolled and transverse directions, respectively. L-T and T-L define fracture toughness sample orientations according to Ref. [41]. # = number of tested samples. +- values are sample standard deviations. Poisson's ratio = 0.373 +- 0.006. | /home/shared/llm-extraction-pipeline/articles_all/10.1016.j.apmt.2024.102164/tables/Table 2.csv
./10.1016.j.apmt.2024.102164 | CrMnFeCoNi(SPD) ¦ TiZrNbHfTa(SPD) ¦ HT9 ¦ Zircaloy4 | A novel strategy for the design of compositionally complex alloys for advanced nuclear applications | Table B.1Tabulated HEA properties of data from Fig. 1 a. The yield strength, σY, is reported in tension (T) where data is available and compression (C) otherwise. In cases where multiple thermomechanical treatments were performed, the highest yield strength was recorded. Reproduced with permission[13]. Copyright 2022, Elsevier.Table B1Alloyσy[MPa]T/Cρ[gcm-3]Σa[cm-1]ReferencesTi55Zr30Ta6V5Fe2Cr21360T6.100.32This work1248T6.100.32This work915T6.100.32This workCrMnFeCoNi660T7.91.03[53,54]CrMnFeCoNi(SPD)17402T7.91.03[53,55]Cr26Mn20Fe20Co20Ni141153T8.111.04[54]CrCoFeNiNb0.412637T8.310.91[56]AlCoCrFeNi1500C7.710.87[57]AlCoCrFeNiTi0.52260C7.410.82[57]TiZrNbHfTa(SPD)15502T9.91.33[58]TiZrNbHfTa(SPD)1833T9.941.34[14]ZrNbHfTa2310T12.511.74[59]TiZrNbMo17302C7.910.15[60]TiZrNbMoV0.2517702C7.910.15[60]TiZrNbMoV314202C7.310.23[60]MoNbCrVTi1281C7.30.23[61]MoNbCrZrTi1454C7.30.15[61]NbMoTaW1058C13.750.64[44,62]VNbMoTaW1246C12.40.59[44,62]TiNbMoTaW1343C14.210.69[63]TiVNbMoTaW1515C13.610.67[63]AlTiCrNbMo1080C7.710.19[64]NbTiVZr1105C6.520.17[65]NbTiVZr2918C6.390.13[65]CrNbTiZr1260C6.670.15[65]CrNbTiVZr1298C6.570.18[65]Mo0.5VNbTi1135C7.610.26[66]Mo0.5VNbTiCr22311C7.510.26[66]V35Ti35Fe15Cr10Zr51238C6.010.32[67]W10Mo27Cr21Ti22Al201245C7.60.29[68]FeCrAl505T7.610.22[69]HT9560T7.910.23[70]Zircaloy4468T6.558.7E-3[71]Zr4(Crcoated)3468T6.551.3E-2[71,72]1Calculated by rule of mixtures of elemental composition.2Values interpreted from figure.3Assuming thin Cr-coating has no effect on strength or density.(SPD)- Processed by severe plastic deformation. | The development of compositionally complex alloys (CCAs), including medium- and high-entropy alloys (M/HEAs), which can offer exceptional mechanical properties, thermal stability, and corrosion resistance, has largely been driven by trial-and-error, and designing CCAs for specific properties and commercial applications remains an unresolved challenge. This study introduces a novel approach for designing CCAs with specific properties for target applications. It presents a TiVCrFeZrTa high-entropy master alloy (HEMA), composed primarily of refractory elements, with low neutron capture, minimal transmutation, and reduced gamma activity, targeting nuclear applications. Utilizing a natural-mixing guided design (NMGD) methodology, the process identifies the crystalline structures of the HEMA's phases, allowing for the recreation of solid solution phases while avoiding brittle intermetallic phases. The resultant Ti55Zr30Ta6V5Fe2Cr2 CCA exhibits as-cast ductility allowing 86 % thickness reduction during cold-rolling, high tensile yield strengths up to 1360 MPa and fracture toughness up to 36 MPa m1/2, contingent on thermomechanical treatment. This approach demonstrates how tailored property calculations and NMGD can expedite the identification of CCA compositions, streamlining the development process and reducing reliance on extensive, costly trial-and-error experimentation. | Tabulated HEA properties of data from Fig. 1a. The yield strength, sY, is reported in tension (T) where data is available and compression (C) otherwise. In cases where multiple thermomechanical treatments were performed, the highest yield strength was recorded. Reproduced with permission [13]. Copyright 2022, Elsevier. | /home/shared/llm-extraction-pipeline/articles_all/10.1016.j.apmt.2024.102164/tables/Table B.1.csv | {'1': 'Calculated by rule of mixtures of elemental composition.', '2': 'Values interpreted from figure.', '3': 'Assuming thin Cr-coating has no effect on strength or density.', '(SPD)': '- Processed by severe plastic deformation.'}
./10.1016.j.applthermaleng.2022.119521 | Mg-50 wt% LaNi5 | Thermochemical energy storage using coupled metal hydride beds of Mg-LaNi5 composites and LaNi5 based hydrides for concentrated solar power plants | Magnesium (Mg) is a potential candidate for high temperature thermochemical energy storage as it absorbs and desorbs hydrogen at high temperatures[14]. Mg based alloys and complex hydrides were used for energy storage up to an operating temperature of 600 °C[15-18]. A TES system based on NaMgH2F-Ti1.2Mn1.8was studied for solar thermal energy storage, which operated up to a temperature of 605 °C[19]. Bogdanovic et al.[20]constructed a TES system for storing and upgrading high temperature heat while producing cooling. A process steam generator integrated with high temperature TES was built and tested[21]. A 2D mathematical model for TES system with a working pair of Mg2FeH6- Na3AlH6was developed by Mellouli et al.[22]to study the heat and mass transfer characteristics. The volumetric energy storage density is calculated as 90 kWh/m3. Nyamsi et al.[23]developed a selection model by estimating the efficiency and storage density of the high temperature metal hydrides such as Mg, Mg2Ni, and Mg2Fe. Sarath babu et al.[24]estimated the maximum possible energy storage efficiency of Mg based composite, Mg-50 wt% LaNi5, by calculating reaction enthalpies. The performance of metal hydride-based TES system was predicted by Malleswararao et al.[25]by developing 3D numerical model. | Thermochemical energy storage based on coupled hydride beds is an attractive option for Concentrated Solar Power plant applications due to its efficient long term and high energy storage density. In the coupled system, a high temperature metal hydride (HTMH) bed is coupled with a low temperature metal hydride (LTMH) bed. In the present study, Mg-LaNi5 composite hydrides are taken as HTMHs due to their high absorption capacity and high reaction enthalpy, and LaNi5 based alloys are taken as LTMHs as these hydrides are ideal for hydrogen storage at ambient conditions. The thermodynamic properties such as reaction enthalpy and entropy are evaluated by measuring Pressure Concentration Isotherms of Mg-x wt% LaNi5 (x = 20 and 30) composites, LaNi4.7Al0.3 and LaNi4.6Al0.4. A new methodology for storing and recovering thermal energy together with upgradation of the quality of energy is established. Methodology to determine the minimum energy storage temperature and maximum energy recovery temperature is proposed. The quality of the thermal energy will be improved by increase in delivery temperature. Thermodynamic analysis is performed using measured properties to evaluate the performance parameters such as heat upgradation, coefficient of performance (COP), and energy storage density (ESD). Maximum COP and ESD of 0.705 and 418.841 kJ/kg, respectively is obtained for hydride pair Mg-5 wt% LaNi5-La0.8Ce0.2Ni5. Maximum degree of upgradation of 34 °C is obtained using the hydride pair Mg-20 wt% LaNi5-LaNi4.7Al0.3. The effects of variation of heat source temperature, regeneration temperature and ambient temperature on the performance of the MHTES is studied. It is observed that the regeneration temperature is a significant parameter that influences the performance of the MHTES. | Thermodynamic properties of Mg-LaNi5 composites and LaNi5 based alloys. | /home/shared/llm-extraction-pipeline/articles_all/10.1016.j.applthermaleng.2022.119521/tables/Table 1.csv
./10.1016.j.applthermaleng.2022.119521 | Mg-30 wt% LaNi5 | Thermochemical energy storage using coupled metal hydride beds of Mg-LaNi5 composites and LaNi5 based hydrides for concentrated solar power plants | The activation procedure for Mg-30 wt% LaNi5, is similar to that of Mg-20 wt% LaNi5. The measured hydrogen absorption/desorption PCIs of Mg-30 wt% LaNi5composite at 250, 300, and 350 °C are shown in Fig. 2 . The absorption/desorption plateau increases with an increase in temperature. Desorption plateau pressure at 250 °C varies from 0.3 to 0.7 bar. Maximum hydrogen storage capacity of 4.1 wt% is observed at 350 °C. The cyclable amount of hydrogen increased with an increase in temperature due to decrease in bond strength. Hydrogen is not completely desorbed from the metal hydride at all temperatures (0.4 wt% at 350 and 0.2 wt% at 250 and 300 °C) due to the presence of hysteresis during hydrogen absorption and desorption. | Thermochemical energy storage based on coupled hydride beds is an attractive option for Concentrated Solar Power plant applications due to its efficient long term and high energy storage density. In the coupled system, a high temperature metal hydride (HTMH) bed is coupled with a low temperature metal hydride (LTMH) bed. In the present study, Mg-LaNi5 composite hydrides are taken as HTMHs due to their high absorption capacity and high reaction enthalpy, and LaNi5 based alloys are taken as LTMHs as these hydrides are ideal for hydrogen storage at ambient conditions. The thermodynamic properties such as reaction enthalpy and entropy are evaluated by measuring Pressure Concentration Isotherms of Mg-x wt% LaNi5 (x = 20 and 30) composites, LaNi4.7Al0.3 and LaNi4.6Al0.4. A new methodology for storing and recovering thermal energy together with upgradation of the quality of energy is established. Methodology to determine the minimum energy storage temperature and maximum energy recovery temperature is proposed. The quality of the thermal energy will be improved by increase in delivery temperature. Thermodynamic analysis is performed using measured properties to evaluate the performance parameters such as heat upgradation, coefficient of performance (COP), and energy storage density (ESD). Maximum COP and ESD of 0.705 and 418.841 kJ/kg, respectively is obtained for hydride pair Mg-5 wt% LaNi5-La0.8Ce0.2Ni5. Maximum degree of upgradation of 34 °C is obtained using the hydride pair Mg-20 wt% LaNi5-LaNi4.7Al0.3. The effects of variation of heat source temperature, regeneration temperature and ambient temperature on the performance of the MHTES is studied. It is observed that the regeneration temperature is a significant parameter that influences the performance of the MHTES. | Thermodynamic properties of Mg-LaNi5 composites and LaNi5 based alloys. | /home/shared/llm-extraction-pipeline/articles_all/10.1016.j.applthermaleng.2022.119521/tables/Table 1.csv
./10.1016.j.applthermaleng.2022.119521 | Mg-20 wt% LaNi5 ¦ Mg-5 wt% LaNi5 | Thermochemical energy storage using coupled metal hydride beds of Mg-LaNi5 composites and LaNi5 based hydrides for concentrated solar power plants | Thermochemical energy storage based on coupled hydride beds is an attractive option for Concentrated Solar Power plant applications due to its efficient long term and high energy storage density. In the coupled system, a high temperature metal hydride (HTMH) bed is coupled with a low temperature metal hydride (LTMH) bed. In the present study, Mg-LaNi5 composite hydrides are taken as HTMHs due to their high absorption capacity and high reaction enthalpy, and LaNi5 based alloys are taken as LTMHs as these hydrides are ideal for hydrogen storage at ambient conditions. The thermodynamic properties such as reaction enthalpy and entropy are evaluated by measuring Pressure Concentration Isotherms of Mg-x wt% LaNi5 (x = 20 and 30) composites, LaNi4.7Al0.3 and LaNi4.6Al0.4. A new methodology for storing and recovering thermal energy together with upgradation of the quality of energy is established. Methodology to determine the minimum energy storage temperature and maximum energy recovery temperature is proposed. The quality of the thermal energy will be improved by increase in delivery temperature. Thermodynamic analysis is performed using measured properties to evaluate the performance parameters such as heat upgradation, coefficient of performance (COP), and energy storage density (ESD). Maximum COP and ESD of 0.705 and 418.841 kJ/kg, respectively is obtained for hydride pair Mg-5 wt% LaNi5-La0.8Ce0.2Ni5. Maximum degree of upgradation of 34 °C is obtained using the hydride pair Mg-20 wt% LaNi5-LaNi4.7Al0.3. The effects of variation of heat source temperature, regeneration temperature and ambient temperature on the performance of the MHTES is studied. It is observed that the regeneration temperature is a significant parameter that influences the performance of the MHTES. | Thermochemical energy storage based on coupled hydride beds is an attractive option for Concentrated Solar Power plant applications due to its efficient long term and high energy storage density. In the coupled system, a high temperature metal hydride (HTMH) bed is coupled with a low temperature metal hydride (LTMH) bed. In the present study, Mg-LaNi5 composite hydrides are taken as HTMHs due to their high absorption capacity and high reaction enthalpy, and LaNi5 based alloys are taken as LTMHs as these hydrides are ideal for hydrogen storage at ambient conditions. The thermodynamic properties such as reaction enthalpy and entropy are evaluated by measuring Pressure Concentration Isotherms of Mg-x wt% LaNi5 (x = 20 and 30) composites, LaNi4.7Al0.3 and LaNi4.6Al0.4. A new methodology for storing and recovering thermal energy together with upgradation of the quality of energy is established. Methodology to determine the minimum energy storage temperature and maximum energy recovery temperature is proposed. The quality of the thermal energy will be improved by increase in delivery temperature. Thermodynamic analysis is performed using measured properties to evaluate the performance parameters such as heat upgradation, coefficient of performance (COP), and energy storage density (ESD). Maximum COP and ESD of 0.705 and 418.841 kJ/kg, respectively is obtained for hydride pair Mg-5 wt% LaNi5-La0.8Ce0.2Ni5. Maximum degree of upgradation of 34 °C is obtained using the hydride pair Mg-20 wt% LaNi5-LaNi4.7Al0.3. The effects of variation of heat source temperature, regeneration temperature and ambient temperature on the performance of the MHTES is studied. It is observed that the regeneration temperature is a significant parameter that influences the performance of the MHTES. | Thermodynamic properties of Mg-LaNi5 composites and LaNi5 based alloys. | /home/shared/llm-extraction-pipeline/articles_all/10.1016.j.applthermaleng.2022.119521/tables/Table 1.csv
./10.1016.j.apsusc.2011.01.139 | (ZnSnCuTiNb)1-xOx | Structure and optoelectronic properties of multi-element oxide thin film | In view of the characteristics shown by these materials, this study takes the aforementioned outlooks as its fundamental theories of developing optoelectronic semiconductor multi-element oxides. As to the known combinations of elements, many alloy systems are developable. We excluded rare noble metal elements due to the cost consideration and lack of their successful usage in the literature. From the existing TCOs, i.e. ZnO, SnO2, CuAlO2, and TiO2:Nb, the elements of Zn, Sn, Cu, Ti and Nb are selected as the major metal elements to be reacted with oxygen in forming ceramic oxides. These elements were chosen for the oxides under the following reasons. As to ZnO, it has high transmittance to light and has low resistance; therefore is a proper candidate for replacing In2O3(ITO)[20]. In addition, Zn is abundant in nature and relatively inexpensive. As to SnO2, it has excellent chemical and thermal stability, thus being widely used for making transparent electrodes for solar cells or used in gas sensors[21,22]. CuAlO2is a p-type oxide which is indispensable in the production of transparent devices[5,23]. On the other hand, TiO2:Nb is a widely noted new TCO material. It features photo-catalytic self-cleaning properties in addition to transparency and electrical conductivity[24]. The oxide film of (ZnSnCuTiNb)1-xOxhas been developed and proven with having optoelectronic semiconductor features. A correlation between material characteristics and optoelectronic properties of the (ZnSnCuTiNb)1-xOxfilms was discussed. | This paper focuses on analyzing structural and optoelectronic properties of (ZnSnCuTiNb)1- x O x films. The results of XRD and HRTEM indicate that the (ZnSnCuTiNb)1- x O x films are all of amorphous without any multi-phase structure. XPS analysis confirms that the increase of the oxygen content makes the cations electron binding energy higher, suggesting the removal of valence electrons or the extent of oxidation can change the optoelectronic properties of the films. The (ZnSnCuTiNb)1- x O x films possess the characteristics of optoelectronic semiconductor whose oxygen content are 51.6 and 56atom%. These films have carrier concentrations of 2.62×1020 and 1.37×1017 cm-3, and conductivities (σ) of 57.2 and 9.45×10-3 (Ωcm)-1, and indirect band gaps of 1.69 and 2.26eV, respectively. They are n-type oxide semiconductors. | Optoelectronic properties of the (ZnSnCuTiNb)1-xOx films. The Gap is the indirect gap, N is the carrier concentration, RH is the Hall coefficient, m is the carrier mobility, and s is the electrical conductivity. | /home/shared/llm-extraction-pipeline/articles_all/10.1016.j.apsusc.2011.01.139/tables/Table 2.csv
./10.1016.j.apsusc.2011.01.139 | TiO2:Nb | Structure and optoelectronic properties of multi-element oxide thin film | In view of the characteristics shown by these materials, this study takes the aforementioned outlooks as its fundamental theories of developing optoelectronic semiconductor multi-element oxides. As to the known combinations of elements, many alloy systems are developable. We excluded rare noble metal elements due to the cost consideration and lack of their successful usage in the literature. From the existing TCOs, i.e. ZnO, SnO2, CuAlO2, and TiO2:Nb, the elements of Zn, Sn, Cu, Ti and Nb are selected as the major metal elements to be reacted with oxygen in forming ceramic oxides. These elements were chosen for the oxides under the following reasons. As to ZnO, it has high transmittance to light and has low resistance; therefore is a proper candidate for replacing In2O3(ITO)[20]. In addition, Zn is abundant in nature and relatively inexpensive. As to SnO2, it has excellent chemical and thermal stability, thus being widely used for making transparent electrodes for solar cells or used in gas sensors[21,22]. CuAlO2is a p-type oxide which is indispensable in the production of transparent devices[5,23]. On the other hand, TiO2:Nb is a widely noted new TCO material. It features photo-catalytic self-cleaning properties in addition to transparency and electrical conductivity[24]. The oxide film of (ZnSnCuTiNb)1-xOxhas been developed and proven with having optoelectronic semiconductor features. A correlation between material characteristics and optoelectronic properties of the (ZnSnCuTiNb)1-xOxfilms was discussed. | This paper focuses on analyzing structural and optoelectronic properties of (ZnSnCuTiNb)1- x O x films. The results of XRD and HRTEM indicate that the (ZnSnCuTiNb)1- x O x films are all of amorphous without any multi-phase structure. XPS analysis confirms that the increase of the oxygen content makes the cations electron binding energy higher, suggesting the removal of valence electrons or the extent of oxidation can change the optoelectronic properties of the films. The (ZnSnCuTiNb)1- x O x films possess the characteristics of optoelectronic semiconductor whose oxygen content are 51.6 and 56atom%. These films have carrier concentrations of 2.62×1020 and 1.37×1017 cm-3, and conductivities (σ) of 57.2 and 9.45×10-3 (Ωcm)-1, and indirect band gaps of 1.69 and 2.26eV, respectively. They are n-type oxide semiconductors. | Optoelectronic properties of the ZnO, SnO2, CuAlO2, TiO2:Nb and (ZnSnCuTiNb)1-xOx films. The Gap is the band gap, N is the carrier concentration, RH is the Hall coefficient, m is the carrier mobility, and s is the electrical conductivity. | /home/shared/llm-extraction-pipeline/articles_all/10.1016.j.apsusc.2011.01.139/tables/Table 3.csv
./10.1016.j.apsusc.2011.01.139 | (ZnSnCuTiNb)1- x O x | Structure and optoelectronic properties of multi-element oxide thin film | This paper focuses on analyzing structural and optoelectronic properties of (ZnSnCuTiNb)1- x O x films. The results of XRD and HRTEM indicate that the (ZnSnCuTiNb)1- x O x films are all of amorphous without any multi-phase structure. XPS analysis confirms that the increase of the oxygen content makes the cations electron binding energy higher, suggesting the removal of valence electrons or the extent of oxidation can change the optoelectronic properties of the films. The (ZnSnCuTiNb)1- x O x films possess the characteristics of optoelectronic semiconductor whose oxygen content are 51.6 and 56atom%. These films have carrier concentrations of 2.62×1020 and 1.37×1017 cm-3, and conductivities (σ) of 57.2 and 9.45×10-3 (Ωcm)-1, and indirect band gaps of 1.69 and 2.26eV, respectively. They are n-type oxide semiconductors. | This paper focuses on analyzing structural and optoelectronic properties of (ZnSnCuTiNb)1- x O x films. The results of XRD and HRTEM indicate that the (ZnSnCuTiNb)1- x O x films are all of amorphous without any multi-phase structure. XPS analysis confirms that the increase of the oxygen content makes the cations electron binding energy higher, suggesting the removal of valence electrons or the extent of oxidation can change the optoelectronic properties of the films. The (ZnSnCuTiNb)1- x O x films possess the characteristics of optoelectronic semiconductor whose oxygen content are 51.6 and 56atom%. These films have carrier concentrations of 2.62×1020 and 1.37×1017 cm-3, and conductivities (σ) of 57.2 and 9.45×10-3 (Ωcm)-1, and indirect band gaps of 1.69 and 2.26eV, respectively. They are n-type oxide semiconductors. | Optoelectronic properties of the ZnO, SnO2, CuAlO2, TiO2:Nb and (ZnSnCuTiNb)1-xOx films. The Gap is the band gap, N is the carrier concentration, RH is the Hall coefficient, m is the carrier mobility, and s is the electrical conductivity. | /home/shared/llm-extraction-pipeline/articles_all/10.1016.j.apsusc.2011.01.139/tables/Table 3.csv
./10.1016.j.apsusc.2012.08.109 | (TiVCrZrTa)1-x O x ¦ (TiVCrZrTa)1-x-y N y O x | Synthesis and characterization of multi-element oxynitride semiconductor film prepared by reactive sputtering deposition | This study concerns the use of reactive magnetron sputtering to prepare (TiVCrZrTa)-based oxide and oxynitride films. (TiVCrZrTa)1-x O x and (TiVCrZrTa)1-x-y N y O x films were prepared, and were found to be amorphous and free of multi-phase structure. Cations and anions in such structures were arranged in a random homogeneous dispersion. The introduction of nitrogen atoms into (TiVCrZrTa)1-x O x yields (TiVCrZrTa)1-x-y N y O x , which has a reduced oxidation state and thus, an increased number of the valence electrons. The (TiVCrZrTa)1-x-y N y O x film is an n-type semiconductor, with an indirect band gap of 1.95eV, and a carrier concentration (N) and conductivity (σ) of 1.01×1019 cm-3 and 2.75×10-2 (Ωcm)-1, respectively. | This study concerns the use of reactive magnetron sputtering to prepare (TiVCrZrTa)-based oxide and oxynitride films. (TiVCrZrTa)1-x O x and (TiVCrZrTa)1-x-y N y O x films were prepared, and were found to be amorphous and free of multi-phase structure. Cations and anions in such structures were arranged in a random homogeneous dispersion. The introduction of nitrogen atoms into (TiVCrZrTa)1-x O x yields (TiVCrZrTa)1-x-y N y O x , which has a reduced oxidation state and thus, an increased number of the valence electrons. The (TiVCrZrTa)1-x-y N y O x film is an n-type semiconductor, with an indirect band gap of 1.95eV, and a carrier concentration (N) and conductivity (σ) of 1.01×1019 cm-3 and 2.75×10-2 (Ωcm)-1, respectively. | Band gaps and electrical properties of the (TiVCrZrTa)1-xOx and (TiVCrZrTa)1-x-yNyOx films, where gap is the indirect band gap, N is the carrier concentration, Rh is the Hall coefficient, m is the carrier mobility and s is the conductivity. | /home/shared/llm-extraction-pipeline/articles_all/10.1016.j.apsusc.2012.08.109/tables/Table 2.csv
./10.1016.j.apsusc.2013.07.152 | D3 steel | Deposition and characterization of multi-principal-element (CuSiTiYZr)C coatings | In general, the deposited coatings exhibited satisfactory adhesion strength to the D3 steel substrate (critical loads in the range 31-47N were measured). For both coating types, the film adhesion became worse with the carbon content increase. This finding could be accounted for by the effect of the increasing carbon component, which is known to enhance the stress level in the films[48]. It is also to note that there are not significant differences between the MPEFs and reference coatings deposited at the same CH4/(CH4+Ar) flow rate value. | Multi-principal-element (CuSiTiYZr)C coatings were prepared by co-sputtering of pure Cu, Si, Ti, Y and Zr targets in an Ar+CH4 atmosphere, for different CH4/(CH4 +Ar) flow rate ratios (0.25; 0.35; 0.50). The films were analyzed for elemental and phase composition, crystalline structure, morphology, mechanical characteristics, corrosion resistance and tribological performance. Ternary (TiZr)C coatings were also examined for comparison. The (CuSiTiYZr)C coatings were found to be amorphous, whatever the CH4/(CH4 +Ar) ratio. For all the coatings, an increase in the carbon content led to an improvement of corrosion resistance, mechanical and tribological film characteristics, mainly due to the formation and development of an amorphous free-carbon phase. The (CuSiTiYZr)C coatings exhibited superior corrosion and wear behaviour, when comparing to (TiZr)C reference coatings with similar carbon content. The highest hardness (29.5GPa), the lowest friction coefficient (∼0.15) and the best wear-corrosion resistance were measured for the (CuSiTiYZr)C coating with carbon/metal ratio of about 1.3 (CH4/(CH4 +Ar) flow rate=0.50). | Electrochemical parameters of the D3 steel substrate and the coatings: open circuit potential (EOC), corrosion potential (Ecorr), corrosion current density (icorr), polarization resistance (Rp), porosity (P), and protective efficiency (Pe). | /home/shared/llm-extraction-pipeline/articles_all/10.1016.j.apsusc.2013.07.152/tables/Table 3.csv
./10.1016.j.apsusc.2016.11.176 | HEA ¦ 304SS | Microstructure and corrosion properties of CrMnFeCoNi high entropy alloy coating | Equimolar CrMnFeCoNi high entropy alloy (HEA) is one of the most notable single phase multi-component alloys up-to-date with promising mechanical properties at cryogenic temperatures. However, the study on the corrosion behavior of CrMnFeCoNi HEA coating has still been lacking. In this paper, HEA coating with a nominal composition of CrMnFeCoNi is fabricated by laser surface alloying and studied in detail. Microstructure and chemical composition are determined by X-ray diffraction (XRD), optical microscope (OM), scanning electron microscope (SEM) and energy dispersive spectrometer (EDS). Potentiodynamic polarization and electrochemical impedance spectroscopy (EIS) are used to investigate the corrosion behavior. The coating forms a simple FCC phase with an identical dendritic structure composed of Fe/Co/Ni-rich dendrites and Mn/Ni-rich interdendrites. Both in 3.5wt.% NaCl solution and 0.5M sulfuric acid the coating exhibits nobler corrosion resistance than A36 steel substrate and even lower icorr than 304 stainless steel (304SS). EIS plots coupled with fitted parameters reveal that a spontaneous protective film is formed and developed during immersion in 0.5M sulfuric acid. The fitted Rt value reaches its maximum at 24h during a 48h’ immersion test, indicating the passive film starts to break down after that. EDS analysis conducted on a corroded surface immersed in 0.5M H2SO4 reveals that corrosion starts from Cr-depleted interdendrites. | Equimolar CrMnFeCoNi high entropy alloy (HEA) is one of the most notable single phase multi-component alloys up-to-date with promising mechanical properties at cryogenic temperatures. However, the study on the corrosion behavior of CrMnFeCoNi HEA coating has still been lacking. In this paper, HEA coating with a nominal composition of CrMnFeCoNi is fabricated by laser surface alloying and studied in detail. Microstructure and chemical composition are determined by X-ray diffraction (XRD), optical microscope (OM), scanning electron microscope (SEM) and energy dispersive spectrometer (EDS). Potentiodynamic polarization and electrochemical impedance spectroscopy (EIS) are used to investigate the corrosion behavior. The coating forms a simple FCC phase with an identical dendritic structure composed of Fe/Co/Ni-rich dendrites and Mn/Ni-rich interdendrites. Both in 3.5wt.% NaCl solution and 0.5M sulfuric acid the coating exhibits nobler corrosion resistance than A36 steel substrate and even lower icorr than 304 stainless steel (304SS). EIS plots coupled with fitted parameters reveal that a spontaneous protective film is formed and developed during immersion in 0.5M sulfuric acid. The fitted Rt value reaches its maximum at 24h during a 48h’ immersion test, indicating the passive film starts to break down after that. EDS analysis conducted on a corroded surface immersed in 0.5M H2SO4 reveals that corrosion starts from Cr-depleted interdendrites. | Electrochemical parameters extracted and calculated from anodic polarization curves in 3.5wt.% NaCl solution. | /home/shared/llm-extraction-pipeline/articles_all/10.1016.j.apsusc.2016.11.176/tables/Table 3.csv | {'*': 'Epit\n\n\n: pitting potential.'}
./10.1016.j.apsusc.2017.04.009 | HEA | Investigation into nanoscratching mechanical response of AlCrCuFeNi high-entropy alloys using atomic simulations | The mechanical behaviors and deformation mechanisms of scratched AlCrCuFeNi high entropy alloys (HEAs) have been studied by molecular dynamics (MD) simulations, in terms of the scratching forces, atomic strain, atomic displacement, microstructural evolution and dislocation density. The results show that the larger tangential and normal forces and higher friction coefficient take place in AlCrCuFeNi HEA due to its outstanding strength and hardness, and high adhesion and fracture toughness over the pure metal materials. Moreover, the stacking fault energy (SFE) in HEA increases the probability to initiate dislocation and twinning, which is conducive to the formation of complex deformation modes. Compared to the single element metal workpieces, the segregation potency of solutes into twinning boundary (TB) is raised due to the decreasing segregation energy of TB, resulting in the stronger solute effects on improving twinning properties for HEA workpiece. The higher dislocation density and the more activated slipping planes lead to the outstanding plasticity of AlCrCuFeNi HEA. The solute atoms as barriers to hinder the motion of dislocation and the severe lattice distortion to suppress the free slipping of dislocation are significantly stronger obstacles to strengthen HEA. The excellent comprehensive scratching properties of the bulk AlCrCuFeNi HEAs are associated with the combined effects of multiple strengthening mechanisms, such as dislocation strengthening, deformation twinning strengthening as well as solute strengthening. This work provides a basis for further understanding and tailoring SFE in mechanical properties and deformation mechanism of HEAs, which maybe facilitate the design and preparation of new HEAs with high performance. | The mechanical behaviors and deformation mechanisms of scratched AlCrCuFeNi high entropy alloys (HEAs) have been studied by molecular dynamics (MD) simulations, in terms of the scratching forces, atomic strain, atomic displacement, microstructural evolution and dislocation density. The results show that the larger tangential and normal forces and higher friction coefficient take place in AlCrCuFeNi HEA due to its outstanding strength and hardness, and high adhesion and fracture toughness over the pure metal materials. Moreover, the stacking fault energy (SFE) in HEA increases the probability to initiate dislocation and twinning, which is conducive to the formation of complex deformation modes. Compared to the single element metal workpieces, the segregation potency of solutes into twinning boundary (TB) is raised due to the decreasing segregation energy of TB, resulting in the stronger solute effects on improving twinning properties for HEA workpiece. The higher dislocation density and the more activated slipping planes lead to the outstanding plasticity of AlCrCuFeNi HEA. The solute atoms as barriers to hinder the motion of dislocation and the severe lattice distortion to suppress the free slipping of dislocation are significantly stronger obstacles to strengthen HEA. The excellent comprehensive scratching properties of the bulk AlCrCuFeNi HEAs are associated with the combined effects of multiple strengthening mechanisms, such as dislocation strengthening, deformation twinning strengthening as well as solute strengthening. This work provides a basis for further understanding and tailoring SFE in mechanical properties and deformation mechanism of HEAs, which maybe facilitate the design and preparation of new HEAs with high performance. | Static properties of the pure elements and AlCrCuFeNi HEA. | /home/shared/llm-extraction-pipeline/articles_all/10.1016.j.apsusc.2017.04.009/tables/Table 2.csv
./10.1016.j.apsusc.2018.08.264 | x = 0.25 ¦ x = 0.75 ¦ x = 1.00 | Modified criterions for phase prediction in the multi-component laser-clad coatings and investigations into microstructural evolution/wear resistance of FeCrCoNiAlMox laser-clad coatings | Based on the analyses of a large number of investigations related to laser cladding, the modified criterions in terms of the atomic size difference (δ), the mixing enthalpy ( Δ H m i x ), the mixing entropy ( Δ S mix ) and the specific laser energy (K) had been proposed to precisely predict phase constituents of the multi-component laser-clad coatings fabricated in a typical nonequilibrium state. The criterions were followed: 10.8 ≤ ΔS mix ≤ 16.2 J·K-1·mol-1, -17 ≤ ΔH mix ≤ 7 kJ·mol-1, 0 ≤ δ ≤ 14 and 0.04 ≤ K ≤ 0.14 kJ·mm-2, in which the simple solid solution was obtained in a multi-component alloy coating prepared by laser cladding. Among them, δ as the most important criterion was double that proposed in the previous studies, K as a new criterion was first proposed. Moreover, FeCrCoAlNiMox (x = 0.25, 0.75, 1.00, 1.25 and 1.50) high-entropy alloy (HEA) coatings were synthesized on 45# steel substrates by laser cladding, and the investigations into the effect of Mo on dilution rates, macro morphologies, microstructures and mechanical properties (microhardness and wear resistance) of the coatings were carried out. Results showed that the dilution rates of the coatings presented the increasing tendency with the increase in x. The coatings with x = 0.75/1.00 were composed of the single solid solution with a BCC structure. Besides the solid solution, an intermetallic compound rich in Fe and Mo (CrFeNiMo) was also formed in the other three coating with x = 0.25/1.25/1.50. A model was established to estimate the content of each component in the coatings, based on which Δ S mix , Δ H m i x and δ were further calculated. The calculated results of the four parameters ( δ , Δ H m i x , Δ S mix and K) in the five coatings confirmed the validity of the above criterions. With the increasing in x, the average microhardness of the coatings (660, 664, 706, 681 and 642 HV0.2) was first increased and then decreased. The maximum value was obtained in the coating with x = 1.00, which was improved about 3.5 times when compared with that of the substrate (about 200 HV0.2). The average friction coefficient (0.514, 0.462, 0.443, 0.494 and 0.503), wear volumes (0.281, 0.154, 0.119, 0.177 and 0.254 mm3) and wear rates (8.29, 5.64, 4.41, 6.28, and 7.43 mm3·N-1·m-1) of the coatings also confirmed that the coating with x = 1.00 exhibited the optimum wear resistance among the five coatings, which were significantly improved when compared those of the substrate (0.579, 0.34 1 mm3 and 8.42 mm3·N-1·m-1). | Based on the analyses of a large number of investigations related to laser cladding, the modified criterions in terms of the atomic size difference (δ), the mixing enthalpy ( Δ H m i x ), the mixing entropy ( Δ S mix ) and the specific laser energy (K) had been proposed to precisely predict phase constituents of the multi-component laser-clad coatings fabricated in a typical nonequilibrium state. The criterions were followed: 10.8 ≤ ΔS mix ≤ 16.2 J·K-1·mol-1, -17 ≤ ΔH mix ≤ 7 kJ·mol-1, 0 ≤ δ ≤ 14 and 0.04 ≤ K ≤ 0.14 kJ·mm-2, in which the simple solid solution was obtained in a multi-component alloy coating prepared by laser cladding. Among them, δ as the most important criterion was double that proposed in the previous studies, K as a new criterion was first proposed. Moreover, FeCrCoAlNiMox (x = 0.25, 0.75, 1.00, 1.25 and 1.50) high-entropy alloy (HEA) coatings were synthesized on 45# steel substrates by laser cladding, and the investigations into the effect of Mo on dilution rates, macro morphologies, microstructures and mechanical properties (microhardness and wear resistance) of the coatings were carried out. Results showed that the dilution rates of the coatings presented the increasing tendency with the increase in x. The coatings with x = 0.75/1.00 were composed of the single solid solution with a BCC structure. Besides the solid solution, an intermetallic compound rich in Fe and Mo (CrFeNiMo) was also formed in the other three coating with x = 0.25/1.25/1.50. A model was established to estimate the content of each component in the coatings, based on which Δ S mix , Δ H m i x and δ were further calculated. The calculated results of the four parameters ( δ , Δ H m i x , Δ S mix and K) in the five coatings confirmed the validity of the above criterions. With the increasing in x, the average microhardness of the coatings (660, 664, 706, 681 and 642 HV0.2) was first increased and then decreased. The maximum value was obtained in the coating with x = 1.00, which was improved about 3.5 times when compared with that of the substrate (about 200 HV0.2). The average friction coefficient (0.514, 0.462, 0.443, 0.494 and 0.503), wear volumes (0.281, 0.154, 0.119, 0.177 and 0.254 mm3) and wear rates (8.29, 5.64, 4.41, 6.28, and 7.43 mm3·N-1·m-1) of the coatings also confirmed that the coating with x = 1.00 exhibited the optimum wear resistance among the five coatings, which were significantly improved when compared those of the substrate (0.579, 0.34 1 mm3 and 8.42 mm3·N-1·m-1). | The calculated values of DSmix, DHmix and d based on a large number of data obtained from the publicly reported references related to laser cladding (intermetallic phase was represented by IM). | /home/shared/llm-extraction-pipeline/articles_all/10.1016.j.apsusc.2018.08.264/tables/Table 1.csv
./10.1016.j.apsusc.2018.08.264 | x = 1.25 ¦ x = 1.50 | Modified criterions for phase prediction in the multi-component laser-clad coatings and investigations into microstructural evolution/wear resistance of FeCrCoNiAlMox laser-clad coatings | The relevant parameters in Eqs.(7) and (8)can be measured from Fig. 4 and the dates are listed in Table 3 . The dilution rates are determined to be 51.5% (x = 0.25), 54.1% (x = 0.75), 58.8% (x = 1.00), 65.9% (x = 1.25) and 68.5% (x = 1.50). It is evident that the dilution rates exhibit an increased trend with the increase in x. | Based on the analyses of a large number of investigations related to laser cladding, the modified criterions in terms of the atomic size difference (δ), the mixing enthalpy ( Δ H m i x ), the mixing entropy ( Δ S mix ) and the specific laser energy (K) had been proposed to precisely predict phase constituents of the multi-component laser-clad coatings fabricated in a typical nonequilibrium state. The criterions were followed: 10.8 ≤ ΔS mix ≤ 16.2 J·K-1·mol-1, -17 ≤ ΔH mix ≤ 7 kJ·mol-1, 0 ≤ δ ≤ 14 and 0.04 ≤ K ≤ 0.14 kJ·mm-2, in which the simple solid solution was obtained in a multi-component alloy coating prepared by laser cladding. Among them, δ as the most important criterion was double that proposed in the previous studies, K as a new criterion was first proposed. Moreover, FeCrCoAlNiMox (x = 0.25, 0.75, 1.00, 1.25 and 1.50) high-entropy alloy (HEA) coatings were synthesized on 45# steel substrates by laser cladding, and the investigations into the effect of Mo on dilution rates, macro morphologies, microstructures and mechanical properties (microhardness and wear resistance) of the coatings were carried out. Results showed that the dilution rates of the coatings presented the increasing tendency with the increase in x. The coatings with x = 0.75/1.00 were composed of the single solid solution with a BCC structure. Besides the solid solution, an intermetallic compound rich in Fe and Mo (CrFeNiMo) was also formed in the other three coating with x = 0.25/1.25/1.50. A model was established to estimate the content of each component in the coatings, based on which Δ S mix , Δ H m i x and δ were further calculated. The calculated results of the four parameters ( δ , Δ H m i x , Δ S mix and K) in the five coatings confirmed the validity of the above criterions. With the increasing in x, the average microhardness of the coatings (660, 664, 706, 681 and 642 HV0.2) was first increased and then decreased. The maximum value was obtained in the coating with x = 1.00, which was improved about 3.5 times when compared with that of the substrate (about 200 HV0.2). The average friction coefficient (0.514, 0.462, 0.443, 0.494 and 0.503), wear volumes (0.281, 0.154, 0.119, 0.177 and 0.254 mm3) and wear rates (8.29, 5.64, 4.41, 6.28, and 7.43 mm3·N-1·m-1) of the coatings also confirmed that the coating with x = 1.00 exhibited the optimum wear resistance among the five coatings, which were significantly improved when compared those of the substrate (0.579, 0.34 1 mm3 and 8.42 mm3·N-1·m-1). | The calculated values of DSmix, DHmix and d based on a large number of data obtained from the publicly reported references related to laser cladding (intermetallic phase was represented by IM). | /home/shared/llm-extraction-pipeline/articles_all/10.1016.j.apsusc.2018.08.264/tables/Table 1.csv
./10.1016.j.apsusc.2018.08.264 | Q235 | Modified criterions for phase prediction in the multi-component laser-clad coatings and investigations into microstructural evolution/wear resistance of FeCrCoNiAlMox laser-clad coatings | Up to now, quite a considerable number of HEAs coatings were fabricated on the different materials, among which Fe-based materials accounted for more than 70 percent. The FeCrCoNiTi HEAs coatings were synthesized on 45# steel substrates by laser cladding[15]. Massive FCC and a tiny quantity of BCC were formed in the coating. BCC phase with high hardness was regarded as the pinning skeleton and effectively inhibited the plastic deformation of the coating during wear. As a result, the wear volume of the coating was reduced by almost half (5.0 × 10-6μm3) when compared with that of the substrate (8.1 × 10-6μm3). A HEA coating was prepared on Q235 steel by laser cladding high-purity Co, Cr, Al and Cu powders[16]. Both the wear volume and the specific wear rate of the coating were an order of magnitude lower than those of the substrate under a dry sliding condition (the wear volumes of the substrate and HEA coating were 2.96 × 10-7μm3and 1.61 × 10-6μm3, respectively, the specific wear rates of the substrate and HEA coating were 5.48 × 10-5mm3⋅Nm-1and 2.98 × 10-6mm3⋅Nm-1). This was mainly attributed to the increase in hardness of the coating, which was 3 times of that of the substrate. The other HEAs laser-clad coatings had also been explored to improve wear resistance of the Fe-based materials with low hardness (CrCoNiAlMoBx (FCC + BCC)[17], FeCrCoNiMoTi0.75Si0.25(BCC)[18], FeCrNiCoMnB (FCC)[19], FeCrCoNi (FCC)[20], Al0.5CrFeCoCuNi (FCC)[21], FeCoCrNiB (FCC)[22], AlCoCrFeNiTi0.5(FCC and BCC)[23], MoFeCrTiWAl (BCC)[24], etc.). | Based on the analyses of a large number of investigations related to laser cladding, the modified criterions in terms of the atomic size difference (δ), the mixing enthalpy ( Δ H m i x ), the mixing entropy ( Δ S mix ) and the specific laser energy (K) had been proposed to precisely predict phase constituents of the multi-component laser-clad coatings fabricated in a typical nonequilibrium state. The criterions were followed: 10.8 ≤ ΔS mix ≤ 16.2 J·K-1·mol-1, -17 ≤ ΔH mix ≤ 7 kJ·mol-1, 0 ≤ δ ≤ 14 and 0.04 ≤ K ≤ 0.14 kJ·mm-2, in which the simple solid solution was obtained in a multi-component alloy coating prepared by laser cladding. Among them, δ as the most important criterion was double that proposed in the previous studies, K as a new criterion was first proposed. Moreover, FeCrCoAlNiMox (x = 0.25, 0.75, 1.00, 1.25 and 1.50) high-entropy alloy (HEA) coatings were synthesized on 45# steel substrates by laser cladding, and the investigations into the effect of Mo on dilution rates, macro morphologies, microstructures and mechanical properties (microhardness and wear resistance) of the coatings were carried out. Results showed that the dilution rates of the coatings presented the increasing tendency with the increase in x. The coatings with x = 0.75/1.00 were composed of the single solid solution with a BCC structure. Besides the solid solution, an intermetallic compound rich in Fe and Mo (CrFeNiMo) was also formed in the other three coating with x = 0.25/1.25/1.50. A model was established to estimate the content of each component in the coatings, based on which Δ S mix , Δ H m i x and δ were further calculated. The calculated results of the four parameters ( δ , Δ H m i x , Δ S mix and K) in the five coatings confirmed the validity of the above criterions. With the increasing in x, the average microhardness of the coatings (660, 664, 706, 681 and 642 HV0.2) was first increased and then decreased. The maximum value was obtained in the coating with x = 1.00, which was improved about 3.5 times when compared with that of the substrate (about 200 HV0.2). The average friction coefficient (0.514, 0.462, 0.443, 0.494 and 0.503), wear volumes (0.281, 0.154, 0.119, 0.177 and 0.254 mm3) and wear rates (8.29, 5.64, 4.41, 6.28, and 7.43 mm3·N-1·m-1) of the coatings also confirmed that the coating with x = 1.00 exhibited the optimum wear resistance among the five coatings, which were significantly improved when compared those of the substrate (0.579, 0.34 1 mm3 and 8.42 mm3·N-1·m-1). | The calculated values of DSmix, DHmix and d based on a large number of data obtained from the publicly reported references related to laser cladding (intermetallic phase was represented by IM). | /home/shared/llm-extraction-pipeline/articles_all/10.1016.j.apsusc.2018.08.264/tables/Table 1.csv
./10.1016.j.apsusc.2019.01.203 | i-500-35 ¦ i-600-50 | Properties of atomized AlCoCrFeNi high-entropy alloy powders and their phase-adjustable coatings prepared via plasma spray process | Fig. 9(a) and (b)show the cross-sectional images of i-500-35 and i-600-50 samples, respectively. With a low current and argon flow rate, the degree of melting of feeding powders would be obviously different in sprayed coating. The areas indicated by arrows in Fig. 9(a) point out that unmelted powders still retained their spherical shape, while most powders were softened and melted to establish a layered structure. For fine powders, all materials were expected to be melted after they passed through the plasma. However, such molten drops would solidify before being deposited due to low heat content. The dispersed dark sites are voids or gas holes, a feature of sprayed coatings. In Fig. 9(b) , flat and bent layered structure was observed, but some dark areas yet presented the featured porous stacking of sprayed coatings. In order to improve the coating's density, reducing the amount of small particles and raising spraying powers are two possible approaches. | In this study, the adjustment of the phase constitution of AlCoCrFeNi high-entropy alloy (HEA) coatings was achieved using a plasma spray process with vacuum gas-atomized powders. The as-prepared AlCoCrFeNi powders were of pure BCC phase and the particles were in spherical shape. The FCC phase began to form above 600 °C, and its degree of crystallinity increased with annealing temperature, resulting in a reduced saturation magnetization. Two Curie temperatures were observed in as-atomized powders: the first was around 220 °C and was reversible; the second was contributed by the irreversible FCC phase transformation over 600 °C. When depositing the AlCoCrFeNi coating using the plasma spray process, the ratio of the FCC phase increased with increasing spraying current and argon flow rate. However, the phase constitution of the AlCoCrFeNi coatings was also influenced by powder size. With coarse powders (60-90 μm), the formation of FCC phase was suppressed, even as the current and gas flow were increased to 750 A and 50 l/min, respectively. The physical properties, such as porosity, hardness, and saturated magnetization, of plasma-sprayed AlCoCrFeNi can hence be adjusted by tuning its phase constitution. | Spraying parameters used with the Unicoat APS. | /home/shared/llm-extraction-pipeline/articles_all/10.1016.j.apsusc.2019.01.203/tables/Table 1.csv | {'a': 'The average voltage is shown here. The voltages of the plasma spray system slightly vary with currents.'}
./10.1016.j.apsusc.2019.01.203 | (i + ii)-650-50 ¦ ii-750-50 | Properties of atomized AlCoCrFeNi high-entropy alloy powders and their phase-adjustable coatings prepared via plasma spray process | The 50 wt% coarse AlCoCrFeNi powders were mixed with fine ones, and the suppression of FCC formation was first observed, even with a relatively high spraying current of 650A. Although the temperature of plasma can reach over 10,000 °C, feeding powders would only remain in plasma for a couple of microseconds. The plasma-heating times are nearly equal for powders of different sizes, but larger powders required a longer time to reach full-heated status. Hence, the hybrid coating, (i + ii)-650-50, revealed a similar phase constitution as i-500-35, as compared in Fig. 8 . Since coarse powders could endure a higher temperature plasma without phase transformation, they then were used to study the influences of plasma power and gas flow rate. According to the XRD spectra of ii-series coatings illustrated in Fig. 8 , no FCC phase was detected in 550-50 and 750-50 samples. Due to the limitation of the spraying equipment, the highest output power was set to 750 amps. Fig. 9(c) exhibits the cross-sectional SEM image of ii-750-50, in which the flat layered structure was constructed by softened coarse AlCoCrFeNi powders after impact on the SS304 substrates. The element mappings of a selected area in coating sample ii-750-50 further show a uniform distribution of five main components in Fig. 9(d) . | In this study, the adjustment of the phase constitution of AlCoCrFeNi high-entropy alloy (HEA) coatings was achieved using a plasma spray process with vacuum gas-atomized powders. The as-prepared AlCoCrFeNi powders were of pure BCC phase and the particles were in spherical shape. The FCC phase began to form above 600 °C, and its degree of crystallinity increased with annealing temperature, resulting in a reduced saturation magnetization. Two Curie temperatures were observed in as-atomized powders: the first was around 220 °C and was reversible; the second was contributed by the irreversible FCC phase transformation over 600 °C. When depositing the AlCoCrFeNi coating using the plasma spray process, the ratio of the FCC phase increased with increasing spraying current and argon flow rate. However, the phase constitution of the AlCoCrFeNi coatings was also influenced by powder size. With coarse powders (60-90 μm), the formation of FCC phase was suppressed, even as the current and gas flow were increased to 750 A and 50 l/min, respectively. The physical properties, such as porosity, hardness, and saturated magnetization, of plasma-sprayed AlCoCrFeNi can hence be adjusted by tuning its phase constitution. | Spraying parameters used with the Unicoat APS. | /home/shared/llm-extraction-pipeline/articles_all/10.1016.j.apsusc.2019.01.203/tables/Table 1.csv | {'a': 'The average voltage is shown here. The voltages of the plasma spray system slightly vary with currents.'}
./10.1016.j.apsusc.2019.03.338 | VAlTiCrSi HEAF | A feasible method for the fabrication of VAlTiCrSi amorphous high entropy alloy film with outstanding anti-corrosion property | The aim of this work is to research and develop a VAlTiCrSi HEAF with excellent corrosion properties in artificial seawater to enrich the data of HEAFs and broaden the application of HEAFs in marine engineering. As for the selection of elements in HEAF, there are three reasons as follows: (1) The large atomic size differences can cause severe the lattice distortions and increase the corresponding strain energy, which will lead to the formation of simple phase structure, even nanocrystal and amorphous structures. So V, Al and Ti with bigger atomic radius are chosen to induce into the HEAF system to bring a stronger lattice distortion effect. (2) According to previous researches [3-6,19,21,22], the elements (V, Ti, Cr, Ni, Cu, Co, Al, Mo, B and Si) are usually applied in HEAs to achieve single-phase solution and excellent properties. Thus, studying VAlTiCrSi HEAF is significant. (3) V, Ti, Cr and Al are the corrosion-resistant elements, which are easy to form oxide films with dense packing structure. Thus according to the cocktail effect, the developed VAlTiCrSi HEAF may have a good corrosion-resistant. | The VAlTiCrSi high-entropy alloy (HEA) film with excellent corrosion-resistance in artificial sea water was successfully and easily fabricated by DC magnetron sputtering. The target is spliced by high purity (>99.9%) V, Al, Ti, Cr and Si bars with periodic array. Based on the XRD and TEM results, it can be found that the HEA film shows a homogeneous microstructure of with amorphous phase, which is beneficial to enhance the barrier performance of substrate. In artificial seawater, the corrosion current density of HEA film reaches 4.68 × 10-9 A/cm2, an order of magnitude lower than that of 304 substrate (5.44 × 10-8 A/cm2), and the pitting pores are clearly seen on the corrode surface of 304 substrate, but not on HEA film, showing that the corrosion-resistance of VAlTiCrSi HEA film is superior to that of 304 substrate, which is attributed to the constituent elements in HEA film with strong anti-corrosion ability to induce the formation of dense passivation film during the potentiodynamic polarization tests. | Calculated thermodynamic parameters of the VAlTiCrSi HEAF. | /home/shared/llm-extraction-pipeline/articles_all/10.1016.j.apsusc.2019.03.338/tables/Table 1.csv
./10.1016.j.apsusc.2019.144453 | 30 pulses | Surface modification of CrFeCoNiMo high entropy alloy induced by high-current pulsed electron beam | The initial CrFeCoNiMo alloy was cut into Φ8 × 5 mm columns and annealed to 900 °C for 5 h. Mechanical grinding and polishing were then practiced on one cutting surface of the specimens. Afterward, a “HOPE-I” type HCPEB equipment was adopted to irradiate the CrFeCoNiMo samples with 15 and 30 pulses, respectively. The parameters of HCPEB irradiation are given in Table 1 . | The surface of non-equiatomic CrFeCoNiMo high entropy alloy (HEA) was irradiated by high-current pulsed electron beam (HCPEB). Microstructure, mechanical properties and corrosion resistance of the CrFeCoNiMo HEA before and after HCPEB irradiation were studied systematically. The results of XRD analysis indicated that the surface of the irradiated samples exhibited preferential orientation on (1 1 1) and (2 0 0). Microstructure observations revealed that a compact remelted layer was formed on the surface of the alloy after HCPEB irradiation, the thickness of the remelted layer rose as the increase of pulse numbers. Besides, numerous nano σ particles, nanocrystallites with an average size about 109 nm and abundant deformed structures also appeared in the remelted layer. The mechanical properties of CrFeCoNiMo alloy were significantly enhanced after HCPEB treatment, which was mainly ascribed to intense plastic deformation via stress, sub-grain strengthening along with precipitation hardening. Electrochemical results demonstrated that all the irradiated specimens had a positive potential and a lower current density in 3.5 wt% NaCl solution compared with the untreated sample. The homogenized surface and the efficient eliminating of the local concentration of Cr element jointly contributed to the improvement of corrosion resistance. | The electrochemical measurements of the initial and irradiated samples. | /home/shared/llm-extraction-pipeline/articles_all/10.1016.j.apsusc.2019.144453/tables/Table 5.csv
./10.1016.j.apsusc.2019.145013 | Ti-75%Ta | Characteristics of oxide films on Ti-(10-75)Ta alloys and their corrosion performance in an aerated Hank’s balanced salt solution | Fig. 2 shows representative cross-sectional TEM views of the oxide films on CP-Ti, Ti-10Ta, Ti-30Ta, Ti-50Ta, Ti-75Ta and CP-Ta. The absence of crystal periodicity or long-range ordering is indicative of the amorphous nature of these surface oxides, irrespective of alloy composition. Moreover, the oxide film thickness decreased from 6.6 ± 0.22 nm for CP-Ti ( Fig. 2 a) to 5.3 ± 0.12 nm for Ti-75%Ta ( Fig. 2 e) and then then to 4.1 ± 0.11 nm for CP-Ta ( Fig. 2 f) with increasing Ta content due to the enrichment of Ta2O5in the oxide film. These TEM observations confirmed the expected nature of the surface oxide films on these Ti-Ta alloys, i.e., amorphous and a few nanometres thick. | This study presents detailed quantitative characterisation of the native oxide films on Ti-(10-75)Ta alloys (in wt.%) using X-ray photoelectron spectroscopy (XPS) and transmission electron microscopy (TEM) and their corresponding corrosion performance in an aerated Hank’s balanced salt solution. The oxide film was identified to be amorphous irrespective of the bulk Ta content, and its thickness decreases with increasing bulk Ta content. Noticeable enrichment of Ta2O5 in the oxide film occurred when the bulk Ta content reached 30 wt.%Ta and beyond, corroborated by the fraction of the Ta5+ valence state in the oxide film. Angle resolved-XPS (AR-XPS) analysis revealed that the surface oxide films are homogeneously distributed with no segregation in the top-most oxide film. A distinct inflection point in corrosion performance and capacitive response was observed at 30 wt.%Ta, beyond which corrosion resistance displayed a marked improvement. To ensure high consistency in the surface oxide structure and therefore excellent corrosion performance, the minimum bulk Ta content is recommended to be 40 wt% for Ti-Ta alloys. This threshold Ta content gives rise to about 20 vol.%Ta2O5 in the oxide film, likely forming a percolating network to offer the required corrosion resistance. | Corrosion parameters calculated from the polarization measurements of Ti-Ta alloys in HBSS at 37 degC. | /home/shared/llm-extraction-pipeline/articles_all/10.1016.j.apsusc.2019.145013/tables/Table 5.csv
./10.1016.j.apsusc.2019.145013 | Ti-10%Ta ¦ Ti-50%Ta | Characteristics of oxide films on Ti-(10-75)Ta alloys and their corrosion performance in an aerated Hank’s balanced salt solution | The AR-XPS results ( Fig. 7 ) indicate that, even though Ta2O5becomes more enriched in the surface oxide layer from Ti-10%Ta to Ti-50%Ta, TiO2remains dominant in terms of the overall volume fraction until the Ta content reaches 75%. Systematic TEM results ( Fig. 2 ) have confirmed that the Ta2O5and TiO2exist in a solid solution form on the surface. This indicates that the existence of Ta2O5in the solid solution form of Ta2O5- TiO2,is thermodynamically stable on the surface of these alloys under ambient conditions. This is consistent with our detailed characterisation by TEM and angle resolved - XPS, which did not detect any segregated Ta2O5film or region on the top-most surface of the alloy. | This study presents detailed quantitative characterisation of the native oxide films on Ti-(10-75)Ta alloys (in wt.%) using X-ray photoelectron spectroscopy (XPS) and transmission electron microscopy (TEM) and their corresponding corrosion performance in an aerated Hank’s balanced salt solution. The oxide film was identified to be amorphous irrespective of the bulk Ta content, and its thickness decreases with increasing bulk Ta content. Noticeable enrichment of Ta2O5 in the oxide film occurred when the bulk Ta content reached 30 wt.%Ta and beyond, corroborated by the fraction of the Ta5+ valence state in the oxide film. Angle resolved-XPS (AR-XPS) analysis revealed that the surface oxide films are homogeneously distributed with no segregation in the top-most oxide film. A distinct inflection point in corrosion performance and capacitive response was observed at 30 wt.%Ta, beyond which corrosion resistance displayed a marked improvement. To ensure high consistency in the surface oxide structure and therefore excellent corrosion performance, the minimum bulk Ta content is recommended to be 40 wt% for Ti-Ta alloys. This threshold Ta content gives rise to about 20 vol.%Ta2O5 in the oxide film, likely forming a percolating network to offer the required corrosion resistance. | Corrosion parameters calculated from the polarization measurements of Ti-Ta alloys in HBSS at 37 degC. | /home/shared/llm-extraction-pipeline/articles_all/10.1016.j.apsusc.2019.145013/tables/Table 5.csv
./10.1016.j.apsusc.2019.145013 | Ti-30%Ta | Characteristics of oxide films on Ti-(10-75)Ta alloys and their corrosion performance in an aerated Hank’s balanced salt solution | The Ti-Ta alloys demonstrated a wide passive region (up to 800 mV, vs. Ag/AgCl) in the electrolyte, as observed from the constant current values with increasing potential. A slight increase in current density is observed between approximately 800 mV and 1100 mV (vs. Ag/AgCl), however, it remained lower than the current density observed for CP-Ti (following a brief passive region after an active-passive transitional region at ~250 mV, vs. Ag/AgCl). With a further increase in the potential to the level higher than 1400 mV (vs. Ag/AgCl), the current density increased gradually, while both Ti-10%Ta and Ti-30%Ta alloys exhibited a repassivation region after the appearance of a brief activation peak. Table 5 summarises the detailed electrochemical parameters obtained for CP-Ti and Ti-Ta alloys. | This study presents detailed quantitative characterisation of the native oxide films on Ti-(10-75)Ta alloys (in wt.%) using X-ray photoelectron spectroscopy (XPS) and transmission electron microscopy (TEM) and their corresponding corrosion performance in an aerated Hank’s balanced salt solution. The oxide film was identified to be amorphous irrespective of the bulk Ta content, and its thickness decreases with increasing bulk Ta content. Noticeable enrichment of Ta2O5 in the oxide film occurred when the bulk Ta content reached 30 wt.%Ta and beyond, corroborated by the fraction of the Ta5+ valence state in the oxide film. Angle resolved-XPS (AR-XPS) analysis revealed that the surface oxide films are homogeneously distributed with no segregation in the top-most oxide film. A distinct inflection point in corrosion performance and capacitive response was observed at 30 wt.%Ta, beyond which corrosion resistance displayed a marked improvement. To ensure high consistency in the surface oxide structure and therefore excellent corrosion performance, the minimum bulk Ta content is recommended to be 40 wt% for Ti-Ta alloys. This threshold Ta content gives rise to about 20 vol.%Ta2O5 in the oxide film, likely forming a percolating network to offer the required corrosion resistance. | Corrosion parameters calculated from the polarization measurements of Ti-Ta alloys in HBSS at 37 degC. | /home/shared/llm-extraction-pipeline/articles_all/10.1016.j.apsusc.2019.145013/tables/Table 5.csv
./10.1016.j.apsusc.2019.145101 | (FeMnNiCoCr)Nx | FeMnNiCoCr-based high entropy alloy coatings: Effect of nitrogen additions on microstructural development, mechanical properties and tribological performance | (FeMnNiCoCr)Nx high entropy alloy (HEA) coatings were deposited onto M2 steel substrates via direct current (DC) magnetron sputtering at several nitrogen flow rates (4, 8, 15, 25 sccm). The microstructures exhibit a fine columnar pattern. Higher flow rates promoted higher nitrogen contents that led to a transformation from a fcc to bcc structure. Self-organising behaviours of metallic atoms, enhanced by nitrogen gas flow, led to the formation of the bcc structure, wherein metal atoms randomly occupy equilibrium lattice sites and nitrogen atoms segregate at grain boundaries. Coatings with low nitrogen content (~6 at. %) exhibit a fcc structure, offering the best scratch toughness and adhesion strength, but inferior hardness (~11 GPa) and wear resistance; coatings with medium nitrogen contents (~15-22 at. %) exhibit a bcc structure, which display improved hardness (~13-15 GPa) and wear resistance, but inferior scratch responses, that was attributed to the presence of the harder, but more brittle bcc phase. At high nitrogen content (~26 at. %) an impressive combination of superior hardness (~17 GPa), wear resistance and good scratch response were identified with a well-defined bcc phase. It is these bcc grains, together with nitrogen-reinforced grain boundaries that overcame the incompatibility between the strength and ductility. | (FeMnNiCoCr)Nx high entropy alloy (HEA) coatings were deposited onto M2 steel substrates via direct current (DC) magnetron sputtering at several nitrogen flow rates (4, 8, 15, 25 sccm). The microstructures exhibit a fine columnar pattern. Higher flow rates promoted higher nitrogen contents that led to a transformation from a fcc to bcc structure. Self-organising behaviours of metallic atoms, enhanced by nitrogen gas flow, led to the formation of the bcc structure, wherein metal atoms randomly occupy equilibrium lattice sites and nitrogen atoms segregate at grain boundaries. Coatings with low nitrogen content (~6 at. %) exhibit a fcc structure, offering the best scratch toughness and adhesion strength, but inferior hardness (~11 GPa) and wear resistance; coatings with medium nitrogen contents (~15-22 at. %) exhibit a bcc structure, which display improved hardness (~13-15 GPa) and wear resistance, but inferior scratch responses, that was attributed to the presence of the harder, but more brittle bcc phase. At high nitrogen content (~26 at. %) an impressive combination of superior hardness (~17 GPa), wear resistance and good scratch response were identified with a well-defined bcc phase. It is these bcc grains, together with nitrogen-reinforced grain boundaries that overcame the incompatibility between the strength and ductility. | Elemental compositions of (FeMnNiCoCr)Nx coatings. | /home/shared/llm-extraction-pipeline/articles_all/10.1016.j.apsusc.2019.145101/tables/Table 1.csv
./10.1016.j.apsusc.2020.145307 | Ti-10Ta-6Nb | On the bio-corrosion and biocompatibility of TiTaNb medium entropy alloy films | Some high or medium entropy alloys (HEAs and MEAs) have been demonstrated to exhibit great mechanical and bio-corrosion properties to meet the demands as bio-implant materials. However, the difference in Young’s modulus between these alloys and human bone would induce stress shielding effects. Therefore, HEA or MEA coating films appear to be potential materials since these films can be coated on appropriate implant devices as surface modification. This study employs sputtering to produce equimolar TiTaNb MEA film and a titanium-based Ti-10Ta-6Nb film in order to compare their mechanical and bio-corrosion properties. The results indicate that the TiTaNb MEA films have higher hardness, higher wear resistance, greater biocompatibility and superior bio-corrosion resistance, likely to be a high potential bio-implant coating materials. The underlying related chemical reactions and mechanisms are also explored and discussed. | Some high or medium entropy alloys (HEAs and MEAs) have been demonstrated to exhibit great mechanical and bio-corrosion properties to meet the demands as bio-implant materials. However, the difference in Young’s modulus between these alloys and human bone would induce stress shielding effects. Therefore, HEA or MEA coating films appear to be potential materials since these films can be coated on appropriate implant devices as surface modification. This study employs sputtering to produce equimolar TiTaNb MEA film and a titanium-based Ti-10Ta-6Nb film in order to compare their mechanical and bio-corrosion properties. The results indicate that the TiTaNb MEA films have higher hardness, higher wear resistance, greater biocompatibility and superior bio-corrosion resistance, likely to be a high potential bio-implant coating materials. The underlying related chemical reactions and mechanisms are also explored and discussed. | The mechanical properties of TiTaNb and Ti-10Ta-6Nb coating. | /home/shared/llm-extraction-pipeline/articles_all/10.1016.j.apsusc.2020.145307/tables/Table 2.csv
./10.1016.j.apsusc.2020.145307 | TiTaNb film | On the bio-corrosion and biocompatibility of TiTaNb medium entropy alloy films | In viewing the disadvantages mentioned above, HEA or MEA films seem to be one of the solutions. These films can be easily coated on any bulk Ti or Ta based solid substrate such as cp (commercially pure) Ti, TiAlV and TiAlNb alloys or porous implant devices. In literatures, there have been reported that some HEA or MEA films can provide high hardness[21,22], high wear resistance[23,24]and high corrosion resistance[25-27], suggesting promising engineering applications. With proper alloy design, a promising biocompatible HEA or MEA film can be achieved. In this study, the TiTaNb films without any non-biofriendly elements are prepared by sputtering. This system with three elements is classified as MEA in this study. The in vitro electrochemical responses in simulated body fluid (SBF) and mechanical properties are reported and discussed. | Some high or medium entropy alloys (HEAs and MEAs) have been demonstrated to exhibit great mechanical and bio-corrosion properties to meet the demands as bio-implant materials. However, the difference in Young’s modulus between these alloys and human bone would induce stress shielding effects. Therefore, HEA or MEA coating films appear to be potential materials since these films can be coated on appropriate implant devices as surface modification. This study employs sputtering to produce equimolar TiTaNb MEA film and a titanium-based Ti-10Ta-6Nb film in order to compare their mechanical and bio-corrosion properties. The results indicate that the TiTaNb MEA films have higher hardness, higher wear resistance, greater biocompatibility and superior bio-corrosion resistance, likely to be a high potential bio-implant coating materials. The underlying related chemical reactions and mechanisms are also explored and discussed. | The bio-corrosion properties of the TiTaNb and Ti-10Ta-6Nb films, in comparison with others reported in literatures. | /home/shared/llm-extraction-pipeline/articles_all/10.1016.j.apsusc.2020.145307/tables/Table 3.csv
./10.1016.j.apsusc.2020.145307 | Ti-10Ta-6Nb film | On the bio-corrosion and biocompatibility of TiTaNb medium entropy alloy films | Some high or medium entropy alloys (HEAs and MEAs) have been demonstrated to exhibit great mechanical and bio-corrosion properties to meet the demands as bio-implant materials. However, the difference in Young’s modulus between these alloys and human bone would induce stress shielding effects. Therefore, HEA or MEA coating films appear to be potential materials since these films can be coated on appropriate implant devices as surface modification. This study employs sputtering to produce equimolar TiTaNb MEA film and a titanium-based Ti-10Ta-6Nb film in order to compare their mechanical and bio-corrosion properties. The results indicate that the TiTaNb MEA films have higher hardness, higher wear resistance, greater biocompatibility and superior bio-corrosion resistance, likely to be a high potential bio-implant coating materials. The underlying related chemical reactions and mechanisms are also explored and discussed. | Some high or medium entropy alloys (HEAs and MEAs) have been demonstrated to exhibit great mechanical and bio-corrosion properties to meet the demands as bio-implant materials. However, the difference in Young’s modulus between these alloys and human bone would induce stress shielding effects. Therefore, HEA or MEA coating films appear to be potential materials since these films can be coated on appropriate implant devices as surface modification. This study employs sputtering to produce equimolar TiTaNb MEA film and a titanium-based Ti-10Ta-6Nb film in order to compare their mechanical and bio-corrosion properties. The results indicate that the TiTaNb MEA films have higher hardness, higher wear resistance, greater biocompatibility and superior bio-corrosion resistance, likely to be a high potential bio-implant coating materials. The underlying related chemical reactions and mechanisms are also explored and discussed. | The bio-corrosion properties of the TiTaNb and Ti-10Ta-6Nb films, in comparison with others reported in literatures. | /home/shared/llm-extraction-pipeline/articles_all/10.1016.j.apsusc.2020.145307/tables/Table 3.csv
./10.1016.j.apsusc.2020.145736 | FeCoCrNiMnAlx | Wear resistance of FeCoCrNiMnAlx high-entropy alloy coatings at high temperature | The FeCoCrNiMnAlx high-entropy alloy (HEA) coatings were produced on 4Cr5MoSiV steel by laser cladding, which can improve the high temperature oxidation resistance and wear resistance of the substrate steel in its service environment. The effects of Al addition on the microstructure and properties of the coatings were systematically investigated. The addition of Al element promoted the transition of FCC to FCC + BCC (B2) phases in the cladding layer and also refined the grains. Thereby, with the Al addition from 0 to 0.75, the micro-hardness and room-temperature wear weight loss of the HEA coatings increased and decreased, respectively, i.e. from 224.4 HV0.5 and to 344.2 HV0.5 and from 6.0 mg to 1.1 mg, compared with those of the base metal (227.1 HV0.5 and 10.5 mg). In the high-temperature oxidation process, fine and dense α-Al2O3 was preferentially generated because of its lowest absolute Gibbs free energy compared to the other oxides. The generation of α-Fe2O3 and Cr2O3 also promoted the heterogeneous nucleation of α-Al2O3. The high-temperature oxidation weight gain and wear weight loss of the FeCoCrNiMnAl0.75 cladding layer was approximately 58% and 17% of those of the base metal, respectively, and the wear mechanism was mainly abrasive wear. | The FeCoCrNiMnAlx high-entropy alloy (HEA) coatings were produced on 4Cr5MoSiV steel by laser cladding, which can improve the high temperature oxidation resistance and wear resistance of the substrate steel in its service environment. The effects of Al addition on the microstructure and properties of the coatings were systematically investigated. The addition of Al element promoted the transition of FCC to FCC + BCC (B2) phases in the cladding layer and also refined the grains. Thereby, with the Al addition from 0 to 0.75, the micro-hardness and room-temperature wear weight loss of the HEA coatings increased and decreased, respectively, i.e. from 224.4 HV0.5 and to 344.2 HV0.5 and from 6.0 mg to 1.1 mg, compared with those of the base metal (227.1 HV0.5 and 10.5 mg). In the high-temperature oxidation process, fine and dense α-Al2O3 was preferentially generated because of its lowest absolute Gibbs free energy compared to the other oxides. The generation of α-Fe2O3 and Cr2O3 also promoted the heterogeneous nucleation of α-Al2O3. The high-temperature oxidation weight gain and wear weight loss of the FeCoCrNiMnAl0.75 cladding layer was approximately 58% and 17% of those of the base metal, respectively, and the wear mechanism was mainly abrasive wear. | EDS analysis results of oxides on the surface of the FeCoCrNiMnAlx coatings (at.%). | /home/shared/llm-extraction-pipeline/articles_all/10.1016.j.apsusc.2020.145736/tables/Table 4.csv
./10.1016.j.apsusc.2020.145980 | HEA coating | Rapid fabrication of the continuous AlFeCrCoNi high entropy alloy coating on aluminum alloy by resistance seam welding | The continuous AlFeCrCoNi high entropy alloy coating was firstly fabricated on aluminium alloy by resistance seam welding. During welding, the coating was formed rapidly under the effect of instantaneous joule heating and the pressure. The gradient temperature transformed the nanocrystalline AlFeCrCoNi powder into the AlFeCrCoNi HEA coating consisted of body-centered-cubic and face-centered cubic structures. According to the calculation and experimental results, the welding process was not brought the negative affect to the substrate and only a certain amount of aluminum element penetrated into the coating. The average thickness and hardness of the coating were 420 μm and 715HV0.2, respectively. Compared to A6061, the coating exhibited excellent wear-resistance in dry, deionized water and 3.5 wt% NaCl solution conditions. The environment played an important role in the wear behaviour of the AlFeCrCoNi HEA coating. Meanwhile, the corrosive wear of the AlFeCrCoNi HEA coating was proved to be beneficial to reduce the wear rate. | The continuous AlFeCrCoNi high entropy alloy coating was firstly fabricated on aluminium alloy by resistance seam welding. During welding, the coating was formed rapidly under the effect of instantaneous joule heating and the pressure. The gradient temperature transformed the nanocrystalline AlFeCrCoNi powder into the AlFeCrCoNi HEA coating consisted of body-centered-cubic and face-centered cubic structures. According to the calculation and experimental results, the welding process was not brought the negative affect to the substrate and only a certain amount of aluminum element penetrated into the coating. The average thickness and hardness of the coating were 420 μm and 715HV0.2, respectively. Compared to A6061, the coating exhibited excellent wear-resistance in dry, deionized water and 3.5 wt% NaCl solution conditions. The environment played an important role in the wear behaviour of the AlFeCrCoNi HEA coating. Meanwhile, the corrosive wear of the AlFeCrCoNi HEA coating was proved to be beneficial to reduce the wear rate. | The chemical compositions of the worn surface of HEA coating in three conditions. | /home/shared/llm-extraction-pipeline/articles_all/10.1016.j.apsusc.2020.145980/tables/Table 2.csv
./10.1016.j.apsusc.2020.148839 | AISI 304 | Sub-picosecond single-pulse laser ablation of the CrMnFeCoNi high entropy alloy and comparison to stainless steel AISI304 | In this work, for the first time sub picosecond laser ablation of the high-entropy alloy CrMnFeCoNi is performed in order to identify possible configurational entropy influences, as is the case for high-energy particle radiation. Furthermore, the optimal process window is determined. These results are compared to a conventional alloy that has already been extensively investigated and is relevant to industry. Due to its chemical composition, crystal structure, comparable mechanical properties and economic importance, the fcc stainless steel AISI 304 is seen as the most suitable material. The configuration entropy is calculated bySconf=-R∑inxilnxi[5], withnthe total number of containing elements,xithe concentration of the constituent andRthe universal gas constant. A comparison between both materials shows that CrMnFeCoNi alloy has withSconf=1.61Ra value twice as high as AISI 304 (Fe0.72Cr0.18Ni0.1) with1.61R. The directional solidified CrMnFeCoNi alloy used in this study was fabricated in-house and subsequently characterized. In order to avoid material dependent heat-accumulation and incubation effects during multi-pulse processing[30], single pulse ablation is performed. This allows us to isolate differences, regarding ablation energetics between the materials under investigation. A detailed study of the crater morphology, energy balance and efficiency of sub-picosecond single pulse laser ablation of the high entropy alloy CrMnFeCoNi is presented within this manuscript and compared to AISI 304. | In recent years, high entropy alloy research has experienced increased interest and it was found that some of these materials have extraordinary properties. High entropy alloys also show an increased damage resistance to high-energy particle irradiation, mainly due to effects caused by the increased configuration entropy. So far, no detailed studies have been carried out regarding the interaction with high-energy electromagnetic radiation, particularly by means of lasers. In this work, we compare results of ultrashort-pulse laser-matter interaction of the CrMnFeCoNi alloy (Cantor alloy), the most researched representative of this material group, with the conventional alloy stainless steel AISI304. Since metals can in general be processed efficiently with ultrashort pulses, which is of particular interest for industrial applications, we performed our experiments with single infrared sub-picosecond pulses. The crater surface morphology and process energetics are discussed in detail and the validity of established ablation models is investigated. We find that the damage threshold of the CrMnFeCoNi alloy is slightly lower than that of AISI304 and consequently CrMnFeCoNi alloy shows an increased ablation volume. Therefore, the high entropy alloy CrMnFeCoNi can be processed efficiently with ultrashort-pulse lasers. | Thermophysical properties of CrMnFeCoNi alloy and AISI304. Values marked by (*) are calculated by the rule of mixture using the quantities of the containing elements given in [47]. | /home/shared/llm-extraction-pipeline/articles_all/10.1016.j.apsusc.2020.148839/tables/Table 3.csv
./10.1016.j.apsusc.2021.148931 | Cu-Co ¦ Cu-Fe ¦ Cu-Ni | Investigation of FeCoNiCu properties: Thermal stability, corrosion behavior, wettability with Sn-3.0Ag-0.5Cu and interlayer formation of multi-element intermetallic compound | Fig. 3 a shows the SEM image of the FCNC substrate, whose content of each element determined by EDS is equal to approximately 25 at% ( Table 1 ). From the SEM imaging contrast, a dominant phase and a segregated phase were identified for the studied FCNC alloy, and the obtained results were consistent with the EDS maps of another FCNC sample depicted in Fig. 3 b. The dominant phase consisted of Fe, Co, Ni, and Cu elements, whereas the segregated phase was a Cu-rich one. We specifically performed EDS point analyses to identify the chemical compositions at points 1 and 2 in the Cu EDS map ( Fig. 3 b). At point 1 belonging to the dominant phase, the elemental distribution is relatively uniform corresponding to 26.92% Fe, 25.98% Co, 25.39% Ni, and 21.71% Cu (at% in Table 1 ). Meanwhile, point 2 representing the Cu-rich phase consists of 83.88% Cu, 3.32% Fe, 3.73% Co, and 9.07% Ni (at% in Table 1 ). In addition, we randomly selected three points to calculate the average composition of each element in the dominant and Cu-rich phases, as shown in Fig. 4 . The dominant phase exhibits a uniform distribution of Fe, Co, and Ni elements with a slightly smaller Cu amount, and the average Cu content of the Cu-rich phase is 79.36 at%. Both trends are in good agreement with those observed for points 1 and 2, respectively. Furthermore, the Cu-rich phase precipitated in the FCNC substrate due to the positive chemical mixing enthalpy (ΔHmix) of Cu with each element (theΔHmixvalues determined for different pairs of elements are listed in Table 2 [32,53]). TheΔHmixmagnitudes obtained for Cu-Co, Cu-Fe, and Cu-Ni are equal to 10, 13, and 4 kJ/mol, respectively, whereas for the other pairs,ΔHmixis either zero others or negative. These results suggest the existence of repulsive forces in the Cu-Co, Cu-Fe, and Cu-Ni interactions inducing their Cu atoms to bond together to produce Cu-Cu pairs rather than bind to other elements during solidification[54]. Thus, precipitation of the Cu-rich phase always occurs in the alloys with FCNC-based compositions[32,55-57]. In this FCNC, the average Ni content (>10%) in the Cu-rich phase is larger than those of Fe and Co (<5.2%) elements because of the complete solid solution of Ni in Cu. On the other hand, Fe and Co both have very low solubility in Cu[58,59], inducing their lower atomic ratios than Ni in the Cu-rich phase[47,60]. Also,ΔHmixof Cu-Ni (4 kJ/mol) is lower than those of Cu-Co (10 kJ/mol) and Cu-Fe (13 kJ/mol). | High-entropy alloy (HEA) FeCoNiCu (FCNC) can be potentially employed in electronic packaging because it contains commonly used substrate metals. However, its microstructure, thermal stability, corrosion behavior, and wettability toward Sn-3.0Ag-0.5Cu (SAC305, wt%) solder have never been examined in detail, especially in terms of the microstructure and reactivity of the SAC305/FCNC interface. In this study, FCNC consisted of a dominant phase and a Cu-rich phase characterized by excellent thermal stability during thermal aging at 150-450 °C for 150 h and high corrosion resistance against 3.5% NaCl solution. Additionally, its good wettability toward SAC305 solder corresponding to a contact angle of 20.1° after reflow at 250 °C. Furthermore, a multi-element intermetallic compound layer composed of 17.73% Fe, 11.68% Co, 6.54% Ni, 3.81% Cu, and 60.23% Sn (at%) with a thickness of 0.68 μm was formed at the SAC305/FCNC interface. Finally, (Cu-rich, Fe, Co, Ni)6Sn5 IMC was formed from the Cu atoms sourced by the solder on the (Fe, Co, Ni, Cu)Sn2 IMC layer during thermal aging at 150 °C for 150 h, while the growth of the latter compound was limited. The findings of this work suggest possible applications of FCNC in HEA-related fields and electronic packaging. | Chemical enthalpies of mixing (DHmix, kJ/mol) obtained for various elemental couples [32,53]. | /home/shared/llm-extraction-pipeline/articles_all/10.1016.j.apsusc.2021.148931/tables/Table 2.csv
./10.1016.j.apsusc.2021.148931 | FCNC | Investigation of FeCoNiCu properties: Thermal stability, corrosion behavior, wettability with Sn-3.0Ag-0.5Cu and interlayer formation of multi-element intermetallic compound | High-entropy alloy (HEA) FeCoNiCu (FCNC) can be potentially employed in electronic packaging because it contains commonly used substrate metals. However, its microstructure, thermal stability, corrosion behavior, and wettability toward Sn-3.0Ag-0.5Cu (SAC305, wt%) solder have never been examined in detail, especially in terms of the microstructure and reactivity of the SAC305/FCNC interface. In this study, FCNC consisted of a dominant phase and a Cu-rich phase characterized by excellent thermal stability during thermal aging at 150-450 °C for 150 h and high corrosion resistance against 3.5% NaCl solution. Additionally, its good wettability toward SAC305 solder corresponding to a contact angle of 20.1° after reflow at 250 °C. Furthermore, a multi-element intermetallic compound layer composed of 17.73% Fe, 11.68% Co, 6.54% Ni, 3.81% Cu, and 60.23% Sn (at%) with a thickness of 0.68 μm was formed at the SAC305/FCNC interface. Finally, (Cu-rich, Fe, Co, Ni)6Sn5 IMC was formed from the Cu atoms sourced by the solder on the (Fe, Co, Ni, Cu)Sn2 IMC layer during thermal aging at 150 °C for 150 h, while the growth of the latter compound was limited. The findings of this work suggest possible applications of FCNC in HEA-related fields and electronic packaging. | High-entropy alloy (HEA) FeCoNiCu (FCNC) can be potentially employed in electronic packaging because it contains commonly used substrate metals. However, its microstructure, thermal stability, corrosion behavior, and wettability toward Sn-3.0Ag-0.5Cu (SAC305, wt%) solder have never been examined in detail, especially in terms of the microstructure and reactivity of the SAC305/FCNC interface. In this study, FCNC consisted of a dominant phase and a Cu-rich phase characterized by excellent thermal stability during thermal aging at 150-450 °C for 150 h and high corrosion resistance against 3.5% NaCl solution. Additionally, its good wettability toward SAC305 solder corresponding to a contact angle of 20.1° after reflow at 250 °C. Furthermore, a multi-element intermetallic compound layer composed of 17.73% Fe, 11.68% Co, 6.54% Ni, 3.81% Cu, and 60.23% Sn (at%) with a thickness of 0.68 μm was formed at the SAC305/FCNC interface. Finally, (Cu-rich, Fe, Co, Ni)6Sn5 IMC was formed from the Cu atoms sourced by the solder on the (Fe, Co, Ni, Cu)Sn2 IMC layer during thermal aging at 150 °C for 150 h, while the growth of the latter compound was limited. The findings of this work suggest possible applications of FCNC in HEA-related fields and electronic packaging. | Structural parameters of the FCNC substrates extracted from the XRD patterns depicted in Fig. 5. The X-ray wavelength was 1.5406 A. | /home/shared/llm-extraction-pipeline/articles_all/10.1016.j.apsusc.2021.148931/tables/Table 3.csv
./10.1016.j.apsusc.2021.149854 | Al0.3 | The corrosion behavior and film properties of Al-containing high-entropy alloys in acidic solutions | Aluminum has shown promising application in reducing the high-entropy alloys’ weight and enhancing their mechanical properties. In this work, the impact of solid-solution aluminum on the corrosion behavior and film properties of FeCoCrNiAlx (x = 0.1, 0.3) high-entropy alloy in 0.5 M H2SO4 and 0.5 M HCl solutions was investigated by electrochemical measurement, Auger electron spectroscopy, and X-ray photoelectron spectroscopy. The results demonstrate that both of the high-entropy alloys exhibit an equiaxed grain structure with numerous annealing twins. FeCoCrNiAl0.3 alloy still remains the stable FCC substrate without any second phase precipitates. The increasing aluminum content can improve the corrosion resistance of FeCoCrNiAlx by simultaneously increasing Cr oxide content in the passive film and making it thicker in the H2SO4 solution. Nevertheless, the effect is negative in the HCl solution because chloride ions are inclined to combine with the Al-containing metastable ion complexes, which accelerates the dissolution of HEA. | Aluminum has shown promising application in reducing the high-entropy alloys’ weight and enhancing their mechanical properties. In this work, the impact of solid-solution aluminum on the corrosion behavior and film properties of FeCoCrNiAlx (x = 0.1, 0.3) high-entropy alloy in 0.5 M H2SO4 and 0.5 M HCl solutions was investigated by electrochemical measurement, Auger electron spectroscopy, and X-ray photoelectron spectroscopy. The results demonstrate that both of the high-entropy alloys exhibit an equiaxed grain structure with numerous annealing twins. FeCoCrNiAl0.3 alloy still remains the stable FCC substrate without any second phase precipitates. The increasing aluminum content can improve the corrosion resistance of FeCoCrNiAlx by simultaneously increasing Cr oxide content in the passive film and making it thicker in the H2SO4 solution. Nevertheless, the effect is negative in the HCl solution because chloride ions are inclined to combine with the Al-containing metastable ion complexes, which accelerates the dissolution of HEA. | Electrochemical parameters of the HEAs and 304 SS in 0.5 M H2SO4 and 0.5 M HCl solutions. | /home/shared/llm-extraction-pipeline/articles_all/10.1016.j.apsusc.2021.149854/tables/Table 2.csv
./10.1016.j.apsusc.2021.149854 | Al0.1 | The corrosion behavior and film properties of Al-containing high-entropy alloys in acidic solutions | However, in contrast to previous research, Raza et al.[18,22,25]found that the increasing Al content had a positive impact on the corrosion behavior of AlxCrFeMoV (x= 0, 0.2, 0.6, 1), AlxCoCuFeNiTi (x= 0, 0.25, 0.5, 0.75, 1) and AlxCoCrFeNiTi0.5(x= 0, 0.5, 1) HEAs. In 3.5 wt% NaCl solution, with the increase in Al content in the HEAs, both the corrosion current density (icorr) and theipassslightly dropped while theEbincreased, exhibiting better corrosion resistance compared with that of Al-free HEAs[22]. However, researchers failed to reveal the reasons that Al improves the corrosion resistance of HEAs. Above all, there is no consensus about the role of Al element in the corrosion resistance of HEAs. Moreover, the corrosion behavior of Al0.1and Al0.3alloys in sulfuric acid solution and hydrochloric acid is rarely reported. In addition to the chemical composition, the Al content influences the microstructure of HEAs, which has a strong impact on corrosion mechanism and therefore complicates the research subject. Hence, for simplifying matters, we vary Al content under the premise of maintaining the original FCC structure. Consequently, the Al content is set as a single variable. | Aluminum has shown promising application in reducing the high-entropy alloys’ weight and enhancing their mechanical properties. In this work, the impact of solid-solution aluminum on the corrosion behavior and film properties of FeCoCrNiAlx (x = 0.1, 0.3) high-entropy alloy in 0.5 M H2SO4 and 0.5 M HCl solutions was investigated by electrochemical measurement, Auger electron spectroscopy, and X-ray photoelectron spectroscopy. The results demonstrate that both of the high-entropy alloys exhibit an equiaxed grain structure with numerous annealing twins. FeCoCrNiAl0.3 alloy still remains the stable FCC substrate without any second phase precipitates. The increasing aluminum content can improve the corrosion resistance of FeCoCrNiAlx by simultaneously increasing Cr oxide content in the passive film and making it thicker in the H2SO4 solution. Nevertheless, the effect is negative in the HCl solution because chloride ions are inclined to combine with the Al-containing metastable ion complexes, which accelerates the dissolution of HEA. | Electrochemical parameters of the HEAs and 304 SS in 0.5 M H2SO4 and 0.5 M HCl solutions. | /home/shared/llm-extraction-pipeline/articles_all/10.1016.j.apsusc.2021.149854/tables/Table 2.csv
./10.1016.j.apsusc.2021.149854 | 304 | The corrosion behavior and film properties of Al-containing high-entropy alloys in acidic solutions | In this work, we investigate the corrosion behavior of FeCoCrNiAlxHEAs (x= 0.1, 0.3) and 304 stainless steel in 0.5 M H2SO4and 0.5 M HCl solutions by electrochemical methods. The impact of Al content on the characteristics of passive film formed on the surface of HEAs is also revealed by Auger electron spectroscopy (AES) and X-ray photoelectron spectroscopy (XPS). The film thickness is obtained combined with the results of EIS and AES measurements. Moreover, the corrosion morphology of HEA specimens immersed in the two acidic solutions for 15 days is observed. We aim to identify the impact of Al element on the corrosion behavior and mechanism of HEAs in the two acidic solutions, which is beneficial to develop HEAs with light weight, excellent mechanical properties and good corrosion resistance. | Aluminum has shown promising application in reducing the high-entropy alloys’ weight and enhancing their mechanical properties. In this work, the impact of solid-solution aluminum on the corrosion behavior and film properties of FeCoCrNiAlx (x = 0.1, 0.3) high-entropy alloy in 0.5 M H2SO4 and 0.5 M HCl solutions was investigated by electrochemical measurement, Auger electron spectroscopy, and X-ray photoelectron spectroscopy. The results demonstrate that both of the high-entropy alloys exhibit an equiaxed grain structure with numerous annealing twins. FeCoCrNiAl0.3 alloy still remains the stable FCC substrate without any second phase precipitates. The increasing aluminum content can improve the corrosion resistance of FeCoCrNiAlx by simultaneously increasing Cr oxide content in the passive film and making it thicker in the H2SO4 solution. Nevertheless, the effect is negative in the HCl solution because chloride ions are inclined to combine with the Al-containing metastable ion complexes, which accelerates the dissolution of HEA. | Electrochemical parameters of the HEAs and 304 SS in 0.5 M H2SO4 and 0.5 M HCl solutions. | /home/shared/llm-extraction-pipeline/articles_all/10.1016.j.apsusc.2021.149854/tables/Table 2.csv
./10.1016.j.apsusc.2021.149945 | FCNM | Extremely thin interlayer of multi-element intermetallic compound between Sn-based solders and FeCoNiMn high-entropy alloy | We examined the interfacial reactions between Sn-3.0Ag-0.5Cu (SAC305) alloy/FeCoNiMn (FCNM) high-entropy alloy (HEA) and Sn-58Bi (SB58)/FCNM. FCNM exhibits a single phase with Fe, Co, Ni, and Mn solid solutions, and the FCC phase has a lattice constant of 3.601 Å, as determined by X-ray diffraction. Further, SAC305 and SB58 exhibit slightly better contact angles and spread rates on FCNM than that on Cu, which is consistent with their interfacial energies calculated by density functional theory simulations. Additionally, there is an extremely thin interlayer between SB58/FCNM (0.128 μm thickness), which is a multi-element intermetallic compound with 13.42%, 7.89%, 5.26%, 5.79%, and 67.63% (at.%) of Fe, Co, Ni, Mn, and Sn, respectively, expressed by the (Fe, Co, Ni, Mn)Sn2 intermetallic compound. The dissolution rate of FCNM into Sn was very low during the reflow process of 20 min. The findings indicate that FCNM is a promising material as a diffusion barrier between Sn-based solder/Cu solder joints with a small solder volume in a three-dimensional integrated circuit. | We examined the interfacial reactions between Sn-3.0Ag-0.5Cu (SAC305) alloy/FeCoNiMn (FCNM) high-entropy alloy (HEA) and Sn-58Bi (SB58)/FCNM. FCNM exhibits a single phase with Fe, Co, Ni, and Mn solid solutions, and the FCC phase has a lattice constant of 3.601 Å, as determined by X-ray diffraction. Further, SAC305 and SB58 exhibit slightly better contact angles and spread rates on FCNM than that on Cu, which is consistent with their interfacial energies calculated by density functional theory simulations. Additionally, there is an extremely thin interlayer between SB58/FCNM (0.128 μm thickness), which is a multi-element intermetallic compound with 13.42%, 7.89%, 5.26%, 5.79%, and 67.63% (at.%) of Fe, Co, Ni, Mn, and Sn, respectively, expressed by the (Fe, Co, Ni, Mn)Sn2 intermetallic compound. The dissolution rate of FCNM into Sn was very low during the reflow process of 20 min. The findings indicate that FCNM is a promising material as a diffusion barrier between Sn-based solder/Cu solder joints with a small solder volume in a three-dimensional integrated circuit. | Structural parameters of the FCNM HEA by the XRD patterns depicted in Fig. 2b. The X-ray wavelength was 1.5406 A. | /home/shared/llm-extraction-pipeline/articles_all/10.1016.j.apsusc.2021.149945/tables/Table 3.csv
./10.1016.j.apsusc.2021.150200 | T30 ¦ T50 | Preparation and characterization of cerium-based conversion coating on a Fe50Mn30Co10Cr10 dual-phase high-entropy alloy | The Fe50Mn30Co10Cr10DP-HEA was manufactured from high-purity raw materials through the use of a vacuum arc melting system. The as-cast ingots were subjected to treatments in the following order: hot rolling, water quenching in a 4 °C bath, cold rolling to a thickness of approximately 2 mm, annealing at 950 °C for 1 h in an Ar atmosphere, and water quenching to 4 °C. The 10 × 10 × 2 mm3specimens were trimmed from the DP-HEA sheets. The surfaces of the specimens were abraded with a series of emery papers with grades ranging from 80 to 1200 grit. The specimens were then rinsed with distilled water and 95% alcohol by volume in an ultrasonic bath and air-dried. The cerium conversion coating treatment was conducted in 0.25 M cerium nitrate hexahydrate ((Ce(NO3)3·6H2O) and 1 M hydrogen peroxide (H2O2). The specimens were placed in a conversion coating bath at room temperature, and the conversion bath was heated to 30 (T30), 50 (T50), and 70 °C (T70) for 600 s each. Finally, the coated specimens were cleaned with distilled water and left to air-dry at room temperature overnight. | The mechanical properties of the Fe50Mn30Co10Cr10 (at.%) dual-phase high-entropy alloy (DP-HEA) are superior to those of the equiatomic CoCrFeMnNi single-phase HEA. However, poor corrosion resistance due to high manganese content is one of the main factors limiting the potential applications of Fe50Mn30Co10Cr10 DP-HEAs. This study investigated the feasibility of improving the corrosion resistance of Fe50Mn30Co10Cr10 DP-HEAs through the application of a cerium conversion coating to its surface. In addition, this study investigated the effects of bath temperature and the heating process on the formation of the cerium conversion coating. A cerium conversion coating with a thickness of approximately 10-20 nm formed on the DP-HEA surface from cerium conversion baths with various continuous heating processes. The anodic current densities exhibited by the polarization curves decreased, and Tafel extrapolation revealed that the corrosion current densities of the cerium-coated specimens were two to three orders of magnitude lower than that of the untreated DP-HEA. The successful preparation of cerium conversion coatings through continuous bath-heating processes can improve the corrosion resistance of Fe50Mn30Co10Cr10 DP-HEAs. The superior anticorrosion properties of the coating formed by the T70 bath-heating process can be attributed to the increased thickness and large amount of CeO2 in the coating. | Electrochemical Parameters Extracted from Potentiodynamic Polarization Curves of Bare and Coated DP-HEA Specimens in 3.5 wt% NaCl Solution. | /home/shared/llm-extraction-pipeline/articles_all/10.1016.j.apsusc.2021.150200/tables/Table 2.csv
./10.1016.j.apsusc.2021.150200 | DP-HEA ¦ T70 | Preparation and characterization of cerium-based conversion coating on a Fe50Mn30Co10Cr10 dual-phase high-entropy alloy | The mechanical properties of the Fe50Mn30Co10Cr10 (at.%) dual-phase high-entropy alloy (DP-HEA) are superior to those of the equiatomic CoCrFeMnNi single-phase HEA. However, poor corrosion resistance due to high manganese content is one of the main factors limiting the potential applications of Fe50Mn30Co10Cr10 DP-HEAs. This study investigated the feasibility of improving the corrosion resistance of Fe50Mn30Co10Cr10 DP-HEAs through the application of a cerium conversion coating to its surface. In addition, this study investigated the effects of bath temperature and the heating process on the formation of the cerium conversion coating. A cerium conversion coating with a thickness of approximately 10-20 nm formed on the DP-HEA surface from cerium conversion baths with various continuous heating processes. The anodic current densities exhibited by the polarization curves decreased, and Tafel extrapolation revealed that the corrosion current densities of the cerium-coated specimens were two to three orders of magnitude lower than that of the untreated DP-HEA. The successful preparation of cerium conversion coatings through continuous bath-heating processes can improve the corrosion resistance of Fe50Mn30Co10Cr10 DP-HEAs. The superior anticorrosion properties of the coating formed by the T70 bath-heating process can be attributed to the increased thickness and large amount of CeO2 in the coating. | The mechanical properties of the Fe50Mn30Co10Cr10 (at.%) dual-phase high-entropy alloy (DP-HEA) are superior to those of the equiatomic CoCrFeMnNi single-phase HEA. However, poor corrosion resistance due to high manganese content is one of the main factors limiting the potential applications of Fe50Mn30Co10Cr10 DP-HEAs. This study investigated the feasibility of improving the corrosion resistance of Fe50Mn30Co10Cr10 DP-HEAs through the application of a cerium conversion coating to its surface. In addition, this study investigated the effects of bath temperature and the heating process on the formation of the cerium conversion coating. A cerium conversion coating with a thickness of approximately 10-20 nm formed on the DP-HEA surface from cerium conversion baths with various continuous heating processes. The anodic current densities exhibited by the polarization curves decreased, and Tafel extrapolation revealed that the corrosion current densities of the cerium-coated specimens were two to three orders of magnitude lower than that of the untreated DP-HEA. The successful preparation of cerium conversion coatings through continuous bath-heating processes can improve the corrosion resistance of Fe50Mn30Co10Cr10 DP-HEAs. The superior anticorrosion properties of the coating formed by the T70 bath-heating process can be attributed to the increased thickness and large amount of CeO2 in the coating. | Electrochemical Parameters Extracted from Potentiodynamic Polarization Curves of Bare and Coated DP-HEA Specimens in 3.5 wt% NaCl Solution. | /home/shared/llm-extraction-pipeline/articles_all/10.1016.j.apsusc.2021.150200/tables/Table 2.csv
./10.1016.j.apsusc.2021.150466 | C2 | ZrC reinforced refractory-high-entropy-alloy coatings: compositional design, synthesis, interstitials, and microstructure evolution effects on wear, corrosion and oxidation behaviors+ | A BCC-structural refractory-high-entropy-alloy (RHEA) composition of (TiZrNb)14AlMo (Al6.25Mo6.25Ti29.2Zr29.2Nb29.2, at.%) was designed by cluster-plus-glue-atom model. Its bulk and C-contained coatings were successfully achieved by arc-melting and laser-cladding techniques, respectively. The C interstitials were also introduced into RHEA coatings to investigate the effect of microstructure evolution on wear, corrosion and oxidation behaviors. The experimental results show that the bulk RHEA and its coating are composed of a single BCC solid solution. With the increasing additions of C atoms, the phase composition transforms into BCC solid solution and MC carbide plus HCP-α phase. The finer microstructure and slighter intergranular segregation render the RHEA coating with higher hardness (~431.3 HV0.2), compared with the bulk RHEA. Besides, the C interstitials effectively enhance hardness and wear resistance. While C content increasing up to 0.8 at.%, the C2 coating shows high hardness of 570.2 HV0.2 and low friction coefficient of 0.56. However, excessive C addition is deleterious to the corrosion resistance. In addition, RHEA and its C-free coating possess poor oxidation resistance mainly ascribed to the porous and much cracked oxide film. The additions of C atoms effectively improve the oxidation resistance. As for the C2 coating, the oxide gain decreases into 3.03 mg·cm-2. | A BCC-structural refractory-high-entropy-alloy (RHEA) composition of (TiZrNb)14AlMo (Al6.25Mo6.25Ti29.2Zr29.2Nb29.2, at.%) was designed by cluster-plus-glue-atom model. Its bulk and C-contained coatings were successfully achieved by arc-melting and laser-cladding techniques, respectively. The C interstitials were also introduced into RHEA coatings to investigate the effect of microstructure evolution on wear, corrosion and oxidation behaviors. The experimental results show that the bulk RHEA and its coating are composed of a single BCC solid solution. With the increasing additions of C atoms, the phase composition transforms into BCC solid solution and MC carbide plus HCP-α phase. The finer microstructure and slighter intergranular segregation render the RHEA coating with higher hardness (~431.3 HV0.2), compared with the bulk RHEA. Besides, the C interstitials effectively enhance hardness and wear resistance. While C content increasing up to 0.8 at.%, the C2 coating shows high hardness of 570.2 HV0.2 and low friction coefficient of 0.56. However, excessive C addition is deleterious to the corrosion resistance. In addition, RHEA and its C-free coating possess poor oxidation resistance mainly ascribed to the porous and much cracked oxide film. The additions of C atoms effectively improve the oxidation resistance. As for the C2 coating, the oxide gain decreases into 3.03 mg·cm-2. | Elemental compositions of micro-regions in RHEA coatings. | /home/shared/llm-extraction-pipeline/articles_all/10.1016.j.apsusc.2021.150466/tables/Table 2.csv
./10.1016.j.apsusc.2021.150466 | C0 | ZrC reinforced refractory-high-entropy-alloy coatings: compositional design, synthesis, interstitials, and microstructure evolution effects on wear, corrosion and oxidation behaviors+ | Additionally, the interstitial-solid-solution HEAs strengthened by tiny amounts of C, oxygen and other interstitial atoms can result in the largely severe lattice strains, compared with the substitutional ones strengthened by abundant principal elements. Recently, the wide attentions have been attracted on the interstitial strengthening of FCC structural HEAs, including Fe49.5Mn30Co10Cr10C0.5[33]CoCrFeNiMnCx(x = 0.1, 0.175, 0.25)[34]. Besides, Wang reported that the 1.1 at.% C-atoms doping FCC-structural Fe40.4Ni11.3Mn34.8Al7.5Cr6HEA not only enhanced the strength, but also increased the plasticity[35]. In the notion of achieving the novel RHEA coating with exceptional mechanical properties, we added the C interstitials with the contents of 0.4 at.% and 0.8 at.% into the [Al-TM14]Mo RHEA coating. | A BCC-structural refractory-high-entropy-alloy (RHEA) composition of (TiZrNb)14AlMo (Al6.25Mo6.25Ti29.2Zr29.2Nb29.2, at.%) was designed by cluster-plus-glue-atom model. Its bulk and C-contained coatings were successfully achieved by arc-melting and laser-cladding techniques, respectively. The C interstitials were also introduced into RHEA coatings to investigate the effect of microstructure evolution on wear, corrosion and oxidation behaviors. The experimental results show that the bulk RHEA and its coating are composed of a single BCC solid solution. With the increasing additions of C atoms, the phase composition transforms into BCC solid solution and MC carbide plus HCP-α phase. The finer microstructure and slighter intergranular segregation render the RHEA coating with higher hardness (~431.3 HV0.2), compared with the bulk RHEA. Besides, the C interstitials effectively enhance hardness and wear resistance. While C content increasing up to 0.8 at.%, the C2 coating shows high hardness of 570.2 HV0.2 and low friction coefficient of 0.56. However, excessive C addition is deleterious to the corrosion resistance. In addition, RHEA and its C-free coating possess poor oxidation resistance mainly ascribed to the porous and much cracked oxide film. The additions of C atoms effectively improve the oxidation resistance. As for the C2 coating, the oxide gain decreases into 3.03 mg·cm-2. | Elemental compositions of micro-regions in RHEA coatings. | /home/shared/llm-extraction-pipeline/articles_all/10.1016.j.apsusc.2021.150466/tables/Table 2.csv
./10.1016.j.apsusc.2021.150466 | C1 | ZrC reinforced refractory-high-entropy-alloy coatings: compositional design, synthesis, interstitials, and microstructure evolution effects on wear, corrosion and oxidation behaviors+ | Refractory HEAs (RHEAs), specially consisting of multiple refractory metallic elements with the melting points above 2000 °C, are regarded as a candidate for the high-temperature structural materials. In 2011, two kinds of WTaMoNb and WTaMoNbV RHEAs were successfully prepared using the arc-melting technique[9]. Since then, a series of RHEA systems have been explored. The microstructure- and property-characterizations also prove that these alloys have more desirable high-temperature mechanical performances, especially compared with the Ni-based superalloys[10]. Overall, the bulk RHEAs always contain multiple high-content precious refractory elements, including Ta, Hf, Mo, Nb, etc., which possibly limit their large-scale industrial application[11]. Besides, the bulk RHEAs with high average melting points and poor room-temperature plasticity are difficult to deformation process[12]. Hence, manufacturing the small-scale HEA coatings or films on the low-price metals or alloys is a profound sense for the development and application of RHEAs[13]. As an attractive surface-modification technique, laser cladding with its special advantages of high-temperature heating and rapid cooling rate fuses the alloy powders and a minor number of substrate-metals to obtain an outstanding coating on the substrate. These coatings usually possess excellent metallurgical bonding with substrate and uniform microstructure, which has drawn extensive interest among the HEA coating-preparation technologies[14]. Up to now, the researchers have put their focus on the exploring and characterization of HEA coatings mostly composed of 3d-late-transitional metals, such as FeCrCoAlMn0.5Mo0.1[15]FeCoCrAlNiTix[16]and CoCr2FeNiTix[17]. Additionally, the microstructure, phase formation and mechanical properties have been systematic investigated. However, only a few literatures reported the laser-clad RHEA coatings. Zhang developed a laser-clad TiZrNbWMo RHEA coating on the Fe-based 45#steel. The high-temperature annealing experiments demonstrated that the coating had excellent thermal stability and softening resistance while annealed below 1200 °C[18]. As is well known, the much negative enthalpy of mixing between Fe and early transitional refractory metals is conductive to the formation of brittle Laves phase (C14-Fe2Nb, C14-Fe2Ti, etc.). The influence of substrate dilution on the phase structures has been neglected. Similarly, our research group designed and fabricated a series of laser-clad MoFexCrTiWAlNbyRHEA coatings on the M2 high-speed steel for the application of dry cutting. It was found that the high-amount coarse C14-Laves phases perhaps deteriorated the toughness of RHEA coating[11]. | A BCC-structural refractory-high-entropy-alloy (RHEA) composition of (TiZrNb)14AlMo (Al6.25Mo6.25Ti29.2Zr29.2Nb29.2, at.%) was designed by cluster-plus-glue-atom model. Its bulk and C-contained coatings were successfully achieved by arc-melting and laser-cladding techniques, respectively. The C interstitials were also introduced into RHEA coatings to investigate the effect of microstructure evolution on wear, corrosion and oxidation behaviors. The experimental results show that the bulk RHEA and its coating are composed of a single BCC solid solution. With the increasing additions of C atoms, the phase composition transforms into BCC solid solution and MC carbide plus HCP-α phase. The finer microstructure and slighter intergranular segregation render the RHEA coating with higher hardness (~431.3 HV0.2), compared with the bulk RHEA. Besides, the C interstitials effectively enhance hardness and wear resistance. While C content increasing up to 0.8 at.%, the C2 coating shows high hardness of 570.2 HV0.2 and low friction coefficient of 0.56. However, excessive C addition is deleterious to the corrosion resistance. In addition, RHEA and its C-free coating possess poor oxidation resistance mainly ascribed to the porous and much cracked oxide film. The additions of C atoms effectively improve the oxidation resistance. As for the C2 coating, the oxide gain decreases into 3.03 mg·cm-2. | Elemental compositions of micro-regions in RHEA coatings. | /home/shared/llm-extraction-pipeline/articles_all/10.1016.j.apsusc.2021.150466/tables/Table 2.csv
./10.1016.j.apsusc.2021.151309 | H4 | Growth and properties of multi-layer nano CrAlN/TiAlN composite coating on the cermets with CrFeCoNiMo, CrFeCoNiMn, CrFeCoNiAl high entropy alloy phase | In the research, the cermet specimens were fabricated through powder metallurgy[26]. The component of the cermets were Ti(C,N)-6TaC--12Mo2C-6WC-18metal(wt%). The four different metals were CrFeCoNiMo, CrFeCoNiMn, CrFeCoNiAl and mixed Ni/Co (the ration of Ni and Co was 1:1) powders, respectively. First, the four cermets raw powders were milled in the steel cans. The gasoline was used as the grinding media. The cemented carbides balls with the radius of 5 mm were added to the cans. The powders to the ball weight was 1:10. The milling time was 72 h. The powders were ball milled in gasoline for 72 h. After milling, the powder slurry was sifted by a 60 mesh steel griddle and dried. Afterwards, powders were blended with rubber as a shaping agent. Then the powders were pressed to a green body under a uniaxial pressure of 100 MPa. The size of samples was 20 mm × 6.5 mm × 5.25 mm. Subsequently, all green bodies were manufactured in a furnace with the protective atmosphere of Ar at 1440 °C for 1 h. The pressure of the Ar was 5 Mpa. The corresponding four cermets with CrFeCoNiMo, CrFeCoNiMn, CrFeCoNiAl mixed Ni/Co metal phase were labelled as H1-H4. | In the work, multi-layer nano CrAlN/TiAlN composite coating was deposited on the cermets with CrFeCoNiMo, CrFeCoNiMn, CrFeCoNiAl high entropy alloy phase. Growth and properties of the coating were systematically investigated. The results showed that CrAlN, TiAlN and Ti(C,N) possessed same crystal plane spacing as well as diffraction angles. Thus, higher possibility forcrystallization of CrAlN (200), TiAlN (200) plane on Ti(C,N) phase were obtained rather than on the binder phase. For cermets with CrFeCoNiAl, little white binder phase and smallest grains attributed to the densest and thinnest coatings on the cermets with CrFeCoNiAl. TEM revealed that columnar CrAlN monolayer exhibited a thickness of 23.4 nm and TiAlN showed thickness of 1.2 nm. Crystal planes of (0-2 0) for CrAlN was exactly parallel to (0-2 0) of core-rim phase, showing an epitaxial growth characteristic. The domain-matching epitaxy took place when the CrAlN layer was deposited on the Ti(C,N) phase, where lattice planes matched across the interface to release the mismatch strain. Besides, the multi-layer nano CrAlN/TiAlN coating deposited on the cermets with CrFeCoNiAl achieved the highest average nano-hardness of 33.4 Gpa, Young’s modulus of 445.3 Gpa and best adhesion strength of 68.11 N due to the dense and smooth coating microstructure. | Lattice parameters of Ti(C,N) phase cermets with different binder phase (a) H1; (b) H2; (c) H3; (d) H4. | /home/shared/llm-extraction-pipeline/articles_all/10.1016.j.apsusc.2021.151309/tables/Table 1.csv
./10.1016.j.apsusc.2021.151309 | H1 | Growth and properties of multi-layer nano CrAlN/TiAlN composite coating on the cermets with CrFeCoNiMo, CrFeCoNiMn, CrFeCoNiAl high entropy alloy phase | In the research, the cermet specimens were fabricated through powder metallurgy[26]. The component of the cermets were Ti(C,N)-6TaC--12Mo2C-6WC-18metal(wt%). The four different metals were CrFeCoNiMo, CrFeCoNiMn, CrFeCoNiAl and mixed Ni/Co (the ration of Ni and Co was 1:1) powders, respectively. First, the four cermets raw powders were milled in the steel cans. The gasoline was used as the grinding media. The cemented carbides balls with the radius of 5 mm were added to the cans. The powders to the ball weight was 1:10. The milling time was 72 h. The powders were ball milled in gasoline for 72 h. After milling, the powder slurry was sifted by a 60 mesh steel griddle and dried. Afterwards, powders were blended with rubber as a shaping agent. Then the powders were pressed to a green body under a uniaxial pressure of 100 MPa. The size of samples was 20 mm × 6.5 mm × 5.25 mm. Subsequently, all green bodies were manufactured in a furnace with the protective atmosphere of Ar at 1440 °C for 1 h. The pressure of the Ar was 5 Mpa. The corresponding four cermets with CrFeCoNiMo, CrFeCoNiMn, CrFeCoNiAl mixed Ni/Co metal phase were labelled as H1-H4. | In the work, multi-layer nano CrAlN/TiAlN composite coating was deposited on the cermets with CrFeCoNiMo, CrFeCoNiMn, CrFeCoNiAl high entropy alloy phase. Growth and properties of the coating were systematically investigated. The results showed that CrAlN, TiAlN and Ti(C,N) possessed same crystal plane spacing as well as diffraction angles. Thus, higher possibility forcrystallization of CrAlN (200), TiAlN (200) plane on Ti(C,N) phase were obtained rather than on the binder phase. For cermets with CrFeCoNiAl, little white binder phase and smallest grains attributed to the densest and thinnest coatings on the cermets with CrFeCoNiAl. TEM revealed that columnar CrAlN monolayer exhibited a thickness of 23.4 nm and TiAlN showed thickness of 1.2 nm. Crystal planes of (0-2 0) for CrAlN was exactly parallel to (0-2 0) of core-rim phase, showing an epitaxial growth characteristic. The domain-matching epitaxy took place when the CrAlN layer was deposited on the Ti(C,N) phase, where lattice planes matched across the interface to release the mismatch strain. Besides, the multi-layer nano CrAlN/TiAlN coating deposited on the cermets with CrFeCoNiAl achieved the highest average nano-hardness of 33.4 Gpa, Young’s modulus of 445.3 Gpa and best adhesion strength of 68.11 N due to the dense and smooth coating microstructure. | Properties of cermets. | /home/shared/llm-extraction-pipeline/articles_all/10.1016.j.apsusc.2021.151309/tables/Table 2.csv
./10.1016.j.apsusc.2021.151407 | HEA coatings | The directional array TiN-reinforced AlCoCrFeNiTi high-entropy alloy synthesized in situ via magnetic field-assisted laser cladding | High-entropy alloy (HEA), the new alloy, usually composed of five or more principal elements in equal atomic ratio or approximate atomic ratio, with mixed entropy (ΔSmix) greater than 1.50R, of which all alloy elements together without obvious basic elements, and there is no obvious difference between the solute and the solvent, and its design strategy fills in the gaps of the multiple element phase diagram[1,2]. Taking advantage of the high heating temperature and fast cooling rate of laser cladding, the HEA coatings generally have high strength[3], fatigue resistance[4], fracture resistance[5], thermal stability[6], wear resistance[7,8], and corrosion resistance[9,10], making HEA coatings display tremendous potential in the field of metallurgical materials[11,12]. In order to optimize the uniform distribution of elements in the laser cladding, the magnetic field assisted technology is adopted to transform the mass transfer and heat transfer process of the molten pool to avoid component segregation[13,14]. When the magnetic induction intensity is strong enough, the magnetic field provides high energy for the motion and matching of atoms, causes the permeability magnetic materials to be arrayed in a planned way, and reduces the discrepancy of Gibbs free energy between different phases, so that the system accelerates to a stable state[15-17]. | Recent studies have shown that ceramic particles reinforced high entropy alloy (HEA) has attracted increased attention due to their excellent strength and wear resistance. In this work, the directional array TiN-reinforced AlCoCrFeNiTi HEA coating was synthesized via magnetic field-assisted laser cladding. Besides, the wear resistance of HEA coating was systematically investigated. The atomic structure, ideal adhesion work (Wad ) and electronic structure of the interface between matrix and TiN were calculated by first principles method. The results show that the microstructures of in-situ TiN display a “cross” shape of the directional array, and a coherent interface in TiN (200)/(Ni, Co)Ti2 (511) and the high bonding strength between TiN and BCC improve the wear resistance of HEA coating. | Chemical composition (at. %) of different regions marked in Fig. 3c and j. | /home/shared/llm-extraction-pipeline/articles_all/10.1016.j.apsusc.2021.151407/tables/Table 1.csv
./10.1016.j.apsusc.2021.151407 | 1 T HEA coating ¦ 0 T HEA coating | The directional array TiN-reinforced AlCoCrFeNiTi high-entropy alloy synthesized in situ via magnetic field-assisted laser cladding | Fig. 3 indicates SEM images of the 0 T and 1 T HEA coatings. The thicknesses of the coatings are measured at different position ( Fig. 3 a and e), and the values of 0 T HEA coating and 1 T HEA coating are approximately 680 ± 60 μm and 570 ± 50 μm, respectively. The cladding layer presents a metallurgical bond with the substrate, and has a dense microstructure without cracks, pores and inclusions (as shown in Fig. 3 b and f). Meanwhile, Fig. 3 c and j illustrate that HEA coating mainly contains the dendritic region (DR), the interdendritic region (IR) and the particle phase. The DR is rich in Cr and Fe elements, Ni and Co elements are segregated in the IR, and the particle phase is mainly composed of Ti and N elements (in Table 1 ). Based on the Boltzmann hypothesis, the mixing entropy (ΔSmix) of the solid solution in then-element alloy can be expressed asΔSmix= - R∑i =1ncilnci, whereRrepresents the gas constant,nrepresents the number of element types, andciis the atomic fraction of theith element[8]. According to the results of SEM-EDS, the ΔSmixof 0 T HEA coating and 1 T HEA coating is calculated to be 1.52R and 1.57R (>1.50R), respectively. In the 0 T HEA coating, the particle phase exhibits an approximate spherical shape to reduce the surface energy and segregates on in the IR. Depending on the Gibbs free energy, the system will grow towards a stable state when the phase growth has no external influence. Besides, there is a loose microstructure in the IR, which tends to attract particles and aggregate here to reduce the Gibbs free energy of the system[32]. However, the particle phase of the 1 T HEA coating appears as a “cross” shape of the directional array parallel to the direction of magnetic field, which has a larger contact area with the DR than in the 0 T HEA coating. The average DR size of the 1 T HEA coating is smaller than that of the 0 T HEA coating, especially on the top of the HEA coating. The average size difference of DR in the two HEA coatings is ∼4.62 μm (in Fig. 3 d and h). The magnetic field can increase the driving force of the phase transition (equivalent to increasing the undercooling), which leads to an increase in the nucleation rate and a decrease in growth rate of DR to achieve grain refinement[33]. Moreover, the number of particle phases at the top is significantly more than that in the middle of the HEA coating. This is due to the particle phase with the low density, which reaches the top of the coating with the help of buoyancy during the tumbling process of the molten pool, and finally solidifies and forms. | Recent studies have shown that ceramic particles reinforced high entropy alloy (HEA) has attracted increased attention due to their excellent strength and wear resistance. In this work, the directional array TiN-reinforced AlCoCrFeNiTi HEA coating was synthesized via magnetic field-assisted laser cladding. Besides, the wear resistance of HEA coating was systematically investigated. The atomic structure, ideal adhesion work (Wad ) and electronic structure of the interface between matrix and TiN were calculated by first principles method. The results show that the microstructures of in-situ TiN display a “cross” shape of the directional array, and a coherent interface in TiN (200)/(Ni, Co)Ti2 (511) and the high bonding strength between TiN and BCC improve the wear resistance of HEA coating. | Wear track width and depth of HEA coatings and TC4 alloy under different test loads. | /home/shared/llm-extraction-pipeline/articles_all/10.1016.j.apsusc.2021.151407/tables/Table 2.csv
./10.1016.j.apsusc.2021.151407 | TC4 alloy | The directional array TiN-reinforced AlCoCrFeNiTi high-entropy alloy synthesized in situ via magnetic field-assisted laser cladding | TC4 alloy (70 mm × 25 mm × 10 mm) was selected as the substrate, and the chemical composition was tested by LabSpark1000 direct reading spectrometer as 0.24 Fe, 0.06 C, 0.02 N, 0.14 O, 6.15 Al, 4.12 V, balance Ti in wt.%. Before that, remove the oxidized surface layer with sandpaper and clean the polished substrate with alcohol. The raw materials were AlN, Co, Cr, Fe, Ni powders (purity ≥ 99.9%, particle size 100-200 μm), and Ti element was acquired by the dilution effect of the laser cladding[29]. The mixed powder and the stainless steel grinding ball (the diameter of 5-25 mm) were placed in a ball mill tank filled with argon, which were dry mixed by a planetary ball mill for 8 h, with a ball-to-material ratio of 4:1 and the speed of 400 r/min. After milling, the mixed powder was doped with alcohol and stirred until it became viscous, and compressed into a preform (1.5 mm × 20 mm × 60 mm) with a hydraulic testing machine under a load of 150kN. The preform was placed on the surface of the substrate and dried in a vacuum drying oven at 120 °C for 24 h before laser cladding. The magnetic field-assisted laser cladding technology was implemented by YLS-3000 laser system and PEM-5005 magnetic field system. The process parameters were: the circular spot diameter of 3 mm, the laser power of 2 kW, the scanning speed of 30 mm/s, the multi-channel overlap rate of 40%, the magnetic induction intensity of 1 T, and the process carried out under argon. The laser cladding direction and the magnetic field direction were parallel to each other. The schematic diagram of the laser cladding was shown in Fig. 1 . | Recent studies have shown that ceramic particles reinforced high entropy alloy (HEA) has attracted increased attention due to their excellent strength and wear resistance. In this work, the directional array TiN-reinforced AlCoCrFeNiTi HEA coating was synthesized via magnetic field-assisted laser cladding. Besides, the wear resistance of HEA coating was systematically investigated. The atomic structure, ideal adhesion work (Wad ) and electronic structure of the interface between matrix and TiN were calculated by first principles method. The results show that the microstructures of in-situ TiN display a “cross” shape of the directional array, and a coherent interface in TiN (200)/(Ni, Co)Ti2 (511) and the high bonding strength between TiN and BCC improve the wear resistance of HEA coating. | Wear track width and depth of HEA coatings and TC4 alloy under different test loads. | /home/shared/llm-extraction-pipeline/articles_all/10.1016.j.apsusc.2021.151407/tables/Table 2.csv
./10.1016.j.apsusc.2021.151493 | I-3 ¦ I-1 ¦ II-1 ¦ I-5 ¦ III-5 ¦ II-3 ¦ III-3 ¦ II-5 | Study on microstructure evolution of grinding surface of bcc Fe-Ni maraging steel based on molecular dynamics | In Fig. 6(c) , it can be observed that the SSD thickness is positively correlated with the depth of cut, and negatively correlated with the grinding speed of the single grit. The SSD thickness at point III-5 is about 3% less than that at point II-1, and the MRR of point III-5 is 9 times that of point II-1. The SSD thickness of point II-5 is about 48% lower than that of point III-3, but the MRR at point II-5 is only 6% lower than that at point III-3. Fig. 6(d) reveals the similar trend in the effect on SSD thickness as far as the temperature and MRR are considered, because more material removal induces larger force and temperature, which cause larger stress and thermal effect zone. It can be observed that the SSD layer thickness is 4.3 nm (77% of the largest value) at point III-5 with the highest grinding temperature (154°C), while the grinding temperature is only 89°C at point I-5 with the thinnest SSD layer thickness at 2.6 nm. The difference of the SSD thickness at points II-1 and III-5 is within 3%, and the temperature of point III-5 is 3.6 times that of point I-1. These results indicate that larger cutting depth will cause serious SSD and increase both temperature and force. In contrast, the increasing grinding speed of the grit, which is equivalent to the relative linear velocity between the grinding wheel and workpiece in the MD model, can significantly increase the processing efficiency while slightly increasing the surface temperature of the workpiece and help control the SSD thickness. | Research on microstructure of material removal process is the key to aerospace high-performance manufacturing because of the limitation of relative linear speed of tool and workpiece for small-size parts. The polycrystalline grinding model of Fe-Ni maraging steel was established by 3D molecular dynamics simulation method. The effects of parameter combinations on force, temperature, microstructure and dislocation were researched based on the simulation results. The grinding surface and subsurface were defined as the chips, subsurface damage (SSD) layer and intact layer of workpiece according to the damage degree of the microstructure, and the evolution mechanism of microstructure of different regions was studied emphatically. The results indicate that most energy of micro-nano grinding is consumed for the influence on the crystal structure of material. The main factors of the damage of microstructure is the cutting depth of single grit, and the increase of linear velocity gradually decreases its influence on the microstructure with a cutting depth larger than 1.8 nm. The shallower cutting depth and higher grinding speed are the better parameter combinations, which result in the reduction of SSD thickness, and the surface BCC structure, dislocation density and grinding efficiency are maintained with a slight increase in force and temperature. | Dislocation density results. | /home/shared/llm-extraction-pipeline/articles_all/10.1016.j.apsusc.2021.151493/tables/Table 5.csv
./10.1016.j.apsusc.2021.151677 | 304 stainless steel | Microstructure and tribological performance of (AlCrWTiMo)N film controlled by substrate temperature | The (AlCrWTiMo)N films were deposited on Si (100) and 304 stainless steel substrates by DC reactive magnetron sputtering. Films on Si (100) were used to characterize the composition, microstructure, hardness and elastic modulus. Films on 304 stainless steels were used to study the adhesion strengths and tribological performances. The hardness and elastic modulus of the bare 304 stainless steel substrate were 187HV and 195GPa, respectively. The chemical composition of 304 stainless steel substrate is supplied in Table 1 . Ti target (purity > 99.99 wt%, Ø60 × 5 mm) was selected to deposit the interlayer. High entropy alloy target Al19.99Cr19.99W19.98Ti20.07Mo19.97(purity > 99.9 wt%, Ø60x5mm) was used to deposit the HEA nitride layer. Before deposition, the Si (100) and 304 stainless steel substrates were successive ultrasonically cleaned in acetone and anhydrous ethanol for 20 min to remove the oil stains, and then dried with a blower. The pretreated substrates were placed on the sample holder in the vacuum chamber, then the chamber was pumped to 2.0 × 10-3Pa by mechanical pump and molecular pump. After that, Argon gas was injected into the chamber, then the pressure of the chamber was adjusted to 3.0 Pa. Each target was cleaned with Ar plasma for 30 min. Ti interlayer was firstly deposited on different substrates to improve the adhesion strength between the film and substrate. After Ti layer, (AlCrWTiMo)N layer was prepared by reaction magnetron sputtering of AlCrWTiMo target in N2. Different substrate temperatures including 25, 100, 200, 300 and 400°C were used to adjust the microstructure and properties of the films. The main process parameters of (AlCrWTiMo)N films were shown in Table 2 . | The (AlCrWTiMo)N films were deposited at different substrate temperatures by magnetron sputtering. The microstructures, mechanical properties and tribological performances of the (AlCrWTiMo)N films were investigated. Results showed that the deposition rate and nitrogen content of the film decreased slightly with the increase of the substrate temperature. From the interlayer surfaces to the film surfaces, the films showed gradient structures, which gradually transformed from amorphous to nanocrystalline. With the increase of the substrate temperature, the width of the amorphous region decreased, and the width of the nanocrystalline region increased. The top nanocrystalline regions were typical face-centered cubic (FCC) structures. The grain size and surface roughness of the film decreased gradually with the increase of the substrate temperature. The critical load (LC1), hardness and elastic modulus of the film increased first and then decreased, and reached the maximum value when the substrate temperature was 200 °C, which were 16.06 N, 24.5 GPa and 263 GPa, respectively. The friction coefficient and wear rate of the film decreased first and then increased, and reached the minimum value at substrate temperature 200°C, which were 0.71 and 1.1 × 10-5 mm3/Nm, respectively. The wear mechanism of film was mainly abrasive wear accompanied by mild fatigue wear. | Hertzian contact pressures. | /home/shared/llm-extraction-pipeline/articles_all/10.1016.j.apsusc.2021.151677/tables/Table 4.csv
./10.1016.j.apsusc.2022.152703 | 10% TiC ¦ 30% TiC | Microstructure and wear resistance of in-situ TiC reinforced AlCoCrFeNi-based coatings by laser cladding | Fig. 2 shows the macro morphology of the prepared AlCoCrFeNi-xTiC coating samples. The surface without cracks demonstrates that the forming quality performs well. The surface of cladding layer is rough, and the roughness (Ra) of single-track coating is 13.9 μm, 17.7 μm, 18.6 μm and 19.0 μm, corresponding to the AlCoCrFeNi, 10% TiC, 20% TiC and 30% TiC coating respectively. Fig. 3 shows the cross-section of the single-track coating. The macrography of coatings displays a uniform appearance without defects as shown in Fig. 3 (a-d). A metallurgical bonding between the coating and substrate is observed in Fig. 3 (a1-d1), which indicates the interface bonding is sound. | High-entropy alloy (HEA) coatings of AlCoCrFeNi are being investigated as potential wear-resistance materials due to their excellent hardness and wear resistance. In this work, AlCoCrFeNi-based coatings were reinforced by in-situ TiC particles via laser cladding. The microstructure and wear resistance were investigated using X-ray diffraction (XRD), scanning electron microscopy (SEM), and wear resistance tests. In addition, the hardness of oxidation TiC particles was analyzed by first principles calculations. The results show that the dominant phase of AlCoCrFeNi-based coatings is BCC phase. In-situ TiC particles present a flower-shaped morphology with Al2O3 core. Based on the calculated hardness, the hardness of TiC decreases with the increase of oxygen atoms in TiC. The hardness and wear resistance are improved considerably with the generation of the in-situ TiC particles. The AlCoCrFeNi-20% TiC coating exhibits the best wear resistance with an average hardness of 684.4 HV0.3, and the main wear mechanism is abrasive wear. | Lattice parameters of TiC1-xOx phase calculated by XRD. | /home/shared/llm-extraction-pipeline/articles_all/10.1016.j.apsusc.2022.152703/tables/Table 3.csv | {'a': 'Ref. [30].'}
./10.1016.j.apsusc.2022.152703 | 20% TiC | Microstructure and wear resistance of in-situ TiC reinforced AlCoCrFeNi-based coatings by laser cladding | High-entropy alloy (HEA) coatings of AlCoCrFeNi are being investigated as potential wear-resistance materials due to their excellent hardness and wear resistance. In this work, AlCoCrFeNi-based coatings were reinforced by in-situ TiC particles via laser cladding. The microstructure and wear resistance were investigated using X-ray diffraction (XRD), scanning electron microscopy (SEM), and wear resistance tests. In addition, the hardness of oxidation TiC particles was analyzed by first principles calculations. The results show that the dominant phase of AlCoCrFeNi-based coatings is BCC phase. In-situ TiC particles present a flower-shaped morphology with Al2O3 core. Based on the calculated hardness, the hardness of TiC decreases with the increase of oxygen atoms in TiC. The hardness and wear resistance are improved considerably with the generation of the in-situ TiC particles. The AlCoCrFeNi-20% TiC coating exhibits the best wear resistance with an average hardness of 684.4 HV0.3, and the main wear mechanism is abrasive wear. | High-entropy alloy (HEA) coatings of AlCoCrFeNi are being investigated as potential wear-resistance materials due to their excellent hardness and wear resistance. In this work, AlCoCrFeNi-based coatings were reinforced by in-situ TiC particles via laser cladding. The microstructure and wear resistance were investigated using X-ray diffraction (XRD), scanning electron microscopy (SEM), and wear resistance tests. In addition, the hardness of oxidation TiC particles was analyzed by first principles calculations. The results show that the dominant phase of AlCoCrFeNi-based coatings is BCC phase. In-situ TiC particles present a flower-shaped morphology with Al2O3 core. Based on the calculated hardness, the hardness of TiC decreases with the increase of oxygen atoms in TiC. The hardness and wear resistance are improved considerably with the generation of the in-situ TiC particles. The AlCoCrFeNi-20% TiC coating exhibits the best wear resistance with an average hardness of 684.4 HV0.3, and the main wear mechanism is abrasive wear. | Lattice parameters of TiC1-xOx phase calculated by XRD. | /home/shared/llm-extraction-pipeline/articles_all/10.1016.j.apsusc.2022.152703/tables/Table 3.csv | {'a': 'Ref. [30].'}
./10.1016.j.apsusc.2022.152703 | AlCoCrFeNi-30% TiC | Microstructure and wear resistance of in-situ TiC reinforced AlCoCrFeNi-based coatings by laser cladding | Fig. 6 also displays the morphology of the TiC particles. In Fig. 6(b) and (c), TiC particles present a flower-shaped morphology. The flower-shaped TiC particles have an Al2O3core, which indicates that Al2O3particles serve as heterogeneous nucleation sites for TiC particles. Similar heterogeneous nucleation structure of TiC with an Al2O3core was also reported in related studies[26,45]. Al2O3particles were prior to form and precipitate in the molten pool than TiC. Subsequently, TiC particles nucleated on the surface of Al2O3particles, then developed a radial or flower-shaped morphology. However, the morphology of TiC presents a dendritic structure in the AlCoCrFeNi-30% TiC coating, and the dendrite ends of TiC show a small planar characteristic. For the AlCoCrFeNi-30% TiC coating, the TiC particle size is markedly larger than those of AlCoCrFeNi-10% TiC and AlCoCrFeNi-20% TiC. This phenomenon can be explained by theory of constitutional supercooling. | High-entropy alloy (HEA) coatings of AlCoCrFeNi are being investigated as potential wear-resistance materials due to their excellent hardness and wear resistance. In this work, AlCoCrFeNi-based coatings were reinforced by in-situ TiC particles via laser cladding. The microstructure and wear resistance were investigated using X-ray diffraction (XRD), scanning electron microscopy (SEM), and wear resistance tests. In addition, the hardness of oxidation TiC particles was analyzed by first principles calculations. The results show that the dominant phase of AlCoCrFeNi-based coatings is BCC phase. In-situ TiC particles present a flower-shaped morphology with Al2O3 core. Based on the calculated hardness, the hardness of TiC decreases with the increase of oxygen atoms in TiC. The hardness and wear resistance are improved considerably with the generation of the in-situ TiC particles. The AlCoCrFeNi-20% TiC coating exhibits the best wear resistance with an average hardness of 684.4 HV0.3, and the main wear mechanism is abrasive wear. | Roughness parameters (R) of the worn surface of AlCoCrFeNi-xTiC coatings. | /home/shared/llm-extraction-pipeline/articles_all/10.1016.j.apsusc.2022.152703/tables/Table 5.csv
./10.1016.j.apsusc.2022.152703 | AlCoCrFeNi-20% TiC | Microstructure and wear resistance of in-situ TiC reinforced AlCoCrFeNi-based coatings by laser cladding | High-entropy alloy (HEA) coatings of AlCoCrFeNi are being investigated as potential wear-resistance materials due to their excellent hardness and wear resistance. In this work, AlCoCrFeNi-based coatings were reinforced by in-situ TiC particles via laser cladding. The microstructure and wear resistance were investigated using X-ray diffraction (XRD), scanning electron microscopy (SEM), and wear resistance tests. In addition, the hardness of oxidation TiC particles was analyzed by first principles calculations. The results show that the dominant phase of AlCoCrFeNi-based coatings is BCC phase. In-situ TiC particles present a flower-shaped morphology with Al2O3 core. Based on the calculated hardness, the hardness of TiC decreases with the increase of oxygen atoms in TiC. The hardness and wear resistance are improved considerably with the generation of the in-situ TiC particles. The AlCoCrFeNi-20% TiC coating exhibits the best wear resistance with an average hardness of 684.4 HV0.3, and the main wear mechanism is abrasive wear. | High-entropy alloy (HEA) coatings of AlCoCrFeNi are being investigated as potential wear-resistance materials due to their excellent hardness and wear resistance. In this work, AlCoCrFeNi-based coatings were reinforced by in-situ TiC particles via laser cladding. The microstructure and wear resistance were investigated using X-ray diffraction (XRD), scanning electron microscopy (SEM), and wear resistance tests. In addition, the hardness of oxidation TiC particles was analyzed by first principles calculations. The results show that the dominant phase of AlCoCrFeNi-based coatings is BCC phase. In-situ TiC particles present a flower-shaped morphology with Al2O3 core. Based on the calculated hardness, the hardness of TiC decreases with the increase of oxygen atoms in TiC. The hardness and wear resistance are improved considerably with the generation of the in-situ TiC particles. The AlCoCrFeNi-20% TiC coating exhibits the best wear resistance with an average hardness of 684.4 HV0.3, and the main wear mechanism is abrasive wear. | Roughness parameters (R) of the worn surface of AlCoCrFeNi-xTiC coatings. | /home/shared/llm-extraction-pipeline/articles_all/10.1016.j.apsusc.2022.152703/tables/Table 5.csv
./10.1016.j.apsusc.2022.152703 | AlCoCrFeNi-10% TiC | Microstructure and wear resistance of in-situ TiC reinforced AlCoCrFeNi-based coatings by laser cladding | Table 2 shows the results of EDS point analysis. For the AlCoCrFeNi-10% TiC coating and AlCoCrFeNi-20% TiC coating, although the Cr content in the coating matrix exceeds 25 at.% (equal molar ratio), complex intermetallic compounds does not form. The microstructure is still dominated by the solid solution of BCC and B2 phases. This characteristic is also consistent with the basic feature of HEAs, which the HEAs are composed of simple solid solution phases[43]. The region B shown in Fig. 6(b) and (c) mainly contain Ti, C, and O elements. The content of C is 45.08 at.% and 40.38 at.% respectively, which is the highest among these elements. The elements in the circular core are mainly Al and O. Therefore, this phase can be judged as the Al2O3phase. The O element was introduced by the pure Ti powder (CP-Ti) and air. The oxidation of Ti element is difficult to avoid. Because the Ti element is very easy to absorb oxygen. Besides, the CP-Ti powder itself contains a small amount of oxide[44]. | High-entropy alloy (HEA) coatings of AlCoCrFeNi are being investigated as potential wear-resistance materials due to their excellent hardness and wear resistance. In this work, AlCoCrFeNi-based coatings were reinforced by in-situ TiC particles via laser cladding. The microstructure and wear resistance were investigated using X-ray diffraction (XRD), scanning electron microscopy (SEM), and wear resistance tests. In addition, the hardness of oxidation TiC particles was analyzed by first principles calculations. The results show that the dominant phase of AlCoCrFeNi-based coatings is BCC phase. In-situ TiC particles present a flower-shaped morphology with Al2O3 core. Based on the calculated hardness, the hardness of TiC decreases with the increase of oxygen atoms in TiC. The hardness and wear resistance are improved considerably with the generation of the in-situ TiC particles. The AlCoCrFeNi-20% TiC coating exhibits the best wear resistance with an average hardness of 684.4 HV0.3, and the main wear mechanism is abrasive wear. | Roughness parameters (R) of the worn surface of AlCoCrFeNi-xTiC coatings. | /home/shared/llm-extraction-pipeline/articles_all/10.1016.j.apsusc.2022.152703/tables/Table 5.csv
./10.1016.j.apsusc.2022.153318 | 304SS | Strong amorphization of AlCrNiTiV high-entropy alloy films deposited by cofilter cathode vacuum arc deposition | AlCrNiTiV HEA films were achieved by the novel Co-FCVAD system with a pressure lower than 2 × 10-3Pa. A p-type (100) silicon wafer (20 × 5 × 0.5 mm) and 304 stainless steel (304SS) (30 × 30 × 2 mm) were used as substrates. Three metal targets of Ti-Al (Ti of 50 at. %; Al of 50 at. %; 99.99% purity), Ni-Cr (Ni of 80 at. %; Cr of 20 at. %; 99.99% purity) and V (99.99% purity) were used as the cathodic sources. The substrates were cleaned by sputtering with biases of -900, -700 and -500 V for 40 s before deposition. The NBV was selected as the controlling parameter during the deposition process, which was set as 0 V, -50 V, -100 V, -150 V, and -200 V. The corresponding parameters of the deposition process are listed in Table 1 . | AlCrNiTiV high-entropy alloy amorphous films (HEAAFs) were synthesized by a novel cofilter cathode vacuum arc deposition (Co-FCVAD). The systematical experiments demonstrate that the microstructure of the AlCrNiTiV HEAAFs intently rely on the negative bias voltage (NBV). When the NBV increases from 0 V to 150 V, the dense and smooth films with amorphous structure can be obtained. As increasing the NBV to 200 V, the dual-phase structure, which short range ordered nanocrystalline are separated by a glass bell, can be found. It is proposed that the amorphous structure and the quasi-dislocation-free dual phase structure result in a significantly enhanced hardness (12.54 ± 0.65 GPa), which is higher than that of most reported high entropy alloy (HEA) films, and contribute to the promising resistance against corrosion in 5% H2SO4 (I corr is on the order of 10-7 A·cm-2). It is worth noting that the AlCrNiTiV HEAAF with low compressive residual stresses and amorphous structure can achieve excellent properties of flexibility, self-supporting and thermal stability. Such films have a great application prospect. | Electrochemical corrosion parameters of AlCrNiTiV HEAAFs with various NBV from the polarization curves in Fig. 5 by the Tafel extrapolation method. | /home/shared/llm-extraction-pipeline/articles_all/10.1016.j.apsusc.2022.153318/tables/Table 3.csv
./10.1016.j.apsusc.2022.153419 | TiN/AlCoCrCuNiTi | Investigation on the relationship between reinforcing behavior of TiN and wear resistance of AlCoCrCuNiTi high-entropy alloy coating | AlCoCrCuNiTi HEA coating was synthesized with TC4 alloy as substrate, Al, Co, Cr, Cu and Ni powders (the purity ≥ 99.5%, the particle size 100 ∼ 200 μm) as cladding materials, and Ti element was obtained from TC4 alloy[40-41]. Besides, TiN/AlCoCrCuNiTi HEA coating was prepared with AlN powder (the purity ≥ 99.5%, the particle size 100 ∼ 200 μm) instead of Al powder. The powders ratio was based on the nominal composition of equiatomic AlCoCrCuNi, so eventually the stoichiometric compositions of powders were Al20Co20Cr20Cu20Ni20and Al16.67Co16.67Cr16.67Cu16.67Ni16.67N16.67, respectively. The powders were stirred in a ball mill for 8 h at a speed of 400 r/min. After that, alcohol was added to make the mixed powder become sticky, and then a powder bed was prepared on the surface of TC4 alloy and put into a vacuum drying oven at 120 °C for 24 h. Laser cladding (YLS-3000 laser system) parameters were power 2000 W, laser spot diameter 3 mm, cladding speed 30 mm/s, and overlap rate 35%. | TiN-reinforced high-entropy alloy (HEA) coating has been widely applied in the field of surface strengthening. The isotropy, high modulus, high hardness and excellent chemical stability of TiN combine with the ductility of HEA, so as to significantly optimize the wear resistance and service life of HEA coating. In this work, in-situ TiN-reinforced AlCoCrCuNiTi HEA coating was synthesized, and TiN phase had a coherent interface between (Ni, Co)Ti2 phase. Besides, the relationship between reinforcing behavior of TiN and wear resistance of HEA coating was analyzed based on experimental observation and first-principle model. | Calculated thermodynamic parameters for the two compositions. | /home/shared/llm-extraction-pipeline/articles_all/10.1016.j.apsusc.2022.153419/tables/Table 3.csv
./10.1016.j.apsusc.2022.153419 | TC4 alloy | Investigation on the relationship between reinforcing behavior of TiN and wear resistance of AlCoCrCuNiTi high-entropy alloy coating | AlCoCrCuNiTi HEA coating was synthesized with TC4 alloy as substrate, Al, Co, Cr, Cu and Ni powders (the purity ≥ 99.5%, the particle size 100 ∼ 200 μm) as cladding materials, and Ti element was obtained from TC4 alloy[40-41]. Besides, TiN/AlCoCrCuNiTi HEA coating was prepared with AlN powder (the purity ≥ 99.5%, the particle size 100 ∼ 200 μm) instead of Al powder. The powders ratio was based on the nominal composition of equiatomic AlCoCrCuNi, so eventually the stoichiometric compositions of powders were Al20Co20Cr20Cu20Ni20and Al16.67Co16.67Cr16.67Cu16.67Ni16.67N16.67, respectively. The powders were stirred in a ball mill for 8 h at a speed of 400 r/min. After that, alcohol was added to make the mixed powder become sticky, and then a powder bed was prepared on the surface of TC4 alloy and put into a vacuum drying oven at 120 °C for 24 h. Laser cladding (YLS-3000 laser system) parameters were power 2000 W, laser spot diameter 3 mm, cladding speed 30 mm/s, and overlap rate 35%. | TiN-reinforced high-entropy alloy (HEA) coating has been widely applied in the field of surface strengthening. The isotropy, high modulus, high hardness and excellent chemical stability of TiN combine with the ductility of HEA, so as to significantly optimize the wear resistance and service life of HEA coating. In this work, in-situ TiN-reinforced AlCoCrCuNiTi HEA coating was synthesized, and TiN phase had a coherent interface between (Ni, Co)Ti2 phase. Besides, the relationship between reinforcing behavior of TiN and wear resistance of HEA coating was analyzed based on experimental observation and first-principle model. | Wear track width and depth of HEA coatings and TC4 alloy. | /home/shared/llm-extraction-pipeline/articles_all/10.1016.j.apsusc.2022.153419/tables/Table 5.csv
./10.1016.j.apsusc.2022.153615 | NbTaTiVZr(O) HEA | Superior in vitro biocompatibility in NbTaTiVZr(O) high-entropy metallic glass coatings for biomedical applications | Since the biological response is closely related to the surface state of the NbTaTiVZr(O) HEA and HEMG coatings, investigations focused on the surface properties,e.g., wettability and corrosion, are introduced hereinafter. The water wettability of the coatings was interpreted in terms of the contact angles from the pictures of the water drops on the surfaces, reported in theSupplementary material,Fig. S2. The HEMG surface showed the lowest contact angle (θc= 39 ± 1°) and hence better wettability compared to the HEA (θc= 47 ± 2°) and the pure Ti (θc= 45 ± 1°) samples. All values are below the Berg limit (θc= 65°)[32], indicating repulsive (hydration) forces and hydrophilic surfaces[33]. | This study combines the brand new concept of high-entropy designed materials with the superior properties of metallic glasses to obtain a NbTaTiVZr high-entropy metallic glass (HEMG) coating for biomedical applications. The amorphous structure is achieved by a room temperature magnetron sputtering deposition, whereas a bcc crystalline phase, typical of high-entropy alloys (HEA), is obtained at 400 °C. X-ray photoelectron spectroscopy showed that the oxygen concentration on the coatings surface is > 50% and significantly higher than in the bulk (∼ 5%). The NbTaTiVZr(O) HEMG surface is completely passivated, in contrast to the metallic + oxide outermost layer found for the HEA. Potentiodynamic polarization tests attested an improved corrosion resistance of the HEMG surface, which showed also increased hydrophilicity compared to the crystalline sample. In vitro biocompatibility investigations using both the hTERT-immortalized bone marrow mesenchymal cells and MG-63 osteosarcoma cells showed excellent viability (∼ 98% and ∼ 96%, respectively) and adhesion onto the HEMG coating after 96 h of incubation, indicating the integrity and biosafety of this surface. The cell viability and proliferation on the HEA and Ti (used as a benchmark) surfaces were much inferior. The enhanced surface protection and the superior biocompatibility makes the HEMG promising to be employed as a biocoating on orthopedic implants. | Electrochemical parameters for the NbTaTiVZr(O) HEA (polycrystalline) and HEMG (amorphous) coatings immersed in 0.1 M HCl solution at RT: open circuit potential (EOC), corrosion potential (Ecorr), corrosion current density (icorr), anodic slope (bA), cathodic slope (bC), polarization resistance (Rp), and corrosion rate (CR). | /home/shared/llm-extraction-pipeline/articles_all/10.1016.j.apsusc.2022.153615/tables/Table 2.csv
./10.1016.j.apsusc.2022.153615 | HEMG | Superior in vitro biocompatibility in NbTaTiVZr(O) high-entropy metallic glass coatings for biomedical applications | This study combines the brand new concept of high-entropy designed materials with the superior properties of metallic glasses to obtain a NbTaTiVZr high-entropy metallic glass (HEMG) coating for biomedical applications. The amorphous structure is achieved by a room temperature magnetron sputtering deposition, whereas a bcc crystalline phase, typical of high-entropy alloys (HEA), is obtained at 400 °C. X-ray photoelectron spectroscopy showed that the oxygen concentration on the coatings surface is > 50% and significantly higher than in the bulk (∼ 5%). The NbTaTiVZr(O) HEMG surface is completely passivated, in contrast to the metallic + oxide outermost layer found for the HEA. Potentiodynamic polarization tests attested an improved corrosion resistance of the HEMG surface, which showed also increased hydrophilicity compared to the crystalline sample. In vitro biocompatibility investigations using both the hTERT-immortalized bone marrow mesenchymal cells and MG-63 osteosarcoma cells showed excellent viability (∼ 98% and ∼ 96%, respectively) and adhesion onto the HEMG coating after 96 h of incubation, indicating the integrity and biosafety of this surface. The cell viability and proliferation on the HEA and Ti (used as a benchmark) surfaces were much inferior. The enhanced surface protection and the superior biocompatibility makes the HEMG promising to be employed as a biocoating on orthopedic implants. | This study combines the brand new concept of high-entropy designed materials with the superior properties of metallic glasses to obtain a NbTaTiVZr high-entropy metallic glass (HEMG) coating for biomedical applications. The amorphous structure is achieved by a room temperature magnetron sputtering deposition, whereas a bcc crystalline phase, typical of high-entropy alloys (HEA), is obtained at 400 °C. X-ray photoelectron spectroscopy showed that the oxygen concentration on the coatings surface is > 50% and significantly higher than in the bulk (∼ 5%). The NbTaTiVZr(O) HEMG surface is completely passivated, in contrast to the metallic + oxide outermost layer found for the HEA. Potentiodynamic polarization tests attested an improved corrosion resistance of the HEMG surface, which showed also increased hydrophilicity compared to the crystalline sample. In vitro biocompatibility investigations using both the hTERT-immortalized bone marrow mesenchymal cells and MG-63 osteosarcoma cells showed excellent viability (∼ 98% and ∼ 96%, respectively) and adhesion onto the HEMG coating after 96 h of incubation, indicating the integrity and biosafety of this surface. The cell viability and proliferation on the HEA and Ti (used as a benchmark) surfaces were much inferior. The enhanced surface protection and the superior biocompatibility makes the HEMG promising to be employed as a biocoating on orthopedic implants. | Electrochemical parameters for the NbTaTiVZr(O) HEA (polycrystalline) and HEMG (amorphous) coatings immersed in 0.1 M HCl solution at RT: open circuit potential (EOC), corrosion potential (Ecorr), corrosion current density (icorr), anodic slope (bA), cathodic slope (bC), polarization resistance (Rp), and corrosion rate (CR). | /home/shared/llm-extraction-pipeline/articles_all/10.1016.j.apsusc.2022.153615/tables/Table 2.csv
./10.1016.j.apsusc.2022.154171 | AISI 304 | The comparison of the corrosion behavior of the CrCoNi medium entropy alloy and CrMnFeCoNi high entropy alloy | This work presents the determination of the corrosion characteristics of CrCoNi (medium entropy alloy) and CrMnFeCoNi (high entropy alloy) in 0.1 M NaCl and 0.1 M H2SO4. The morphology and chemical composition of the oxide layers formed on CrCoNi and CrMnFeCoNi were comparatively analyzed by scanning Kelvin probe microscopy (SKPFM) and scanning electron microscopy (SEM) and supported with chemical analysis by means of inductively coupled plasma mass spectrometry (ICP-MS) and X-Ray photoelectron spectroscopy (XPS). The analysis of the 3p core level peaks showed that the oxide layer (native and after anodic passivation) on CrCoNi consisted mainly of Cr oxides, while the oxide layer on CrMnFeCoNi was primarily composed of a mixture of Cr and Fe oxides. In addition, XPS was utilized to assess the oxide layer thicknesses. These results were compared to the thicknesses obtained by means of electrochemical impedance spectroscopy (EIS), with both approaches yielding values up to about 4 nm depending on the electrolyte and the alloy. Cyclic polarization measurements indicated superior corrosion resistance of CrCoNi in both aqueous environments compared to CrMnFeCoNi, as well as to AISI 304 stainless steel. | This work presents the determination of the corrosion characteristics of CrCoNi (medium entropy alloy) and CrMnFeCoNi (high entropy alloy) in 0.1 M NaCl and 0.1 M H2SO4. The morphology and chemical composition of the oxide layers formed on CrCoNi and CrMnFeCoNi were comparatively analyzed by scanning Kelvin probe microscopy (SKPFM) and scanning electron microscopy (SEM) and supported with chemical analysis by means of inductively coupled plasma mass spectrometry (ICP-MS) and X-Ray photoelectron spectroscopy (XPS). The analysis of the 3p core level peaks showed that the oxide layer (native and after anodic passivation) on CrCoNi consisted mainly of Cr oxides, while the oxide layer on CrMnFeCoNi was primarily composed of a mixture of Cr and Fe oxides. In addition, XPS was utilized to assess the oxide layer thicknesses. These results were compared to the thicknesses obtained by means of electrochemical impedance spectroscopy (EIS), with both approaches yielding values up to about 4 nm depending on the electrolyte and the alloy. Cyclic polarization measurements indicated superior corrosion resistance of CrCoNi in both aqueous environments compared to CrMnFeCoNi, as well as to AISI 304 stainless steel. | Corrosion parameters obtained from the CPP plots (Fig. 1) for the respective alloys and electrolytes. | /home/shared/llm-extraction-pipeline/articles_all/10.1016.j.apsusc.2022.154171/tables/Table 3.csv
./10.1016.j.apsusc.2022.155734 | Fused silica | Artificial intelligence based analysis of nanoindentation load-displacement data using a genetic algorithm | The GA-basedNanoindentation Neowas used to analyze data from two common reference materials that have been extensively studied: fused silica and single crystal aluminum. Fused silica is commonly used to determine the coefficients of the contact area function given by Eq.(4)due to its highly elastic recovery during unloading. Single crystal aluminum can be used for calibrating the spatial offset between imaging hardware and indenter tip due to its easily observable residual contact area after unloading. The results of GA fits performed on sets of 9 indentations in fused silica and aluminum samples are shown inTable 2. Both sets of indentations were performed using Hysitron TI-950 Triboindenters; the fused silica on an instrument at Northwestern NUANCE (NUANCE), and the aluminum on an instrument at Los Alamos National Laboratory (LANL). | We developed an automated tool, Nanoindentation Neo package for the analysis of nanoindentation load-displacement curves using a Genetic Algorithm (GA) applied to the Oliver-Pharr method (Oliver et al.,1992). For some materials, such as polycrystalline isotropic graphites, Least Squares Fitting (LSF) of the unload curve can produce unrealistic fit parameters. These graphites exhibit sharply peaked unloading curves not easily fit using the LSF, which tends to overestimate the indenter tip geometry parameter. To tackle this problem, we extended our general materials characterization tool Neo for EXAFS analysis (Terry et al., 2021) to fit nanoindentation data. Nanoindentation Neo automatically processes and analyzes nanoindentation data with minimal user input while producing meaningful fit parameters. GA, a robust metaheuristic method, begins with a population of temporary solutions using model parameters called chromosomes; from these we evaluate a fitness value for each solution, and select the best solutions to mix with random solutions producing the next generation. A mutation operator then modifies existing solutions by random perturbations, and the optimal solution is selected. We tested the GA method using Silica and Al reference standards. We fit samples of graphite and a high entropy alloy (HEA) consisting of BCC and FCC phases. | Hardness and modulus results for GA fits of fused silica and single crystal Al reference materials. | /home/shared/llm-extraction-pipeline/articles_all/10.1016.j.apsusc.2022.155734/tables/Table 2.csv
./10.1016.j.apsusc.2022.155734 | POCO ZXF-5Q | Artificial intelligence based analysis of nanoindentation load-displacement data using a genetic algorithm | Nanoindentation measurements were performed using a Hysitron TI-950 Triboindenter at NUANCE on POCO ZXF-5Q fine grained, isotropic graphite to a maximum load of 10.0 mN corresponding to an indenter displacement at peak load of 1024-1506 nm depending on the local hardness for a particular indentation. LSF of the load/unload curve using the Oliver-Pharr method returned values of the material hardness in agreement with the values found in the literature ofH= 200-400 MPa[35-37]while elastic modulus values are at the low end of the accepted range ofE= 9.1-10.5 GPa for fine grained, isotropic polycrystalline graphite grades[35,38-40]. Additionally the calculated fit parametershfandmdo not fall within the range of acceptable values described by the theory of load displacement analysis discussed in Section2.1.Table 3shows the results obtained from the LSF compared to those of the GA for the same set of 9 indentations. Both fitting algorithms used data points from the top 50% of the unload curve. The calculated hardness values are within the degree of experimental error when calculated with both methods. According to Eq.(3)the hardness depends only on peak load and the contact area at maximum depth which is less dependent on the calculated stiffness value compared to the elastic modulus found using Eqs.(7) and (2). On average the hardness value from GA fitting is 1.2% larger compared to the LSF, while the elastic modulus is 5.3% smaller. The standard deviation of the hardness results is nominally the same for both cases (27.6% for the LSF, 27.7% for the GA) as is the standard deviation for the elastic modulus (20.6% for the LSF, 20.2% for the GA). The hardness results are near the center of the published range of results[35-37]and the elastic modulus results near the bottom of the published range of values[35,38-40]. Examination of the curves inFigs. 10 and 11shows that indentations exhibiting larger hardness and elastic modulus values penetrate to greater depths when compared to indentations with low hardness and elastic modulus results. This variation in the maximum indentation depth for a fixed peak load points to the observed deviation being the result of differing material properties across the sample surface as opposed to inconsistencies in the fitting process. | We developed an automated tool, Nanoindentation Neo package for the analysis of nanoindentation load-displacement curves using a Genetic Algorithm (GA) applied to the Oliver-Pharr method (Oliver et al.,1992). For some materials, such as polycrystalline isotropic graphites, Least Squares Fitting (LSF) of the unload curve can produce unrealistic fit parameters. These graphites exhibit sharply peaked unloading curves not easily fit using the LSF, which tends to overestimate the indenter tip geometry parameter. To tackle this problem, we extended our general materials characterization tool Neo for EXAFS analysis (Terry et al., 2021) to fit nanoindentation data. Nanoindentation Neo automatically processes and analyzes nanoindentation data with minimal user input while producing meaningful fit parameters. GA, a robust metaheuristic method, begins with a population of temporary solutions using model parameters called chromosomes; from these we evaluate a fitness value for each solution, and select the best solutions to mix with random solutions producing the next generation. A mutation operator then modifies existing solutions by random perturbations, and the optimal solution is selected. We tested the GA method using Silica and Al reference standards. We fit samples of graphite and a high entropy alloy (HEA) consisting of BCC and FCC phases. | The LSF and the GA results agree within the degree of experimental error for the POCO ZXF-5Q graphite sample. | /home/shared/llm-extraction-pipeline/articles_all/10.1016.j.apsusc.2022.155734/tables/Table 3.csv
./10.1016.j.apsusc.2023.156516 | HEMB | Outstanding wear resistance of plasma sprayed high-entropy monoboride composite coating by inducing phase structural cooperative mechanism | Surface wear-resistant coatings are an effective way to protect tools and provide certain desired properties; however, these coatings often fail prematurely owing to their low plastic deformation ability. High-entropy monoboride (VCrMoWNi)B with an super hardness is a promising material for wear resistance. To balance the high hardness and plastic deformation ability of coating, a novel design concept for the plastic phase precipitate reaction was developed based on the crystallization conditions of the different elements of the composite during deposition of the plasma sprayed high-entropy monoboride (VCrMoWNi)B-Ni2B (HEMB-Ni2B) composite coating. The microstructure evolution, hardness, and wear resistance mechanism of the HEMB-Ni2B coating were thoroughly investigated. Because the second phase Ni2B is beneficial for producing plastic deformation and absorbing large strain energy, the cooperation effect between the super hardness of HEMB and large plastic deformation ability of Ni2B can significantly enhance the wear resistance of the HEMB-Ni2B coating. Particularly, a friction coefficient as low as 0.13 for the HEMB-Ni2B coating and outstanding wear resistance are achievable. This study paves the way for the design of high-entropy ceramic coatings with excellent mechanical performance. Moreover, it has a high practical application value in the field of wear resistant coatings. | Surface wear-resistant coatings are an effective way to protect tools and provide certain desired properties; however, these coatings often fail prematurely owing to their low plastic deformation ability. High-entropy monoboride (VCrMoWNi)B with an super hardness is a promising material for wear resistance. To balance the high hardness and plastic deformation ability of coating, a novel design concept for the plastic phase precipitate reaction was developed based on the crystallization conditions of the different elements of the composite during deposition of the plasma sprayed high-entropy monoboride (VCrMoWNi)B-Ni2B (HEMB-Ni2B) composite coating. The microstructure evolution, hardness, and wear resistance mechanism of the HEMB-Ni2B coating were thoroughly investigated. Because the second phase Ni2B is beneficial for producing plastic deformation and absorbing large strain energy, the cooperation effect between the super hardness of HEMB and large plastic deformation ability of Ni2B can significantly enhance the wear resistance of the HEMB-Ni2B coating. Particularly, a friction coefficient as low as 0.13 for the HEMB-Ni2B coating and outstanding wear resistance are achievable. This study paves the way for the design of high-entropy ceramic coatings with excellent mechanical performance. Moreover, it has a high practical application value in the field of wear resistant coatings. | Elastic modulus, Pugh's ratio, and microhardness of polycrystalline n-HEMB and Ni2B (GPa). | /home/shared/llm-extraction-pipeline/articles_all/10.1016.j.apsusc.2023.156516/tables/Table 3.csv
./10.1016.j.apsusc.2023.156856 | L-PBF FeCoCrNiMn-800 | Improved passivation ability via tuning dislocation cell substructures for FeCoCrNiMn high-entropy alloy fabricated by laser powder bed fusion | In this work, FeCoCrNiMn HEAs with three different manufacturing processes were prepared: as-casted, as-built, and heat-treatedL-PBF HEAs. Herein,L-PBF FeCoCrNiMn HEA means HEA in the as-built condition andL-PBF FeCoCrNiMn-800 HEA indicatesL-PBF FeCoCrNiMn HEA annealed at 800 °C for 2 h. The microstructure and elements distribution for the three HEAs were analyzed by X-ray diffraction (XRD), electron back-scattered diffraction (EBSD), transmission electron microscopy (TEM), and EDX. The passivation behaviors were measured by cyclic voltammetry, potentiometric polarization, electrochemical impedance spectrum (EIS), and Mott-Schottky tests. The composition and distribution of the passive film were tested by X-ray photoelectron spectroscopy (XPS) and auger electron spectroscopy (AES). | Elemental-decorated dislocation cell is a specific substructure in additively manufactured metals and alloys due to the intrinsic layer-by-layer rapid melting and solidification process, and the novel cellular structures would have significant influences on the service performances of the printed components. In this work, sub-micro Mn-decorated dislocation cells are verified in FeCoCrNiMn high-entropy alloys (HEAs) fabricated via laser powder bed fusion (L-PBF), and the related passivation capabilities are comparably investigated with the as-casted and heat-treated L-PBF counterparts (HEA-800, 800 °C for 2 h). The passive current density of L-PBF HEA-800 is the lowest in borate buffer solutions, while the as-casted HEAs show the highest corrosion rate therein. The high-density dislocation and the alleviation of Mn segregation at the cellular boundaries are conducive to the superior protectiveness (stable and thick passive film) for L-PBF HEA-800 and the underlying mechanisms for different passivation behaviors are discussed. | The electrochemical parameters extracted from the potentiodynamic polarization curves of as-casted FeCoCrNiMn, L-PBF FeCoCrNiMn and L-PBF FeCoCrNiMn-800. | /home/shared/llm-extraction-pipeline/articles_all/10.1016.j.apsusc.2023.156856/tables/Table 2.csv
./10.1016.j.apsusc.2023.156856 | L-PBF FeCoCrNiMn | Improved passivation ability via tuning dislocation cell substructures for FeCoCrNiMn high-entropy alloy fabricated by laser powder bed fusion | The FeCoCrNiMn is the first manufactured HEA, which has attracted broader attention for its excellent properties[15,16]. In this alloy system, high corrosion resistance elements, such as Cr, Co, and Ni, promote the formation of the protective passive film[17,18]. Compared with other elements, the Mn element inL-PBF FeCoCrNiMn HEA has a lower melting point and tends to be enriched at the cellular boundary. The Mn content effects on the corrosion behavior of HEAs have attracted much attention, and some researchers verified that the corrosion current density (Icorr) of CoFeNiCr, (CoFeNiMn)75Cr25,and CoFeNiMnCr HEAs in 0.1 M H2SO4were 5.13, 59.2 and 127.0 μAcm-2, respectively[19]. The corrosion potentials (Ecorr) in Al0.3CoCrFeNiMnx(x = 0, 0.1 and 0.3) at 3.5 wt% NaCl were -0.169, -0.172 and -0.189 VSCE[20]. Similarly, theEcorrwere -1.3 and -1.6 VSCEfor CrFeCoNi and CrMnFeCoNi in 0.1 M NaCl solution[21]. TheIcorrin FeCrNiCoMnx(x = 1.0, 0.6, 0.3, 0) is 40, 37, 32 and 30 μAcm-2, which indicated the corrosion resistance increased with the decrease of Mn content[22]. The distribution of Mn elements in AM HEAs has been intensively studied, while contradictory conclusions can be found. Xu et al.[23]did not find Mn segregation on theL-PBF FeCoCrNiMn HEA from the scanning electron microscope-energy dispersive X-ray spectrometry (SEM-EDX). Zhu et al.[24]also did not find Mn segregation on theL-PBF FeCoCrNiMn HEA using the scanning transmission electron microscopy (STEM) test. However, Wang et al.[25]found the Mn enriched at the cellular boundary inL-PBF CrMnFeCoNi HEA using the STEM and EDX measurements. Therefore, the detection of Mn segregation is currently limited due to the surface characterization techniques, and the printing parameters, alloying element melting point, and printing atmosphere influence the formation of Mn segregation as well. At present, Mn segregation with a cellular structure on the corrosion resistance of passive film needs to be studied. The cellular substructure could be eliminated by a uniform elemental distribution process, such as suitable post-heat treatment[26-28]. However, the heat treatment might destroy the cellular structure, which will weaken the intrinsic microstructural advantages of theL-PBF manufacturing process[29]. Accordingly, the most suitable heat treatment to research the role of Mn segregation inL-PBF HEAs is eliminating Mn segregation without destroying the cellular structure inL-PBF HEAs. Therefore, the following issues will be clarified in this manuscript: 1) How is the passivation behavior ofL-PBF HEA compared to commercially manufactured (i.e., casting) counterparts? 2) What are the effects of the novel cellular structures (high-density dislocation and elemental segregation) on the passivation behavior of HEAs? | Elemental-decorated dislocation cell is a specific substructure in additively manufactured metals and alloys due to the intrinsic layer-by-layer rapid melting and solidification process, and the novel cellular structures would have significant influences on the service performances of the printed components. In this work, sub-micro Mn-decorated dislocation cells are verified in FeCoCrNiMn high-entropy alloys (HEAs) fabricated via laser powder bed fusion (L-PBF), and the related passivation capabilities are comparably investigated with the as-casted and heat-treated L-PBF counterparts (HEA-800, 800 °C for 2 h). The passive current density of L-PBF HEA-800 is the lowest in borate buffer solutions, while the as-casted HEAs show the highest corrosion rate therein. The high-density dislocation and the alleviation of Mn segregation at the cellular boundaries are conducive to the superior protectiveness (stable and thick passive film) for L-PBF HEA-800 and the underlying mechanisms for different passivation behaviors are discussed. | The electrochemical parameters extracted from the potentiodynamic polarization curves of as-casted FeCoCrNiMn, L-PBF FeCoCrNiMn and L-PBF FeCoCrNiMn-800. | /home/shared/llm-extraction-pipeline/articles_all/10.1016.j.apsusc.2023.156856/tables/Table 2.csv
./10.1016.j.apsusc.2023.157071 | BCC | Effect of Mo addition on microstructure and wear resistance of laser clad AlCoCrFeNi-TiC composite coatings | Laser cladding (LC) is an effective surface modification technology with the advantages of good directionality and high energy density, which can melt the substrate to form good interfacial bonding[5-8]. Generally, the LC AlCoCrFeNi coating is composed of the BCC phase, and the hardness is between 500-600 HV, which is slightly higher than that of the cast AlCoCrFeNi alloy[9-13]. However, without additional reinforced methods, a single AlCoCrFeNi coating is difficult to meet industrial applications. A reliable method to improve wear resistance is by adding hard particles to form a metal matrix composite coating (MMCC)[14-17]. Among these hard particles, TiC particles are widely used for strengthening MMCC because of their extremely high hardness and excellent anti-wear properties[18,19]. | As a typical wear-resistant material, TiC particle-reinforced AlCoCrFeNi composite coatings have great advantages. In this work, the Mo was added to AlCoCrFeNi-TiC coatings to further improve the wear resistance, which were fabricated as AlCoCrFeNiMox-TiC (x: molar ratio; x = 0, 0.2, 0.5, 0.8) composite coatings by laser cladding. The microstructure evolution, hardness, and wear resistance were investigated in detail. The results show that a ring of (Ti, Mo)C phase is formed in the outer layer of TiC particles due to the substitution of Mo atoms. Based on the first-principles calculations, the lattice constant of (Ti, Mo)C phase is 4.328 Å, slightly smaller than that of TiC. More importantly, Mo can significantly reduce the interface energy from 0.27 J·m-2 to - 0.18 J·m-2, thus improving the interface stability. The coating matrix (CM) exhibits a spinodal structure of B2 + σ phase, caused by the generation of σ phase. The σ phase has a calculated hardness of about 15.3 GPa, which is undoubtedly conducive to wear resistance of the CM. With the addition of Mo, the hardness of composite coating increases from 611.9 HV0.3 to 822.6 HV0.3. All the coatings present high wear resistance, as evidenced by the abrasive wear mechanisms. | Lattice constants of BCC and TiC phases obtained from XRD (A). | /home/shared/llm-extraction-pipeline/articles_all/10.1016.j.apsusc.2023.157071/tables/Table 2.csv
./10.1016.j.apsusc.2023.157071 | AlCoCrFeNiMox-TiC | Effect of Mo addition on microstructure and wear resistance of laser clad AlCoCrFeNi-TiC composite coatings | As a typical wear-resistant material, TiC particle-reinforced AlCoCrFeNi composite coatings have great advantages. In this work, the Mo was added to AlCoCrFeNi-TiC coatings to further improve the wear resistance, which were fabricated as AlCoCrFeNiMox-TiC (x: molar ratio; x = 0, 0.2, 0.5, 0.8) composite coatings by laser cladding. The microstructure evolution, hardness, and wear resistance were investigated in detail. The results show that a ring of (Ti, Mo)C phase is formed in the outer layer of TiC particles due to the substitution of Mo atoms. Based on the first-principles calculations, the lattice constant of (Ti, Mo)C phase is 4.328 Å, slightly smaller than that of TiC. More importantly, Mo can significantly reduce the interface energy from 0.27 J·m-2 to - 0.18 J·m-2, thus improving the interface stability. The coating matrix (CM) exhibits a spinodal structure of B2 + σ phase, caused by the generation of σ phase. The σ phase has a calculated hardness of about 15.3 GPa, which is undoubtedly conducive to wear resistance of the CM. With the addition of Mo, the hardness of composite coating increases from 611.9 HV0.3 to 822.6 HV0.3. All the coatings present high wear resistance, as evidenced by the abrasive wear mechanisms. | As a typical wear-resistant material, TiC particle-reinforced AlCoCrFeNi composite coatings have great advantages. In this work, the Mo was added to AlCoCrFeNi-TiC coatings to further improve the wear resistance, which were fabricated as AlCoCrFeNiMox-TiC (x: molar ratio; x = 0, 0.2, 0.5, 0.8) composite coatings by laser cladding. The microstructure evolution, hardness, and wear resistance were investigated in detail. The results show that a ring of (Ti, Mo)C phase is formed in the outer layer of TiC particles due to the substitution of Mo atoms. Based on the first-principles calculations, the lattice constant of (Ti, Mo)C phase is 4.328 Å, slightly smaller than that of TiC. More importantly, Mo can significantly reduce the interface energy from 0.27 J·m-2 to - 0.18 J·m-2, thus improving the interface stability. The coating matrix (CM) exhibits a spinodal structure of B2 + σ phase, caused by the generation of σ phase. The σ phase has a calculated hardness of about 15.3 GPa, which is undoubtedly conducive to wear resistance of the CM. With the addition of Mo, the hardness of composite coating increases from 611.9 HV0.3 to 822.6 HV0.3. All the coatings present high wear resistance, as evidenced by the abrasive wear mechanisms. | EDS point analysis of AlCoCrFeNiMox-TiC coating (at.%). | /home/shared/llm-extraction-pipeline/articles_all/10.1016.j.apsusc.2023.157071/tables/Table 3.csv
./10.1016.j.apsusc.2023.157071 | M3 ¦ M4 | Effect of Mo addition on microstructure and wear resistance of laser clad AlCoCrFeNi-TiC composite coatings | Fig. 1(b) shows the morphology of Mo powder produced by agglomeration sintering method. The particle size of Mo powder ranges from 45 to 105 μm, and the good sphericity ensures the fluidity of the powder in the feeding process. Fig. 1(c) shows the morphology of TiC powder. TiC powder has an irregular shape with a particle size of 45-75 μm due to the carbothermal reduction method. According to the mass fraction of Mo powder, the composite powder was classified into five kinds of powder. As shown in Table 1 , they are named A0, M1, M2, M3 and M4. The A0 powder consisted only of AlCoCrFeNi (HEA) powder. The M1, M2, M3, and M4 were composed of TiC, HEA, and Mo powder; where the mass fraction of TiC powder was 20 wt%, while the Mo powder was added with corresponding mass fraction according to different molar ratios of HEA and Mo (Mo: AlCoCrFeNi = 0, 0.2, 0.5, 0.8). The mass fractions of the five powders are shown in Table 1 . To ensure the homogeneity of AlCoCrFeNiMox-TiC composite powders, they were dry mixed in a planetary ball mill for 2 h by the dry milling process. After uniform mixing, the composite powders were transported into a coaxial 4-way powder nozzle through Argon carrier gas. | As a typical wear-resistant material, TiC particle-reinforced AlCoCrFeNi composite coatings have great advantages. In this work, the Mo was added to AlCoCrFeNi-TiC coatings to further improve the wear resistance, which were fabricated as AlCoCrFeNiMox-TiC (x: molar ratio; x = 0, 0.2, 0.5, 0.8) composite coatings by laser cladding. The microstructure evolution, hardness, and wear resistance were investigated in detail. The results show that a ring of (Ti, Mo)C phase is formed in the outer layer of TiC particles due to the substitution of Mo atoms. Based on the first-principles calculations, the lattice constant of (Ti, Mo)C phase is 4.328 Å, slightly smaller than that of TiC. More importantly, Mo can significantly reduce the interface energy from 0.27 J·m-2 to - 0.18 J·m-2, thus improving the interface stability. The coating matrix (CM) exhibits a spinodal structure of B2 + σ phase, caused by the generation of σ phase. The σ phase has a calculated hardness of about 15.3 GPa, which is undoubtedly conducive to wear resistance of the CM. With the addition of Mo, the hardness of composite coating increases from 611.9 HV0.3 to 822.6 HV0.3. All the coatings present high wear resistance, as evidenced by the abrasive wear mechanisms. | Parametersd,DHmix,DSmix, VEC and O of the CM in M3, and M4 coating. | /home/shared/llm-extraction-pipeline/articles_all/10.1016.j.apsusc.2023.157071/tables/Table 5.csv
./10.1016.j.apsusc.2023.157071 | (Ti, Mo)C | Effect of Mo addition on microstructure and wear resistance of laser clad AlCoCrFeNi-TiC composite coatings | As a typical wear-resistant material, TiC particle-reinforced AlCoCrFeNi composite coatings have great advantages. In this work, the Mo was added to AlCoCrFeNi-TiC coatings to further improve the wear resistance, which were fabricated as AlCoCrFeNiMox-TiC (x: molar ratio; x = 0, 0.2, 0.5, 0.8) composite coatings by laser cladding. The microstructure evolution, hardness, and wear resistance were investigated in detail. The results show that a ring of (Ti, Mo)C phase is formed in the outer layer of TiC particles due to the substitution of Mo atoms. Based on the first-principles calculations, the lattice constant of (Ti, Mo)C phase is 4.328 Å, slightly smaller than that of TiC. More importantly, Mo can significantly reduce the interface energy from 0.27 J·m-2 to - 0.18 J·m-2, thus improving the interface stability. The coating matrix (CM) exhibits a spinodal structure of B2 + σ phase, caused by the generation of σ phase. The σ phase has a calculated hardness of about 15.3 GPa, which is undoubtedly conducive to wear resistance of the CM. With the addition of Mo, the hardness of composite coating increases from 611.9 HV0.3 to 822.6 HV0.3. All the coatings present high wear resistance, as evidenced by the abrasive wear mechanisms. | As a typical wear-resistant material, TiC particle-reinforced AlCoCrFeNi composite coatings have great advantages. In this work, the Mo was added to AlCoCrFeNi-TiC coatings to further improve the wear resistance, which were fabricated as AlCoCrFeNiMox-TiC (x: molar ratio; x = 0, 0.2, 0.5, 0.8) composite coatings by laser cladding. The microstructure evolution, hardness, and wear resistance were investigated in detail. The results show that a ring of (Ti, Mo)C phase is formed in the outer layer of TiC particles due to the substitution of Mo atoms. Based on the first-principles calculations, the lattice constant of (Ti, Mo)C phase is 4.328 Å, slightly smaller than that of TiC. More importantly, Mo can significantly reduce the interface energy from 0.27 J·m-2 to - 0.18 J·m-2, thus improving the interface stability. The coating matrix (CM) exhibits a spinodal structure of B2 + σ phase, caused by the generation of σ phase. The σ phase has a calculated hardness of about 15.3 GPa, which is undoubtedly conducive to wear resistance of the CM. With the addition of Mo, the hardness of composite coating increases from 611.9 HV0.3 to 822.6 HV0.3. All the coatings present high wear resistance, as evidenced by the abrasive wear mechanisms. | The calculated elastic properties of TiC and (Ti, Mo)C phases. Bulk modulus B (GPa); Shear modulus G (GPa); Young's modulus E (GPa); Poisson's ratio u; Theoretical hardness HV (GPa). | /home/shared/llm-extraction-pipeline/articles_all/10.1016.j.apsusc.2023.157071/tables/Table 7.csv | {'a': 'Ref. [46].', 'b': 'Ref. [59].'}
./10.1016.j.apsusc.2023.157071 | s | Effect of Mo addition on microstructure and wear resistance of laser clad AlCoCrFeNi-TiC composite coatings | As a typical wear-resistant material, TiC particle-reinforced AlCoCrFeNi composite coatings have great advantages. In this work, the Mo was added to AlCoCrFeNi-TiC coatings to further improve the wear resistance, which were fabricated as AlCoCrFeNiMox-TiC (x: molar ratio; x = 0, 0.2, 0.5, 0.8) composite coatings by laser cladding. The microstructure evolution, hardness, and wear resistance were investigated in detail. The results show that a ring of (Ti, Mo)C phase is formed in the outer layer of TiC particles due to the substitution of Mo atoms. Based on the first-principles calculations, the lattice constant of (Ti, Mo)C phase is 4.328 Å, slightly smaller than that of TiC. More importantly, Mo can significantly reduce the interface energy from 0.27 J·m-2 to - 0.18 J·m-2, thus improving the interface stability. The coating matrix (CM) exhibits a spinodal structure of B2 + σ phase, caused by the generation of σ phase. The σ phase has a calculated hardness of about 15.3 GPa, which is undoubtedly conducive to wear resistance of the CM. With the addition of Mo, the hardness of composite coating increases from 611.9 HV0.3 to 822.6 HV0.3. All the coatings present high wear resistance, as evidenced by the abrasive wear mechanisms. | As a typical wear-resistant material, TiC particle-reinforced AlCoCrFeNi composite coatings have great advantages. In this work, the Mo was added to AlCoCrFeNi-TiC coatings to further improve the wear resistance, which were fabricated as AlCoCrFeNiMox-TiC (x: molar ratio; x = 0, 0.2, 0.5, 0.8) composite coatings by laser cladding. The microstructure evolution, hardness, and wear resistance were investigated in detail. The results show that a ring of (Ti, Mo)C phase is formed in the outer layer of TiC particles due to the substitution of Mo atoms. Based on the first-principles calculations, the lattice constant of (Ti, Mo)C phase is 4.328 Å, slightly smaller than that of TiC. More importantly, Mo can significantly reduce the interface energy from 0.27 J·m-2 to - 0.18 J·m-2, thus improving the interface stability. The coating matrix (CM) exhibits a spinodal structure of B2 + σ phase, caused by the generation of σ phase. The σ phase has a calculated hardness of about 15.3 GPa, which is undoubtedly conducive to wear resistance of the CM. With the addition of Mo, the hardness of composite coating increases from 611.9 HV0.3 to 822.6 HV0.3. All the coatings present high wear resistance, as evidenced by the abrasive wear mechanisms. | The calculated elastic properties of s phase and other works. | /home/shared/llm-extraction-pipeline/articles_all/10.1016.j.apsusc.2023.157071/tables/Table 8.csv | {'a': 'Ref. [50].'}
./10.1016.j.apsusc.2023.157137 | AISI 316 SS | Active screen plasma nitriding of a Si-alloyed FeCrNi medium entropy alloy: High interstitial absorption and an anomalous Si-induced decomposition mechanism in N-expanded austenite | The extruded bar was cut into ∼2 mm thick disks, with one side of the disks successively ground using P400, P800 and P1200 SiC paper. Samples were cleaned in acetone for 15 mins in an ultrasonic bath. Active screen plasma nitriding (ASPN) was carried out at 430 °C, 450 °C and 480 °C for 10 h at 0.75 mbar in a gas mixture of 25% N2+ 75% H2using an active screen plasma unit[49]. The active screen was made of low-carbon steel. Benchmark AISI 316 SS samples (nominal composition, Bal. Fe, 16-18% Cr, 10-14% Ni, 2-3% Mo, <2% Mn, <0.75Si and <0.1 % N, according to ASTM A240) were nitrided under equivalent treatment conditions. During ASPN, intense ionic bombardment and sputtering occurred on a metal mesh cylinder (active screen), which acted as the cathode. The amount of ASP particles on sample surfaces can increase with ASPN treatment temperature, owing to the higher electric power applied on (hence, more ionic sputtering on) the active screen for increased radiant heating to maintain the target temperature. The sputtered materials (from the active screen) can be deposited onto the sample for surface functionalisation (as reviewed in[50]). However, it is important to point out that ASP deposition was detected on both SS and MEA after ASPN, indicating that it did not play a significant role in the distinctive nitriding response of the MEA in this comparison study. | Nitrogen-expanded austenite (γN), also known as S phase, is a metastable, interstitial supersaturated phase, that has been extensively studied on AISI 304/316 stainless steel (SS) following N diffusion treatments at low temperatures. Substantial Cr segregation can occur in γN-304/316 under CrN formation at elevated treatment temperatures (typically at above 450 °C), resulting in degradation in corrosion performance. In contrast to 316 SS (mainly based on the Fe-Cr-Ni system), a FeCrNiSi0.5 medium entropy alloy (MEA) was investigated after active screen plasma nitriding (ASPN) at 430-480 °C in this study. Attributable to the equimolar Cr content in the substrate, the ASPN-treated MEA surface showed “excessive” N absorption, which was accompanied by severe surface micro-cracking and a topmost nanocrystalline layer. Nanoprecipitates (∼3-8 nm) can be seen in γN-MEA at treatment temperature as low as 430 °C. However, STEM-EDX analysis of those nanoprecipitates (∼5-30 nm) at 480 °C showed significant Si segregation without observable Cr redistribution, resulting in a uniform “greyish” etched treatment layer. The sluggish Cr segregation in the N-modified MEA surface could originate from both the minor Si addition (via Si-induced nanoprecipitation) and the high equimolar Ni/Cr content in the host matrix. | The measured layer thicknesses and surface hardness values for AISI 316 SS and FeCrNiSi0.5 MEA under equivalent ASPN treatment conditions. | /home/shared/llm-extraction-pipeline/articles_all/10.1016.j.apsusc.2023.157137/tables/Table 1.csv
./10.1016.j.apsusc.2024.159316 | Y-0 HEA ¦ Y-0.1 HEA | Unraveling the oxidation mechanism of Y-doped AlCoCrFeNi high-entropy alloy at 1100 °C | Fig. 1 a illustrates the XRD results of (AlCoCrFeNi)100-xYxHEAs. Y-0 and Y-0.1 HEAs contain ordered body-centered cubic (BCC) phase (B2) and disordered BCC phase (A2). By increasing Y addition, both Y-1 and Y-0.5 HEAs, however, display a new (Y, Ni)-rich phase besides B2 phase and A2 phase. In addition, the (110) peak at about 44.6° slightly shifts to a lower angle, as shown in Fig. 1 b. This suggests that Y doping causes the increase of lattice parameter, and partial Y atoms can dissolve in BCC solid solution. Fig. 1 c reveals the SEM morphologies of (AlCoCrFeNi)100-xYxHEAs. Y-0 HEA has a dendritic grain structure, suggesting the partition of solute atoms in the solidification process[29]. Moreover, the dendrite and inter-dendrite zones (defined as DR and ID in the following, respectively) display two different microstructures, which is due to the lattice mismatch[30]. For the Y-0.1 HEA, minor (Y, Ni)-rich phase precipitates. By increasing the Y addition (i.e. Y-0.5 and Y-1 HEAs), more (Y, Ni)-rich phase is found at grain boundaries (GBs), agreeing with the XRD results ( Fig. 1 a). | Equimolar AlCoCrFeNi high entropy alloy (HEA) with a coherent dual-phase structure commonly exhibits good strength at high temperatures. Regretfully, the poor oxidation resistance greatly limits its practical application space. In this work, the effect of the reactive element (RE) Y on the oxidation resistance of AlCoCrFeNi HEA is explored. (AlCoCrFeNi)100- x Y x (x = 0, 0.1, 0.5 and 1, at.%) were designed and their oxidation mechanisms were unravelled at 1100 °C. Besides the two original B2 phase and A2 phase, the Y-doped HEAs contain (Y, Ni)-rich phase. An appropriate amount of Y blocks the outward Al diffusion and meanwhile inhibits the laterally grown oxides within the existing scale, thereby suppressing the formation of interface pores and rumplings and contributing to superior resistance to oxide scale spallation. However, excessive Y doping causes the formation of (Y, Al)-rich oxide intrusions, which result in the nucleation of cracks near them and thus degrade the interface adherence. The generation and failure mechanisms of oxide scales formed on Y-doped HEAs during 100 h oxidation have been revealed. The presented information proposes new insights to improve the high-temperature oxidation resistance of AlCoCrFeNi HEA and may be useful for assessing the possibility of the practical application of HEAs in aerospace engine components. | Several property parameters of Al2O3, Y-0 and Y-0.1 HEAs. | /home/shared/llm-extraction-pipeline/articles_all/10.1016.j.apsusc.2024.159316/tables/Table 2.csv
./10.1016.j.apsusc.2024.159998 | Ni-22Cr ¦ Ni-22Cr-6Mo ¦ Ni-22Cr-6Mo-3W | Formation and long-time exposure aging of oxides on Ni-Cr and Ni-Cr-X (X = Mo, W) alloys in acidic chloride solutions: Ramifications towards corrosion resistance | The passivation of Ni-22Cr, Ni-22Cr-6Mo, and Ni-22Cr-6Mo-3W (wt%) was characterized from 100 s to 10 days in 0.1 M NaCl in pH 4 at various potentials in the passive range. The influence of aqueous solution exposure time in NaCl (exposure aging), passivation potential, as well as Ni-Cr-X alloy composition (Mo or W) on passive film growth, composition, oxidation state, molecular identity, and inner versus outer film layering were investigated. Initial passive film formation was dominated by Ni(II). Cr(III) oxides and hydroxides tended to enrich upon formation and exposure aging. Corundum and rock salt are speculated to undergo a solid-state phase transformation to form NiCr2O4 at long times under certain conditions. The concept of the time-potential-transformation diagrams to describe the evolution of passive film phases and protectiveness is introduced. Factors limiting Cr(III) enrichment were discussed. Aliovalent Mo and W ions were detected in passive films, particularly after aging. The roles of Cr enrichment, Ni depletion, and Mo and/or W aliovalent cations after oxide aging towards protectiveness to passive and localized corrosion in chloride (Cl-) solutions were discussed. | The passivation of Ni-22Cr, Ni-22Cr-6Mo, and Ni-22Cr-6Mo-3W (wt%) was characterized from 100 s to 10 days in 0.1 M NaCl in pH 4 at various potentials in the passive range. The influence of aqueous solution exposure time in NaCl (exposure aging), passivation potential, as well as Ni-Cr-X alloy composition (Mo or W) on passive film growth, composition, oxidation state, molecular identity, and inner versus outer film layering were investigated. Initial passive film formation was dominated by Ni(II). Cr(III) oxides and hydroxides tended to enrich upon formation and exposure aging. Corundum and rock salt are speculated to undergo a solid-state phase transformation to form NiCr2O4 at long times under certain conditions. The concept of the time-potential-transformation diagrams to describe the evolution of passive film phases and protectiveness is introduced. Factors limiting Cr(III) enrichment were discussed. Aliovalent Mo and W ions were detected in passive films, particularly after aging. The roles of Cr enrichment, Ni depletion, and Mo and/or W aliovalent cations after oxide aging towards protectiveness to passive and localized corrosion in chloride (Cl-) solutions were discussed. | Cation and elemental fractions detected by XPS for Air-formed passive films. | /home/shared/llm-extraction-pipeline/articles_all/10.1016.j.apsusc.2024.159998/tables/Table 3.csv
./10.1016.j.apsusc.2024.160085 | W substrate | High temperature oxidation behaviors of TaCrTiW and TaCrTiZrW alloy coatings | The cross-section morphology and composition distributions of TaCrTiW (a, b, c) and TaCrTiZrW (d, e, f) coatings are shown in Fig. 3 . It can be observed that dense and continuous alloy coatings are formed on the W-based surface and well bonded to W substrate, including the deposition layer and interdiffusion layer. The interdiffusion layer is beneath the deposition layer and its thickness is about 1 μm. According to the EDS analysis, the concentration of TaCrTiW and TaCrTiZrW coatings is distributed in a gradient along the depth of the diffusion layer, which is beneficial to enhance the interfacial bonding force. As can be seen from the cross-section in Fig. 3 , the coating thickness does not show an increasing trend with the increase in temperature, the maximum thickness is reached at 1173 K. This is related to the sputtering rate of elements and the intensity of ion bombardment. In the process of deposition, there is anti-sputtering of ions, and elements with weak binding are easy to be sputtered out by ions. | The high-temperature oxidation behaviors of a series of refractory high entropy alloys TaCrTiW and TaCrTiZrW alloy coatings at 1073 K in air were studied. A complex protective oxide layer consisting of Cr2O3, TiO2, and CrTaO4 oxides was generated on the alloys surface. Among the TaCrTiW alloy coatings, the presence of TiO2 inhibited the generation of unfavorable oxides and promoted the generation of CrTaO4. The Ta41.7Cr50.3Ti4.5Zr1.6W1.9 exhibits excellent oxidation resistance. The addition of Zr not only accelerated the initial oxide formation but also promoted the rapid formation of Cr2O3. | The oxidation rate constants of W and alloy coatings at 1073 K. | /home/shared/llm-extraction-pipeline/articles_all/10.1016.j.apsusc.2024.160085/tables/Table 3.csv
./10.1016.j.apsusc.2024.160349 | AlCrNbYZrNx | Near-surface analysis of magnetron sputtered AlCrNbYZrNx high entropy materials resolved by HAXPES | Hard X-ray photoelectron spectroscopy (HAXPES) was used to perform a non-destructive depth profile of AlCrNbYZrNx (x = 0 to ∼ 50 at.%) thin films. The outermost native oxide of the pristine thin films contained the highest coordination oxides of every metal. Substoichiometric oxides or oxynitrides were found underneath. After exposure to 1.0 M HCl, increases in the most highly coordinated oxides of Cr, Nb, and Al in films with up to 37 at.% N were observed, suggesting that the low coordination oxides and oxynitrides in the subsurface had been further oxidised and were intermediary compounds in the passivation process. Al and Y oxides were lost to the HCl electrolyte, in agreement with their respective Pourbaix diagrams. The film with 49 at.% N showed little to no change in the data due to its high porosity which led to the oxide being detected at all probed depths. The metal core level spectra revealed a preferential order in which nitrogen bonded with the different metals. Nitrogen interacted first with Y, then Zr, then Al and Nb, and lastly Cr as the nitrogen content was increased. | Hard X-ray photoelectron spectroscopy (HAXPES) was used to perform a non-destructive depth profile of AlCrNbYZrNx (x = 0 to ∼ 50 at.%) thin films. The outermost native oxide of the pristine thin films contained the highest coordination oxides of every metal. Substoichiometric oxides or oxynitrides were found underneath. After exposure to 1.0 M HCl, increases in the most highly coordinated oxides of Cr, Nb, and Al in films with up to 37 at.% N were observed, suggesting that the low coordination oxides and oxynitrides in the subsurface had been further oxidised and were intermediary compounds in the passivation process. Al and Y oxides were lost to the HCl electrolyte, in agreement with their respective Pourbaix diagrams. The film with 49 at.% N showed little to no change in the data due to its high porosity which led to the oxide being detected at all probed depths. The metal core level spectra revealed a preferential order in which nitrogen bonded with the different metals. Nitrogen interacted first with Y, then Zr, then Al and Nb, and lastly Cr as the nitrogen content was increased. | Bulk composition (determined by laboratory XPS and ERDA) of as-deposited AlCrNbYZrNx films in at.% (estimated uncertainty +-1 at.%-units) together with the structure (determined by XRD) and microstructure (determined by SEM). The data is adapted from Ref. [23] as the same thin film deposition procedure was used. | /home/shared/llm-extraction-pipeline/articles_all/10.1016.j.apsusc.2024.160349/tables/Table 1.csv | {'*': 'Nanocomposite consists of intermetallic phases and a NaCl-type nitride.'}
./10.1016.j.apsusc.2024.160618 | CLC-HEA ¦ UHSLC-HEA | Comparison of the microstructure and properties of 19Al-24Cr-19Ti-37Ni-1Y high-entropy alloy fabricated through conventional and ultrahigh-speed laser cladding methods | Compared with conventional laser cladding (CLC), ultrahigh-speed laser cladding (UHSLC) can dramatically increase cladding efficiency. In this study, a new 19Al-24Cr-19Ti-37Ni-1Y eutectic high-entropy alloy coating was prepared through CLC and UHSLC, tested, and characterized. Results showed that the dilution rate of the UHSLC-HEA coating was 20.2 %, which was only half that of the CLC-HEA coating. The UHSLC-HEA coating had a lamellar spacing of 100 nm and an average grain size of 2.2 μm, which was only one-third of the average grain size of the CLC-HEA coating. The microhardness of the UHSLC-HEA coating was 210 HV0.5 higher than that of the CLC-HEA coating. The coefficient of friction and wear rate of the UHSLC-HEA coating had reduced by 43 % and 34 %, respectively, relative to those of the CLC-HEA coating. UHSLC enhances the wear resistance of coatings by reducing dilution rate, refining grain size, and promoting the formation of a second phase. | Compared with conventional laser cladding (CLC), ultrahigh-speed laser cladding (UHSLC) can dramatically increase cladding efficiency. In this study, a new 19Al-24Cr-19Ti-37Ni-1Y eutectic high-entropy alloy coating was prepared through CLC and UHSLC, tested, and characterized. Results showed that the dilution rate of the UHSLC-HEA coating was 20.2 %, which was only half that of the CLC-HEA coating. The UHSLC-HEA coating had a lamellar spacing of 100 nm and an average grain size of 2.2 μm, which was only one-third of the average grain size of the CLC-HEA coating. The microhardness of the UHSLC-HEA coating was 210 HV0.5 higher than that of the CLC-HEA coating. The coefficient of friction and wear rate of the UHSLC-HEA coating had reduced by 43 % and 34 %, respectively, relative to those of the CLC-HEA coating. UHSLC enhances the wear resistance of coatings by reducing dilution rate, refining grain size, and promoting the formation of a second phase. | Chemical composition of the different areas of the wear scar (wt. %). | /home/shared/llm-extraction-pipeline/articles_all/10.1016.j.apsusc.2024.160618/tables/Table 3.csv
./10.1016.j.apsusc.2024.160720 | C3 | Microstructure and wear behavior of in-situ synthesized TiC-reinforced CoCrFeNi high entropy alloy prepared by laser cladding | The CoCrFeNi(TiC) x (x = 0, 0.1, 0.2, 0.3) composite coatings reinforced by in-situ synthesized TiC were prepared on the surface of Q235 steel via laser cladding. The phase composition and microstructure of the composite coating were characterized by X-ray diffraction (XRD), scanning electron microscopy (SEM), energy dispersive spectrometer (EDS), electron backscatter diffraction (EBSD) and transmission electron microscopy (TEM). The microstructure evolution of the cladding layer, the precipitation mechanism of the reinforced phases and the wear mechanism were systematically analyzed and discussed. The results showed that the addition of Ti and C leads to the increase of the lattice parameters of the matrix phase, TiC and Cr7C3 phases were observed in the cladding layer. The volume fraction of carbides increases with the addition of Ti and C. The orientation between the high-entropy alloy (HEA) matrix and TiC was determined to be the HEA matrix (1 1 ̄ 1 ̄ ) // TiC (1 1 ̄ 1 ̄ ), HEA matrix [1 1 0] // TiC [ 1 ̄ 1 ̄ 0]. The microhardness and wear resistance of the cladding layer is significantly improved due to the combined effect of solid solution strengthening, second phase strengthening and fine grain strengthening. The wear mechanism of the cladding layer changes from adhesive wear to abrasive wear with the addition of Ti and C. The CoCrFeNi(TiC)0.2 cladding layer shows the best wear resistance. | The CoCrFeNi(TiC) x (x = 0, 0.1, 0.2, 0.3) composite coatings reinforced by in-situ synthesized TiC were prepared on the surface of Q235 steel via laser cladding. The phase composition and microstructure of the composite coating were characterized by X-ray diffraction (XRD), scanning electron microscopy (SEM), energy dispersive spectrometer (EDS), electron backscatter diffraction (EBSD) and transmission electron microscopy (TEM). The microstructure evolution of the cladding layer, the precipitation mechanism of the reinforced phases and the wear mechanism were systematically analyzed and discussed. The results showed that the addition of Ti and C leads to the increase of the lattice parameters of the matrix phase, TiC and Cr7C3 phases were observed in the cladding layer. The volume fraction of carbides increases with the addition of Ti and C. The orientation between the high-entropy alloy (HEA) matrix and TiC was determined to be the HEA matrix (1 1 ̄ 1 ̄ ) // TiC (1 1 ̄ 1 ̄ ), HEA matrix [1 1 0] // TiC [ 1 ̄ 1 ̄ 0]. The microhardness and wear resistance of the cladding layer is significantly improved due to the combined effect of solid solution strengthening, second phase strengthening and fine grain strengthening. The wear mechanism of the cladding layer changes from adhesive wear to abrasive wear with the addition of Ti and C. The CoCrFeNi(TiC)0.2 cladding layer shows the best wear resistance. | EDS results of different regions in the cladding layer (at.%). | /home/shared/llm-extraction-pipeline/articles_all/10.1016.j.apsusc.2024.160720/tables/Table 2.csv
./10.1016.j.apsusc.2024.160720 | C0 ¦ C2 ¦ C1 | Microstructure and wear behavior of in-situ synthesized TiC-reinforced CoCrFeNi high entropy alloy prepared by laser cladding | The weighed Ti, C and CoCrFeNi high-entropy alloy powders were uniformly mixed by high-energy ball milling. The rotation speed was 400 r/min, the ball-to-powder ratio was 5:1, the rotation mode was positive inversion and the interval time was 2 min. Before the preparation of the cladding layer, the mixed powder was placed in a drying oven and dried at 80 °C for 2 h. The substrate was preheated at 200 °C for 1 h to inhibit cracks during the cladding process. Coaxial powder feeding multi-channel laser cladding was used. In the previous investigation, the optimal parameters for coaxial powder feeding multi-channel laser cladding process were explored. The quality of the coating prepared with laser power of 2.5 kW, scanning speed of 150 mm /min, overlap rate of 30 %, powder feeding rate of 6.5 g /min, and protective gas flow rate of 10.0 L /min was determined to be the best. The distinct cladding layers CoCrFeNi(TiC)x(x= 0, 0.1, 0.2, 0.3) were named as C0, C1, C2, and C3, respectively. The nominal composition of the four different coatings is shown in Table 1 . | The CoCrFeNi(TiC) x (x = 0, 0.1, 0.2, 0.3) composite coatings reinforced by in-situ synthesized TiC were prepared on the surface of Q235 steel via laser cladding. The phase composition and microstructure of the composite coating were characterized by X-ray diffraction (XRD), scanning electron microscopy (SEM), energy dispersive spectrometer (EDS), electron backscatter diffraction (EBSD) and transmission electron microscopy (TEM). The microstructure evolution of the cladding layer, the precipitation mechanism of the reinforced phases and the wear mechanism were systematically analyzed and discussed. The results showed that the addition of Ti and C leads to the increase of the lattice parameters of the matrix phase, TiC and Cr7C3 phases were observed in the cladding layer. The volume fraction of carbides increases with the addition of Ti and C. The orientation between the high-entropy alloy (HEA) matrix and TiC was determined to be the HEA matrix (1 1 ̄ 1 ̄ ) // TiC (1 1 ̄ 1 ̄ ), HEA matrix [1 1 0] // TiC [ 1 ̄ 1 ̄ 0]. The microhardness and wear resistance of the cladding layer is significantly improved due to the combined effect of solid solution strengthening, second phase strengthening and fine grain strengthening. The wear mechanism of the cladding layer changes from adhesive wear to abrasive wear with the addition of Ti and C. The CoCrFeNi(TiC)0.2 cladding layer shows the best wear resistance. | EDS results of different regions in the cladding layer (at.%). | /home/shared/llm-extraction-pipeline/articles_all/10.1016.j.apsusc.2024.160720/tables/Table 2.csv
./10.1016.j.apsusc.2024.160730 | FCC_Co0.35Cr0.15Fe0.2Mo0.1Ni0.2 | Prediction of the catalytic mechanism of hydrogen evolution reaction enhanced by surface oxidation on FCC_CoCrFeNi and Co0.35Cr0.15Fe0.2Mo0.1Ni0.2 multi-principal element alloys based on site preference | In fact, since the different characteristics of constituent atoms and sublattices, there is an inevitable emergence of site preferences in both the sublattice and the overall lattice[21]. Previously, utilizing an internally established thermodynamic database based on the temperature-dependent Gibbs free energy of formation of end-members, we predicted the site occupying fractions (SOFs) of various FCC_MPEAs using an ordered L12_AuCu3structure as a model. We also investigated the mechanical properties, high-temperature mechanical properties, and oxygen evolution reaction (OER) performance under ordered models[35,36].FCC_CoCrFeNi MPEA has been reported to exhibit a single FCC phase, and the presence of oxides can enhance the catalytic performance of HER[37]. Similarly, FCC_Co0.35Cr0.15Fe0.2Mo0.1Ni0.2MPEA has been reported to have a single FCC phase after heat treatment at 1420 K[14]. Therefore, site preferences of the two MPEAs can be expressed using SOFs, thus constructing an ordered model to predict catalytic performance as well as the influence of oxide presence. | Some multi-principal element alloy (MPEA) catalysts may exhibit the ability to promote the hydrogen evolution reaction (HER) and maintain stability under acidic conditions. Here, we investigated the impact of ordered behavior and surface oxidation of FCC_CoCrFeNi and Co0.35Cr0.15Fe0.2Mo0.1Ni0.2 MPEAs on HER performance through first-principles calculations. The ordering behaviors of MPEAs were described using L12_AuCu3 sublattice model and the predicted site occupying fractions (SOFs). And we found that the catalytic activity of single intermediate *H at top or bridge adsorption sites surpassed that at the hollow site. However, the hollow site exhibits strong adsorption towards *H, resulting in the transfer of *H from other sites to hollow site. Meanwhile, compared to those containing only hydrogen, MPEAs with both hydrogen and oxygen exhibit lower overpotentials, primarily due to oxygen facilitating hydrogen adsorption and subsequent desorption from MPEA surfaces, thus, such fundamental finding highlights the beneficial role of alloy surface oxidation in promoting HER performance. Furthermore, the overpotential values of the three slab models based on SOFs are similar, demonstrating considerably consistent atomic distribution behaviors, thereby better reflecting the overall catalytic performance of ordered MPEAs. These explorations bring new insights into the ordered behavior and surface oxidation of MPEAs in HER catalysis. | The free energy change of *H in FCC_CoCrFeNi and FCC_Co0.35Cr0.15Fe0.2Mo0.1Ni0.2 slab-25H under acidic conditions. | /home/shared/llm-extraction-pipeline/articles_all/10.1016.j.apsusc.2024.160730/tables/Table 1.csv
./10.1016.j.apsusc.2024.160730 | FCC_CoCrFeNi | Prediction of the catalytic mechanism of hydrogen evolution reaction enhanced by surface oxidation on FCC_CoCrFeNi and Co0.35Cr0.15Fe0.2Mo0.1Ni0.2 multi-principal element alloys based on site preference | Some multi-principal element alloy (MPEA) catalysts may exhibit the ability to promote the hydrogen evolution reaction (HER) and maintain stability under acidic conditions. Here, we investigated the impact of ordered behavior and surface oxidation of FCC_CoCrFeNi and Co0.35Cr0.15Fe0.2Mo0.1Ni0.2 MPEAs on HER performance through first-principles calculations. The ordering behaviors of MPEAs were described using L12_AuCu3 sublattice model and the predicted site occupying fractions (SOFs). And we found that the catalytic activity of single intermediate *H at top or bridge adsorption sites surpassed that at the hollow site. However, the hollow site exhibits strong adsorption towards *H, resulting in the transfer of *H from other sites to hollow site. Meanwhile, compared to those containing only hydrogen, MPEAs with both hydrogen and oxygen exhibit lower overpotentials, primarily due to oxygen facilitating hydrogen adsorption and subsequent desorption from MPEA surfaces, thus, such fundamental finding highlights the beneficial role of alloy surface oxidation in promoting HER performance. Furthermore, the overpotential values of the three slab models based on SOFs are similar, demonstrating considerably consistent atomic distribution behaviors, thereby better reflecting the overall catalytic performance of ordered MPEAs. These explorations bring new insights into the ordered behavior and surface oxidation of MPEAs in HER catalysis. | Some multi-principal element alloy (MPEA) catalysts may exhibit the ability to promote the hydrogen evolution reaction (HER) and maintain stability under acidic conditions. Here, we investigated the impact of ordered behavior and surface oxidation of FCC_CoCrFeNi and Co0.35Cr0.15Fe0.2Mo0.1Ni0.2 MPEAs on HER performance through first-principles calculations. The ordering behaviors of MPEAs were described using L12_AuCu3 sublattice model and the predicted site occupying fractions (SOFs). And we found that the catalytic activity of single intermediate *H at top or bridge adsorption sites surpassed that at the hollow site. However, the hollow site exhibits strong adsorption towards *H, resulting in the transfer of *H from other sites to hollow site. Meanwhile, compared to those containing only hydrogen, MPEAs with both hydrogen and oxygen exhibit lower overpotentials, primarily due to oxygen facilitating hydrogen adsorption and subsequent desorption from MPEA surfaces, thus, such fundamental finding highlights the beneficial role of alloy surface oxidation in promoting HER performance. Furthermore, the overpotential values of the three slab models based on SOFs are similar, demonstrating considerably consistent atomic distribution behaviors, thereby better reflecting the overall catalytic performance of ordered MPEAs. These explorations bring new insights into the ordered behavior and surface oxidation of MPEAs in HER catalysis. | The free energy change of *H in FCC_CoCrFeNi and FCC_Co0.35Cr0.15Fe0.2Mo0.1Ni0.2 slab-25H under acidic conditions. | /home/shared/llm-extraction-pipeline/articles_all/10.1016.j.apsusc.2024.160730/tables/Table 1.csv
./10.1016.j.apt.2016.01.001 | INCONEL 718 | Effect of sintering on phase evolution in AlMgFeCuCrNi4.75 high entropy alloy | HEAs can be used for several applications including tools, molds, dies, mechanical parts and structures because of their excellent properties[26]. Micro hardness test was done for sintered sample. Average value of hardness was 424 HVN and standard deviation is 54.99 HVN. Thus, hardness of AlMgFeCuCrNi4.75HEA is comparable to other HEAs ( Table 7 ) and is higher than that of INCONEL 718[26,27,17]. Based on the literature available, the relation of tensile strength vs. hardness in case of high entropy alloys[28-30]can be expressed by Eq.(8)(8)Tensile strength(MPa)=2.68×Hardness(HVN) | Recently, a new metallic alloy design concept has been introduced for developing novel materials for multifunctional applications which are commonly near equiatomic multicomponent alloys having at least five principal elements. These materials have been popularly known as high-entropy alloys (HEAs) due to their innate high configurational entropies associated with the mixing of large number of elements at their regular solid solution state. The AlMgFeCuCrNi4.75 HEA was synthesized by mechanical alloying and characterized by using X-ray diffraction, scanning electron microscopy and transmission electron microscopy techniques. XRD analysis of powder has confirmed that the AlMgFeCuCrNi4.75 HEA is basically composed of two cubic phases, i.e. FCC+BCC structure in as milled condition. Phase transformation in AlMgFeCuCrNi4.75 HEA due to compaction and sintering has been thoroughly examined. | Comparison of hardness of AlMgFeCuCrNi4.75 with other HEAs [26,27,17]. | /home/shared/llm-extraction-pipeline/articles_all/10.1016.j.apt.2016.01.001/tables/Table 7.csv
./10.1016.j.apt.2016.04.037 | W5 | Effects of elemental addition on the microstructure, thermal stability, and magnetic properties of the mechanically alloyed FeSiBAlNi high entropy alloys | Equi-atomic elemental blends of Fe, Si, B, Al, Ni, Co, Cu, and Ag powders (<70μm, >99.5wt.% purity) with nominal compositions of equi-atomic Fe20Si20B20Al20Ni20(defined as W5) and Fe16.67Si16.67B16.67Al16.67Ni16.67M16.65(M=Co, Cu, and Ag) [defined as W6-(Co, Cu, and Ag)] were mechanically alloyed in a high-energy planetary ball mill, in which the hardened stainless steel vial and ball were employed. The volume of vial is 250mL, and the balls used have three sizes: 3, 6 and 10mm in diameter with equi-mass ratio. The MA process was done at room temperature in an argon atmosphere with the ball-to-powder weight ratio of 15:1 (30g powders and 450g balls) and the rotation speed of 350 revolutions per minute (rpm) for the main disc. In order to avoid over heating in the vials, the milling procedure was interrupted every 30min and halted for another 10min. Beyond that, the milling process was interrupted at various time in order to obtain the as-milled samples for characterization. Through our previous investigation it is found that there is almost no any contamination from the milling media. | The effects of element addition, Co, Cu, and Ag on the microstructure, thermal property and magnetic properties of mechanical alloyed FeSiBAlNi high entropy alloys (HEAs, base alloy) have been investigated in depth in the present work. The FeSiBAlNi (Co, Cu, Ag) amorphous HEAs have been successfully fabricated by mechanical alloying process. The results reveal that Co and Cu additions obviously shorten the formation time of fully amorphous phase, therefore, leading to enhanced glass forming ability of the base alloy. The final milling product of FeSiBAlNiAg consists of amorphous phase and nanocrystals with face-centered cubic (FCC) structure. In addition, Co addition obviously improves the thermal stability of the base alloy, while Cu and Ag additions present the detrimental effects. Moreover, the as-milled HEAs exhibit the semi-hard magnetic property. However, the saturation magnetization (Ms ) values become decreased with element additions. It suggests that the coexistence of FCC and body-centered cubic (BCC) phase gives rise to a higher Ms than a single amorphous phase or mixture of amorphous and FCC phases. Additionally, the phase formation mechanisms of amorphous and solid solution phases, as well as the correlation between the microstructure and magnetic properties have been discussed, which can be beneficial to the design of novel alloy systems. | Calculated parameters DSmix (J/Kmol), DHmix (kJ/mol), d, VEC, O, and Dkh for HEAs in this work. | /home/shared/llm-extraction-pipeline/articles_all/10.1016.j.apt.2016.04.037/tables/Table 3.csv
./10.1016.j.apt.2016.04.037 | W6-Co | Effects of elemental addition on the microstructure, thermal stability, and magnetic properties of the mechanically alloyed FeSiBAlNi high entropy alloys | Fig.1(a) shows the XRD patterns of the as-milled W6-Co powders after different milling times. It can be observed that only one obvious crystalline peak appears at 2θ=45° in the early stage of ball milling (20h), which is identified to be the Al/Ni-rich phase with FCC structure. After 40h of MA, the crystalline peak disappears and a pronounced smooth hump appears at 40°<2θ<50°, as revealed inFig.1(a), indicating that fully amorphous nature has been obtained. This milling product for the W6-Co alloy with equiatomic proportions is defined as the amorphous HEAs in the present study. In order to verify the mechanical stability for the W6-Co amorphous HEAs against MA, the powders were continuously milled up to 140h under the same experimental conditions. It can be seen that the as-milled specimens still consist of a fully amorphous phase, except for the slightly shift of the main diffraction angles (2θ) for the diffuse peak. It needs to present that the formation time of fully amorphous phase (tF) for the as-milled W5 alloy is 120h[5], whereas thetFof the W6-Co sample is only 40h. Therefore, the Co addition can obviously shorten thetFvalue and greatly enhance the GFA. | The effects of element addition, Co, Cu, and Ag on the microstructure, thermal property and magnetic properties of mechanical alloyed FeSiBAlNi high entropy alloys (HEAs, base alloy) have been investigated in depth in the present work. The FeSiBAlNi (Co, Cu, Ag) amorphous HEAs have been successfully fabricated by mechanical alloying process. The results reveal that Co and Cu additions obviously shorten the formation time of fully amorphous phase, therefore, leading to enhanced glass forming ability of the base alloy. The final milling product of FeSiBAlNiAg consists of amorphous phase and nanocrystals with face-centered cubic (FCC) structure. In addition, Co addition obviously improves the thermal stability of the base alloy, while Cu and Ag additions present the detrimental effects. Moreover, the as-milled HEAs exhibit the semi-hard magnetic property. However, the saturation magnetization (Ms ) values become decreased with element additions. It suggests that the coexistence of FCC and body-centered cubic (BCC) phase gives rise to a higher Ms than a single amorphous phase or mixture of amorphous and FCC phases. Additionally, the phase formation mechanisms of amorphous and solid solution phases, as well as the correlation between the microstructure and magnetic properties have been discussed, which can be beneficial to the design of novel alloy systems. | Calculated parameters DSmix (J/Kmol), DHmix (kJ/mol), d, VEC, O, and Dkh for HEAs in this work. | /home/shared/llm-extraction-pipeline/articles_all/10.1016.j.apt.2016.04.037/tables/Table 3.csv
./10.1016.j.apt.2016.04.037 | W6-Cu | Effects of elemental addition on the microstructure, thermal stability, and magnetic properties of the mechanically alloyed FeSiBAlNi high entropy alloys | Fig.1(b) presents the XRD patterns of the W6-Cu samples subjected to MA for different milling times. The as-milled products are polycrystalline mixtures at the initial milling stage (20h), as indicated by the sharp Bragg-peaks which is identified to be the FCC and BCC structures, as well as the Si and a small amount of Cu. With increasing the milling time to 40h, a pronounced smooth hump is found at 37-50°, indicating that fully amorphous phase is formed in the W6-Cu sample. Therefore, the Cu addition can also enhance the GFA of the base alloy. Prolonging the milling time from 60 to 140h, the fully amorphous phase is dominant and possesses the high mechanical stability against the mechanically induced crystallization, except for the slightly shift of the 2θvalues for the diffraction peak. | The effects of element addition, Co, Cu, and Ag on the microstructure, thermal property and magnetic properties of mechanical alloyed FeSiBAlNi high entropy alloys (HEAs, base alloy) have been investigated in depth in the present work. The FeSiBAlNi (Co, Cu, Ag) amorphous HEAs have been successfully fabricated by mechanical alloying process. The results reveal that Co and Cu additions obviously shorten the formation time of fully amorphous phase, therefore, leading to enhanced glass forming ability of the base alloy. The final milling product of FeSiBAlNiAg consists of amorphous phase and nanocrystals with face-centered cubic (FCC) structure. In addition, Co addition obviously improves the thermal stability of the base alloy, while Cu and Ag additions present the detrimental effects. Moreover, the as-milled HEAs exhibit the semi-hard magnetic property. However, the saturation magnetization (Ms ) values become decreased with element additions. It suggests that the coexistence of FCC and body-centered cubic (BCC) phase gives rise to a higher Ms than a single amorphous phase or mixture of amorphous and FCC phases. Additionally, the phase formation mechanisms of amorphous and solid solution phases, as well as the correlation between the microstructure and magnetic properties have been discussed, which can be beneficial to the design of novel alloy systems. | Calculated parameters DSmix (J/Kmol), DHmix (kJ/mol), d, VEC, O, and Dkh for HEAs in this work. | /home/shared/llm-extraction-pipeline/articles_all/10.1016.j.apt.2016.04.037/tables/Table 3.csv
./10.1016.j.apt.2016.04.037 | W6-Ag | Effects of elemental addition on the microstructure, thermal stability, and magnetic properties of the mechanically alloyed FeSiBAlNi high entropy alloys | However, the initial milling products (20h) for the as-milled W6-Ag powders show just a polycrystalline mixtures of FCC and a small amount of Si phase, as shown inFig.1(c). After MA of 40h, the FCC peaks with (111) and (200) crystal planes become broader induced by the grain refining and lattice distortion[22], while the peak of Si phase still exists at 2θ=28.4°. After 60h of MA, the diffraction peaks still indicate the existence of FCC phases with remarkably decreased intensity and peak broadening. Note that the diffraction hump coexists with (111) and (200) peaks which implies the formation of an amorphous phase. The interplanar spacing of W6-Ag HEAs after 140h MA can be calculated as 0.234nm and 0.203nm for the (111) and (200) of FCC. With further increasing the milling time to 200h, the milling products still consist of the amorphous composites (the amorphous phase and FCC phase). It can be noted that the Ag addition does not promote the formation of a fully amorphous phase, suggesting the decrease of GFA for the W5 alloy. | The effects of element addition, Co, Cu, and Ag on the microstructure, thermal property and magnetic properties of mechanical alloyed FeSiBAlNi high entropy alloys (HEAs, base alloy) have been investigated in depth in the present work. The FeSiBAlNi (Co, Cu, Ag) amorphous HEAs have been successfully fabricated by mechanical alloying process. The results reveal that Co and Cu additions obviously shorten the formation time of fully amorphous phase, therefore, leading to enhanced glass forming ability of the base alloy. The final milling product of FeSiBAlNiAg consists of amorphous phase and nanocrystals with face-centered cubic (FCC) structure. In addition, Co addition obviously improves the thermal stability of the base alloy, while Cu and Ag additions present the detrimental effects. Moreover, the as-milled HEAs exhibit the semi-hard magnetic property. However, the saturation magnetization (Ms ) values become decreased with element additions. It suggests that the coexistence of FCC and body-centered cubic (BCC) phase gives rise to a higher Ms than a single amorphous phase or mixture of amorphous and FCC phases. Additionally, the phase formation mechanisms of amorphous and solid solution phases, as well as the correlation between the microstructure and magnetic properties have been discussed, which can be beneficial to the design of novel alloy systems. | Calculated parameters DSmix (J/Kmol), DHmix (kJ/mol), d, VEC, O, and Dkh for HEAs in this work. | /home/shared/llm-extraction-pipeline/articles_all/10.1016.j.apt.2016.04.037/tables/Table 3.csv
./10.1016.j.apt.2017.07.006 | CuZrAlTiNi HEA | Characterization and properties of CuZrAlTiNi high entropy alloy coating obtained by mechanical alloying and vacuum hot pressing sintering | CuZrAlTiNi High entropy alloy (HEA) coating was synthesized on T10 substrate using mechanical alloying (MA) and vacuum hot pressing sintering (VHPS) technique. The MA results show that the final product of as-milled powders is amorphous phase. The obtained coating sintered at 950°C is compact and about 0.9mm in thickness. It is composed of a couple of face-centered cubic (FCC), one body-centered cubic (BCC) solid solutions and AlNi2Zr phase. The interface strength between coating and substrate is 355.5MPa measured by three point bending test. Compared with T10 substrate, the corrosion resistance of CuZrAlTiNi HEA coating is enhanced greatly in the seawater solution, which is indicated by the higher corrosion potential, wider passivation region, and secondary passivation. The average microhardness of the coating reaches 943 HV0.2, and is about 3.5 times higher than the substrate, which is mainly ascribed to the uniformly dispersed nano-size precipitates, phase boundary strengthening and solid solution strengthening. Moreover, the wear resistance of the coating is slightly improved in comparison with the substrate. | CuZrAlTiNi High entropy alloy (HEA) coating was synthesized on T10 substrate using mechanical alloying (MA) and vacuum hot pressing sintering (VHPS) technique. The MA results show that the final product of as-milled powders is amorphous phase. The obtained coating sintered at 950°C is compact and about 0.9mm in thickness. It is composed of a couple of face-centered cubic (FCC), one body-centered cubic (BCC) solid solutions and AlNi2Zr phase. The interface strength between coating and substrate is 355.5MPa measured by three point bending test. Compared with T10 substrate, the corrosion resistance of CuZrAlTiNi HEA coating is enhanced greatly in the seawater solution, which is indicated by the higher corrosion potential, wider passivation region, and secondary passivation. The average microhardness of the coating reaches 943 HV0.2, and is about 3.5 times higher than the substrate, which is mainly ascribed to the uniformly dispersed nano-size precipitates, phase boundary strengthening and solid solution strengthening. Moreover, the wear resistance of the coating is slightly improved in comparison with the substrate. | Chemical compositions of the cross-sectional area for CuZrAlTiNi HEA coating. | /home/shared/llm-extraction-pipeline/articles_all/10.1016.j.apt.2017.07.006/tables/Table 3.csv
./10.1016.j.apt.2020.03.012 | 5E-HEA ¦ 3E-MEA | Synthesis, structure, and mechanical response of Cr0.26Fe0.24Al0.5 and Cr0.15Fe0.14Al0.30Cu0.13Si0.28 nanocrystallite entropy alloys | The present research work has concentrated to synthesize nanocrystalline (NC) Cr0.26Fe0.24Al0.5 (medium entropy alloy, 3E-MEA) and Cr0.15Fe0.14Al0.30Cu0.13Si0.28 (high-entropy alloy, 5E-HEA) non-equiatomic (equal weight fraction) alloys through mechanical alloying (MA); which studied the influence of entropy effect on structural properties, microstructural characterization, and mechanical behaviour. Further, the same non-equiatomic ratio of two coarse grain alloys (CGAs) was manufactured by conventional powder metallurgy (PM) route (blending method, 3E-CGA, 5E-CGA) for comparison. All synthesized powders were hot-pressed (HPed) at 723 k for 30 min subsequently mechanical properties in terms of compressive stress-strain and hardness were examined. The samples of as-milled powders, HPed, and fractured were investigated using X-ray diffraction (XRD) and advanced electron microscopes. The HPed sample of 3E-MEA of Cr0.26Fe0.24Al0.5 produced 94% BCC and 6% FCC crystal structures due to more dissolution of Al atoms in the stronger bonding atoms of Cr-Fe lattice. Whereas 5E-HEA of Cr0.15Fe0.14Al0.30Cu0.13Si0.28 sample has exhibited 72.1% FCC phase and 27.9% BCC phase due to balance between the dissolution of FCC elements (Al, Cu, Si) and BCC elements (Cr, Fe). Further, 3E-MEA and 5E-HEA have exhibited the ultimate compressive strength (UCS) of 1278 ± 6.75 MPa and 2060 ± 2.8 MPa respectively whereas the corresponding conventionally blended alloys produced 268 ± 5 MPa and 615 ± 3 MPa for 3E-CGA and 6E-CGA respectively. Vicker’s hardness strength (VHS) of 5E-HEA of Cr0.15Fe0.14Al0.30Cu0.13Si0.28 has exhibited 68% more when compared to 3E-MEA of Cr0.26Fe0.24Al0.5, 3.26 times higher compared to blended alloys. Further, several strengthening mechanisms on the mechanical behaviour of MEA and HEA were investigated in which dislocation strengthening mechanisms followed by solid solution strengthening mechanisms have influenced more as compared to grain boundary strengthening mechanisms. | The present research work has concentrated to synthesize nanocrystalline (NC) Cr0.26Fe0.24Al0.5 (medium entropy alloy, 3E-MEA) and Cr0.15Fe0.14Al0.30Cu0.13Si0.28 (high-entropy alloy, 5E-HEA) non-equiatomic (equal weight fraction) alloys through mechanical alloying (MA); which studied the influence of entropy effect on structural properties, microstructural characterization, and mechanical behaviour. Further, the same non-equiatomic ratio of two coarse grain alloys (CGAs) was manufactured by conventional powder metallurgy (PM) route (blending method, 3E-CGA, 5E-CGA) for comparison. All synthesized powders were hot-pressed (HPed) at 723 k for 30 min subsequently mechanical properties in terms of compressive stress-strain and hardness were examined. The samples of as-milled powders, HPed, and fractured were investigated using X-ray diffraction (XRD) and advanced electron microscopes. The HPed sample of 3E-MEA of Cr0.26Fe0.24Al0.5 produced 94% BCC and 6% FCC crystal structures due to more dissolution of Al atoms in the stronger bonding atoms of Cr-Fe lattice. Whereas 5E-HEA of Cr0.15Fe0.14Al0.30Cu0.13Si0.28 sample has exhibited 72.1% FCC phase and 27.9% BCC phase due to balance between the dissolution of FCC elements (Al, Cu, Si) and BCC elements (Cr, Fe). Further, 3E-MEA and 5E-HEA have exhibited the ultimate compressive strength (UCS) of 1278 ± 6.75 MPa and 2060 ± 2.8 MPa respectively whereas the corresponding conventionally blended alloys produced 268 ± 5 MPa and 615 ± 3 MPa for 3E-CGA and 6E-CGA respectively. Vicker’s hardness strength (VHS) of 5E-HEA of Cr0.15Fe0.14Al0.30Cu0.13Si0.28 has exhibited 68% more when compared to 3E-MEA of Cr0.26Fe0.24Al0.5, 3.26 times higher compared to blended alloys. Further, several strengthening mechanisms on the mechanical behaviour of MEA and HEA were investigated in which dislocation strengthening mechanisms followed by solid solution strengthening mechanisms have influenced more as compared to grain boundary strengthening mechanisms. | Mechanical property comparison of HEAs of the present work and some previous authors work. | /home/shared/llm-extraction-pipeline/articles_all/10.1016.j.apt.2020.03.012/tables/Table 6.csv
./10.1016.j.apt.2020.12.016 | HEA-1 h ¦ HEA-5 h ¦ HEA-15 h ¦ HEA-25 h | Synthesis, microstructural investigation and compaction behavior of Al0.3CrFeNiCo0.3Si0.4 nanocrystalline high entropy alloy | This research article focused on developing Al0.3CrFeNiCo0.3Si0.4 nanocrystalline high-entropy alloy (HEA) by mechanical alloying. The initial powders mixture was ball milled for 1 hr (HEA-1 h), 5 hr (HEA-5 h), 15 hr (HEA-15 h) and 25 hr (HEA-25 h) at ball to powder mass ratio (BPR) of 15:1 and a speed of 300 rpm. The mechanical alloying time was varied from 1 to 25 hr to ensure the nanocrystalline nature and attainment of steady state in HEA powders. The structure of the developed HEAs was characterized by means of X-ray diffraction (XRD), Laser particle size analyzer (LPSA), and various electron microscopes (TEM and FEGSEM with EDS). HEA-25hr sample exhibited the crystallite size of 13.8 nm with lattice strain of 0.67% obtained from XRD which matched the result by TEM. The formation of a solid solution (SS) with a uniform elemental dispersion was observed with a major BCC stable structure and a minor FCC structure in HEA-25 h sample. The HEA-25 h sample revealed an average particle size of 386.2 nm (89.8% peak intensity) with Polydispersity Index (PDI) value of 0.364 which confirmed the uniform distribution of particles over a narrow range of particle size. The synthesized powders were consolidated to green compacts with a loading rate of 1 mm/min at different compaction pressures (25, 50, 75, 100, 150, 200, 400, 600, 800, 1000, and 1100 MPa) for examining the powder particles packing. Several compaction models (both linear and non-linear) were discussed to establish the density-pressure relationship of developed HEAs. The results revealed that the milling time has influenced the relative density. HEA-1 h sample was exhibited the relative density of 0.76 whereas HEA-25 h sample was produced the relative density of 0.6 indicating more strength and more amount of strain hardening occurs in MAed HEA-25 sample in addition to the entropy effect for the same composition. | This research article focused on developing Al0.3CrFeNiCo0.3Si0.4 nanocrystalline high-entropy alloy (HEA) by mechanical alloying. The initial powders mixture was ball milled for 1 hr (HEA-1 h), 5 hr (HEA-5 h), 15 hr (HEA-15 h) and 25 hr (HEA-25 h) at ball to powder mass ratio (BPR) of 15:1 and a speed of 300 rpm. The mechanical alloying time was varied from 1 to 25 hr to ensure the nanocrystalline nature and attainment of steady state in HEA powders. The structure of the developed HEAs was characterized by means of X-ray diffraction (XRD), Laser particle size analyzer (LPSA), and various electron microscopes (TEM and FEGSEM with EDS). HEA-25hr sample exhibited the crystallite size of 13.8 nm with lattice strain of 0.67% obtained from XRD which matched the result by TEM. The formation of a solid solution (SS) with a uniform elemental dispersion was observed with a major BCC stable structure and a minor FCC structure in HEA-25 h sample. The HEA-25 h sample revealed an average particle size of 386.2 nm (89.8% peak intensity) with Polydispersity Index (PDI) value of 0.364 which confirmed the uniform distribution of particles over a narrow range of particle size. The synthesized powders were consolidated to green compacts with a loading rate of 1 mm/min at different compaction pressures (25, 50, 75, 100, 150, 200, 400, 600, 800, 1000, and 1100 MPa) for examining the powder particles packing. Several compaction models (both linear and non-linear) were discussed to establish the density-pressure relationship of developed HEAs. The results revealed that the milling time has influenced the relative density. HEA-1 h sample was exhibited the relative density of 0.76 whereas HEA-25 h sample was produced the relative density of 0.6 indicating more strength and more amount of strain hardening occurs in MAed HEA-25 sample in addition to the entropy effect for the same composition. | Density of Al0.3CrFeNiCo0.3Si0.4 green samples measured experimentally at 1100 MPa. | /home/shared/llm-extraction-pipeline/articles_all/10.1016.j.apt.2020.12.016/tables/Table 5.csv
./10.1016.j.apt.2021.10.012 | A + MoTi ¦ A + Zn ¦ A + MoTiZn | Microstructure and microhardness of high entropy alloys with Zn addition: AlCoFeNiZn and AlCoFeNiMoTiZn | Finally, VEC is a parameter that helps in crystal structure prediction. For VEC < 6.87 values. the formation of BCC structures is favored, and FCC for VEC > 8, while for values intermediate to these, BCC and FCC structures will coexist [16]. For this study, VEC calculations showed that the AlCoFeNi alloys (system that we will call alloy “A”) and AlCoFeNiMoTiZn (A + MoTiZn) will have both BCC and FCC structures, while in AlCoFeNiMoTi (A + MoTi) only BCC will be formed. AlCoFeNiZn (A + Zn) is predisposed to form only FCC structures. The presence of the element zinc promotes high VEC values, which favors the interaction with more elements, increasing possibility to bond and forming structures with higher coordination number, in this case FCC structures and not BCC. | High entropy alloys were designed from equiatomic multicomponent systems using powder metallurgy including mechanical alloying and sintering. The structure and morphology of the resulting alloys were characterized by means of X-ray diffraction, scanning electron microscopy, transmission electron microscopy techniques and their hardness values were also determined in the Vickers scale. The results indicate under the milling conditions used, the AlCoFeNiZn, AlCoFeNiMoTi and AlCoFeNiMoTiZn alloys crystallized forming BCC structures whereas the AlCoFeNi alloy presented two different phases, one with FCC structure and the other one with BCC. The synthesis method resulted in alloys with grain sizes in the nano scale having values between 4.1 and 9.4 nm on the powder form up to 40.1 nm after sintering phenomenon which lead to phase transformations which were more evident in the Mo-containing alloys. In addition, the AlCoFeNiZn and AlCoFeNiMoTiZn alloys did not show Zn traces after sintering as it was suggested by chemical analyses using energy dispersive spectroscopy, suggesting it is lost by evaporation during sintering process. Mo-containing systems exhibited the highest microhardness in both milled and sintered conditions. | Mechanical alloyed HEAs micro-structural parameters. | /home/shared/llm-extraction-pipeline/articles_all/10.1016.j.apt.2021.10.012/tables/Table 2.csv | {'NA': 'd = interplanar spacing; (h, k, l) = miller index; k = 0.9; l = 0.15406 nm.'}
./10.1016.j.apt.2021.10.012 | A | Microstructure and microhardness of high entropy alloys with Zn addition: AlCoFeNiZn and AlCoFeNiMoTiZn | High entropy alloys were designed from equiatomic multicomponent systems using powder metallurgy including mechanical alloying and sintering. The structure and morphology of the resulting alloys were characterized by means of X-ray diffraction, scanning electron microscopy, transmission electron microscopy techniques and their hardness values were also determined in the Vickers scale. The results indicate under the milling conditions used, the AlCoFeNiZn, AlCoFeNiMoTi and AlCoFeNiMoTiZn alloys crystallized forming BCC structures whereas the AlCoFeNi alloy presented two different phases, one with FCC structure and the other one with BCC. The synthesis method resulted in alloys with grain sizes in the nano scale having values between 4.1 and 9.4 nm on the powder form up to 40.1 nm after sintering phenomenon which lead to phase transformations which were more evident in the Mo-containing alloys. In addition, the AlCoFeNiZn and AlCoFeNiMoTiZn alloys did not show Zn traces after sintering as it was suggested by chemical analyses using energy dispersive spectroscopy, suggesting it is lost by evaporation during sintering process. Mo-containing systems exhibited the highest microhardness in both milled and sintered conditions. | High entropy alloys were designed from equiatomic multicomponent systems using powder metallurgy including mechanical alloying and sintering. The structure and morphology of the resulting alloys were characterized by means of X-ray diffraction, scanning electron microscopy, transmission electron microscopy techniques and their hardness values were also determined in the Vickers scale. The results indicate under the milling conditions used, the AlCoFeNiZn, AlCoFeNiMoTi and AlCoFeNiMoTiZn alloys crystallized forming BCC structures whereas the AlCoFeNi alloy presented two different phases, one with FCC structure and the other one with BCC. The synthesis method resulted in alloys with grain sizes in the nano scale having values between 4.1 and 9.4 nm on the powder form up to 40.1 nm after sintering phenomenon which lead to phase transformations which were more evident in the Mo-containing alloys. In addition, the AlCoFeNiZn and AlCoFeNiMoTiZn alloys did not show Zn traces after sintering as it was suggested by chemical analyses using energy dispersive spectroscopy, suggesting it is lost by evaporation during sintering process. Mo-containing systems exhibited the highest microhardness in both milled and sintered conditions. | Mechanical alloyed HEAs micro-structural parameters. | /home/shared/llm-extraction-pipeline/articles_all/10.1016.j.apt.2021.10.012/tables/Table 2.csv | {'NA': 'd = interplanar spacing; (h, k, l) = miller index; k = 0.9; l = 0.15406 nm.'}
./10.1016.j.apt.2021.103410 | HE-NiTi ¦ HE-Ni2Ti | Effect of minute element addition on the oxidation resistance of FeCoCrNiAl and FeCoCrNi2Al high entropy alloy | FeCoCrNiAl, FeCoCrNiAlTi0.1, FeCoCrNiAlTi0.1Si0.1, FeCoCrNi2Al, FeCoCrNi2AlTi0.1, and FeCoCrNi2AlTi0.1Si0.1HEAs prepared using MAS and consolidated using hot pressing, are referred to as HE-Ni, HE-NiTi0.1, HE-NiTi0.1Si0.1, HE-Ni2, HE-Ni2Ti0.1, and HE-Ni2Ti0.1Si0.1throughout the manuscript, respectively. | The effect of Ti0.1 and Ti0.1Si0.1 addition on the high temperature isothermal oxidation behavior of dense FeCoCrNiAl and FeCoCrNi2Al high entropy alloy (HEA) consolidated by vacuum hot pressing were investigated by X-ray diffraction, Scanning Electron Microscopy and Raman Spectroscopy. Mechanical properties such as hardness, Young’s modulus, and thermal properties such as differential scanning calorimetry (DSC) and coefficient of thermal expansion (CTE) were also investigated. The weight gain recorded after isothermal oxidation for 5,25,50 and 100 h at 1050 °C was found to be parabolic in nature. X-ray diffraction analysis (XRD), as well as Raman spectroscopy analysis of HEA’s oxidized at 1050 °C for 100 h, shows the formation of the Al2O3 phase. A homogeneous thin oxide scale without any discontinuity was observed throughout the cross-section. Ti and Si addition in 0.1 at. % improves mechanical properties, oxidation resistance, and reduces waviness of the oxide scale. | Mechanical and thermal properties of the investigated alloys. | /home/shared/llm-extraction-pipeline/articles_all/10.1016.j.apt.2021.103410/tables/Table 2.csv
./10.1016.j.bioelechem.2023.108633 | NAB | The influence of SRB on corrosion behavior of Cu-based medium-entropy alloy coating sprayed by HVOF | In this study, a novel Cu-based (Cu55Al20Ni12Ti8Si5, at.%) medium-entropy alloy (MEA) coating was prepared by high-velocity oxygen-fuel (HVOF) spraying technology. Thermo-Calc was employed to simulate the phase diagram of the alloy system. Phase composition and microstructure of the as-sprayed coating were characterized by means of XRD, FESEM, TEM and STEM/EDX. The effect of sulfate-reducing bacteria (SRB) on the corrosion behavior of the coating and the as-cast Ni-Al bronze (NAB) was investigated using electrochemical measurements and surface characterization. The Thermo-Cala simulation results showed that the alloy system presented a single BCC solid solution phase, while the detailed characterization of microstructure indicated that a few NiTi-rich B2-ordered precipitates could be also found in the as-sprayed coating other than the Cu-rich BCC matrix. Electrochemical studies illustrated that the coating exhibited superior corrosion resistance than the NAB in SRB medium, the corrosion acceleration efficiency induced by SRB of the NAB (95.3 %) was more severe than that of the coating (63.8 %). Surface analysis results demonstrated the occurrence of pitting corrosion and the formation of Cu2S on the coating surface after corroded in SRB medium. Corrosive metabolite HS- induced microbiologically influenced corrosion was considered as the main corrosion acceleration mechanism caused by SRB. | In this study, a novel Cu-based (Cu55Al20Ni12Ti8Si5, at.%) medium-entropy alloy (MEA) coating was prepared by high-velocity oxygen-fuel (HVOF) spraying technology. Thermo-Calc was employed to simulate the phase diagram of the alloy system. Phase composition and microstructure of the as-sprayed coating were characterized by means of XRD, FESEM, TEM and STEM/EDX. The effect of sulfate-reducing bacteria (SRB) on the corrosion behavior of the coating and the as-cast Ni-Al bronze (NAB) was investigated using electrochemical measurements and surface characterization. The Thermo-Cala simulation results showed that the alloy system presented a single BCC solid solution phase, while the detailed characterization of microstructure indicated that a few NiTi-rich B2-ordered precipitates could be also found in the as-sprayed coating other than the Cu-rich BCC matrix. Electrochemical studies illustrated that the coating exhibited superior corrosion resistance than the NAB in SRB medium, the corrosion acceleration efficiency induced by SRB of the NAB (95.3 %) was more severe than that of the coating (63.8 %). Surface analysis results demonstrated the occurrence of pitting corrosion and the formation of Cu2S on the coating surface after corroded in SRB medium. Corrosive metabolite HS- induced microbiologically influenced corrosion was considered as the main corrosion acceleration mechanism caused by SRB. | Electrochemical corrosion parameters of the Cu-based MEA coating and the as-cast NAB after exposure to PGC medium and SRB medium for 11 d. | /home/shared/llm-extraction-pipeline/articles_all/10.1016.j.bioelechem.2023.108633/tables/Table 1.csv
./10.1016.j.calphad.2004.08.005 | Cd-Gd ¦ Cd-La | A new equation for the temperature dependence of the excess Gibbs energy of solution phases | As follows fromTable 1, the minimum critical temperature where the miscibility gap appears is between 3666 K and 5013 K even for the first six systems, with reasonableτ00-values. Although full phase diagrams are known only for two of those systems (Cd-La and Cd-Gd)[17], it can be claimed with high confidence that all of these miscibility gaps, calculated for Cd-X systems, are artifacts, caused by Eq.(8b). | During CALPHAD optimization procedures, the excess Gibbs energy of solution phases is usually described by the Redlich-Kister (RK) polynomial. The RK polynomial includes interaction parameters ( L i ), usually described as linear functions of temperature ( L i = a i - b i T ), with semi-empirical parameters a i and b i usually having the same signs. Consequently, the excess Gibbs energy will change its sign at a certain high temperature and will have an infinite value at infinitely high temperature. This is in conflict with thermodynamic constraints and can also lead to artificial phase stabilization in some of the calculated phase diagrams, such as the appearance of an artificial miscibility gap having no maximum critical temperature. Such artifacts can usually be avoided, if the following new semi-empirical equation is used for the interaction energy of solution phases: L i = h 0 i ⋅ exp ( - T τ 0 i ) . Parameter h 0 i (J/mol) is the enthalpy part of L i at T = 0 K, while parameter τ 0 i (K) is the temperature at which L i would change its sign if it were extrapolated linearly from T = 0 K. Parameter h 0 i can have any sign, but parameter τ 0 i must be always positive. The new equation can be extended to describe more complex behavior in certain systems as: L i = h 0 i ⋅ exp ( - T τ 0 i ) ⋅ [ 1 + ∑ j = 1 m a i j ⋅ ( T τ 0 i ) j ] , with a i j being adjustable semi-empirical parameters for the given L i . | Optimized parameters for some Cd-based systems | /home/shared/llm-extraction-pipeline/articles_all/10.1016.j.calphad.2004.08.005/tables/Table 1.csv | {'a': 'These calculated critical miscibility points are probably lower than the liquidus temperature [17].'}
./10.1016.j.calphad.2012.05.005 | Mg-La ¦ Mg-Ce ¦ Mg-Pr ¦ Mg-Nd ¦ Mg-Sm | Thermodynamic evaluations and optimizations of binary Mg-light Rare Earth (La, Ce, Pr, Nd, Sm) systems | The Mg-RE systems may be categorized into three sub-groups: (1) Mg-light RE (RE=La, Ce, Pr, Nd, Pm, Sm) binary systems, (2) Mg-heavy RE (RE=Gd, Tb, Dy, Ho, Er, Tm) binary systems which look very similar to the Mg-Y binary system, and (3) other two systems which do not share any similarities with other systems, Mg-Eu and Mg-Yb binary systems. In the present paper, thermodynamic evaluation and modeling of the Mg-La, Mg-Ce, Mg-Pr, Mg-Nd, and Mg-Sm (Mg-light lanthanides) systems will be performed using the CALPHAD method and by also adding estimation from the Miedema's model and first-principles calculations, while the Mg-Gd, Mg-Tb, Mg-Dy, Mg-Ho, Mg-Er, Mg-Tm (Mg-heavy lanthanides) together with Mg-Eu and Mg-Yb systems will be presented in a future paper. Mg-Pm system is not considered in the present study since Pm element is radioactive and no experimentally thermodynamic data on Mg-Pm system is available in the literature. The present work is a part of our ongoing projects to develop thermodynamic databases for multi-component Mg- and Al- based alloys with RE. The Al-RE (La, Ce, Pr, Nd, Sm, Gd, Tb, Dy, Ho, Er) systems and Al-Mg system have been optimized[3-5], while optimizations of the ternary Al-Mg-RE systems will be presented in a future paper. | Mg-light Rare Earth element (RE: La, Ce, Pr, Nd and Sm) binary systems have been systematically assessed and optimized based on the available experimental data and estimated data by first-principles and Miedema's model. The optimization procedure was biased by putting an emphasis on the observed trends in the thermodynamic properties of Mg-RE phases. The Modified Quasichemical Model, which takes short-range ordering into account, is used for the liquid phase, and the Compound Energy Formalism is used for the solid solutions. Optimized model parameters have been obtained for the Gibbs energy functions of all stable phases, and the model reproduce most critically assessed experimental data. It is shown that the Modified Quasichemical Model used for the liquid alloys permits us to obtain entropies of mixing that are more reliable than those based on the Bragg-Williams random mixing model which does not take short-range ordering into account. | Crystal structures of the solid phases in Mg-light RE systems. | /home/shared/llm-extraction-pipeline/articles_all/10.1016.j.calphad.2012.05.005/tables/Table 1.csv | {'NA': 'x: the phase is not a stable phase.'}
./10.1016.j.calphad.2013.08.007 | Cr-Ge | On the abilities and limitations of the linear, exponential and combined models to describe the temperature dependence of the excess Gibbs energy of solutions | As follows from the above, the combined model will not lead nor to low-T, neither to high-Tartifacts, if theτcvalue is selected from the interval:τcmin<τc<τcmax. The artifact-free solution does not exist, ifτcmax<τcmin. As follows from Table 7 , it is far not the case for any of the 5 “G-” systems. The closest gap is found for the Cr-Ge system with1364<τc<4200K. From Table 7 one can conclude that the selection ofτc=3000K is expected to provide an artifact-free description for the majority of “G-” type systems using the combined model. As a conclusion, much probably the combined model can be applied to describe “G-” type systems without any artifact. | In this paper the performance of the linear, exponential and combined models to describe the temperature dependence of the excess Gibbs energy of solutions in the framework of the Redlich-Kister model is discussed. The models are not compared to existing Calphad optimized databases, rather they are tested against the 209 binary solid and liquid metallic alloys, for which reliable experimental data exist on the heat of mixing and Gibbs energy of mixing in the handbook of Predel. It was found that the linear model often leads to high-T artifact (artificial inverted miscibility gaps) and the excess Gibbs energy approaches infinity at high temperatures, which seems unreasonable. It was also found that although both the exponential and combined models can in principle lead to low-T artifact (liquid re-stabilization), in real systems it probably does not take place, at least for the “normal” systems (a system is “normal”, if the heat of mixing, excess entropy of mixing and excess Gibbs energy of mixing have the same sign at the temperature of measurement; 86% of all systems are found “normal”). The problem with the exponential model is that it is unable to describe the “exceptional” systems (14% of all systems). It is shown that the combined model is able to describe also these “exceptional” systems, as well. An algorithm is worked out to ensure that the combined model does not run into any high-T or low-T artifact, even when it is used to describe the “exceptional” systems. It is concluded that the T-dependence of the interaction energies for all solution phases described by the Redlich-Kister polynomials should be described by the combined model. In this way an improved databank on excess Gibbs energies of solution phases can be gradually built, not leading to any artifact. | The characterization of simple equimolar systems after the data of [16]. | /home/shared/llm-extraction-pipeline/articles_all/10.1016.j.calphad.2013.08.007/tables/Table 1.csv | {'a': 'For the definition of different types see Fig. 1 and text.', 'b': 'The data for the Al-Cu system are taken not from [16], rather from more recent data of [17,18].'}
./10.1016.j.calphad.2016.11.002 | CoCrFeNi-Al | Phase formations in low density high entropy alloys | So far, most research has been aiming at developing HEAs with exceptional mechanical properties, while only a few investigations focus on low density HEAs[12-20]. Since HEAs generally consist of 4 or more elements, except AlLiMgScTi alloy[13], it is usually necessary to introduce heavier element with density higher than 5g/cm3, like Fe, Co, Ni. In order to reduce the density, one way is to increase the content of lighter element while maintaining the mechanical properties, such as Al content in the classical AlCoCrFeNi alloys. Another way is to add two or more light elements[13-20]. In the present work, a light element is defined as its density below 5g/cm3, such as Al, Mg or Ti. In this study, the phase formations of HEAs with at least two light elements reported in literature[17-20,32-58]were calculated using a CALPHAD approach and thermodynamic databases. The calculations were not limited to HEAs containing relatively large amounts of light elements like CoCrFeNi-AlSi, but also those having small amounts of light elements like CoFeNi-Al0.2Si0.2. The calculated results were compared with experimental results to (1) understand the effects of light elements; (2) examine the applicability of CALPHAD to the predictions of phases in HEAs prepared using different processing techniques, such as conventional casting, non-equilibrium processes including rapid solidification and mechanical alloying; and (3) propose possible ways to introduce light elements into HEAs. | Phase formations in high entropy alloys (HEAs) with at least two light elements in literature are predicted by CALPHAD (CALculation of PHAse Diagrams) thermodynamic calculations and the results are compared with experimental observations. The comparison suggests that the applicability of traditional CALPHAD calculations depends on the manufacturing processes of HEAs. Factors such as solute trapping, energies of defects need to be considered while predicting phases in HEAs prepared by non-equilibrium processes. The effects of light elements (Al, Ti, Si, alkali and alkaline earth metals) on the phase formations in HEAs are discussed. Especially, intermetallics predicted for Si-containing HEAs by traditional CALPHAD calculation can be suppressed in rapid solidification process, due to the solute trapping effect. Mg or other alkali and alkaline earth metals can lead to the formations of various intermetallics in HEAs prepared by conventional casting, but could be dissolved into solid solutions by non-equilibrium processes such as mechanical alloying. It is proposed that non-equilibrium processes may be an effective way to introduce light elements Si, alkali and alkaline earth metals into HEAs. | Phase formations of the HEAs prepared through solidification processing. | /home/shared/llm-extraction-pipeline/articles_all/10.1016.j.calphad.2016.11.002/tables/Table 1.csv
./10.1016.j.calphad.2016.11.002 | CoCrFeNi-Ti ¦ CrMoNbV-Al0.5 | Phase formations in low density high entropy alloys | The major phase in the CoCrFeNi-Ti alloy is FCC according to the experimental results[32], while the predicted phase is BCC. However, as Al increases, BCC becomes the dominant phase[32], which agrees with the calculation, indicating that BCC is stabilized. Although Ti with BCC_A2 structure can dissolve a large amount of Al and there is no BCC_B2 structure in the binary Ti-Al phase diagram, the addition of Al stabilizes the BCC_B2 structure rather than BCC_A2 structure and destabilizes the FCC phase in the CoCrFeNi-TiAlxalloys according to the calculation. The effect of Al is similar to that in other systems including the classical AlCoCrFeNi[2,9]as long as Fe, Co and Ni are in high concentrations, because these elements can form highly stable BCC_B2 phase with Al in the binary systems. For the alloys CoCrFeNi-AlTix, both the experiments[35]and present calculations show the dominance of a BCC phase and the formation of Laves phase as Ti increases. Based on the calculation, the addition of Ti stabilizes BCC_B2 phase and destabilizes BCC_A2 and FCC phases. The effect is similar to that of Al in the CoCrFeNi-TiAlxalloys because Ti can also form BCC_B2 phase with Fe, Co and Ni in the binary systems. However, as the elements Co, Fe, Ni are reduced significantly, the addition of Al or Ti can promote the formation of BCC_A2 structure, which can be concluded from the calculations for (TiVCrMnFeCoNiCu)100-xAlxand CrMoNbV-Al0.5Tixalloys[53,54]. For the alloys CoCrFeNi-AlSix, in addition to the dominant BCC phase, the calculations suggest that the addition of Si leads to the formation of intermetallics, such as Cr3Si and Co2Si. Intermetallic phase δ (Cr, Si rich) is observed in experiments as Si increases, but the structure is not reported[36]. | Phase formations in high entropy alloys (HEAs) with at least two light elements in literature are predicted by CALPHAD (CALculation of PHAse Diagrams) thermodynamic calculations and the results are compared with experimental observations. The comparison suggests that the applicability of traditional CALPHAD calculations depends on the manufacturing processes of HEAs. Factors such as solute trapping, energies of defects need to be considered while predicting phases in HEAs prepared by non-equilibrium processes. The effects of light elements (Al, Ti, Si, alkali and alkaline earth metals) on the phase formations in HEAs are discussed. Especially, intermetallics predicted for Si-containing HEAs by traditional CALPHAD calculation can be suppressed in rapid solidification process, due to the solute trapping effect. Mg or other alkali and alkaline earth metals can lead to the formations of various intermetallics in HEAs prepared by conventional casting, but could be dissolved into solid solutions by non-equilibrium processes such as mechanical alloying. It is proposed that non-equilibrium processes may be an effective way to introduce light elements Si, alkali and alkaline earth metals into HEAs. | Phase formations of the HEAs prepared through solidification processing. | /home/shared/llm-extraction-pipeline/articles_all/10.1016.j.calphad.2016.11.002/tables/Table 1.csv
./10.1016.j.calphad.2016.11.002 | CoCrFeNi-AlTi | Phase formations in low density high entropy alloys | The major phase in the CoCrFeNi-Ti alloy is FCC according to the experimental results[32], while the predicted phase is BCC. However, as Al increases, BCC becomes the dominant phase[32], which agrees with the calculation, indicating that BCC is stabilized. Although Ti with BCC_A2 structure can dissolve a large amount of Al and there is no BCC_B2 structure in the binary Ti-Al phase diagram, the addition of Al stabilizes the BCC_B2 structure rather than BCC_A2 structure and destabilizes the FCC phase in the CoCrFeNi-TiAlxalloys according to the calculation. The effect of Al is similar to that in other systems including the classical AlCoCrFeNi[2,9]as long as Fe, Co and Ni are in high concentrations, because these elements can form highly stable BCC_B2 phase with Al in the binary systems. For the alloys CoCrFeNi-AlTix, both the experiments[35]and present calculations show the dominance of a BCC phase and the formation of Laves phase as Ti increases. Based on the calculation, the addition of Ti stabilizes BCC_B2 phase and destabilizes BCC_A2 and FCC phases. The effect is similar to that of Al in the CoCrFeNi-TiAlxalloys because Ti can also form BCC_B2 phase with Fe, Co and Ni in the binary systems. However, as the elements Co, Fe, Ni are reduced significantly, the addition of Al or Ti can promote the formation of BCC_A2 structure, which can be concluded from the calculations for (TiVCrMnFeCoNiCu)100-xAlxand CrMoNbV-Al0.5Tixalloys[53,54]. For the alloys CoCrFeNi-AlSix, in addition to the dominant BCC phase, the calculations suggest that the addition of Si leads to the formation of intermetallics, such as Cr3Si and Co2Si. Intermetallic phase δ (Cr, Si rich) is observed in experiments as Si increases, but the structure is not reported[36]. | Phase formations in high entropy alloys (HEAs) with at least two light elements in literature are predicted by CALPHAD (CALculation of PHAse Diagrams) thermodynamic calculations and the results are compared with experimental observations. The comparison suggests that the applicability of traditional CALPHAD calculations depends on the manufacturing processes of HEAs. Factors such as solute trapping, energies of defects need to be considered while predicting phases in HEAs prepared by non-equilibrium processes. The effects of light elements (Al, Ti, Si, alkali and alkaline earth metals) on the phase formations in HEAs are discussed. Especially, intermetallics predicted for Si-containing HEAs by traditional CALPHAD calculation can be suppressed in rapid solidification process, due to the solute trapping effect. Mg or other alkali and alkaline earth metals can lead to the formations of various intermetallics in HEAs prepared by conventional casting, but could be dissolved into solid solutions by non-equilibrium processes such as mechanical alloying. It is proposed that non-equilibrium processes may be an effective way to introduce light elements Si, alkali and alkaline earth metals into HEAs. | Phase formations of the HEAs prepared by mechanical alloying. | /home/shared/llm-extraction-pipeline/articles_all/10.1016.j.calphad.2016.11.002/tables/Table 3.csv
./10.1016.j.calphad.2017.01.002 | Mg-Si | The exponential excess Gibbs energy model revisited | The exponential model for the temperature (T) dependence of the excess Gibbs energy of liquid solutions within the framework of the Redlich-Kister polynomials is proven to be an efficient tool to avoid high-T artefacts, such as an artificial inverted miscibility gap, caused by the linear model. However, it has been claimed that the exponential model can lead to a low-T artefact, i.e. to the artificial low-T re-stabilization of the liquid solution. As shown here, this claim is un-supported for all the 15 binary systems studied so far by the exponential model in the literature. Still, the artefact might appear for other systems, or for lower temperatures, as the 15 systems were modelled at and above 298K. To make sure the low-T artefact does not appear, this paper introduces a new, low-T polynomial, which is matched with the exponential model at temperature T*, defined as the lowest liquidus temperature of the given system. The low-T model is described by a four parameter polynomial, obtained analytically from the two fitted parameters of the exponential model, ensuring that the four excess functions (the excess Gibbs energy, the heat of mixing, the excess entropy and the excess heat capacity) are continuous functions of T in the whole T-interval at any composition. When the complexity of the liquid alloy requires more than two semi-empirical parameters, the combined linear-exponential model should be used instead of the exponential model, with the same matching low-T polynomial. The inherently inconsistent nature of the recent LET function (see S.M. Liang, P. Wang, R. Schmid-Fetzer, Calphad 54 (216) 82-96) is discussed, as it was introduced to replace the exponential model. It is proven by the new simplified assessment of the Mg-Si system that the exponential model can be applied to this system without any artifact, contrary to the claim of Schmid-Fetzer et al., Calphad 31 (2007) 131-142. | The exponential model for the temperature (T) dependence of the excess Gibbs energy of liquid solutions within the framework of the Redlich-Kister polynomials is proven to be an efficient tool to avoid high-T artefacts, such as an artificial inverted miscibility gap, caused by the linear model. However, it has been claimed that the exponential model can lead to a low-T artefact, i.e. to the artificial low-T re-stabilization of the liquid solution. As shown here, this claim is un-supported for all the 15 binary systems studied so far by the exponential model in the literature. Still, the artefact might appear for other systems, or for lower temperatures, as the 15 systems were modelled at and above 298K. To make sure the low-T artefact does not appear, this paper introduces a new, low-T polynomial, which is matched with the exponential model at temperature T*, defined as the lowest liquidus temperature of the given system. The low-T model is described by a four parameter polynomial, obtained analytically from the two fitted parameters of the exponential model, ensuring that the four excess functions (the excess Gibbs energy, the heat of mixing, the excess entropy and the excess heat capacity) are continuous functions of T in the whole T-interval at any composition. When the complexity of the liquid alloy requires more than two semi-empirical parameters, the combined linear-exponential model should be used instead of the exponential model, with the same matching low-T polynomial. The inherently inconsistent nature of the recent LET function (see S.M. Liang, P. Wang, R. Schmid-Fetzer, Calphad 54 (216) 82-96) is discussed, as it was introduced to replace the exponential model. It is proven by the new simplified assessment of the Mg-Si system that the exponential model can be applied to this system without any artifact, contrary to the claim of Schmid-Fetzer et al., Calphad 31 (2007) 131-142. | Parameters of the exponential model and its low-T correction for liquid alloys. | /home/shared/llm-extraction-pipeline/articles_all/10.1016.j.calphad.2017.01.002/tables/Table 1.csv | {'*': 'The absolute maximum difference between Gibbs energies of the liquid solution calculated by the extrapolated exponential model of Eq. (4) to T=298.15K and by the polynomial correction of Eq. (7b) at T=298.15K.'}
./10.1016.j.calphad.2017.01.002 | dia-Si ¦ hcp-Mg | The exponential excess Gibbs energy model revisited | The fixed (in this paper) thermodynamic properties of the Mg-Si system during this assessment are given in the first 5 lines of Table 2 , relative to hcp-Mg and dia-Si (their standard Gibbs energies are taken zero at any T by definition). In all three cases (pure liquid Mg, pure liquid Si and stoichiometric solid Mg2Si) the Gibbs energies of formation (relative to hcp-Mg and dia-Si) are described as linear functions of temperature using only total 6 parameters, with 5 digits each. This simplification is in accordance with the simplified nature of the assessment provided here. Moreover, these linear functions can be easily extrapolated to T=0 K, which is essential to test the existence of the low-T artefact. The solubility of Si in hcp-Mg and the solubility of Mg in dia-Si are neglected and the Mg2Si phase is treated as a stoichiometric phase. The liquid solution is modelled here by Eqs.(1), (2), (4). In the present paper two interaction energies (L0liqandL1liq) will beused for the exponential model within the framework of the Redlich-Kister polynomial. These 2*2 =4 model parameters (h0liq,h1liq,τ0liqandτ1liq) will be assessed here, although parameterτ1liqwas selected as free parameter with a positive value (see Fig. 1 ). The optimum is found at:τ0liq=τ1liq=2,968.3K (see Table 2 ). The calculated phase diagram is shown inFig. B1, with the following coordinates of the 3 invariant points:i.i.the values of the Mg-rich eutectic point are: T=911 K (vs the requested interval of 910-918 K) and xSi=0.0132 (vs the requested interval of 0.011-0.016);ii.ii.the melting point of Mg2Si intermetallic is: T=1349 K (vs the requested interval of 1343-1363 K);iii.the values of the Si-rich eutectic point are: T=1222 (vs the requested interval of 1213-1223 K) and xSi=0.557 (vs the requested interval of 0.53-0.56). | The exponential model for the temperature (T) dependence of the excess Gibbs energy of liquid solutions within the framework of the Redlich-Kister polynomials is proven to be an efficient tool to avoid high-T artefacts, such as an artificial inverted miscibility gap, caused by the linear model. However, it has been claimed that the exponential model can lead to a low-T artefact, i.e. to the artificial low-T re-stabilization of the liquid solution. As shown here, this claim is un-supported for all the 15 binary systems studied so far by the exponential model in the literature. Still, the artefact might appear for other systems, or for lower temperatures, as the 15 systems were modelled at and above 298K. To make sure the low-T artefact does not appear, this paper introduces a new, low-T polynomial, which is matched with the exponential model at temperature T*, defined as the lowest liquidus temperature of the given system. The low-T model is described by a four parameter polynomial, obtained analytically from the two fitted parameters of the exponential model, ensuring that the four excess functions (the excess Gibbs energy, the heat of mixing, the excess entropy and the excess heat capacity) are continuous functions of T in the whole T-interval at any composition. When the complexity of the liquid alloy requires more than two semi-empirical parameters, the combined linear-exponential model should be used instead of the exponential model, with the same matching low-T polynomial. The inherently inconsistent nature of the recent LET function (see S.M. Liang, P. Wang, R. Schmid-Fetzer, Calphad 54 (216) 82-96) is discussed, as it was introduced to replace the exponential model. It is proven by the new simplified assessment of the Mg-Si system that the exponential model can be applied to this system without any artifact, contrary to the claim of Schmid-Fetzer et al., Calphad 31 (2007) 131-142. | Thermodynamic properties used and obtained for the present simplified assessment of the Mg-Si system (see also the TDB file in the supplementary file to this paper). | /home/shared/llm-extraction-pipeline/articles_all/10.1016.j.calphad.2017.01.002/tables/Table 2.csv
./10.1016.j.calphad.2017.03.007 | Fe-Ni ¦ Fe-Cr ¦ Cr-Ni | Modified embedded-atom interatomic potential for Fe-Ni, Cr-Ni and Fe-Cr-Ni systems | A semi-empirical interatomic potential formalism, the second-nearest-neighbor modified embedded-atom method (2NN MEAM), has been applied to obtaining interatomic potentials for the Fe-Ni, Cr-Ni and Fe-Cr-Ni systems using previously developed MEAM potentials of Fe and Ni and a newly revised potential of Cr. The potential parameters were determined by fitting the experimental data on the enthalpy of formation or mixing, lattice parameter and elastic constant. The present potentials generally reproduced the fundamental physical properties of the Fe-Ni and Cr-Ni alloys. The enthalpy of formation or mixing of the disordered phase at finite temperature and the enthalpy of mixing of the liquid phase are reasonable in agreements with experiment data and CALPHAD calculations. The potentials can be combined with already-developed MEAM potentials to describe Fe-Cr-Ni-based multicomponent alloys. Moreover, the average diffusivities in the unary, some binary and ternary alloys were simulated based on present potential. Good agreement is obtained in comparison with experimental data. | A semi-empirical interatomic potential formalism, the second-nearest-neighbor modified embedded-atom method (2NN MEAM), has been applied to obtaining interatomic potentials for the Fe-Ni, Cr-Ni and Fe-Cr-Ni systems using previously developed MEAM potentials of Fe and Ni and a newly revised potential of Cr. The potential parameters were determined by fitting the experimental data on the enthalpy of formation or mixing, lattice parameter and elastic constant. The present potentials generally reproduced the fundamental physical properties of the Fe-Ni and Cr-Ni alloys. The enthalpy of formation or mixing of the disordered phase at finite temperature and the enthalpy of mixing of the liquid phase are reasonable in agreements with experiment data and CALPHAD calculations. The potentials can be combined with already-developed MEAM potentials to describe Fe-Cr-Ni-based multicomponent alloys. Moreover, the average diffusivities in the unary, some binary and ternary alloys were simulated based on present potential. Good agreement is obtained in comparison with experimental data. | 2NN MEAM potential parameter sets for Fe-Cr, Fe-Ni and Cr-Ni binary systems. The units of the cohesive energy Ec, equilibrium nearest-neighbor distance re, and bulk modulus B are eV, A and 1012dynecm-2, respectively. | /home/shared/llm-extraction-pipeline/articles_all/10.1016.j.calphad.2017.03.007/tables/Table 2.csv
./10.1016.j.calphad.2017.03.007 | BCC-Cr ¦ FCC-Ni | Modified embedded-atom interatomic potential for Fe-Ni, Cr-Ni and Fe-Cr-Ni systems | At first, the self-diffusion coefficients in the Fe, Cr and Ni unary systems were calculated with this method and compared with experiment data, as shown in Table 9 and Fig. 8 . Obviously, the calibrated self-diffusion coefficients of Fe (DrealFe) in both BCC and FCC crystal agree well with experiment data[73-76]and are same as the calculated result in Ref.[70]. For Ni in FCC-Ni at 1373K, the calibrated self-diffusion coefficient (DrealNi) is a little lower than experiment data but higher than ab initio calculation results[67]. This is good enough in a MD simulation. However, for the self-diffusion coefficient of Cr in BCC-Cr at 1373K, the calibrated results is more than one order of magnitude higher than the experiment data. Anyway, this result is acceptable in a MD simulation. It needs to point out that the assumed value for the vacancy formation entropy and computational error in the vacancy formation enthalpy may magnify the computational error in the finally calibrated diffusivity values. Moreover, because the equiatomic phase in both Fe-Ni and Fe-Cr-Ni alloys are FCC structure at 1373K, we also tried to calculated the self-diffusion coefficient of Cr in assumed FCC crystal at 1373K. Its vacancy formation energy was calculated to be 2.25eV and the self-diffusion coefficient of Cr in FCC crystal was calculated to be 8.1×10-14cm2/s, which is much lower than that in BCC crystal. | A semi-empirical interatomic potential formalism, the second-nearest-neighbor modified embedded-atom method (2NN MEAM), has been applied to obtaining interatomic potentials for the Fe-Ni, Cr-Ni and Fe-Cr-Ni systems using previously developed MEAM potentials of Fe and Ni and a newly revised potential of Cr. The potential parameters were determined by fitting the experimental data on the enthalpy of formation or mixing, lattice parameter and elastic constant. The present potentials generally reproduced the fundamental physical properties of the Fe-Ni and Cr-Ni alloys. The enthalpy of formation or mixing of the disordered phase at finite temperature and the enthalpy of mixing of the liquid phase are reasonable in agreements with experiment data and CALPHAD calculations. The potentials can be combined with already-developed MEAM potentials to describe Fe-Cr-Ni-based multicomponent alloys. Moreover, the average diffusivities in the unary, some binary and ternary alloys were simulated based on present potential. Good agreement is obtained in comparison with experimental data. | The calculated self-diffusion coefficients in the Fe, Cr and Ni unary systems in comparing with experiment data. | /home/shared/llm-extraction-pipeline/articles_all/10.1016.j.calphad.2017.03.007/tables/Table 9.csv | {'a': 'Ref. [76];', 'b': 'Ref. [77];', 'c': 'Ref. [75];', 'd': 'Ref. [78];', 'e': 'Ref. [67];'}
./10.1016.j.calphad.2018.04.009 | AM50 ¦ AZ91 | Applications of CALPHAD modeling and databases in advanced lightweight metallic materials | Based on the Scheil model, both AT72 and AT96 show two solidified phases Mg17Al12and Mg2Sn into Mg matrix. The final as-cast microstructures for AT72 and AT96 with element maps of Mg, Al and Sn are shown in Figs. 2 and 3. The experimental results show the fine α(Mg) dendrites surrounded by eutectic intermetallic Mg17Al12and Mg2Sn phases. The as-cast mechanical properties of die cast AT72 and AT96 are shown in Table 1 . Compared with two conventional AZ91(Mg-9Al-1Zn) and AM50 (Mg-5Al-0.3Mn), AT72 and AT96 show higher strengths because two strengthening Mg17Al12and Mg2Sn phases formed in AT72 and AT96 alloys while only one strengthening Mg17Al12phase is formed in AZ91 and AM50 alloys. However, the brittleness of both Mg17Al12and Mg2Sn phases results in lower ductility of AT72 and AT96. | This paper presents an overview on the application of CALPHAD (CALculation of Phase Diagrams) methodology in the design and development of advanced lightweight metallic materials including magnesium, aluminum, titanium, aluminum-based metal matrix composites, and high entropy alloys. In this work, CALPHAD methodology has been established and summarized from the construction of databases describing thermodynamics, atomic mobility, kinetics, thermo-physical properties (such as viscosity) to the application of computational design of lightweight materials. The examples in this paper have demonstrated the effectiveness and capability of CALPHAD methodology in accelerating the design of advanced lightweight materials by optimizing the compositions and various heat-treatment conditions, modifying the evolution of microstructures during processing, and finally predicting the mechanical properties (e.g., yield strength and hardness) of the lightweight components. Although the examples are given in lightweight alloys for structural applications, the fundamental methodology and modeling principles are applicable to all materials and engineering applications. Thus, the future of the advanced material design will be strongly based on development of CALPHAD methodology such as the construction of reliable databases coupled with CALPHAD-based models for various applications. | As-cast mechanical properties of die cast alloys [18]. | /home/shared/llm-extraction-pipeline/articles_all/10.1016.j.calphad.2018.04.009/tables/Table 1.csv
./10.1016.j.calphad.2018.04.009 | AT96 ¦ AT72 | Applications of CALPHAD modeling and databases in advanced lightweight metallic materials | The addition of Sn into Mg-Al based alloy shows good combinations of strength, ductility, castability, and corrosion resistance for potential automotive structural applications[18,23]. Two major Mg-Al-Sn alloys, AT72 (Mg-7Al-2Sn) and AT96 (Mg-9Al-6Sn) have been developed on the basis of experimental and computational methodologies[18]. Fig. 1 shows the calculated liquidus projection of Mg-Al-Sn ternary system in the Mg-rich corner using CALPHAD modeling. The liquidus temperature decreases with addition of Al and Sn. The solidification paths of AT72 and AT96 are calculated by using Scheil model and summarized as follows:1)Nucleation of primary Magnesium: L→α(Mg)2)Monovariant binary eutectic reaction: L→α(Mg)+Mg2Sn3)Ternary eutectic reaction: L→α(Mg)+Mg2Sn+Mg17Al12 | This paper presents an overview on the application of CALPHAD (CALculation of Phase Diagrams) methodology in the design and development of advanced lightweight metallic materials including magnesium, aluminum, titanium, aluminum-based metal matrix composites, and high entropy alloys. In this work, CALPHAD methodology has been established and summarized from the construction of databases describing thermodynamics, atomic mobility, kinetics, thermo-physical properties (such as viscosity) to the application of computational design of lightweight materials. The examples in this paper have demonstrated the effectiveness and capability of CALPHAD methodology in accelerating the design of advanced lightweight materials by optimizing the compositions and various heat-treatment conditions, modifying the evolution of microstructures during processing, and finally predicting the mechanical properties (e.g., yield strength and hardness) of the lightweight components. Although the examples are given in lightweight alloys for structural applications, the fundamental methodology and modeling principles are applicable to all materials and engineering applications. Thus, the future of the advanced material design will be strongly based on development of CALPHAD methodology such as the construction of reliable databases coupled with CALPHAD-based models for various applications. | As-cast mechanical properties of die cast alloys [18]. | /home/shared/llm-extraction-pipeline/articles_all/10.1016.j.calphad.2018.04.009/tables/Table 1.csv
./10.1016.j.calphad.2019.03.011 | Al-Cu-Ni | Thermodynamic constitution of the Al-Cu-Ni system modeled by CALPHAD and ab initio methodology for designing high entropy alloys | The Al-Cu-Ni system has been thermodynamically assessed over the whole composition and temperature range based on a critical literature review. The L12 and B2 phases, in conjunction with their disordered counterparts, are described using partitioning models. Ab initio calculations were performed to support the assessment of these phases. A set of self-consistent thermodynamic parameters for describing the Gibbs energy of individual phases was obtained. The assessment was validated by comparing various calculations such as invariant reaction equilibria, thermochemical properties, isothermal and isoplethal sections with all available experimental data. The Al-Cu-Ni ternary is a vital subsystem of many high entropy alloys (HEAs), which can probably be attributed to the existence of stable ordered and disordered FCC and BCC structures. In near-equiatomic compositions of this ternary system, the phase formation and equilibrium and non-equilibrium solidification curves were calculated using the present thermodynamic description. The phase competitions and their impacts on the design of HEAs are discussed, e.g. the relative stability of the disordered FCC and BCC for dual-phase HEAs, and the equilibria between disordered FCC_A1 and ordered B2 phases for ductile high strength HEAs. | The Al-Cu-Ni system has been thermodynamically assessed over the whole composition and temperature range based on a critical literature review. The L12 and B2 phases, in conjunction with their disordered counterparts, are described using partitioning models. Ab initio calculations were performed to support the assessment of these phases. A set of self-consistent thermodynamic parameters for describing the Gibbs energy of individual phases was obtained. The assessment was validated by comparing various calculations such as invariant reaction equilibria, thermochemical properties, isothermal and isoplethal sections with all available experimental data. The Al-Cu-Ni ternary is a vital subsystem of many high entropy alloys (HEAs), which can probably be attributed to the existence of stable ordered and disordered FCC and BCC structures. In near-equiatomic compositions of this ternary system, the phase formation and equilibrium and non-equilibrium solidification curves were calculated using the present thermodynamic description. The phase competitions and their impacts on the design of HEAs are discussed, e.g. the relative stability of the disordered FCC and BCC for dual-phase HEAs, and the equilibria between disordered FCC_A1 and ordered B2 phases for ductile high strength HEAs. | Invariant Equilibria in the Al-Cu-Ni ternary. | /home/shared/llm-extraction-pipeline/articles_all/10.1016.j.calphad.2019.03.011/tables/Table 4.csv | {'b': 'The three-phase region L12+FCC_A1+B2 was detected at 1573 K by Jia et al. [46], so it is postulated that liq. + L12 = FCC_A1 + B2 occurs above 1573 K.', 'c': 'AlCu_ETA and GAMMA_D83 were replaced by AlCu_EPS and GAMMA_H, respectively, in the experimentally observed reaction liq. + GAMMA_D83 = B2 + AlCu_ETA [10].', 'd': 'AlCu_ETA was replaced by AlCu_EPS in the reported reaction liq. + B2=Al7Cu4Ni1+AlCu_ETA [10].'}
./10.1016.j.calphad.2020.101744 | In-Se | Phase diagram of Bi-In-Se ternary system | Bi-In-Se ternary system is of thermoelectric application interests and its phase diagrams are fundamentally important. Experimental measurements and Calphad-type thermodynamic modeling are carried out to determine the phase diagrams of the Bi-In-Se ternary system. Bi-In-Se ternary alloys are prepared. The equilibrium phases at 250 °C and their primary solidification phases are determined. No ternary compound is observed. The primary solidification phases are Bi2Se3, Se, In2Se3, In6Se7, InSe, In4Se3, In, ε, BiIn2, Bi3In5, BiIn, Bi, and (Bi2)m(Bi2Se3)n. In the Bi-In-Se isothermal section at 250 °C, there are seven tie-triangles which are Liquid+(Bi)+InSe, Liquid + In4Se3+InSe, (Bi)+Bi6Se7+InSe, (Bi)+In6Se7+In2Se3, (Bi)+(Bi2)m(Bi2Se3)n + In2Se3, Bi2Se3+(Bi2)m(Bi2Se3)n + In2Se3 and Liquid + In2Se3 +Bi2Se3. The temperatures of invariant reactions are determined by thermal analysis, and the reaction scheme is determined. Calphad-type thermodynamic modeling of the Bi-In-Se ternary system is carried out based on the thermodynamic models of the three binary constituent systems, and experimental results of isothermal sections and liquidus projection. The calculated and experimentally determined Bi-In-Se phase diagrams are in good agreement. | Bi-In-Se ternary system is of thermoelectric application interests and its phase diagrams are fundamentally important. Experimental measurements and Calphad-type thermodynamic modeling are carried out to determine the phase diagrams of the Bi-In-Se ternary system. Bi-In-Se ternary alloys are prepared. The equilibrium phases at 250 °C and their primary solidification phases are determined. No ternary compound is observed. The primary solidification phases are Bi2Se3, Se, In2Se3, In6Se7, InSe, In4Se3, In, ε, BiIn2, Bi3In5, BiIn, Bi, and (Bi2)m(Bi2Se3)n. In the Bi-In-Se isothermal section at 250 °C, there are seven tie-triangles which are Liquid+(Bi)+InSe, Liquid + In4Se3+InSe, (Bi)+Bi6Se7+InSe, (Bi)+In6Se7+In2Se3, (Bi)+(Bi2)m(Bi2Se3)n + In2Se3, Bi2Se3+(Bi2)m(Bi2Se3)n + In2Se3 and Liquid + In2Se3 +Bi2Se3. The temperatures of invariant reactions are determined by thermal analysis, and the reaction scheme is determined. Calphad-type thermodynamic modeling of the Bi-In-Se ternary system is carried out based on the thermodynamic models of the three binary constituent systems, and experimental results of isothermal sections and liquidus projection. The calculated and experimentally determined Bi-In-Se phase diagrams are in good agreement. | Experimental data used for re-optimization of binary In-Se system. | /home/shared/llm-extraction-pipeline/articles_all/10.1016.j.calphad.2020.101744/tables/Table 4.csv
./10.1016.j.calphad.2020.101744 | BI2SE3 | Phase diagram of Bi-In-Se ternary system | As mentioned previously, the various undetermined compounds in the Bi-Se system [12] are an infinitely adaptive series of Bi and Bi2Se3, and are described as (Bi2)m(Bi2Se3)n[15-17]. For the thermodynamic modeling of the Bi-Se binary system, a phase named (Bi2)m(Bi2Se3)nwith a wide homogeneity range is introduced to describe this region of these series of compounds. This phase was titled BI2M_BI2SE3M in the thermodynamic database. The models and the parameters used are listed in Table 5 . Except for those of the (Bi2)m(Bi2Se3)nphase, all the other parameters are taken from those by Chen et al. [25]. The binary Bi-Se phase diagram is calculated as shown in Fig. 19 . | Bi-In-Se ternary system is of thermoelectric application interests and its phase diagrams are fundamentally important. Experimental measurements and Calphad-type thermodynamic modeling are carried out to determine the phase diagrams of the Bi-In-Se ternary system. Bi-In-Se ternary alloys are prepared. The equilibrium phases at 250 °C and their primary solidification phases are determined. No ternary compound is observed. The primary solidification phases are Bi2Se3, Se, In2Se3, In6Se7, InSe, In4Se3, In, ε, BiIn2, Bi3In5, BiIn, Bi, and (Bi2)m(Bi2Se3)n. In the Bi-In-Se isothermal section at 250 °C, there are seven tie-triangles which are Liquid+(Bi)+InSe, Liquid + In4Se3+InSe, (Bi)+Bi6Se7+InSe, (Bi)+In6Se7+In2Se3, (Bi)+(Bi2)m(Bi2Se3)n + In2Se3, Bi2Se3+(Bi2)m(Bi2Se3)n + In2Se3 and Liquid + In2Se3 +Bi2Se3. The temperatures of invariant reactions are determined by thermal analysis, and the reaction scheme is determined. Calphad-type thermodynamic modeling of the Bi-In-Se ternary system is carried out based on the thermodynamic models of the three binary constituent systems, and experimental results of isothermal sections and liquidus projection. The calculated and experimentally determined Bi-In-Se phase diagrams are in good agreement. | The thermodynamic parameters in the Bi-In-Se ternary system. | /home/shared/llm-extraction-pipeline/articles_all/10.1016.j.calphad.2020.101744/tables/Table 5.csv
./10.1016.j.calphad.2020.101744 | Liquid | Phase diagram of Bi-In-Se ternary system | Bi-In-Se ternary system is of thermoelectric application interests and its phase diagrams are fundamentally important. Experimental measurements and Calphad-type thermodynamic modeling are carried out to determine the phase diagrams of the Bi-In-Se ternary system. Bi-In-Se ternary alloys are prepared. The equilibrium phases at 250 °C and their primary solidification phases are determined. No ternary compound is observed. The primary solidification phases are Bi2Se3, Se, In2Se3, In6Se7, InSe, In4Se3, In, ε, BiIn2, Bi3In5, BiIn, Bi, and (Bi2)m(Bi2Se3)n. In the Bi-In-Se isothermal section at 250 °C, there are seven tie-triangles which are Liquid+(Bi)+InSe, Liquid + In4Se3+InSe, (Bi)+Bi6Se7+InSe, (Bi)+In6Se7+In2Se3, (Bi)+(Bi2)m(Bi2Se3)n + In2Se3, Bi2Se3+(Bi2)m(Bi2Se3)n + In2Se3 and Liquid + In2Se3 +Bi2Se3. The temperatures of invariant reactions are determined by thermal analysis, and the reaction scheme is determined. Calphad-type thermodynamic modeling of the Bi-In-Se ternary system is carried out based on the thermodynamic models of the three binary constituent systems, and experimental results of isothermal sections and liquidus projection. The calculated and experimentally determined Bi-In-Se phase diagrams are in good agreement. | Bi-In-Se ternary system is of thermoelectric application interests and its phase diagrams are fundamentally important. Experimental measurements and Calphad-type thermodynamic modeling are carried out to determine the phase diagrams of the Bi-In-Se ternary system. Bi-In-Se ternary alloys are prepared. The equilibrium phases at 250 °C and their primary solidification phases are determined. No ternary compound is observed. The primary solidification phases are Bi2Se3, Se, In2Se3, In6Se7, InSe, In4Se3, In, ε, BiIn2, Bi3In5, BiIn, Bi, and (Bi2)m(Bi2Se3)n. In the Bi-In-Se isothermal section at 250 °C, there are seven tie-triangles which are Liquid+(Bi)+InSe, Liquid + In4Se3+InSe, (Bi)+Bi6Se7+InSe, (Bi)+In6Se7+In2Se3, (Bi)+(Bi2)m(Bi2Se3)n + In2Se3, Bi2Se3+(Bi2)m(Bi2Se3)n + In2Se3 and Liquid + In2Se3 +Bi2Se3. The temperatures of invariant reactions are determined by thermal analysis, and the reaction scheme is determined. Calphad-type thermodynamic modeling of the Bi-In-Se ternary system is carried out based on the thermodynamic models of the three binary constituent systems, and experimental results of isothermal sections and liquidus projection. The calculated and experimentally determined Bi-In-Se phase diagrams are in good agreement. | The thermodynamic parameters in the Bi-In-Se ternary system. | /home/shared/llm-extraction-pipeline/articles_all/10.1016.j.calphad.2020.101744/tables/Table 5.csv
./10.1016.j.calphad.2020.101797 | Mo-Re | Phase equilibria and thermodynamic assessment of the Mo-Nb-Re ternary system | Rhenium (Re), niobium (Nb), and molybdenum (Mo) are commonly used alloying elements in superalloys. The thermodynamic models for Mo-Nb, Mo-Re, and Nb-Re binary systems have been recently proposed by Xiong et al. [5], Yang et al. [6], and Liu et al. [7], respectively. However, these models cannot be directly integrated into the Mo-Nb-Re ternary model as a basic ternary system for a higher-order superalloy database, due to the following reasons: (1) The sublattice models of the σ phase in the Mo-Re and Nb-Re binary systems are inconsistent,i.e., (Re)10(Mo,Re)4(Mo,Re)16in the Mo-Re binary system [6] and (Re)10(Nb)4(Nb,Re)16in the Nb-Re binary system [7]. (2) Thermochemical and phase equilibrium information at low to moderate temperatures is very limited and usually with high uncertainty for the high-temperature materials system. Therefore, incorporation ofab initioenergetics is essential for accurate assessment [8]. However, among the three binary systems, only the Mo-Re and Nb-Re model containsab initioenergies for the body-centered cubic (bcc) and hexagonal close packed (hcp) solution phases [7,9]. In order to apply ternaryab initioenergies for solution phases in the Mo-Nb-Re system, the models of solution phases in the Mo-Nb and Mo-Re binary systems need to be re-optimized with binaryab initioenergies. | Refractory elements are usually alloyed in the next-generation superalloys for better high-temperature stability and mechanical properties in the applications ranging from power plants to turbine blades in jet engines. Phase diagrams and thermodynamic models are the essential information for alloy design. Herein, the phase equilibria of the Mo-Nb-Re ternary system was investigated using the complementary methods including ab initio calculations at 0K, high-temperature experiments, and CALPHAD thermodynamic modeling. The ground-state formation enthalpy of the bcc, hcp, σ, and χ phases were determined. The as-cast Mo-Nb-Re alloy and those equilibrated at high temperatures (1973, 2173, and 2373K) were experimentally examined. With the ab initio energetics and high-temperature phase equilibria, the thermodynamic description (functions of Gibbs free energy) of the Mo-Nb-Re ternary system and subsystems was assessed or reassessed, which provides the foundation for further developments of superalloys. | Invarian reactions in the Mo-Re binary system. | /home/shared/llm-extraction-pipeline/articles_all/10.1016.j.calphad.2020.101797/tables/Table 6.csv
./10.1016.j.calphad.2020.101797 | Nb-Re | Phase equilibria and thermodynamic assessment of the Mo-Nb-Re ternary system | Refractory elements are usually alloyed in the next-generation superalloys for better high-temperature stability and mechanical properties in the applications ranging from power plants to turbine blades in jet engines. Phase diagrams and thermodynamic models are the essential information for alloy design. Herein, the phase equilibria of the Mo-Nb-Re ternary system was investigated using the complementary methods including ab initio calculations at 0K, high-temperature experiments, and CALPHAD thermodynamic modeling. The ground-state formation enthalpy of the bcc, hcp, σ, and χ phases were determined. The as-cast Mo-Nb-Re alloy and those equilibrated at high temperatures (1973, 2173, and 2373K) were experimentally examined. With the ab initio energetics and high-temperature phase equilibria, the thermodynamic description (functions of Gibbs free energy) of the Mo-Nb-Re ternary system and subsystems was assessed or reassessed, which provides the foundation for further developments of superalloys. | Refractory elements are usually alloyed in the next-generation superalloys for better high-temperature stability and mechanical properties in the applications ranging from power plants to turbine blades in jet engines. Phase diagrams and thermodynamic models are the essential information for alloy design. Herein, the phase equilibria of the Mo-Nb-Re ternary system was investigated using the complementary methods including ab initio calculations at 0K, high-temperature experiments, and CALPHAD thermodynamic modeling. The ground-state formation enthalpy of the bcc, hcp, σ, and χ phases were determined. The as-cast Mo-Nb-Re alloy and those equilibrated at high temperatures (1973, 2173, and 2373K) were experimentally examined. With the ab initio energetics and high-temperature phase equilibria, the thermodynamic description (functions of Gibbs free energy) of the Mo-Nb-Re ternary system and subsystems was assessed or reassessed, which provides the foundation for further developments of superalloys. | Invariant reactions in the Nb-Re binary system. | /home/shared/llm-extraction-pipeline/articles_all/10.1016.j.calphad.2020.101797/tables/Table 8.csv
./10.1016.j.calphad.2020.102196 | Al-V ¦ Al-Nb ¦ Nb-V | Liquidus projection of the Al-Nb-V system | In the present work, the liquidus projection of the Al-Nb-V system is proposed for the first time. It corresponds to important data for the design of innovative low-density Al-containing refractory high-entropy alloys. Experimental investigation was carried out via microstructural characterization of fifty-six alloys in as-cast state using scanning electron microscopy (SEM), electron dispersive X-ray spectroscopy (EDS) and X-ray diffractometry (XRD). Results showed no signs of ternary phases and only primary precipitation fields from binary phases were observed. The BCC primary precipitation field is dominant, while V5Al8 primary precipitation field is restricted to a small region close to Al-V binary. Three class II (UI, UII and UIII) ternary invariant reactions were proposed. | In the present work, the liquidus projection of the Al-Nb-V system is proposed for the first time. It corresponds to important data for the design of innovative low-density Al-containing refractory high-entropy alloys. Experimental investigation was carried out via microstructural characterization of fifty-six alloys in as-cast state using scanning electron microscopy (SEM), electron dispersive X-ray spectroscopy (EDS) and X-ray diffractometry (XRD). Results showed no signs of ternary phases and only primary precipitation fields from binary phases were observed. The BCC primary precipitation field is dominant, while V5Al8 primary precipitation field is restricted to a small region close to Al-V binary. Three class II (UI, UII and UIII) ternary invariant reactions were proposed. | Congruent and binary invariant reactions for Al-Nb, Al-V and Nb-V systems. | /home/shared/llm-extraction-pipeline/articles_all/10.1016.j.calphad.2020.102196/tables/Table 2.csv
./10.1016.j.calphad.2021.102317 | V-Fe ¦ V-Mn | Computational design of V-CoCrFeMnNi high-entropy alloys: An atomistic simulation study | ParametersEc,re,B, anddthat compose the universal equation of state for selected reference structures can first be determined independently from other parameters. The two binary systems, V-Cr and V-Fe, do not have a compound phase that can be used as a binary reference structure on phase diagrams. In this case, a reference structure is arbitrarily selected and the four parameters are optimized to reproduce the available enthalpy of formation, lattice parameter, and bulk modulus data for other compounds or solution phases of relevant binary systems. In the present study, the selected reference structure was B2 for the V-Cr, V-Fe, and V-Mn binary systems. The information required to determine thedparameter values was not available, and this parameter was given a default value in all binary systems. However, in the case of thed+value for the Mn-V binary system, a value of 0.02 was given to destabilize unintended structures. The remaining parameters were optimized to obtain reasonable agreements overall with all available experimental or ab initio material properties for compounds and solutions phases (see Table 2 ). Parameter optimization is done carefully to ensure that unintended structures are not calculated as stable phases so that the potential does not generate a wrong phase as a stable phase. | In the high-entropy alloy (HEA) community, many researchers have been trying to improve the strength of the CoCrFeMnNi HEA by generating a transformation-induced-plasticity (TRIP) effect and/or maximizing the solid solution hardening effect. Adding vanadium (V) to the CoCrFeMnNi HEAs could be an effective way to improve strength, because vanadium stabilizes the body-centered cubic (bcc) phase and its atomic size is larger than Co, Cr, Fe, Mn, and Ni. To design high strength V-added HEAs, we investigated the effect of vanadium on the critical resolved shear stress (CRSS) by utilizing an atomistic simulation, proposing an empirical equation to estimate the relative effect of alloying elements on the CRSS. For this, we first developed the Co-Cr-Fe-Mn-Ni-V hexanary interatomic potential by newly developing the Cr-V, Fe-V, and Mn-V binary interatomic potentials. As a result, two novel V-added HEAs were designed and the designed HEAs show higher strength than the previously developed non-equiatomic CoCrFeMnNi HEAs, as predicted from the empirical equation. | 2NN MEAM potential parameter sets for the V-Cr, V-Fe, and V-Mn binary systems. The units of the cohesive energy Ec, equilibrium nearest-neighbor distance re, and bulk modulus B are eV, A, and 1012 dyne/cm2, respectively. | /home/shared/llm-extraction-pipeline/articles_all/10.1016.j.calphad.2021.102317/tables/Table 2.csv
./10.1016.j.calphad.2021.102317 | V-Cr | Computational design of V-CoCrFeMnNi high-entropy alloys: An atomistic simulation study | ParametersEc,re,B, anddthat compose the universal equation of state for selected reference structures can first be determined independently from other parameters. The two binary systems, V-Cr and V-Fe, do not have a compound phase that can be used as a binary reference structure on phase diagrams. In this case, a reference structure is arbitrarily selected and the four parameters are optimized to reproduce the available enthalpy of formation, lattice parameter, and bulk modulus data for other compounds or solution phases of relevant binary systems. In the present study, the selected reference structure was B2 for the V-Cr, V-Fe, and V-Mn binary systems. The information required to determine thedparameter values was not available, and this parameter was given a default value in all binary systems. However, in the case of thed+value for the Mn-V binary system, a value of 0.02 was given to destabilize unintended structures. The remaining parameters were optimized to obtain reasonable agreements overall with all available experimental or ab initio material properties for compounds and solutions phases (see Table 2 ). Parameter optimization is done carefully to ensure that unintended structures are not calculated as stable phases so that the potential does not generate a wrong phase as a stable phase. | In the high-entropy alloy (HEA) community, many researchers have been trying to improve the strength of the CoCrFeMnNi HEA by generating a transformation-induced-plasticity (TRIP) effect and/or maximizing the solid solution hardening effect. Adding vanadium (V) to the CoCrFeMnNi HEAs could be an effective way to improve strength, because vanadium stabilizes the body-centered cubic (bcc) phase and its atomic size is larger than Co, Cr, Fe, Mn, and Ni. To design high strength V-added HEAs, we investigated the effect of vanadium on the critical resolved shear stress (CRSS) by utilizing an atomistic simulation, proposing an empirical equation to estimate the relative effect of alloying elements on the CRSS. For this, we first developed the Co-Cr-Fe-Mn-Ni-V hexanary interatomic potential by newly developing the Cr-V, Fe-V, and Mn-V binary interatomic potentials. As a result, two novel V-added HEAs were designed and the designed HEAs show higher strength than the previously developed non-equiatomic CoCrFeMnNi HEAs, as predicted from the empirical equation. | Calculated elastic constants of the B2-ordered V-Cr compound phase, in comparison with FP calculation [28]. | /home/shared/llm-extraction-pipeline/articles_all/10.1016.j.calphad.2021.102317/tables/Table 3.csv
./10.1016.j.calphad.2021.102317 | HEA1 ¦ HEA2 | Computational design of V-CoCrFeMnNi high-entropy alloys: An atomistic simulation study | The present alloy design strategy is presented in Fig. 5 a and b, equilibrium phase diagrams at 1173K with varying Fe, Mn, and Ni contents based on 20Co-20Cr (at%), and with varying Fe, Ni, and V contents based on 25Co-20Cr (at%), respectively. Here, the fcc single-phase region is displayed in blue and the predicted CRSS values are overlapped in this region. The alloy compositions designed in the present study are marked by a star (★). The newly designed alloys, HEA1 and HEA2, are predicted to have higher strength than the previously designed CoCrFeMnNi HEAs [8] (designated npj-HEA1 and npj-HEA2, hereafter) and have an fcc single-phase microstructure when annealed at 1173K. | In the high-entropy alloy (HEA) community, many researchers have been trying to improve the strength of the CoCrFeMnNi HEA by generating a transformation-induced-plasticity (TRIP) effect and/or maximizing the solid solution hardening effect. Adding vanadium (V) to the CoCrFeMnNi HEAs could be an effective way to improve strength, because vanadium stabilizes the body-centered cubic (bcc) phase and its atomic size is larger than Co, Cr, Fe, Mn, and Ni. To design high strength V-added HEAs, we investigated the effect of vanadium on the critical resolved shear stress (CRSS) by utilizing an atomistic simulation, proposing an empirical equation to estimate the relative effect of alloying elements on the CRSS. For this, we first developed the Co-Cr-Fe-Mn-Ni-V hexanary interatomic potential by newly developing the Cr-V, Fe-V, and Mn-V binary interatomic potentials. As a result, two novel V-added HEAs were designed and the designed HEAs show higher strength than the previously developed non-equiatomic CoCrFeMnNi HEAs, as predicted from the empirical equation. | Composition and experimental results on designed alloys, in comparison with previously designed HEAs [8]. | /home/shared/llm-extraction-pipeline/articles_all/10.1016.j.calphad.2021.102317/tables/Table 5.csv
./10.1016.j.calphad.2021.102321 | Al-Nb-V | Thermodynamic modeling of the Al-Nb-V system | In the present work, the Al-Nb-V ternary system was thermodynamically modeled using the compound energy formalism (CEF) within the framework of the CALPHAD method and supported by ab initio calculations, which we report here for the first time. The thermodynamic descriptions of the Al-Nb, Al-V and Nb-V binary systems were taken from literature. Since it is not clear which is the best Al-V assessment available in the literature, three sets of thermodynamic parameters with three different thermodynamic descriptions of the Al-V system are proposed. End-member energies of Nb3Al and Nb2Al were obtained from first-principles electronic-structure calculations following the density functional theory (DFT). The optimized ternary parameters were based on experimental isothermal sections and liquidus projections data. The three sets of thermodynamic parameters show good agreement with experimental data. The new assessments successfully describe the miscibility gap between NbAl3 and VAl3 close to the Al-Nb system, the V solubility in Nb3Al, the tie-triangles Nb2Al-NbAl3-BCC and NbAl3-BCC-V5Al8, and the tie-lines between Nb3Al and BCC. In this sense, our work provides self-consistent thermodynamic descriptions of the Al-Nb-V system which can be used for the development of thermodynamic databases of higher order systems for refractory high-entropy alloys (RHEAs). | In the present work, the Al-Nb-V ternary system was thermodynamically modeled using the compound energy formalism (CEF) within the framework of the CALPHAD method and supported by ab initio calculations, which we report here for the first time. The thermodynamic descriptions of the Al-Nb, Al-V and Nb-V binary systems were taken from literature. Since it is not clear which is the best Al-V assessment available in the literature, three sets of thermodynamic parameters with three different thermodynamic descriptions of the Al-V system are proposed. End-member energies of Nb3Al and Nb2Al were obtained from first-principles electronic-structure calculations following the density functional theory (DFT). The optimized ternary parameters were based on experimental isothermal sections and liquidus projections data. The three sets of thermodynamic parameters show good agreement with experimental data. The new assessments successfully describe the miscibility gap between NbAl3 and VAl3 close to the Al-Nb system, the V solubility in Nb3Al, the tie-triangles Nb2Al-NbAl3-BCC and NbAl3-BCC-V5Al8, and the tie-lines between Nb3Al and BCC. In this sense, our work provides self-consistent thermodynamic descriptions of the Al-Nb-V system which can be used for the development of thermodynamic databases of higher order systems for refractory high-entropy alloys (RHEAs). | Ternary invariant reactions in the Al-Nb-V system obtained from the calculated parameters. | /home/shared/llm-extraction-pipeline/articles_all/10.1016.j.calphad.2021.102321/tables/Table 4.csv
./10.1016.j.calphad.2022.102410 | Zr-Nb-Ta | Interdiffusion behaviors and mechanical properties in BCC Zr-rich Zr-Nb-Ta system | Diffusion behavior and mechanical properties of the Zr-Nb-Ta system have been analyzed using diffusion couple technology and nanoindentation technology. The diffusion couples were annealed at 1523 K for 24 h and at 1423 K for 48 h, respectively. The compositional profile of the diffuse region was then obtained using electron probe microanalysis (EPMA). The main diffusion coefficients, cross diffusion coefficients, and impurity diffusion coefficients were calculated utilizing the Whittle and Green method, and the generalized Hall method. Finally, Young’s modulus and hardness of the diffusion couples were evaluated by nanoindentation, and the wear resistance and resistance to plastic deformation of the Zr-Nb-Ta alloy were also inferred. The present results improve the database of diffusion kinetics and mechanical properties of the BCC Zr-Nb-Ta system, which can be useful in the exploration of Zr-Nb-Ta based alloys with excellent properties. | Diffusion behavior and mechanical properties of the Zr-Nb-Ta system have been analyzed using diffusion couple technology and nanoindentation technology. The diffusion couples were annealed at 1523 K for 24 h and at 1423 K for 48 h, respectively. The compositional profile of the diffuse region was then obtained using electron probe microanalysis (EPMA). The main diffusion coefficients, cross diffusion coefficients, and impurity diffusion coefficients were calculated utilizing the Whittle and Green method, and the generalized Hall method. Finally, Young’s modulus and hardness of the diffusion couples were evaluated by nanoindentation, and the wear resistance and resistance to plastic deformation of the Zr-Nb-Ta alloy were also inferred. The present results improve the database of diffusion kinetics and mechanical properties of the BCC Zr-Nb-Ta system, which can be useful in the exploration of Zr-Nb-Ta based alloys with excellent properties. | Interdiffusion coefficients in BCC Zr-Nb-Ta Alloys at 1523 K. | /home/shared/llm-extraction-pipeline/articles_all/10.1016.j.calphad.2022.102410/tables/Table 2.csv
./10.1016.j.calphad.2023.102635 | Co/Co-28.9Mn-21.4Cr | Efficient acquisition of interdiffusion coefficients matrices and atomic mobilities of fcc Co-Mn-Cr alloys by combining diffusion couple experiments and HitDIC software | Fig. 2 gives the representative backscattered electron micrograph ofC2diffusion couple (Co/Co-28.9Mn-21.4Cr) annealed at 1203 K for 780.00 ks and the corresponding concentration distributions of the three contents across the interface of the diffusion couple measured by using EPMA technique. Isothermal sections at 1203 K, 1283 K and 1373 K are also presented inFig. S1in the supplementary file, where the diffusion paths of the related diffusion couples are superimposed. It is further indicated that the diffusion paths all spread out in the single-phase region of fcc. To fulfill generalizable description of atomic mobility for fcc Co-Mn-Cr alloys, HitDIC software is currently adopted, and the atomic mobility parameters are directly evaluated from the 6 groups of composition profiles. The intermediate products, i.e., diffusion coefficients, therefore, merely serve as the internal temporary variables, where intricate tuning is avoided in comparison with the traditional processes in commercial software. | Reliable diffusivities and atomic mobilities of fcc Co-Mn-Cr alloys are the important keystones for establishing the accurate diffusion database for CoCrFeMnNi high-entropy alloys and other relevant alloys, but they are still missing in the literature. In this paper, diffusion couple experiments together with High-throughput Determination of Interdiffusion Coefficients (HitDIC) software were employed to efficiently obtain diffusion descriptions of fcc Co-Mn-Cr alloys. Six diffusion couples were prepared and examined to provide the prerequisite composition profiles. Feature selection and regularization techniques in HitDIC software were adopted to extract the corresponding interdiffusion coefficients and atomic mobilities. A reliable set of diffusion descriptions of the fcc Co-Mn-Cr alloys were therefore obtained and verified. Investigations of the underlying composition- and temperature-dependent diffusion behaviors were enabled and demonstrated. | Terminal compositions of the prepared diffusion couples in the present work. | /home/shared/llm-extraction-pipeline/articles_all/10.1016.j.calphad.2023.102635/tables/Table 1.csv
./10.1016.j.calphad.2023.102644 | L12 ¦ L10 | Thermodynamic database for multi-principal element alloys within the system Al-Co-Cr-Fe-Mn-Ni-C | Navigating the vast composition space of MPEAs has turned out to be extremely challenging. Various criteria have been developed to predict, if a given combination of elements will be single-phase or not, but without much success [16-18]. Standard density functional theory (DFT) methods are rather inaccurate for solid solutions and cannot take possible competing phases into account in any straightforward manner.Ab initiomolecular dynamics and Monte Carlo methods might be able to deliver acceptable predictions, but would probably be prohibitively expensive to reach sufficient accuracy [18]. The only method so far that can deliver reasonably accurate predictions for MPEAs at a reasonable computational cost is the Calphad method [5,16,19,20]. The weakness of the Calphad method is that accurate predictions are limited to the availability of appropriate databases. Most existing Calphad databases are built around one base element, such as Fe, Ni, Al or Mg. Outside the intended composition range, predictions tend to become increasingly inaccurate. More general Calphad databases are very incomplete. The ability to correctly predict MPEAs has been found to be strongly dependent on the fraction of binary and ternary systems included in the database [21,22]. The accuracy of predictions also depends strongly on the quality of the included model descriptions [23], but there is no clear measure for this quality. For any given combination of five elements, the fraction of ternary systems included in the database, with few exceptions, tends to be very low. In this paper, we present a Calphad database for the system Al-Co-Cr-Fe-Mn-Ni-C. In terms of MPEAs this is a very small database, but it still covers many investigated alloys. A preliminary version of the database was already used to predict promising alloy compositions [15,24-26]. The database includes assessments of all binary systems and almost all ternary systems. Most of the assessments are taken from or are based on published assessments, but several ternary systems had to be more or less extensively refitted, since they were based on different binary assessments or used incompatible models for some phases. In some cases, this “refitting” was rather approximate so that the calculated ternary phase diagrams do not exactly reproduce the original assessment. During refitting, an effort was always made to reduce the number and the size of the ternary parameters, and to remove excessive temperature dependencies. The alloys of primary interest for us are fcc-based alloys with additional phases such as bcc/B2 and κ phase. The fcc phase frequently shows a tendency to form various ordered fcc- and bcc-based phases at low temperature. Therefore, the fcc ordering is treated using a four-sublattice order-disorder model [27], which covers the L12and L10ordered phases in addition to disordered fcc. Bcc ordering is treated using a two-sublattice order-disorder model covering bcc and B2 [28]. All elements except Co were included in a database for high- and medium-Mn steels [29]. Compared to that database, several missing ternaries have been added and many of the already included systems have been revised and/or extended. We then use the presented database to illustrate a few alloying concepts. | The development of multi-principal element alloys requires the navigation within a multi-dimensional composition space, which has proven to be challenging. Various methods to predict the state of an alloy, in particular if it is single-phase or not, have been tested with various success. The only approach that can consistently predict the constitution of an alloy, e.g. single-phase, multi-phase, intermetallics, is thermodynamic calculations using Calphad databases. Conventional Calphad databases, such as steel or Ni-base, are of limited use since they are developed for alloys with a specific base element. More suitable databases, such as TCHEA, have been developed, but their development is challenging since they require the inclusion of more subsystems than conventional databases. The predictive capability depends strongly on which elements are considered, and their development is still ongoing. A Calphad database including the elements Al, Co, Cr, Fe, Mn, Ni and C was built up from scratch using mostly assessments of binary and ternary systems from the literature, but with many amendments. This database covers a substantial fraction of the alloys investigated until now plus the element C that is usually not included, but can provide additional strengthening, either in solution or in the form of carbides. | Phases included in the database. Crystal structure data are taken from the respective assessment publication and augmented by data from the Pauling File at Springer Materials [203]. A question mark means that the crystal structure is not completely known and/or that a prototype has not yet been assigned. M in the sublattice model is any metal and Va is a vacancy. | /home/shared/llm-extraction-pipeline/articles_all/10.1016.j.calphad.2023.102644/tables/Table 1.csv | {'a': 'The existence of MnNi2 has been questioned [96].'}
./10.1016.j.calphad.2023.102644 | hcp | Thermodynamic database for multi-principal element alloys within the system Al-Co-Cr-Fe-Mn-Ni-C | The Al-Co system is dominated by the AlCo-B2 phase with a congruent melting temperature of 1946 K [55]. The B2 phase shows a wide solubility range towards Co and a narrow solubility range towards Al. There are several intermetallic phases in the Al-rich part of the system. The system was modelled by Dupin and Ansara [56]. This description was recently thoroughly revised by Stein et al. [55]. The presently used description is based on this description with a number of modifications. Wang et al. [57] modified the description of Stein et al. [55] to remove an inverse miscibility gap in the liquid and also made changes to the Al-rich intermetallic phases to reflect recent experimental data. Ostrowska and Cacciamani [58] made further modifications to the Al-rich phases in connection with their assessment of the Al-Co-Fe system, based on experimental data from Priputen et al. [59]. Noori and Hallstedt [60] increased the stability of bcc relative to B2 and of hcp to improve the fit in the Al-Co-Mn system. The calculated phase diagram is shown in Fig. 1 . | The development of multi-principal element alloys requires the navigation within a multi-dimensional composition space, which has proven to be challenging. Various methods to predict the state of an alloy, in particular if it is single-phase or not, have been tested with various success. The only approach that can consistently predict the constitution of an alloy, e.g. single-phase, multi-phase, intermetallics, is thermodynamic calculations using Calphad databases. Conventional Calphad databases, such as steel or Ni-base, are of limited use since they are developed for alloys with a specific base element. More suitable databases, such as TCHEA, have been developed, but their development is challenging since they require the inclusion of more subsystems than conventional databases. The predictive capability depends strongly on which elements are considered, and their development is still ongoing. A Calphad database including the elements Al, Co, Cr, Fe, Mn, Ni and C was built up from scratch using mostly assessments of binary and ternary systems from the literature, but with many amendments. This database covers a substantial fraction of the alloys investigated until now plus the element C that is usually not included, but can provide additional strengthening, either in solution or in the form of carbides. | Phases included in the database. Crystal structure data are taken from the respective assessment publication and augmented by data from the Pauling File at Springer Materials [203]. A question mark means that the crystal structure is not completely known and/or that a prototype has not yet been assigned. M in the sublattice model is any metal and Va is a vacancy. | /home/shared/llm-extraction-pipeline/articles_all/10.1016.j.calphad.2023.102644/tables/Table 1.csv | {'a': 'The existence of MnNi2 has been questioned [96].'}
./10.1016.j.calphad.2023.102644 | MAX | Thermodynamic database for multi-principal element alloys within the system Al-Co-Cr-Fe-Mn-Ni-C | The Al-Cr-C system contains the MAX phase Cr2AlC. None of the binary phases extends appreciably into the ternary. The system has been modelled by Hallstedt et al. [111] and Zheng et al. [112]. The present modelling is based on [111] with all binaries replaced by those listed in Table 3 . The Gibbs energy expression for Cr2AlC is taken from Ref. [112], but modified to give an incongruent melting temperature of 1773 K, which is close to the experimentally determined melting temperature in the range of 1733-1768 K [111]. | The development of multi-principal element alloys requires the navigation within a multi-dimensional composition space, which has proven to be challenging. Various methods to predict the state of an alloy, in particular if it is single-phase or not, have been tested with various success. The only approach that can consistently predict the constitution of an alloy, e.g. single-phase, multi-phase, intermetallics, is thermodynamic calculations using Calphad databases. Conventional Calphad databases, such as steel or Ni-base, are of limited use since they are developed for alloys with a specific base element. More suitable databases, such as TCHEA, have been developed, but their development is challenging since they require the inclusion of more subsystems than conventional databases. The predictive capability depends strongly on which elements are considered, and their development is still ongoing. A Calphad database including the elements Al, Co, Cr, Fe, Mn, Ni and C was built up from scratch using mostly assessments of binary and ternary systems from the literature, but with many amendments. This database covers a substantial fraction of the alloys investigated until now plus the element C that is usually not included, but can provide additional strengthening, either in solution or in the form of carbides. | Phases included in the database. Crystal structure data are taken from the respective assessment publication and augmented by data from the Pauling File at Springer Materials [203]. A question mark means that the crystal structure is not completely known and/or that a prototype has not yet been assigned. M in the sublattice model is any metal and Va is a vacancy. | /home/shared/llm-extraction-pipeline/articles_all/10.1016.j.calphad.2023.102644/tables/Table 1.csv | {'a': 'The existence of MnNi2 has been questioned [96].'}
./10.1016.j.calphad.2023.102644 | Al11Mn4-lt ¦ Al11Mn4-ht | Thermodynamic database for multi-principal element alloys within the system Al-Co-Cr-Fe-Mn-Ni-C | The Al-poor part of the Al-Cr-Mn system is dominated by the bcc phase at high temperature. At lower temperature, β-Mn extends considerably into the ternary and at still lower temperature AlCr2extends about half-way towards the Al-Mn side. The σ phase dissolves a few at.% Al. This part of the system has been investigated experimentally by Wachtel and Kopp [117] and by Wachtel and Rein [118]. There seems to be no recent investigation. The Al-rich part of the system has been comprehensibly investigated by Grushko et al. [119], who show several isothermal sections and by Balanetskyy et al. [120], who determined the liquidus and solidus. This part of the system is very complex with several phases extending across, or almost across the system at roughly constant Al content. No ternary phase has been identified. The ternary G phase [121] turned out to be an extension of the Al12Mn phase [119]. Both γ-brass phases (γ-D82and γ-D810) extend across the complete system, with γ-D82on top of γ-D810. γ-D82has a large liquidus field and γ-D810a narrow one on the Al-rich side of γ-D82[120]. Most isothermal sections are dominated by γ-D810(rather than γ-D82), though, since γ-D82is only stable in a narrow temperature range, with the temperature increasing towards the Al-Cr side. The μ-Al4M phase also extends across the complete system, whereas Al11Cr2(η in Ref. [119]) and Al7Cr (θ in Ref. [119]) extend considerably from the Al-Cr side and Al11Mn4-ht (T in Ref. [119]), Al11Mn4-lt (υ in [119]) and λ-Al4Mn extend from the Al-Mn side. The system has been modelled by Cui and Jung [122] using the modified quasi-chemical model (MQM) for the liquid. The present modelling is based on their model, but with many changes. Their binary descriptions for Al-Cr and Al-Mn were replaced by those given in Table 2 . In particular, Al-Cr from Ref. [65] based on [67] shows some difference in Gibbs energies at high temperature compared to Al-Cr from Ref. [64] used here, thus, requiring some changes of ternary parameters. The model for the σ phase was changed from 8:4:18 to 10:4:16 and the model for γ-D82was changed from 2:3:2:6 to a simpler 8:5 model. Cui and Jung [122] used very large ternary interactions for bcc, hcp and β-Mn. Those were considerably reduced. There are significant remaining differences between the present work and that of [122]. However, the Al-poor part of the system should be investigated experimentally before further modelling is meaningful. An isothermal section at 1073 K is shown in Fig. 10 . | The development of multi-principal element alloys requires the navigation within a multi-dimensional composition space, which has proven to be challenging. Various methods to predict the state of an alloy, in particular if it is single-phase or not, have been tested with various success. The only approach that can consistently predict the constitution of an alloy, e.g. single-phase, multi-phase, intermetallics, is thermodynamic calculations using Calphad databases. Conventional Calphad databases, such as steel or Ni-base, are of limited use since they are developed for alloys with a specific base element. More suitable databases, such as TCHEA, have been developed, but their development is challenging since they require the inclusion of more subsystems than conventional databases. The predictive capability depends strongly on which elements are considered, and their development is still ongoing. A Calphad database including the elements Al, Co, Cr, Fe, Mn, Ni and C was built up from scratch using mostly assessments of binary and ternary systems from the literature, but with many amendments. This database covers a substantial fraction of the alloys investigated until now plus the element C that is usually not included, but can provide additional strengthening, either in solution or in the form of carbides. | Phases included in the database. Crystal structure data are taken from the respective assessment publication and augmented by data from the Pauling File at Springer Materials [203]. A question mark means that the crystal structure is not completely known and/or that a prototype has not yet been assigned. M in the sublattice model is any metal and Va is a vacancy. | /home/shared/llm-extraction-pipeline/articles_all/10.1016.j.calphad.2023.102644/tables/Table 1.csv | {'a': 'The existence of MnNi2 has been questioned [96].'}
./10.1016.j.calphad.2023.102644 | M7C3 ¦ M23C6 | Thermodynamic database for multi-principal element alloys within the system Al-Co-Cr-Fe-Mn-Ni-C | The Cr-Fe-C system is an important system for steels, in particular tool steels and heat-resistant steels, and has been extensively investigated. The fcc-Fe phase shows a reasonably high combined Cr and C solubility, whereas the C solubility in bcc remains low. Cementite, M23C6and M7C3show considerable ranges of Cr to Fe ratios. All carbides are Cr-rich relative to the fcc and bcc phases. There is a eutectic reaction L → fcc + bcc + M7C3at about 1560 K and a transition reaction L + M23C6→ bcc + M7C3just next to it. The system has been modelled several times [86,178-181]. Here, the evaluation from Khvan et al. [178] is used. | The development of multi-principal element alloys requires the navigation within a multi-dimensional composition space, which has proven to be challenging. Various methods to predict the state of an alloy, in particular if it is single-phase or not, have been tested with various success. The only approach that can consistently predict the constitution of an alloy, e.g. single-phase, multi-phase, intermetallics, is thermodynamic calculations using Calphad databases. Conventional Calphad databases, such as steel or Ni-base, are of limited use since they are developed for alloys with a specific base element. More suitable databases, such as TCHEA, have been developed, but their development is challenging since they require the inclusion of more subsystems than conventional databases. The predictive capability depends strongly on which elements are considered, and their development is still ongoing. A Calphad database including the elements Al, Co, Cr, Fe, Mn, Ni and C was built up from scratch using mostly assessments of binary and ternary systems from the literature, but with many amendments. This database covers a substantial fraction of the alloys investigated until now plus the element C that is usually not included, but can provide additional strengthening, either in solution or in the form of carbides. | Phases included in the database. Crystal structure data are taken from the respective assessment publication and augmented by data from the Pauling File at Springer Materials [203]. A question mark means that the crystal structure is not completely known and/or that a prototype has not yet been assigned. M in the sublattice model is any metal and Va is a vacancy. | /home/shared/llm-extraction-pipeline/articles_all/10.1016.j.calphad.2023.102644/tables/Table 1.csv | {'a': 'The existence of MnNi2 has been questioned [96].'}
./10.1016.j.calphad.2023.102644 | M5C2 | Thermodynamic database for multi-principal element alloys within the system Al-Co-Cr-Fe-Mn-Ni-C | The Fe-Mn-C system has been extensively investigated, in particular the Fe-rich part. The fcc phase is continuous from the Fe-C to the Mn-C side with a slightly increasing C solubility as the Mn content increases. All carbides, cementite (M3C), M23C6, M5C2, and M7C3show extensive solid solution ranges (at constant C content), but only cementite and M23C6are in equilibrium with fcc. The lowest melting temperature is at about 1390 K at a minimum in the L → fcc + cementite monovariant line near 50 at.% Mn. The system has been modelled by Huang [189] and Djurovic et al. [190] among others. The latter description is used here. | The development of multi-principal element alloys requires the navigation within a multi-dimensional composition space, which has proven to be challenging. Various methods to predict the state of an alloy, in particular if it is single-phase or not, have been tested with various success. The only approach that can consistently predict the constitution of an alloy, e.g. single-phase, multi-phase, intermetallics, is thermodynamic calculations using Calphad databases. Conventional Calphad databases, such as steel or Ni-base, are of limited use since they are developed for alloys with a specific base element. More suitable databases, such as TCHEA, have been developed, but their development is challenging since they require the inclusion of more subsystems than conventional databases. The predictive capability depends strongly on which elements are considered, and their development is still ongoing. A Calphad database including the elements Al, Co, Cr, Fe, Mn, Ni and C was built up from scratch using mostly assessments of binary and ternary systems from the literature, but with many amendments. This database covers a substantial fraction of the alloys investigated until now plus the element C that is usually not included, but can provide additional strengthening, either in solution or in the form of carbides. | Phases included in the database. Crystal structure data are taken from the respective assessment publication and augmented by data from the Pauling File at Springer Materials [203]. A question mark means that the crystal structure is not completely known and/or that a prototype has not yet been assigned. M in the sublattice model is any metal and Va is a vacancy. | /home/shared/llm-extraction-pipeline/articles_all/10.1016.j.calphad.2023.102644/tables/Table 1.csv | {'a': 'The existence of MnNi2 has been questioned [96].'}
./10.1016.j.calphad.2023.102644 | M-Al13M4 | Thermodynamic database for multi-principal element alloys within the system Al-Co-Cr-Fe-Mn-Ni-C | The bcc, fcc and β-Mn phases extend far into the Al-poor part of the Al-Fe-Mn system. Above about 25 at.%, Al, bcc changes to B2 by a second-order transition. The B2 phase extends completely from the Al-Fe side to the Al-Mn side at around 1173 K, but not at lower or higher temperatures. The Al-rich part of the system is very complex and has been investigated in detail [131-133]. Both γ-D810and γ-D82have large phase fields, but only γ-D82reaches the Al-Fe side. There are three ternary phases, one of which has a decagonal quasicrystal structure. Al2Fe, Al5Fe2and Al13Fe4(M-Al13M4) extend considerably into the system from the Al-Fe side and μ-Al4Mn and Al6Mn from the Al-Mn side. The system has been modelled several times [72,134-138]. Here the assessment from Zheng et al. [72] is used, who modelled the Al-rich part in detail while essentially keeping the Al-poor part from Lindahl and Selleby [136]. Only a small adjustment of the M-Al13M4phase was needed to have compatibility with the Al-Co-Mn system (M-Al13Co4). | The development of multi-principal element alloys requires the navigation within a multi-dimensional composition space, which has proven to be challenging. Various methods to predict the state of an alloy, in particular if it is single-phase or not, have been tested with various success. The only approach that can consistently predict the constitution of an alloy, e.g. single-phase, multi-phase, intermetallics, is thermodynamic calculations using Calphad databases. Conventional Calphad databases, such as steel or Ni-base, are of limited use since they are developed for alloys with a specific base element. More suitable databases, such as TCHEA, have been developed, but their development is challenging since they require the inclusion of more subsystems than conventional databases. The predictive capability depends strongly on which elements are considered, and their development is still ongoing. A Calphad database including the elements Al, Co, Cr, Fe, Mn, Ni and C was built up from scratch using mostly assessments of binary and ternary systems from the literature, but with many amendments. This database covers a substantial fraction of the alloys investigated until now plus the element C that is usually not included, but can provide additional strengthening, either in solution or in the form of carbides. | Phases included in the database. Crystal structure data are taken from the respective assessment publication and augmented by data from the Pauling File at Springer Materials [203]. A question mark means that the crystal structure is not completely known and/or that a prototype has not yet been assigned. M in the sublattice model is any metal and Va is a vacancy. | /home/shared/llm-extraction-pipeline/articles_all/10.1016.j.calphad.2023.102644/tables/Table 1.csv | {'a': 'The existence of MnNi2 has been questioned [96].'}
./10.1016.j.calphad.2023.102644 | cementite | Thermodynamic database for multi-principal element alloys within the system Al-Co-Cr-Fe-Mn-Ni-C | The classic assessment by Gustafson [90] with a new Gibbs energy expression for the cementite (Fe3C) from Hallstedt et al. [91] is used. | The development of multi-principal element alloys requires the navigation within a multi-dimensional composition space, which has proven to be challenging. Various methods to predict the state of an alloy, in particular if it is single-phase or not, have been tested with various success. The only approach that can consistently predict the constitution of an alloy, e.g. single-phase, multi-phase, intermetallics, is thermodynamic calculations using Calphad databases. Conventional Calphad databases, such as steel or Ni-base, are of limited use since they are developed for alloys with a specific base element. More suitable databases, such as TCHEA, have been developed, but their development is challenging since they require the inclusion of more subsystems than conventional databases. The predictive capability depends strongly on which elements are considered, and their development is still ongoing. A Calphad database including the elements Al, Co, Cr, Fe, Mn, Ni and C was built up from scratch using mostly assessments of binary and ternary systems from the literature, but with many amendments. This database covers a substantial fraction of the alloys investigated until now plus the element C that is usually not included, but can provide additional strengthening, either in solution or in the form of carbides. | Phases included in the database. Crystal structure data are taken from the respective assessment publication and augmented by data from the Pauling File at Springer Materials [203]. A question mark means that the crystal structure is not completely known and/or that a prototype has not yet been assigned. M in the sublattice model is any metal and Va is a vacancy. | /home/shared/llm-extraction-pipeline/articles_all/10.1016.j.calphad.2023.102644/tables/Table 1.csv | {'a': 'The existence of MnNi2 has been questioned [96].'}
./10.1016.j.calphad.2023.102644 | s | Thermodynamic database for multi-principal element alloys within the system Al-Co-Cr-Fe-Mn-Ni-C | The development of multi-principal element alloys requires the navigation within a multi-dimensional composition space, which has proven to be challenging. Various methods to predict the state of an alloy, in particular if it is single-phase or not, have been tested with various success. The only approach that can consistently predict the constitution of an alloy, e.g. single-phase, multi-phase, intermetallics, is thermodynamic calculations using Calphad databases. Conventional Calphad databases, such as steel or Ni-base, are of limited use since they are developed for alloys with a specific base element. More suitable databases, such as TCHEA, have been developed, but their development is challenging since they require the inclusion of more subsystems than conventional databases. The predictive capability depends strongly on which elements are considered, and their development is still ongoing. A Calphad database including the elements Al, Co, Cr, Fe, Mn, Ni and C was built up from scratch using mostly assessments of binary and ternary systems from the literature, but with many amendments. This database covers a substantial fraction of the alloys investigated until now plus the element C that is usually not included, but can provide additional strengthening, either in solution or in the form of carbides. | The development of multi-principal element alloys requires the navigation within a multi-dimensional composition space, which has proven to be challenging. Various methods to predict the state of an alloy, in particular if it is single-phase or not, have been tested with various success. The only approach that can consistently predict the constitution of an alloy, e.g. single-phase, multi-phase, intermetallics, is thermodynamic calculations using Calphad databases. Conventional Calphad databases, such as steel or Ni-base, are of limited use since they are developed for alloys with a specific base element. More suitable databases, such as TCHEA, have been developed, but their development is challenging since they require the inclusion of more subsystems than conventional databases. The predictive capability depends strongly on which elements are considered, and their development is still ongoing. A Calphad database including the elements Al, Co, Cr, Fe, Mn, Ni and C was built up from scratch using mostly assessments of binary and ternary systems from the literature, but with many amendments. This database covers a substantial fraction of the alloys investigated until now plus the element C that is usually not included, but can provide additional strengthening, either in solution or in the form of carbides. | Phases included in the database. Crystal structure data are taken from the respective assessment publication and augmented by data from the Pauling File at Springer Materials [203]. A question mark means that the crystal structure is not completely known and/or that a prototype has not yet been assigned. M in the sublattice model is any metal and Va is a vacancy. | /home/shared/llm-extraction-pipeline/articles_all/10.1016.j.calphad.2023.102644/tables/Table 1.csv | {'a': 'The existence of MnNi2 has been questioned [96].'}
./10.1016.j.calphad.2023.102644 | k | Thermodynamic database for multi-principal element alloys within the system Al-Co-Cr-Fe-Mn-Ni-C | The term high-entropy alloy (HEA) was coined [1] at the same time as the discovery by Cantor et al. [2] that the equimolar Co-Cr-Fe-Mn-Ni alloy was single-phase face-centred cubic (fcc). This was attributed to the large entropy of mixing, stabilising the disordered solution phase. Later it was found that the Cantor alloy is only single-phase fcc at high temperature and starts to precipitate a number of other phases below about 1073 K [3]. It was also found that most other equimolar combinations of five different metals do not result in single-phase solid solutions [2]. Nevertheless, the idea of combining a number of elements with substantial concentrations, without relying on a specific base element, opened a vast space for developing new alloys, resulting in a fast-growing research field. To also include alloys that are not necessarily single-phase, the term multi-principal element alloy (MPEA) was introduced [1,4]. A substantial fraction of the research so far has been concerned with the Cantor alloy and added elements to the Cantor alloy or subsets thereof [5]. The most frequently studied further element is Al. The mechanical properties of the Cantor alloy are typical for single-phase fcc alloys [6,7], showing a relatively low yield stress, substantial work hardening and large ductility [8,9]. A particularity of the Cantor alloy is that it shows considerably higher strength and ductility at cryogenic temperature (77 K) than at room temperature [8]. By adding Al, alloys can be created that contain variable amounts of fcc, body-centred cubic (bcc) and/or B2 phases [10,11]. The B2 phase is an ordered bcc phase, which often results in loss of ductility and leading to brittleness in steels and other alloys, but it has been shown recently that it can also be used as a strengthening agent without severe loss of ductility [12]. C is an element that is not commonly included in MPEAs, but can both be used as a potent solid solution strengthener in fcc alloys and to form carbides, which can contribute to precipitation hardening when they are sufficiently finely dispersed. In combination with Al, Fe, Mn, Co, and Ni the so called κ phase can be formed. The κ phase, M3AlC (M = Fe, Mn, Co, Ni), is coherent with the fcc phase and can form very fine precipitates, resulting in a large increase in yield stress [13,14]. It was recently found that simultaneous precipitation of B2 and κ phase is possible, resulting in a further increase in yield stress [15]. | The development of multi-principal element alloys requires the navigation within a multi-dimensional composition space, which has proven to be challenging. Various methods to predict the state of an alloy, in particular if it is single-phase or not, have been tested with various success. The only approach that can consistently predict the constitution of an alloy, e.g. single-phase, multi-phase, intermetallics, is thermodynamic calculations using Calphad databases. Conventional Calphad databases, such as steel or Ni-base, are of limited use since they are developed for alloys with a specific base element. More suitable databases, such as TCHEA, have been developed, but their development is challenging since they require the inclusion of more subsystems than conventional databases. The predictive capability depends strongly on which elements are considered, and their development is still ongoing. A Calphad database including the elements Al, Co, Cr, Fe, Mn, Ni and C was built up from scratch using mostly assessments of binary and ternary systems from the literature, but with many amendments. This database covers a substantial fraction of the alloys investigated until now plus the element C that is usually not included, but can provide additional strengthening, either in solution or in the form of carbides. | Phases included in the database. Crystal structure data are taken from the respective assessment publication and augmented by data from the Pauling File at Springer Materials [203]. A question mark means that the crystal structure is not completely known and/or that a prototype has not yet been assigned. M in the sublattice model is any metal and Va is a vacancy. | /home/shared/llm-extraction-pipeline/articles_all/10.1016.j.calphad.2023.102644/tables/Table 1.csv | {'a': 'The existence of MnNi2 has been questioned [96].'}
./10.1016.j.calphad.2024.102702 | HEA-Mo ¦ HEA-Ta ¦ HEA-W | Combined experimental and CALPHAD investigation of equimolar AlCoCrFeNiX (X=Mo,Ta,W) High-Entropy Alloys | In this work, four equiatomic alloys AlCoCrFeNi, AlCoCrFeNiMo, AlCoCrFeNiTa and AlCoCrFeNiW, hereafter referred to as HEA-Ref, HEA-Mo, HEA-Ta, and HEA-W, respectively, were synthesized by arc-melting. It has to be noted that for such refractory-rich, Al-containing HEAs this procedure is usually complicated; the boiling temperature of Al is lower than the melting point of the refractory metals, possibly causing Al losses or the presence of unreacted Mo, Ta, or W. For this reason, selected binary and ternary alloys were preliminarily prepared by arc-melting the appropriate quantities of the pure metals (purity > 99.9 %), and then combined to obtain the final senary alloys. The slight differences between nominal and experimental compositions (see Table 3 and the final discussion) can be attributed to such 2-steps preparation. Arc-melting was performed under purified Ar atmosphere and the oxygen content in the chamber was further reduced by arc-melting a piece of Zr before each melting process; to ensure compositional homogeneity, the alloys were flipped and re-melted up to 10 times. Alloy samples of about 0.5 g were obtained. After arc-melting, to ensure equilibration, samples were wrapped in Ta foils, closed in quartz vials under inert atmosphere, annealed and finally quenched in water. Duration and temperatures of the treatments were specifically selected for each sample with the aid of thermodynamic calculations performed with the GHEA database (details are reported in Table 3 ). In view of the micrographic observation, cross-sectioned samples were mechanically polished down to 1 μm using diamond paste. Sample microstructure and phase compositions were analyzed by SEM (model: LEO 1450 VP) coupled with EDS (Oxford Instruments, 7353 model with Oxford-INCA software v.4.07, type detector: Si(Li)). Phase amounts in mole fraction (of atoms) were qualitatively evaluated assuming that they are equivalent to the volume fractions determined by image analysis (software GIMP) of the alloy surfaces observed by SEM. The assumed equivalence between volume and mole fractions is justified by the small variation between the molar volumes of metals and alloys. XRD analysis was performed using a powder diffractometer (Siemensd-500 -CuKαradiation, Ni filter; operated in the vertical mode on 40 kV and 30 mA) equipped with the Diffract AT V3 software package. X-ray patterns were collected in the 30-100° 2θ range. XRD was carried out on the polished surface of bulk samples, since it was impossible to obtain powder of sufficient quality. Finally, microhardness of the different phases in the samples was measured using a Vickers indenter (Leica VM HT MOT), with a load of 0.01 kgf (0.098 N) and a dwell time of 12 s; additional indentations were performed at higher loads, 0.1 kgf (0.98 N), aiming to evaluate the contribute of the different phases to the global microhardness of the alloy. At least 5 indentations were performed for each measurement. The distance between the different indentations was taken to be higher than three times the length of their diagonal. | Aiming to evaluate the effect of refractory metal additions to a quinary AlCoCrFeNi High-Entropy Alloy (HEA), three novel equimolar AlCoCrFeNi-X (X = Mo, Ta, W) HEAs were designed, arc-melted, annealed, and characterized by SEM-EDS, XRD and microhardness measurements. CALPHAD thermodynamic calculations were exploited to design compositions and thermal treatments of the selected HEAs as well as to predict constitution and interpret microstructure of the samples. On the other hand, the experimental results contributed to the validation of the in-house built GHEA thermodynamic database (including the Al, Co, Cr, Fe, Ni, Mo, Ta, W elements) used for the calculations. No TCP intermetallic was found to form in the quinary AlCoCrFeNi alloy. However, the formation of σ, Laves-C14 and μ phases was observed in the samples containing Mo, Ta, and W, respectively, in agreement with the most accepted VEC-based phases stabilization criteria. The addition of the refractory metals led to a microhardness increase for all the investigated alloys. Overall, good agreement was observed between experiments and calculations, especially for compositional trends and phase amounts, allowing the database validation and supporting its applicability to phase equilibria simulation in the six-component HEAs belonging to the Al-Co-Cr-Fe-Ni-X (X = Mo, Ta, W) systems. | Thermal treatment and composition (mol%) determined by EDS of cross-sectioned HEA-Ref, HEA-Mo, HEA-Ta, HEA-W samples. The slight differences between nominal and experimental compositions can be attributed to the synthesis procedure (see Section 2.1). Additionally, calculated solidus and liquidus temperatures are reported. | /home/shared/llm-extraction-pipeline/articles_all/10.1016.j.calphad.2024.102702/tables/Table 3.csv
./10.1016.j.calphad.2024.102702 | HEA-Ref | Combined experimental and CALPHAD investigation of equimolar AlCoCrFeNiX (X=Mo,Ta,W) High-Entropy Alloys | In this work, four equiatomic alloys AlCoCrFeNi, AlCoCrFeNiMo, AlCoCrFeNiTa and AlCoCrFeNiW, hereafter referred to as HEA-Ref, HEA-Mo, HEA-Ta, and HEA-W, respectively, were synthesized by arc-melting. It has to be noted that for such refractory-rich, Al-containing HEAs this procedure is usually complicated; the boiling temperature of Al is lower than the melting point of the refractory metals, possibly causing Al losses or the presence of unreacted Mo, Ta, or W. For this reason, selected binary and ternary alloys were preliminarily prepared by arc-melting the appropriate quantities of the pure metals (purity > 99.9 %), and then combined to obtain the final senary alloys. The slight differences between nominal and experimental compositions (see Table 3 and the final discussion) can be attributed to such 2-steps preparation. Arc-melting was performed under purified Ar atmosphere and the oxygen content in the chamber was further reduced by arc-melting a piece of Zr before each melting process; to ensure compositional homogeneity, the alloys were flipped and re-melted up to 10 times. Alloy samples of about 0.5 g were obtained. After arc-melting, to ensure equilibration, samples were wrapped in Ta foils, closed in quartz vials under inert atmosphere, annealed and finally quenched in water. Duration and temperatures of the treatments were specifically selected for each sample with the aid of thermodynamic calculations performed with the GHEA database (details are reported in Table 3 ). In view of the micrographic observation, cross-sectioned samples were mechanically polished down to 1 μm using diamond paste. Sample microstructure and phase compositions were analyzed by SEM (model: LEO 1450 VP) coupled with EDS (Oxford Instruments, 7353 model with Oxford-INCA software v.4.07, type detector: Si(Li)). Phase amounts in mole fraction (of atoms) were qualitatively evaluated assuming that they are equivalent to the volume fractions determined by image analysis (software GIMP) of the alloy surfaces observed by SEM. The assumed equivalence between volume and mole fractions is justified by the small variation between the molar volumes of metals and alloys. XRD analysis was performed using a powder diffractometer (Siemensd-500 -CuKαradiation, Ni filter; operated in the vertical mode on 40 kV and 30 mA) equipped with the Diffract AT V3 software package. X-ray patterns were collected in the 30-100° 2θ range. XRD was carried out on the polished surface of bulk samples, since it was impossible to obtain powder of sufficient quality. Finally, microhardness of the different phases in the samples was measured using a Vickers indenter (Leica VM HT MOT), with a load of 0.01 kgf (0.098 N) and a dwell time of 12 s; additional indentations were performed at higher loads, 0.1 kgf (0.98 N), aiming to evaluate the contribute of the different phases to the global microhardness of the alloy. At least 5 indentations were performed for each measurement. The distance between the different indentations was taken to be higher than three times the length of their diagonal. | Aiming to evaluate the effect of refractory metal additions to a quinary AlCoCrFeNi High-Entropy Alloy (HEA), three novel equimolar AlCoCrFeNi-X (X = Mo, Ta, W) HEAs were designed, arc-melted, annealed, and characterized by SEM-EDS, XRD and microhardness measurements. CALPHAD thermodynamic calculations were exploited to design compositions and thermal treatments of the selected HEAs as well as to predict constitution and interpret microstructure of the samples. On the other hand, the experimental results contributed to the validation of the in-house built GHEA thermodynamic database (including the Al, Co, Cr, Fe, Ni, Mo, Ta, W elements) used for the calculations. No TCP intermetallic was found to form in the quinary AlCoCrFeNi alloy. However, the formation of σ, Laves-C14 and μ phases was observed in the samples containing Mo, Ta, and W, respectively, in agreement with the most accepted VEC-based phases stabilization criteria. The addition of the refractory metals led to a microhardness increase for all the investigated alloys. Overall, good agreement was observed between experiments and calculations, especially for compositional trends and phase amounts, allowing the database validation and supporting its applicability to phase equilibria simulation in the six-component HEAs belonging to the Al-Co-Cr-Fe-Ni-X (X = Mo, Ta, W) systems. | Equilibrium phase fraction (EPF, mol%) and compositions of BCC-B2 phase for all the investigated HEAs, evaluated by image analysis and SEM-EDS, respectively. | /home/shared/llm-extraction-pipeline/articles_all/10.1016.j.calphad.2024.102702/tables/Table 8.csv
./10.1016.j.carbon.2024.119406 | S003 ¦ S006 | Novel carbonitriding process of high-entropy alloys using mechanochemical process for obtaining excellent high-frequency electromagnetic properties | Achieving excellent electromagnetic-wave absorption (EMA) performances and outstanding multifunctional physicochemical properties in complicated application environments is a great challenge for high-entropy alloys (HEAs) absorber. To accomplish this goal, a novel mechanochemical carbonitriding technique is designed. Carbonitriding FeCoNiCu HEAs with flake-like morphology is successfully prepared by a mechanochemical method using the cyano-compound (melamine, C3H6N6) and metal powders as raw materials. Through the investigation of phase structure, magnetic properties, corrosion resistance, oxidation resistance and EMA performances of the samples, it can be found that the carbonitriding process optimizes the high-frequency electromagnetic matching of HEAs, and realizes excellent EMA performances. With the introduction of melamine, S003 (FeCoNiCuM0.03) sample has a reflection loss of -55.8 dB with an effective absorption bandwidth (EAB) of 3.82 GHz, and S006 (FeCoNiCuM0.06) sample achieves a strong absorption of -61.8 dB. In addition, the carbonitriding FeCoNiCu HEAs exhibit excellent corrosion resistance and mechanical hardness. This work not only demonstrates the potential of carbonitriding HEAs for EMA applications, but also provides a new concept for optimizing the electromagnetic impedance matching of HEAs. | Achieving excellent electromagnetic-wave absorption (EMA) performances and outstanding multifunctional physicochemical properties in complicated application environments is a great challenge for high-entropy alloys (HEAs) absorber. To accomplish this goal, a novel mechanochemical carbonitriding technique is designed. Carbonitriding FeCoNiCu HEAs with flake-like morphology is successfully prepared by a mechanochemical method using the cyano-compound (melamine, C3H6N6) and metal powders as raw materials. Through the investigation of phase structure, magnetic properties, corrosion resistance, oxidation resistance and EMA performances of the samples, it can be found that the carbonitriding process optimizes the high-frequency electromagnetic matching of HEAs, and realizes excellent EMA performances. With the introduction of melamine, S003 (FeCoNiCuM0.03) sample has a reflection loss of -55.8 dB with an effective absorption bandwidth (EAB) of 3.82 GHz, and S006 (FeCoNiCuM0.06) sample achieves a strong absorption of -61.8 dB. In addition, the carbonitriding FeCoNiCu HEAs exhibit excellent corrosion resistance and mechanical hardness. This work not only demonstrates the potential of carbonitriding HEAs for EMA applications, but also provides a new concept for optimizing the electromagnetic impedance matching of HEAs. | The comparison of EMA performances of five samples. | /home/shared/llm-extraction-pipeline/articles_all/10.1016.j.carbon.2024.119406/tables/Table 1.csv
./10.1016.j.carbon.2024.119406 | S008 ¦ S000 ¦ S010 | Novel carbonitriding process of high-entropy alloys using mechanochemical process for obtaining excellent high-frequency electromagnetic properties | Fig. 1 depicted a schematic illustration of the preparation process of carbonitriding FeCoNiCu HEAs. Fe, Co, Ni, and Cu were used as the main materials of high-entropy alloys, and melamine (C3H6N6) was selected as the C and N source to prepare carbonitriding FeCoNiCu HEAs powders by a mechanochemical method. The metal elements were transformed into HEAs under the tremendous mechanical impact of high-energy ball milling, meanwhile both C and N atoms in C3H6N6penetrate into the lattices of HEAs. The mass ratio of ball and powder was 10:1. The intermittent ball-milling process (ball-milling for 30 min and then suspending for 10 min) was utilized to prevent high-temperature oxidation of HEAs. Each sample was milled for total 10 h. 20 mL ethanol was added to each sample and milling for another 0.5 h to avoid adhesion of the HEAs powder to the tank and balls. Finally, the samples were washed for three times with hot water to remove the possible residual C3H6N6(the C3H6N6in hot water is soluble). Carbonitriding FeCoNiCu HEAs with different C3H6N6contents are denoted as S000 (FeCoNiCu), S003 (FeCoNiCuM0.03), S006 (FeCoNiCuM0.06), S008 (FeCoNiCuM0.08), and S010 (FeCoNiCuM0.10), in which M stands for C3H6N6. The subscript value of M indicates the mole amount of melamine used in the experiment. | Achieving excellent electromagnetic-wave absorption (EMA) performances and outstanding multifunctional physicochemical properties in complicated application environments is a great challenge for high-entropy alloys (HEAs) absorber. To accomplish this goal, a novel mechanochemical carbonitriding technique is designed. Carbonitriding FeCoNiCu HEAs with flake-like morphology is successfully prepared by a mechanochemical method using the cyano-compound (melamine, C3H6N6) and metal powders as raw materials. Through the investigation of phase structure, magnetic properties, corrosion resistance, oxidation resistance and EMA performances of the samples, it can be found that the carbonitriding process optimizes the high-frequency electromagnetic matching of HEAs, and realizes excellent EMA performances. With the introduction of melamine, S003 (FeCoNiCuM0.03) sample has a reflection loss of -55.8 dB with an effective absorption bandwidth (EAB) of 3.82 GHz, and S006 (FeCoNiCuM0.06) sample achieves a strong absorption of -61.8 dB. In addition, the carbonitriding FeCoNiCu HEAs exhibit excellent corrosion resistance and mechanical hardness. This work not only demonstrates the potential of carbonitriding HEAs for EMA applications, but also provides a new concept for optimizing the electromagnetic impedance matching of HEAs. | The comparison of EMA performances of five samples. | /home/shared/llm-extraction-pipeline/articles_all/10.1016.j.carbon.2024.119406/tables/Table 1.csv
./10.1016.j.ccr.2022.214826 | CuONPs | Atom hybridization of metallic elements: Emergence of subnano metallurgy for the post-nanotechnology | In order to elucidate the reason for decreasing the H2reduction temperature of the Cu28OxSNPs, the extended X-ray absorption fine structure (EXAFS) analysis of the Cu28OxSNPs and CuOCOMwas performed, accompanied with those of CuOCOMand CuO NPs (CuONPs: 1.6-4.0 nm). Table 2 summarizes for the particle sizes, bond parameters and H2reduction temperature of these copper oxides with different particle sizes. The Cu-O bond length of 2.05 ± 0.02 Å in the Cu28OxSNPs was longer than the Cu-O bonds in CuOCOM(1.95 Å). The coordination number for the Cu-Cu bonds in Cu28OxSNPs was not clearly determined, whereas that for the Cu-O bond in Cu28OxSNPs (3.6 ± 0.6) was larger than that for the Cu-O bond in CuOCOM(2.0 ± 1.0). Characterization of the CuO SNPs led to the conclusion that the amorphous Cu28OxSNPs were covered with OH or H2O groups on the strained surfaces, which was supported by the theoretical calculations[119]. Therefore, the enhanced reactivity of the CuO SNPs is attributed to the amorphous surfaces and coordinately unsaturated species, different from the crystalline NPs. The subnano copper oxide particles improved the reduction step reaction in the Cu(II) → Cu(I) progress on decreasing the particle sizes from NPs to SNPs. The surface-strained structure of the CuO SNPs causes significant elongation of the Cu-O bonds, resulting in facile dissociation of the oxygen atoms during H2reduction reaction. | Miniaturizing metallic materials from the nanoscale to the atomic scale transforms the structures and physical properties. Among these sub-nanoscale materials, some catalysts exhibit activity superior to conventional nanoparticle catalysts. Furthermore, some subnanoparticles become superatoms that exhibit unusual physical properties that deviate from the properties of the original elements. However, conventional metallurgy and chemistry often do not apply to synthetic strategies, structural analysis, and functional design of materials because crystal structures disappear at the sub-nanoscale. This review focuses on the synthesis, structural analysis, and functionality at the sub-nanoscale, overviewing a series of materials research, so-called “atom hybridization,” in which atoms are hybridized to create desired materials for their applications. | Summary for the results obtained from the STEM, EXAFS, and H2-TPR. | /home/shared/llm-extraction-pipeline/articles_all/10.1016.j.ccr.2022.214826/tables/Table 2.csv | {'NA': '[9090].'}
./10.1016.j.ccr.2022.214826 | CuOCOM ¦ Cu28Ox | Atom hybridization of metallic elements: Emergence of subnano metallurgy for the post-nanotechnology | In situX-ray absorption fine structure (XAFS) measurements of Cu28OxSNPs (0.95 nm ± 0.17 nm), which were prepared using a DPA template, during temperature-programmed reduction (TPR) with H2achieved the lowest reduction temperature for the Cu(II) → Cu(I) step at the 50 % conversion (T50= 138 °C), as shown in Fig. 33 [271]. The commercially available CuO NPs (CuOCOM, about 50 nm) were directly reduced to from Cu(II) to metallic Cu(0) without forming Cu(I) intermediate phases (T50= 293 °C)[259]. These results clearly show the enhanced reactivity of Cu28OxSNPs, compared to that of the copper oxide NPs, which is attributed to the lower activation barrier in the reverse reaction of Fig. 32 . | Miniaturizing metallic materials from the nanoscale to the atomic scale transforms the structures and physical properties. Among these sub-nanoscale materials, some catalysts exhibit activity superior to conventional nanoparticle catalysts. Furthermore, some subnanoparticles become superatoms that exhibit unusual physical properties that deviate from the properties of the original elements. However, conventional metallurgy and chemistry often do not apply to synthetic strategies, structural analysis, and functional design of materials because crystal structures disappear at the sub-nanoscale. This review focuses on the synthesis, structural analysis, and functionality at the sub-nanoscale, overviewing a series of materials research, so-called “atom hybridization,” in which atoms are hybridized to create desired materials for their applications. | Summary for the results obtained from the STEM, EXAFS, and H2-TPR. | /home/shared/llm-extraction-pipeline/articles_all/10.1016.j.ccr.2022.214826/tables/Table 2.csv | {'NA': '[9090].'}
./10.1016.j.ccr.2022.214916 | a/c-NiFe-G | Amorphous/Crystalline Heterostructure Transition-Metal-based Catalysts for High-Performance Water Splitting | Fei’s group has constructed a series of graphene-encapsulated a/c NiFe hetero-phase alloy catalysts by a microwave thermal method[75]. As shown in Fig. 6 a, the schematic image of a/c NiFe alloy@graphene (a/c-NiFe-G) illustrated the a/c hybrid phase with obvious grain boundary, which is different from the crystalline NiFe alloy@graphene (c-NiFe-G) with homogeneous phase structures ( Fig. 6 b). In Fig. 6 c, the XRD patterns of both a/c-NiFe-G and c-NiFe-G could be observed. Apart from the distinct (002) plane ascribed to C, low-intensity diffraction peaks could be seen in the a/c-NiFe-G samples compared to c-NiFe-G samples, indicating the amorphous property with poor crystallinity in a/c-NiFe-G catalysts. Fig. 6 d-gdisplayed the HRTEM and SAED patterns of a/c-NiFe-G catalysts. Notably, the amorphous and crystalline regions could be seen, as well as the diffraction rings and bright spots in the FFT patterns. For comparison, only the crystalline phase existed in the c-NiFe-G samples. In this synthetic procedure of a/c NiFe-G catalysts, the graphene coating served as the highly-conductive layer for improving the integral conductivity of nanomaterials. | The rational phase engineering on transition-metal-based (TM-based) catalysts is an efficient strategy to improve the catalytic performance for oxygen evolution reaction (OER) and hydrogen evolution reaction (HER) in water splitting. Combining high conductivity from crystalline phase with orderly atomic arrangement and high activity from amorphous phase with abundant unsaturated sites, more amorphous/crystalline (a/c) heterostructure TM-based catalysts with optimized electronic structures have been confirmed to exhibit superior OER and HER properties with well-balanced activity and stability. However, the rational design of the a/c TM-based catalysts for water splitting is often ignored. In this review, we firstly summarized the amorphization/crystallization strategies for constructing a/c TM-based catalysts including pyrolysis method, composition-tuned approach, electrochemical method, chemical etching and other strategies. Then, we introduced various kinds of a/c TM-based catalysts such as a/c TM-based alloys, oxides and hydroxides, nitrides/phosphides/sulfides, and composites. In addition, the roles of a/c interfaces on the performance promotion for OER and HER have been analyzed, which involved the active sites increasement with optimized d-band center, catalytic kinetics acceleration with fast electron transfer, and stability enhancement with electron density redistribution. Finally, we proposed the existing challenges and further perspectives referring to the precise synthesis, in-depth activity investigation and performance promotion. | Summary of the characteristics of a/c TM-based catalysts with for efficient OER and HER in water splitting. | /home/shared/llm-extraction-pipeline/articles_all/10.1016.j.ccr.2022.214916/tables/Table 2.csv
./10.1016.j.ccr.2022.214916 | Zn-VOx-Co | Amorphous/Crystalline Heterostructure Transition-Metal-based Catalysts for High-Performance Water Splitting | Guan and co-workers have reported a 2D Zn-VOx-Co NSs heterostructure with hybrid amorphous VOx-Co phase and crystalline Zn-Co phase[57]. In Fig. 3 a, the Zn-VOx-Co catalysts were obtained on the carbon faber under the potential of -1.7 V for 1200 s in a solution of Co2+, Zn2+, and VO3-. The different electrochemical process occurred in the mixed solution. The as-prepared Zn-VOx-Co NSs displayed distinct amorphous areas ( Fig. 3 b and c) The dual-doped Zn and VOxendow amorphous Co phase with rich unsaturated bonds for promoted catalytic activity. This study realized a one-step amorphization for TM-based catalysts. The electrochemical method could also be used to convert crystalline materials to amorphous phase. Hod’s group have proposed an ambient-temperature electrochemical conversion of crystalline MOFs structures into the amorphous sulfides[58]. In Fig. 3 d, the ZIF-L grown on the nickel foam (NF) could react with Co(NO3)2with 2-methylimidazole by the polymerization process to prepare the crystalline ZIF-L/NF-x catalysts. Afterwards, the ZIF-L/NF-x samples could be converted into amorphous Co(OH)2(aCo(OH)2) layer by electroreduction treatment. In detail, the consecutive CV cycle numbers were operated on the ZIF-L/NF-x electrodes to active the surficial ZIF-L into amorphous hydroxides phase. Herein, the amorphous Co(OH)2/crystalline ZIF-L heterostructures were synthesized. In particular, the electrochemical surface area ofaCo(OH)2-ZIF-L/NF-y with different crystallinities could be tuned by changing the CV cycle numbers, indicating the favorable controllability of electrochemical methods for preparing a/c hybrid catalysts. | The rational phase engineering on transition-metal-based (TM-based) catalysts is an efficient strategy to improve the catalytic performance for oxygen evolution reaction (OER) and hydrogen evolution reaction (HER) in water splitting. Combining high conductivity from crystalline phase with orderly atomic arrangement and high activity from amorphous phase with abundant unsaturated sites, more amorphous/crystalline (a/c) heterostructure TM-based catalysts with optimized electronic structures have been confirmed to exhibit superior OER and HER properties with well-balanced activity and stability. However, the rational design of the a/c TM-based catalysts for water splitting is often ignored. In this review, we firstly summarized the amorphization/crystallization strategies for constructing a/c TM-based catalysts including pyrolysis method, composition-tuned approach, electrochemical method, chemical etching and other strategies. Then, we introduced various kinds of a/c TM-based catalysts such as a/c TM-based alloys, oxides and hydroxides, nitrides/phosphides/sulfides, and composites. In addition, the roles of a/c interfaces on the performance promotion for OER and HER have been analyzed, which involved the active sites increasement with optimized d-band center, catalytic kinetics acceleration with fast electron transfer, and stability enhancement with electron density redistribution. Finally, we proposed the existing challenges and further perspectives referring to the precise synthesis, in-depth activity investigation and performance promotion. | Summary of the characteristics of a/c TM-based catalysts with for efficient OER and HER in water splitting. | /home/shared/llm-extraction-pipeline/articles_all/10.1016.j.ccr.2022.214916/tables/Table 2.csv
./10.1016.j.ccr.2022.214916 | NiP/NiO-NiPi | Amorphous/Crystalline Heterostructure Transition-Metal-based Catalysts for High-Performance Water Splitting | The controllable phosphorization could form the TMOs/phosphates mixtures. For example, Toghan et al have modulated the a/c interface on the NiPObased catalysts under a precisely-controlled electrodeposition method[106]. Specifically, the NiO/NiPi catalysts were prepared under -1.2 V for 1 min while NiP/NiO-NiPi catalysts were synthesized under -1.1 V for 20 min ( Fig. 9 a). In Fig. 9 b and c, TEM images revealed that both the NiPObased catalysts exhibited the amorphous and crystalline phases. The controllable phosphorization could not only generate the TMOs/phosphates mixtures, but also form the TMOs/TMPs. Wang et al have engineered a kind of crystalline CoMoO4@amorphous CoPxcatalysts[107]. In Fig. 9 d, the synergy of amorphous CoPxand crystalline CoMoO4nanoparticles in the shell could exhibit superior catalytic properties. The respective phase structures were shown in Fig. 9 e and f. The mapping images revealed the elemental distribution in CoMoO4@a-CoPxcatalysts ( Fig. 9 g). The amorphous CoPxin the shell offered more highly active sites while the crystalline structure could modulate the electron transfer to active centers for preventing the deactivation of active sites. | The rational phase engineering on transition-metal-based (TM-based) catalysts is an efficient strategy to improve the catalytic performance for oxygen evolution reaction (OER) and hydrogen evolution reaction (HER) in water splitting. Combining high conductivity from crystalline phase with orderly atomic arrangement and high activity from amorphous phase with abundant unsaturated sites, more amorphous/crystalline (a/c) heterostructure TM-based catalysts with optimized electronic structures have been confirmed to exhibit superior OER and HER properties with well-balanced activity and stability. However, the rational design of the a/c TM-based catalysts for water splitting is often ignored. In this review, we firstly summarized the amorphization/crystallization strategies for constructing a/c TM-based catalysts including pyrolysis method, composition-tuned approach, electrochemical method, chemical etching and other strategies. Then, we introduced various kinds of a/c TM-based catalysts such as a/c TM-based alloys, oxides and hydroxides, nitrides/phosphides/sulfides, and composites. In addition, the roles of a/c interfaces on the performance promotion for OER and HER have been analyzed, which involved the active sites increasement with optimized d-band center, catalytic kinetics acceleration with fast electron transfer, and stability enhancement with electron density redistribution. Finally, we proposed the existing challenges and further perspectives referring to the precise synthesis, in-depth activity investigation and performance promotion. | Summary of the characteristics of a/c TM-based catalysts with for efficient OER and HER in water splitting. | /home/shared/llm-extraction-pipeline/articles_all/10.1016.j.ccr.2022.214916/tables/Table 2.csv
./10.1016.j.ccr.2022.214916 | Ni2P@FePOxHy | Amorphous/Crystalline Heterostructure Transition-Metal-based Catalysts for High-Performance Water Splitting | The rational engineering on a/c TM-based catalysts not only display superior stability under the laboratory conditions, but also demonstrate remarkable durability under industrial water-electrolyzer condition for satisfying the desirable commercial criteria. For example, Kim et al have reported a kind of a/c mesoporous Ni2P@FePOxHycatalysts for OER[129]. In Fig. 12 a, the as-prepared catalysts exhibited an excellent catalytic long-term stability of 12 days at a high-current-density of 100 mA cm-2. The overall water splitting stability is likewise excellent for more than 100 h under 100 mA cm-2( Fig. 12 b). In addition, the Ni2P@FePOxHycatalysts delivered a cell voltage of 1.75 V for 100 mA cm-2in a practical alkaline-anion-exchange-membrane water-electrolyzer (AAEMWE) cell ( Fig. 12 c). The above OER, overall water splitting, and AAEMWE stability tests all further demonstrated the distinguished durability of Ni2P@FePOxHywith the engineered a/c interfaces. Notably, the amorphous layers also have a stabilization effect on the inner crystalline catalysts. Yin et al have reported an amorphous FeOOH coating for stabilizing the WO2-NaxWO3for boosted OER[130]. In Fig. 12 d, the TEM image exhibited distinct FeOOH layer coated on WO2-NaxWO3catalysts (denoted as WO2-NaxWO3@FeOOH/NF). Benefitting from the amorphous layer, the a/c WO2-NaxWO3@FeOOH/NF catalysts exhibited the improved catalytic stability with less current density loss of Δ18 mV increasement than WO2-NaxWO3/NF catalysts (Δ43 mV) ( Fig. 12 e and f). In addition, the structures could still mostly maintain the original morphology, indicating the favorable mechanical stability. Furthermore, the XRD and XPS analysis were conducted to analyze the phase structure, chemical valences of catalysts after stability. The representative diffraction peaks with certain phase structures could still be maintained. Meanwhile, the locations and intensities on fitting peaks of different catalysts before and after OER tests exhibit slight changes, indicating the mild variations on samples ( Fig. 12 g-i). Generally, the coated amorphous FeOOH layer had greatly improve the catalytic durability with the least corrosion rate, indicating the huge potential of amorphous phase on the role of stability enhancement. | The rational phase engineering on transition-metal-based (TM-based) catalysts is an efficient strategy to improve the catalytic performance for oxygen evolution reaction (OER) and hydrogen evolution reaction (HER) in water splitting. Combining high conductivity from crystalline phase with orderly atomic arrangement and high activity from amorphous phase with abundant unsaturated sites, more amorphous/crystalline (a/c) heterostructure TM-based catalysts with optimized electronic structures have been confirmed to exhibit superior OER and HER properties with well-balanced activity and stability. However, the rational design of the a/c TM-based catalysts for water splitting is often ignored. In this review, we firstly summarized the amorphization/crystallization strategies for constructing a/c TM-based catalysts including pyrolysis method, composition-tuned approach, electrochemical method, chemical etching and other strategies. Then, we introduced various kinds of a/c TM-based catalysts such as a/c TM-based alloys, oxides and hydroxides, nitrides/phosphides/sulfides, and composites. In addition, the roles of a/c interfaces on the performance promotion for OER and HER have been analyzed, which involved the active sites increasement with optimized d-band center, catalytic kinetics acceleration with fast electron transfer, and stability enhancement with electron density redistribution. Finally, we proposed the existing challenges and further perspectives referring to the precise synthesis, in-depth activity investigation and performance promotion. | Summary of the characteristics of a/c TM-based catalysts with for efficient OER and HER in water splitting. | /home/shared/llm-extraction-pipeline/articles_all/10.1016.j.ccr.2022.214916/tables/Table 2.csv
./10.1016.j.cej.2022.138659 | Pt nanowires ¦ NiCo@NiCoO2/C | High-entropy oxides for catalysis: A diamond in the rough | Based on the above research results, Table 4 summarizes the overpotential and catalytic electrolysis stability of high-entropy and non-high-entropy oxides under the same catalytic electrolysis environment (electrolyte: 1 M KOH, specific current density: 10 mA cm-2). It is worth noting that the reported (CrMnFeCoNi)3O4system exhibits the lowest overpotential (220 mV) compared with the conventional non-high-entropy oxide systems (Pt nanowires: 520 mV, NiCo@NiCoO2/C: 366 mV), which dramatically improves the efficiency of catalytic electrolysis. In addition, the NiCo-(FeCrCoNiAl0.1)Oxhetero film maintained long-term electrolytic stability of 120 h at an overpotential of 381 mV, far exceeding the electrolytic stabilization time other non-high-entropy systems (10-20 h). The considerable reduction in overpotential and the marked improvement in electrolytic stability are attributed to the excellent properties endowed by high-entropy engineering. | The notion of “entropy engineering” has breathed new life into the research and development of sophisticated functional materials in recent years. High-entropy materials (HEMs) have garnered considerable attention in environmental science and renewable energy technology because of their distinctive structural characteristics, customizable element composition, and tunable functional capabilities. Among them, previous research has shown that high-entropy alloys (HEAs) have many advantages over traditional single-component alloys in terms of model, composition design, microstructure control, and performance. However, systematic research on high-entropy ceramics (HECs) is still relatively lacking, especially for their functional applications and mechanism disclosure. Notably, recent research indicates that high-entropy oxides (HEOs), which belong to HECs, exhibit the potential to be next-generation catalysts since they inherit the “four core effects” of HEAs (high-entropy effect, delayed diffusion effect, lattice distortion effect, and cocktail effect). This review briefly discusses the basic notion of HEOs and their synthesis methods, emphasizing the advantages of their structural characteristics as catalysts (high oxygen mobility, plentiful oxygen vacancies, and efficient dispersion of metal elements). Further, we provide a comprehensive overview of recent achievements in thermal/photo/electrocatalysis involving HEOs. By comparing the catalytic performance of HEOs to that of conventional low/medium-entropy metal oxides, we highlight their advantages as novel functional catalytic materials with excellent catalytic activity, abundant catalytic active sites, and high-temperature stability. Finally, the prospects and remaining obstacles for the selection and production of HEOs in functional catalytic materials, as well as general guidelines for the engineering development of HEOs are discussed. | Summary of the recently reported OER electrocatalysts. | /home/shared/llm-extraction-pipeline/articles_all/10.1016.j.cej.2022.138659/tables/Table 4.csv
./10.1016.j.cej.2022.138659 | NiCo-(FeCrCoNiAl0.1)Ox ¦ (FeCrCoNiAl0.1)Ox | High-entropy oxides for catalysis: A diamond in the rough | The HER and the OER are critical electrode reactions in electric-driven water splitting and metal-air batteries[95,96]. However, even with the promotion of noble metal-containing catalysts, the kinetics of OER are slow (ruthenium oxide and iridium oxide). The relatively high overpotential requirement severely restricts the large-scale application of these noble metal-based electrocatalysts. Therefore, designing cost-effective and highly active transition metal-based electrocatalysts is critical for energy storage applications. Wanget al. synthesized an HEO (CoCuFeMnNi)3O4with a spinel structure by solvothermal pyrolysis at 400 °C, which is the first time HEO has been used as an electrocatalyst in the field of OER[97]. After HEO nanoparticles were loaded by hydrophilic multi-walled carbon nanotubes (MWCNTs), the supported HEO exhibited better performance in conductivity and tunable mass transfer between electrolyte and electrode (∼10 mA cm-2at 1.58 V in 1 M KOH) (Rp of 0.74 Ω and Rs of 21.67 Ω). Inspired by this work, Talluriet al. used a reverse co-precipitation method to prepare (CoCrFeMnNi)3O4as an electrocatalyst for methanol oxidation and OER ( Fig. 10 a)[98]. The results indicate that the (CoCrFeMnNi)3O4exhibits a specific current density of about 335 mA cm-2, and the mass-activity of the catalyst is ∼ 110 mA mg-1with an observed onset potential of ∼ 0.45 V for methanol oxidation. For the OER, the onset potential of (1.45 V vs RHE) is observed with a low overpotential of 220 mV at 10 mA cm-2, indicating highly efficient electrocatalytic activity of the (CoCuFeMnNi)3O4. Simultaneously, to further improve HEO catalysts' surface area and activity, Wanget al. developed a low-temperature plasma strategy to prepare the HEOs nanosheets (FeCrCoNiCu)3O4with a high surface area (48.6 m3g-1) and rich defect, eschewing the traditional high-temperature synthesis techniques[99]. The nanosheets were used for the electrocatalytic oxidation of 5-hydroxymethylfurfural (HMF), exhibiting excellent electrocatalytic performance for HMF oxidation with a lower onset potential (1.35 V vs RHE) and faster kinetics (the Tafel slope of P-HEOs is calculated to be 97.8 mV dec-1) ( Fig. 10 b). Renet al. prepared spinel-phase heterojunction thin films (Fe0.73Cr0.71Co0.78Ni0.81Al0.1)O4.01by direct current (DC) reactive magnetron sputtering deposition at different oxygen flow rates[100]. The as-prepared HEO films exhibited an overpotential of 381 mV and excellent long-term electrolytic stability in alkaline solution for 120 h at a current density of 10 mA cm-2. Owing to the synergistic effect between HEO and NixCo1-xOOH, NiCo-(FeCrCoNiAl0.1)Oxheterojunction films can stabilize the OER catalytic performance 120 h. These studies expand the application possibilities of noble metal-free HEO electrocatalysis. | The notion of “entropy engineering” has breathed new life into the research and development of sophisticated functional materials in recent years. High-entropy materials (HEMs) have garnered considerable attention in environmental science and renewable energy technology because of their distinctive structural characteristics, customizable element composition, and tunable functional capabilities. Among them, previous research has shown that high-entropy alloys (HEAs) have many advantages over traditional single-component alloys in terms of model, composition design, microstructure control, and performance. However, systematic research on high-entropy ceramics (HECs) is still relatively lacking, especially for their functional applications and mechanism disclosure. Notably, recent research indicates that high-entropy oxides (HEOs), which belong to HECs, exhibit the potential to be next-generation catalysts since they inherit the “four core effects” of HEAs (high-entropy effect, delayed diffusion effect, lattice distortion effect, and cocktail effect). This review briefly discusses the basic notion of HEOs and their synthesis methods, emphasizing the advantages of their structural characteristics as catalysts (high oxygen mobility, plentiful oxygen vacancies, and efficient dispersion of metal elements). Further, we provide a comprehensive overview of recent achievements in thermal/photo/electrocatalysis involving HEOs. By comparing the catalytic performance of HEOs to that of conventional low/medium-entropy metal oxides, we highlight their advantages as novel functional catalytic materials with excellent catalytic activity, abundant catalytic active sites, and high-temperature stability. Finally, the prospects and remaining obstacles for the selection and production of HEOs in functional catalytic materials, as well as general guidelines for the engineering development of HEOs are discussed. | Summary of the recently reported OER electrocatalysts. | /home/shared/llm-extraction-pipeline/articles_all/10.1016.j.cej.2022.138659/tables/Table 4.csv
./10.1016.j.cej.2022.139905 | EHM-PdPtCuNiP | In-situ construction and repair of high catalytic activity interface on corrosion-resistant high-entropy amorphous alloy electrode for hydrogen production in high-temperature dilute sulfuric acid electrolysis | Based our researches on a series of electrochemical deposited Pd-based alloy films which showed very good corrosion resistance in strong corrosive media while improving the cathodic reaction activity[43,44]and synergistic effects have been demonstrated for noble bimetallic crystalline alloys including PdPt catalysts for oxygen reduction[45], hydrogen oxidation reaction[46]and hydrogen evolution reaction[47,48]. P atoms can absorb electrons from metal atoms and act as negative charge centers to trap protons at low hydrogen coverage, while promoting hydrogen desorption at high coverage, thereby promoting HER[17]. We design an equiatomic high-entropy metallic glass Pd20Pt20Cu20Ni20P20(EHM-PdPtCuNiP) strip with 20 μm thickness. Aim to develop a novel catalytic material with mechanical properties and good corrosion resistance for HER catalysis in acidic electrolysis. | Producing high-purity hydrogen from water electrolysis using intermittent renewable electricity is fascinating and challenging. Noble metal-based high-entropy alloy with near-equimolar mixed elements have unique properties including cocktail effect, high entropy effect and lattice distortion effect, which are beneficial to improve catalytic performance and reduce the amount of noble metal. Taking advantages of excellent mechanical properties, high thermal stability and corrosion resistance, as well as chemical uniformity and tunability, equiatomic high-entropy metallic glass PdPtCuNiP was employed to construct nanosponge-like architecture with uniform nanopores via a precise strategy of potentiostatic electrochemical dealloying, which presented superior hydrogen evolution reaction (HER) electrocatalytic performance in hot dilute H2SO4. The Tafel slope is 34.2 mV dec-1 and the overpotential corresponding to 10 mA cm-2 is 35.4 mV, outperforming commercial Pt/C catalyst and most currently available electrocatalysts. Furthermore, even electrocatalytic performance of nanoporous PdPtCuNiP is degraded tinily by hot dilute H2SO4 accordng to power-off or low-voltage operation of water-electrolysis system, it can be directly refreshed by in-situ potentiostatic polarization in the electrolyzer. We believe the strategy of in-situ construction and repair of nanostructured electrocatalytic surface on high-entropy alloy in this study will call for more endeavors to realize the practicality of hydrogen production in harsh acidic electrolyte. | Chemical compositions of the EHM-PdPtCuNiP by EDS before immersion and after immersion in deaerated 0.5 mol*L-1 H2SO4 solution for 48 h at 65 degC. | /home/shared/llm-extraction-pipeline/articles_all/10.1016.j.cej.2022.139905/tables/Table 1.csv
./10.1016.j.cej.2023.142185 | CMTS ¦ CMTS-1 ¦ CMTS-2 ¦ CMTS-3 | High symmetry structure and large strain field fluctuation lead enhancement of thermoelectric performance of quaternary alloys by tuning configurational entropy | In this work, compositions of (Fe, Co, Zn) co-doping Cu2.1Mn0.9SnSe4(CMTS) are designed by first principles calculation and thermodynamic analysis. Then, CMTS, Cu2.1Mn0.8Fe0.1SnSe4(CMTS-1), Cu2.1Mn0.7Fe0.1Co0.1SnSe4(CMTS-2), Cu2.1Mn0.6Fe0.1Co0.1Zn0.1SnSe4(CMTS-3) are successfully synthesized by solid state reaction. The phase structure, TE properties, mechanical properties and optimal ΔSare also investigated. The ΔSgradually increases with the increasing doping elements, leading to strong phonon scattering and thus lowκLof 0.80 W m-1K-1at 673 K in CMTS-2 sample. Besides, theSare kept in the range of 77 μV K-1-174 μV K-1at 323 K, which is attributed to the well-maintained crystal structure symmetry. Finally, a maximumzTof 0.40 at 673 K is achieved in CMTS-1 sample, and the estimated optimal ΔSranges is 5-6 J mol-1K-1. In addition, the mechanical strength is also greatly enhanced due to entropy effect, and the maximum Vickers Hardness of 242Hvis achieved in CMTS-3 sample. | Quaternary Cu2MnSnSe4 alloys are promising thermoelectric materials due to their earth-abundant nature and environmentally friendly components. Recently, effectiveness of entropy engineering in phonon transport regulation has been demonstrated, while maintaining well electrical properties remains challenging. Here, first principles calculation predicts Fe Co and Zn have weak effect on electronic band edges of Cu2.1Mn0.9SnSe4, so compositions of Cu2.1Mn0.8Fe0.1SnSe4, Cu2.1Mn0.7Fe0.1Co0.1SnSe4, Cu2.1Mn0.6Fe0.1Co0.1Zn0.1SnSe4 are designed with tetragonal structure. Their thermodynamic stabilities are confirmed by analysis of entropy, enthalpy and Gibbs free energy. The increased configurational entropy leads to a well-maintained tetragonal structure with high symmetry, thus obtaining high Seebeck coefficients, which compensate for reduction in electrical conductivity. A highest power factor of 732.1 μW m-1 K-2 at 673 K is obtained for Cu2.1Mn0.9SnSe4 sample. Meanwhile, increased configurational entropy also results in large strain field fluctuation and strong anharmonicity (γ = 1.59-1.80) in crystal lattice, which suppress lattice thermal conductivity (κ L) together. Consequently, the Cu2.1Mn0.7Fe0.1Co0.1SnSe4 sample obtains the lowest κ L of 0.80 W m-1 K-1 at 673 K. Finally, a high Vickers Hardness of 206 H v and zT max of 0.40 are achieved in Cu2.1Mn0.8Fe0.1SnSe4. Entropy engineering opens up a channel to optimize the electrical-thermal properties of complex compounds simultaneously. | The entropy (DS), enthalpy (DH) and Gibbs free energy (DG) for CMTS, CMTS-1, CMTS-2, and CMTS-3 at 1423 K. | /home/shared/llm-extraction-pipeline/articles_all/10.1016.j.cej.2023.142185/tables/Table 1.csv
./10.1016.j.cej.2023.142837 | Ti0.8Zr0.2Mn0.92Cr0.87Fe0.21 + 8 wt% Cu | Effects of Cu doping on the hydrogen storage performance of Ti-Mn-based, AB2-type alloys | The Ti-Mn-based AB2-type hydrogen storage alloy has been widely researched and applied because of their higher hydrogen storage capacity, appropriate service temperature and low cost. However, before this hydrogen storage material becomes a mature technology, the essential issues of activation difficulty and high plateau pressure in hydrogen absorption/desorption process, need to be completely reformed by radical transformation in composition design and structure optimization. This work investigates the microstructure and hydrogen storage performances of Ti0.8Zr0.2Mn0.92Cr0.87Fe0.21 + x Cu (x = 0, 3, 5 and 8 wt%) by vacuum arc melting. Profiting from the excellent hydrogen transfer rate and structure optimization, the Ti0.8Zr0.2Mn0.92Cr0.87Fe0.21 alloys with the increasing of Cu doping result in the unique C14 Laves phase with the increased lattice volume. As a beneficial result, the decrease of the hydrogen absorption platform of Ti0.8Zr0.2Mn0.92Cr0.87Fe0.21 + 8 wt% Cu alloy is accompanied by the increase of the hydrogen desorption platform, thereby reducing the overall hysteresis coefficient of the material. Through Van't Hoff thermodynamic calculation results, it is found that the absolute values of hydrogenation enthalpy and entropy increase with the increasing of Cu doping. It is crucial to doping Cu inside the alloy by the accurate control of stoichiometric proportion and Cu content, which can improve the hydrogen storage performance of the alloy through theoretical analysis and First-principles simulation. This attempt enables new insights into the optimization of the hydrogen storage properties of Ti-Mn-based AB2-type hydrogen storage alloy, which can be generalized to the design of other new hydrogen storage materials. | The Ti-Mn-based AB2-type hydrogen storage alloy has been widely researched and applied because of their higher hydrogen storage capacity, appropriate service temperature and low cost. However, before this hydrogen storage material becomes a mature technology, the essential issues of activation difficulty and high plateau pressure in hydrogen absorption/desorption process, need to be completely reformed by radical transformation in composition design and structure optimization. This work investigates the microstructure and hydrogen storage performances of Ti0.8Zr0.2Mn0.92Cr0.87Fe0.21 + x Cu (x = 0, 3, 5 and 8 wt%) by vacuum arc melting. Profiting from the excellent hydrogen transfer rate and structure optimization, the Ti0.8Zr0.2Mn0.92Cr0.87Fe0.21 alloys with the increasing of Cu doping result in the unique C14 Laves phase with the increased lattice volume. As a beneficial result, the decrease of the hydrogen absorption platform of Ti0.8Zr0.2Mn0.92Cr0.87Fe0.21 + 8 wt% Cu alloy is accompanied by the increase of the hydrogen desorption platform, thereby reducing the overall hysteresis coefficient of the material. Through Van't Hoff thermodynamic calculation results, it is found that the absolute values of hydrogenation enthalpy and entropy increase with the increasing of Cu doping. It is crucial to doping Cu inside the alloy by the accurate control of stoichiometric proportion and Cu content, which can improve the hydrogen storage performance of the alloy through theoretical analysis and First-principles simulation. This attempt enables new insights into the optimization of the hydrogen storage properties of Ti-Mn-based AB2-type hydrogen storage alloy, which can be generalized to the design of other new hydrogen storage materials. | Hydrogen storage characteristics of Ti0.8Zr0.2Mn0.92Cr0.87Fe0.21 + x Cu (x = 0, 3, 5 and 8 wt%) alloys. | /home/shared/llm-extraction-pipeline/articles_all/10.1016.j.cej.2023.142837/tables/Table 3.csv | {'NA': 'Rrev is effective retention rate (Crev/ Cmax).'}
./10.1016.j.cej.2023.146639 | MgH2-6 wt% (TiVZrNb)83Cr17 | (TiVZrNb)83Cr17 high-entropy alloy as catalyst for hydrogen storage in MgH2 | High-entropy alloys (HEAs) hold the promise as excellent catalysts to improve the hydrogen storage properties of MgH2 due to their distinctive compositional and structural characteristics and superior room-temperature hydrogen storage performance. In this work, the (TiVZrNb)83Cr17 HEA was successfully designed and synthesized. Moreover, different amounts of the (TiVZrNb)83Cr17 HEA were introduced into MgH2 as catalysts by ball milling to prepare MgH2-x wt% (TiVZrNb)83Cr17 (x = 3, 6, 10) composites. MgH2-6 wt% (TiVZrNb)83Cr17 composite showed excellent hydrogen absorption and desorption properties. At 573 K, the composite can rapidly absorb 5.3 wt% H2 within 5 min, and even at 523 K, it can still absorb 4.0 wt% H2 within 60 min. Also, it can rapidly desorb 6.0 wt% and 4.1 wt% H2 within 60 min at 623 K and 573 K, respectively. In addition, the MgH2-6 wt% (TiVZrNb)83Cr17 composite possessed relatively low activation energy for hydrogen absorption (70.6 kJ/mol H2) and desorption (90.5 kJ/mol H2). Moreover, the capacity retention was as high as 98.5 % after 10 hydrogen de/absorption cycles at 573 K. Interestingly, (TiVZrNb)83Cr17 HEA transformed from the as-prepared biphasic structure (FCC + BCC) to the hydrogenated single-phase structure (FCC) in the hydrogenation process and returned to the initially biphasic structure (FCC + BCC) in the desorption process, which provided more diffusion pathways for H and more nucleation sites for Mg/MgH2. The multi-element (TiVZrNb)83Cr17 HEA catalyst realized the synergistic catalysis of the hydrogen ab/de-sorption of Mg/MgH2. Our findings provide useful insights into the design and development of HEAs catalysts for improving the hydrogen storage properties of MgH2. | High-entropy alloys (HEAs) hold the promise as excellent catalysts to improve the hydrogen storage properties of MgH2 due to their distinctive compositional and structural characteristics and superior room-temperature hydrogen storage performance. In this work, the (TiVZrNb)83Cr17 HEA was successfully designed and synthesized. Moreover, different amounts of the (TiVZrNb)83Cr17 HEA were introduced into MgH2 as catalysts by ball milling to prepare MgH2-x wt% (TiVZrNb)83Cr17 (x = 3, 6, 10) composites. MgH2-6 wt% (TiVZrNb)83Cr17 composite showed excellent hydrogen absorption and desorption properties. At 573 K, the composite can rapidly absorb 5.3 wt% H2 within 5 min, and even at 523 K, it can still absorb 4.0 wt% H2 within 60 min. Also, it can rapidly desorb 6.0 wt% and 4.1 wt% H2 within 60 min at 623 K and 573 K, respectively. In addition, the MgH2-6 wt% (TiVZrNb)83Cr17 composite possessed relatively low activation energy for hydrogen absorption (70.6 kJ/mol H2) and desorption (90.5 kJ/mol H2). Moreover, the capacity retention was as high as 98.5 % after 10 hydrogen de/absorption cycles at 573 K. Interestingly, (TiVZrNb)83Cr17 HEA transformed from the as-prepared biphasic structure (FCC + BCC) to the hydrogenated single-phase structure (FCC) in the hydrogenation process and returned to the initially biphasic structure (FCC + BCC) in the desorption process, which provided more diffusion pathways for H and more nucleation sites for Mg/MgH2. The multi-element (TiVZrNb)83Cr17 HEA catalyst realized the synergistic catalysis of the hydrogen ab/de-sorption of Mg/MgH2. Our findings provide useful insights into the design and development of HEAs catalysts for improving the hydrogen storage properties of MgH2. | Comparison of the hydrogen storage properties of different catalysts doped MgH2 samples. | /home/shared/llm-extraction-pipeline/articles_all/10.1016.j.cej.2023.146639/tables/Table 1.csv
./10.1016.j.cej.2023.147520 | Z34 ¦ Z40 ¦ Z26 ¦ Z20 | Enhancing electrochemical and passive behavior of Ti-based medium entropy alloys in proton exchange membrane water electrolysis anodic environment through Zr and Nb synergy | The synergistic effect of Zr and Nb on the passive behavior of non-equiatomic Zr-Ti-Nb as bipolar plates in proton exchange membrane water electrolysis (PEMWE) was investigated. The experiment revealed that the complementary change of Zr and Nb content resulted in the corrosion resistance sequence of Z40 > Z20 > Z26 > Z34. The primary constituents of the passive films predominantly comprised ZrO2, TiO2, and Nb2O5. The relative content of ZrO2 and Nb2O5 exceeded the atomic proportions of Zr and Nb in the substrate. Additionally, higher potentials had a significant impact on reducing the number of point defects in the passive films while increasing their thickness. The addition of Zr and Nb inhibited the formation of defects in the passive film. The study also investigated operation-induced passive behaviors. Accelerated stress tests were conducted using two square ripple potentials to simulate overload operating conditions. The findings indicated that the lower upper limit potential was insufficient to establish stable passivation. | The synergistic effect of Zr and Nb on the passive behavior of non-equiatomic Zr-Ti-Nb as bipolar plates in proton exchange membrane water electrolysis (PEMWE) was investigated. The experiment revealed that the complementary change of Zr and Nb content resulted in the corrosion resistance sequence of Z40 > Z20 > Z26 > Z34. The primary constituents of the passive films predominantly comprised ZrO2, TiO2, and Nb2O5. The relative content of ZrO2 and Nb2O5 exceeded the atomic proportions of Zr and Nb in the substrate. Additionally, higher potentials had a significant impact on reducing the number of point defects in the passive films while increasing their thickness. The addition of Zr and Nb inhibited the formation of defects in the passive film. The study also investigated operation-induced passive behaviors. Accelerated stress tests were conducted using two square ripple potentials to simulate overload operating conditions. The findings indicated that the lower upper limit potential was insufficient to establish stable passivation. | The description of physical parameters of the Z40, Z34, Z26, and Z20 alloys. | /home/shared/llm-extraction-pipeline/articles_all/10.1016.j.cej.2023.147520/tables/Table 1.csv
./10.1016.j.cej.2024.151222 | CNT | Constructing dual-scale high-entropy alloy/polymer interpenetrating networks to develop a lightweight composite with high strength and excellent damping capacity | Here, we designed a high-entropy alloy/polymer IPC, enabling independent phases to be continuous and interconnected at both macro and micro scales. On the macroscale, based on Cr20Mn20Fe20Co35Ni5(at.%) HESMA foam with thermo-elastic martensitic transformation and interconnected pores, the composite comprised of carbon nanotubes loaded with CrMnFeCoNi nanoalloy (CrMnFeCoNi@CNTs) and polyurethane/epoxy interpenetrating polymer network (PU/EP IPN) was infiltrated into the interconnected pores, thus generating the HESMA foam/polymer interpenetrating network structure. This structure can not only effectively reduce the weight of the damping alloy, but also make up for the low strength and poor dimensional stability of the polymer, and introduce high-density interfaces between interpenetrating phases. Furthermore, the structural integrity and continuity of HESMA and viscoelastic polymers allow them to exert respective damping mechanisms, thus achieving excellent damping capacity over a broad range of temperature and frequency by superimposing multiple dampings. On the microscale, CrMnFeCoNi@CNTs were used as composite additive phases and dispersed into PU/EP IPN, generating the (high-entropy nanoalloy/CNT)/polymer interpenetrating network structure. CrMnFeCoNi@CNTs can substantially increase the internal interface[31], endow the polymer with higher stiffness and strength[32,33], a wider damping temperature range[34,35], and a connected heat conduction network to improve the thermal energy dissipation capacity[36-39]. | Lightweight materials with high strength and excellent damping capacity are of great significance for reducing weight and vibration and maintaining stability in industrial applications. However, these characteristics are usually difficult to achieve simultaneously in traditional damping materials. Here, we provide a design strategy for dual-scale interpenetrating networks. By infiltrating the viscoelastic polymer containing CrMnFeCoNi nanoalloy/carbon nanotube networks into CrMnFeCoNi high-entropy shape memory alloy foam with a three-dimensional network structure, the dual-scale CrMnFeCoNi/polymer interpenetrating phase composite was developed. When the carbon nanotube loading is 2 wt%, the composite exhibits a compressive strength of 37.2 MPa and an energy absorption capacity of 22.5 MJ·m-3 (ε = 65 %), with a mere density of 2.528 g·cm-3. In the temperature range of 20 ∼ 150°C, its loss factor exceeds 0.132 with a peak value of 0.206. Compared with CrMnFeCoNi foam, its compressive strength, energy absorption capacity and peak internal friction are increased by 85 %, 65 % and 156 %, respectively. The construction of dual-scale interpenetrating networks introduces high-density interfaces, and the coupling of multi-scale intrinsic damping and interface damping endows the composite with high ground-state damping. The superposition of the phase transformation peak of CrMnFeCoNi foam and the glass transition peak of polymer composite matrix enables a wide damping temperature window. This study offers a new perspective for developing high-performance damping materials. | Physical parameters of materials. | /home/shared/llm-extraction-pipeline/articles_all/10.1016.j.cej.2024.151222/tables/Table 2.csv
./10.1016.j.cej.2024.151222 | Polymer | Constructing dual-scale high-entropy alloy/polymer interpenetrating networks to develop a lightweight composite with high strength and excellent damping capacity | PU (Zibo Hengjiu Polyurethane Technology Co., Ltd., China), EP (Yueyang Baling Petrochemical Co., Ltd., China), glycerol (Sinopharm Chemical Reagent Co., Ltd., China) and DMP-30 (Sinopharm Chemical Reagent Co., Ltd., China) were evenly mixed with the vacuum deaeration mixer (TMV-700 T) according to the volume ratio of 50:50:6.7:1 to obtain viscoelastic polymer[40](The reason for selecting the PU/EP IPN as the polymer matrix is provided in theSupplementary Material). Then, after uniformly dispersing CrMnFeCoNi@CNTs into viscoelastic polymer, the polymer composite matrix was vacuum-infiltrated into pores of CrMnFeCoNi HESMA foam. Subsequently, the sample was cured in vacuum at 100°C/14 h + 140°C/8h to obtain the dual-scale CrMnFeCoNi/polymer IPC (dimension: 12 × 5 × 5 mm3and 20 × 5 × 3 mm3). The Polymer/CrMnFeCoNi and CNT/polymer/CrMnFeCoNi composites were prepared in identical ways. | Lightweight materials with high strength and excellent damping capacity are of great significance for reducing weight and vibration and maintaining stability in industrial applications. However, these characteristics are usually difficult to achieve simultaneously in traditional damping materials. Here, we provide a design strategy for dual-scale interpenetrating networks. By infiltrating the viscoelastic polymer containing CrMnFeCoNi nanoalloy/carbon nanotube networks into CrMnFeCoNi high-entropy shape memory alloy foam with a three-dimensional network structure, the dual-scale CrMnFeCoNi/polymer interpenetrating phase composite was developed. When the carbon nanotube loading is 2 wt%, the composite exhibits a compressive strength of 37.2 MPa and an energy absorption capacity of 22.5 MJ·m-3 (ε = 65 %), with a mere density of 2.528 g·cm-3. In the temperature range of 20 ∼ 150°C, its loss factor exceeds 0.132 with a peak value of 0.206. Compared with CrMnFeCoNi foam, its compressive strength, energy absorption capacity and peak internal friction are increased by 85 %, 65 % and 156 %, respectively. The construction of dual-scale interpenetrating networks introduces high-density interfaces, and the coupling of multi-scale intrinsic damping and interface damping endows the composite with high ground-state damping. The superposition of the phase transformation peak of CrMnFeCoNi foam and the glass transition peak of polymer composite matrix enables a wide damping temperature window. This study offers a new perspective for developing high-performance damping materials. | Physical parameters of materials. | /home/shared/llm-extraction-pipeline/articles_all/10.1016.j.cej.2024.151222/tables/Table 2.csv
./10.1016.j.cej.2024.151895 | MEP-10La | Simultaneous realization of high power factor and low thermal conductivity in medium-entropy La-doped (Sr1/3Ba1/3Ca1/3)1-xLaxTiO3 oxides with porous structure | Some studies have proven the effectiveness of high-entropy alloying in reducing lattice thermal conductivity; however, the synchronous degradation in carrier mobility limits the thermoelectric properties of high-entropy materials. Herein, we present a series of medium-entropy oxides (Sr1/3Ba1/3Ca1/3)1-xLaxTiO3 (x = 0.05, 0.1, 0.15) with different levels of La doping, breaking the trade-off between carrier and phonon transport. The medium-entropy design helps keep the carrier mobility at a moderate level while modulating the carrier concentration through La3+ doping, thereby yielding a peak power factor value of 1842 μW/(m⋅K2) at 773 K. Meanwhile, the incorporation of nano-micro-porous structure and medium entropy effect leads to a significant reduction in lattice thermal conductivity, reaching 2.3 W/(m⋅K) at 1073 K. Consequently, a ZTmax value of 0.67 is obtained for the MEP-10La sample at 1073 K, which is one of the state-of-the-art ZT values reported for the SrTiO3-based materials. The present work provides a viable approach for the development of thermoelectric materials with enhanced performance. | Some studies have proven the effectiveness of high-entropy alloying in reducing lattice thermal conductivity; however, the synchronous degradation in carrier mobility limits the thermoelectric properties of high-entropy materials. Herein, we present a series of medium-entropy oxides (Sr1/3Ba1/3Ca1/3)1-xLaxTiO3 (x = 0.05, 0.1, 0.15) with different levels of La doping, breaking the trade-off between carrier and phonon transport. The medium-entropy design helps keep the carrier mobility at a moderate level while modulating the carrier concentration through La3+ doping, thereby yielding a peak power factor value of 1842 μW/(m⋅K2) at 773 K. Meanwhile, the incorporation of nano-micro-porous structure and medium entropy effect leads to a significant reduction in lattice thermal conductivity, reaching 2.3 W/(m⋅K) at 1073 K. Consequently, a ZTmax value of 0.67 is obtained for the MEP-10La sample at 1073 K, which is one of the state-of-the-art ZT values reported for the SrTiO3-based materials. The present work provides a viable approach for the development of thermoelectric materials with enhanced performance. | Configuration entropy DS, cell parameters, and density data for La-doped MEP (Sr1/3Ba1/3Ca1/3)1-xLaxTiO3 bulk samples. | /home/shared/llm-extraction-pipeline/articles_all/10.1016.j.cej.2024.151895/tables/Table 2.csv
./10.1016.j.cej.2024.151895 | MEP-15La ¦ MEP-5La | Simultaneous realization of high power factor and low thermal conductivity in medium-entropy La-doped (Sr1/3Ba1/3Ca1/3)1-xLaxTiO3 oxides with porous structure | We use a conventional solid-state method to synthesize the (Sr1/3Ba1/3Ca1/3)1-xLaxTiO3(x = 0.05, 0.1, 0.15) samples (referred to as MEP-5La, MEP-10La, and MEP-15La, respectively). Raw powders of CaCO3, SrCO3, BaCO3, La2O3,and TiO2(Reagent-grade) purchased from Aladdin were accurately weighed according to stoichiometry requirements. The weighed precursors underwent ball milling for 12 h at a speed of 200 rpm. The obtained powders were followed by calcination at 1473 K for 4 h after drying at 373 K for 12 h. Afterward, the calcined powders underwent another round of crushing through ball milling at a speed of 350 rpm for an additional duration of 6 h. The synthesized (Sr1/3Ba1/3Ca1/3)1-xLaxTiO3powders were compacted into pellets measuring Φ20mm × 5 mm through cold isostatic pressing under 200 MPa and followed by a graphite-burial sintering at 1673 K for a soaking time of 4 h. The surface layer was removed by polishing after sintering. | Some studies have proven the effectiveness of high-entropy alloying in reducing lattice thermal conductivity; however, the synchronous degradation in carrier mobility limits the thermoelectric properties of high-entropy materials. Herein, we present a series of medium-entropy oxides (Sr1/3Ba1/3Ca1/3)1-xLaxTiO3 (x = 0.05, 0.1, 0.15) with different levels of La doping, breaking the trade-off between carrier and phonon transport. The medium-entropy design helps keep the carrier mobility at a moderate level while modulating the carrier concentration through La3+ doping, thereby yielding a peak power factor value of 1842 μW/(m⋅K2) at 773 K. Meanwhile, the incorporation of nano-micro-porous structure and medium entropy effect leads to a significant reduction in lattice thermal conductivity, reaching 2.3 W/(m⋅K) at 1073 K. Consequently, a ZTmax value of 0.67 is obtained for the MEP-10La sample at 1073 K, which is one of the state-of-the-art ZT values reported for the SrTiO3-based materials. The present work provides a viable approach for the development of thermoelectric materials with enhanced performance. | Configuration entropy DS, cell parameters, and density data for La-doped MEP (Sr1/3Ba1/3Ca1/3)1-xLaxTiO3 bulk samples. | /home/shared/llm-extraction-pipeline/articles_all/10.1016.j.cej.2024.151895/tables/Table 2.csv
./10.1016.j.ceramint.2016.10.008 | Zr-Ti-Nb ¦ Zr-Ti-Cr-Nb ¦ Zr-Ti-Cr-Nb-Si | The effects of Cr and Si additions and deposition conditions on the structure and properties of the (Zr-Ti-Nb)N coatings | In this study, (Zr-Ti-Nb)N, (Zr-Ti-Cr-Nb)N and (Zr-Ti-Cr-Nb-Si)N nitride coatings were obtained using a well-developed vacuum arc deposition. The systematical investigations demonstrate that the chemical composition, microstructure, and properties of the coatings intimately rely on the deposition parameters (pressure of working gas and substrate bias). Effects of Cr and Si additions on microstructure and mechanical properties of the (Zr-Ti-Nb)N coatings have been investigated using scanning electron microscopy (SEM) equipped with energy dispersive spectrum (EDS), X-ray photoelectron spectroscopy (XPS), X-ray diffraction (XRD), transmission electron microscope (TEM), hardness measurements and adhesion testing. First-principles band-structure calculations and Gibbs-Rosenbaum triangle representation have been used to investigate the elemental and phase compositions in nitride coatings. The multi-component (Zr-Ti-Cr-Nb-Si)N and (Zr-Ti-Nb)N coatings are found to be a simple face-centered cubic (FCC) solid solution. For the coatings without Si, the structure is mainly composed of TiN fcc phase and Cr2N trigonal modification. The hardness values were in the ranges (24-42GPa). The (Zr-Ti-Nb)N, (Zr-Ti-Cr-Nb)N coatings provided the best adhesive strength in different conditions. The (Zr-Ti-Cr-Nb-Si)N coatings exhibited the worst adhesive strength, which may be attributed to the relative low hardness. | In this study, (Zr-Ti-Nb)N, (Zr-Ti-Cr-Nb)N and (Zr-Ti-Cr-Nb-Si)N nitride coatings were obtained using a well-developed vacuum arc deposition. The systematical investigations demonstrate that the chemical composition, microstructure, and properties of the coatings intimately rely on the deposition parameters (pressure of working gas and substrate bias). Effects of Cr and Si additions on microstructure and mechanical properties of the (Zr-Ti-Nb)N coatings have been investigated using scanning electron microscopy (SEM) equipped with energy dispersive spectrum (EDS), X-ray photoelectron spectroscopy (XPS), X-ray diffraction (XRD), transmission electron microscope (TEM), hardness measurements and adhesion testing. First-principles band-structure calculations and Gibbs-Rosenbaum triangle representation have been used to investigate the elemental and phase compositions in nitride coatings. The multi-component (Zr-Ti-Cr-Nb-Si)N and (Zr-Ti-Nb)N coatings are found to be a simple face-centered cubic (FCC) solid solution. For the coatings without Si, the structure is mainly composed of TiN fcc phase and Cr2N trigonal modification. The hardness values were in the ranges (24-42GPa). The (Zr-Ti-Nb)N, (Zr-Ti-Cr-Nb)N coatings provided the best adhesive strength in different conditions. The (Zr-Ti-Cr-Nb-Si)N coatings exhibited the worst adhesive strength, which may be attributed to the relative low hardness. | The deposition parameters of the (Zr-Ti-Nb)N, (Zr-Ti-Cr-Nb)N and (Zr-Ti-Cr-Nb-Si)N coatings. | /home/shared/llm-extraction-pipeline/articles_all/10.1016.j.ceramint.2016.10.008/tables/Table 1.csv
./10.1016.j.ceramint.2016.10.008 | (Zr-Ti-Nb)N ¦ (Zr-Ti-Cr-Nb)N | The effects of Cr and Si additions and deposition conditions on the structure and properties of the (Zr-Ti-Nb)N coatings | In this study, (Zr-Ti-Nb)N, (Zr-Ti-Cr-Nb)N and (Zr-Ti-Cr-Nb-Si)N nitride coatings were obtained using a well-developed vacuum arc deposition. The systematical investigations demonstrate that the chemical composition, microstructure, and properties of the coatings intimately rely on the deposition parameters (pressure of working gas and substrate bias). Effects of Cr and Si additions on microstructure and mechanical properties of the (Zr-Ti-Nb)N coatings have been investigated using scanning electron microscopy (SEM) equipped with energy dispersive spectrum (EDS), X-ray photoelectron spectroscopy (XPS), X-ray diffraction (XRD), transmission electron microscope (TEM), hardness measurements and adhesion testing. First-principles band-structure calculations and Gibbs-Rosenbaum triangle representation have been used to investigate the elemental and phase compositions in nitride coatings. The multi-component (Zr-Ti-Cr-Nb-Si)N and (Zr-Ti-Nb)N coatings are found to be a simple face-centered cubic (FCC) solid solution. For the coatings without Si, the structure is mainly composed of TiN fcc phase and Cr2N trigonal modification. The hardness values were in the ranges (24-42GPa). The (Zr-Ti-Nb)N, (Zr-Ti-Cr-Nb)N coatings provided the best adhesive strength in different conditions. The (Zr-Ti-Cr-Nb-Si)N coatings exhibited the worst adhesive strength, which may be attributed to the relative low hardness. | In this study, (Zr-Ti-Nb)N, (Zr-Ti-Cr-Nb)N and (Zr-Ti-Cr-Nb-Si)N nitride coatings were obtained using a well-developed vacuum arc deposition. The systematical investigations demonstrate that the chemical composition, microstructure, and properties of the coatings intimately rely on the deposition parameters (pressure of working gas and substrate bias). Effects of Cr and Si additions on microstructure and mechanical properties of the (Zr-Ti-Nb)N coatings have been investigated using scanning electron microscopy (SEM) equipped with energy dispersive spectrum (EDS), X-ray photoelectron spectroscopy (XPS), X-ray diffraction (XRD), transmission electron microscope (TEM), hardness measurements and adhesion testing. First-principles band-structure calculations and Gibbs-Rosenbaum triangle representation have been used to investigate the elemental and phase compositions in nitride coatings. The multi-component (Zr-Ti-Cr-Nb-Si)N and (Zr-Ti-Nb)N coatings are found to be a simple face-centered cubic (FCC) solid solution. For the coatings without Si, the structure is mainly composed of TiN fcc phase and Cr2N trigonal modification. The hardness values were in the ranges (24-42GPa). The (Zr-Ti-Nb)N, (Zr-Ti-Cr-Nb)N coatings provided the best adhesive strength in different conditions. The (Zr-Ti-Cr-Nb-Si)N coatings exhibited the worst adhesive strength, which may be attributed to the relative low hardness. | Elemental analysis of the (Zr-Ti-Nb)N, (Zr-Ti-Cr-Nb)N and (Zr-Ti-Cr-Nb-Si)N coatings. | /home/shared/llm-extraction-pipeline/articles_all/10.1016.j.ceramint.2016.10.008/tables/Table 2.csv
./10.1016.j.ceramint.2016.10.008 | (Zr-Ti-Cr-Nb-Si)N | The effects of Cr and Si additions and deposition conditions on the structure and properties of the (Zr-Ti-Nb)N coatings | In this study, (Zr-Ti-Nb)N, (Zr-Ti-Cr-Nb)N and (Zr-Ti-Cr-Nb-Si)N nitride coatings were obtained using a well-developed vacuum arc deposition. The systematical investigations demonstrate that the chemical composition, microstructure, and properties of the coatings intimately rely on the deposition parameters (pressure of working gas and substrate bias). Effects of Cr and Si additions on microstructure and mechanical properties of the (Zr-Ti-Nb)N coatings have been investigated using scanning electron microscopy (SEM) equipped with energy dispersive spectrum (EDS), X-ray photoelectron spectroscopy (XPS), X-ray diffraction (XRD), transmission electron microscope (TEM), hardness measurements and adhesion testing. First-principles band-structure calculations and Gibbs-Rosenbaum triangle representation have been used to investigate the elemental and phase compositions in nitride coatings. The multi-component (Zr-Ti-Cr-Nb-Si)N and (Zr-Ti-Nb)N coatings are found to be a simple face-centered cubic (FCC) solid solution. For the coatings without Si, the structure is mainly composed of TiN fcc phase and Cr2N trigonal modification. The hardness values were in the ranges (24-42GPa). The (Zr-Ti-Nb)N, (Zr-Ti-Cr-Nb)N coatings provided the best adhesive strength in different conditions. The (Zr-Ti-Cr-Nb-Si)N coatings exhibited the worst adhesive strength, which may be attributed to the relative low hardness. | In this study, (Zr-Ti-Nb)N, (Zr-Ti-Cr-Nb)N and (Zr-Ti-Cr-Nb-Si)N nitride coatings were obtained using a well-developed vacuum arc deposition. The systematical investigations demonstrate that the chemical composition, microstructure, and properties of the coatings intimately rely on the deposition parameters (pressure of working gas and substrate bias). Effects of Cr and Si additions on microstructure and mechanical properties of the (Zr-Ti-Nb)N coatings have been investigated using scanning electron microscopy (SEM) equipped with energy dispersive spectrum (EDS), X-ray photoelectron spectroscopy (XPS), X-ray diffraction (XRD), transmission electron microscope (TEM), hardness measurements and adhesion testing. First-principles band-structure calculations and Gibbs-Rosenbaum triangle representation have been used to investigate the elemental and phase compositions in nitride coatings. The multi-component (Zr-Ti-Cr-Nb-Si)N and (Zr-Ti-Nb)N coatings are found to be a simple face-centered cubic (FCC) solid solution. For the coatings without Si, the structure is mainly composed of TiN fcc phase and Cr2N trigonal modification. The hardness values were in the ranges (24-42GPa). The (Zr-Ti-Nb)N, (Zr-Ti-Cr-Nb)N coatings provided the best adhesive strength in different conditions. The (Zr-Ti-Cr-Nb-Si)N coatings exhibited the worst adhesive strength, which may be attributed to the relative low hardness. | Lattice constants and grain sizes of the (Zr-Ti-Cr-Nb-Si)N and (Zr-Ti-Cr-Nb)N nitride films estimated from XRD analysis. | /home/shared/llm-extraction-pipeline/articles_all/10.1016.j.ceramint.2016.10.008/tables/Table 3.csv
./10.1016.j.ceramint.2018.06.171 | WC-10Co | Microstructure and properties of ultrafine grained AlCrFeCoNi/WC cemented carbides | In order to study the morphology of WC grains, the surface of the samples was etched using 20% NaOH and 20% K3[Fe(CN)6] solution. The SEM images of the etched samples are shown in Fig. 4 . It can be seen that the morphology of WC grainsisirregular such as triangle, rectangle and polygon. Abnormal growth of WC grains occurred at low sintering temperature, as shown in Fig. 4(a) and (d). At a relatively low sintering temperature of 1300 °C, the HEA melt partly to form liquid phase, and WC grains grow mainly by aggregation and recrystallization. Therefore, the samples sintered at 1300 °C have the coarsest WC grain size. With increasing sintering temperature, the WC grain size distribution is more uniform. The WC grain size distribution in the samples 3 and 6 sintered at 1450 °C is more uniform than that of the samples 2 and 5 sintered at 1400 °C. The reason is that higher sintering temperature involves higher thermal energy which provides a higher driving force for the dissolution and re-precipitation of WC grain. The WC grain growth during liquid phase sintering occurs by Ostward ripening with dissolution of smaller WC grain and reprecipitation on larger grains in liquid HEA[30]. However, the grain coarsening phenomenon prefers to occur at higher temperature. The WC grain size of the samples sintered at 1400 °C is smaller than that of the samples sintered at 1450 °C. The grain size of WC firstly decreases and then increases with the increase of sintering temperature both in 10 HEA/WC and 20 HEA/WC. The WC grain sizes of the 10 HEA/WC samples sintered at 1400 °C and 1450 °C were mainly below 250 nm. From the literature, the WC grain size of WC-10Co sintered in the same process is about 300-335 nm[31]. Similarly, the literatures found that the growth of WC grains was relatively slow and WC grain growth can be considerably inhibited by the multi-element alloy[14,15]. Different chemical compositions lead to different interfacial energy between WC and the matrix, resulting in a different energy barrier of diffusion for W and C in the matrix[14]. Therefore, the binder consisted of multi-element alloy has a better inhibitive ability for WC grain growth than the Co. | In this work, the powders of AlCrFeCoNi high entropy alloy were prepared by gas atomization. The 10 AlCrFeCoNi/WC and 20 AlCrFeCoNi/WC (mass. %) composite powders obtained by mechanical milling. The bulk samples were fabricated through low-pressure sintering at 1300 °C, 1400 °C and 1450 °C. The microstructure and mechanical properties of AlCrFeCoNi/WC cemented carbides were studied using scanning electron microscopy, X-ray diffraction, Vickers hardness and compression testing. The results show that precipitation of Al from AlCrFeCoNi alloy causes the BCC-to-FCC transformation of high entropy alloy. Growth of WC grains was inhibited by adding the high entropy alloy. The 10 AlCrFeCoNi/WC cemented carbide exhibited the excellent hardness and compressive strength. After sintering for 2 h at 1400 °C, the hardness of 10 AlCrFeCoNi/WC cemented carbide reached 2160 HV and the compressive strength is up to 4395 MPa. | The mechanical properties of the HEA/WC samples. | /home/shared/llm-extraction-pipeline/articles_all/10.1016.j.ceramint.2018.06.171/tables/Table 3.csv
./10.1016.j.ceramint.2018.06.171 | Sample 2 | Microstructure and properties of ultrafine grained AlCrFeCoNi/WC cemented carbides | The engineering stress-strain curves and the compression strength of HEA/WC samples after sintering at different temperatures are shown in Fig. 5 and Table 3 , respectively. It shows that the samples mainly undergo elastic deformation without plastic deformation. The slope of the curve for 10 HEA/WC samples is slightly larger than that for 20 HEA/WC samples, which means that the elastic modulus of 10 HEA/WC is higher than that of 20 HEA/WC. The compressive strength increased firstly and then decreased as the increase of the sintering temperature both in 10 HEA/WC and 20 HEA/WC. The hardness has a positive correlation with the compressive strength. Sample 2 in 10 HEA/WC has the highest compressive strength of 4395 MPa, while the highest compressive strength in 20 HEA/WC is 3644 MPa of the sample 5. | In this work, the powders of AlCrFeCoNi high entropy alloy were prepared by gas atomization. The 10 AlCrFeCoNi/WC and 20 AlCrFeCoNi/WC (mass. %) composite powders obtained by mechanical milling. The bulk samples were fabricated through low-pressure sintering at 1300 °C, 1400 °C and 1450 °C. The microstructure and mechanical properties of AlCrFeCoNi/WC cemented carbides were studied using scanning electron microscopy, X-ray diffraction, Vickers hardness and compression testing. The results show that precipitation of Al from AlCrFeCoNi alloy causes the BCC-to-FCC transformation of high entropy alloy. Growth of WC grains was inhibited by adding the high entropy alloy. The 10 AlCrFeCoNi/WC cemented carbide exhibited the excellent hardness and compressive strength. After sintering for 2 h at 1400 °C, the hardness of 10 AlCrFeCoNi/WC cemented carbide reached 2160 HV and the compressive strength is up to 4395 MPa. | The mechanical properties of the HEA/WC samples. | /home/shared/llm-extraction-pipeline/articles_all/10.1016.j.ceramint.2018.06.171/tables/Table 3.csv
./10.1016.j.ceramint.2019.06.152 | M | Structure and high temperature wear characteristics of CVD coating on HEA-bonded cermet | Ti(C,N)-based cermets with a CoCrFeMnNi high-entropy alloy (HEA) binder phase were coated via chemical vapor deposition (CVD). The influence of the HEA-bonded cermet substrate on the microstructure, orientation, adhesion, and high temperature frictional wear performance of the CVD coating was investigated. The results indicate that the HEA binder phase inhibits the growth of cermet grains and provides more nucleation sites for the coating. Thus, the coating on the HEA-bonded cermet has a smaller grain size. The substitution of HEA for the Ni binder phase increases the entropy value of the cermet system, resulting in a decrease in free energy. In the early stage of CVD, the gas atoms adsorbed on the solid surface with low free energy are in a more stable thermodynamic state, which enhances the adhesion strength between the coating and substrate. During high temperature frictional wear, the friction coefficient of the coating on Ni-bonded cermet is less than that of the coating on HEA-bonded cermet because of iron oxide lubricating films. However, the wear rate exhibits a reverse trend. The coating on the HEA-bonded cermet has the best wear resistance due to small grain size, superior hardness and excellent adhesion strength. The wear forms present in the CVD coatings are abrasive wear, adhesive wear and oxidation wear. | Ti(C,N)-based cermets with a CoCrFeMnNi high-entropy alloy (HEA) binder phase were coated via chemical vapor deposition (CVD). The influence of the HEA-bonded cermet substrate on the microstructure, orientation, adhesion, and high temperature frictional wear performance of the CVD coating was investigated. The results indicate that the HEA binder phase inhibits the growth of cermet grains and provides more nucleation sites for the coating. Thus, the coating on the HEA-bonded cermet has a smaller grain size. The substitution of HEA for the Ni binder phase increases the entropy value of the cermet system, resulting in a decrease in free energy. In the early stage of CVD, the gas atoms adsorbed on the solid surface with low free energy are in a more stable thermodynamic state, which enhances the adhesion strength between the coating and substrate. During high temperature frictional wear, the friction coefficient of the coating on Ni-bonded cermet is less than that of the coating on HEA-bonded cermet because of iron oxide lubricating films. However, the wear rate exhibits a reverse trend. The coating on the HEA-bonded cermet has the best wear resistance due to small grain size, superior hardness and excellent adhesion strength. The wear forms present in the CVD coatings are abrasive wear, adhesive wear and oxidation wear. | Properties of the cermets. | /home/shared/llm-extraction-pipeline/articles_all/10.1016.j.ceramint.2019.06.152/tables/Table 5.csv
./10.1016.j.ceramint.2019.06.152 | CM | Structure and high temperature wear characteristics of CVD coating on HEA-bonded cermet | For the purpose of convenience, the CVD coatings on the cermets with Ni, Co/Cr/Fe/Mn/Ni, and HEA binders are labeled as CN, CM, and CH, respectively. Fig. 5 shows the cross-sectional morphologies of the CVD coatings on the three cermets. The thicknesses of the coatings CN, CM, and CH are 17.7 ± 0.2 μm, 18.2 ± 0.2 μm, and 18.8 ± 0.2 μm, respectively. All coatings exhibit well-developed multi-layered structures. The coating CN has the clearest five-layered structure. However, the multi-layered structures of the coatings CM and CH ( Fig. 5 b and c) are neater than that of the coating CN ( Fig. 5 a). Besides, the columnar crystals of the TiCN layer of the coatings CM and CH are clearly finer than those of the coating CN. The grain size of the coating is determined by the number of nucleation sites and growth rate [27]. During the process of deposition, the location where gas atoms preferentially adsorb is the portion of higher energy. Since atoms at grain boundaries deviate from the equilibrium position, grain boundaries are in a state of higher energy relative to the inside of the crystal. Consequently, the grain boundary is the position at which the gas atoms preferentially adsorb and nucleate. The HEA-bonded cermet has more grain boundaries than does the Ni-bonded cermet because the HEA binder phase can inhibit the growth of cermet grains. Therefore, the number of nucleation sites of the coating on the HEA-bonded cermet is greater than that of the coating on the Ni-bonded cermet. As a result, the first TiN layer of the coating on the HEA-bonded cermet substrate has finer grains, which subsequently affects the grain size of the TiCN layer. | Ti(C,N)-based cermets with a CoCrFeMnNi high-entropy alloy (HEA) binder phase were coated via chemical vapor deposition (CVD). The influence of the HEA-bonded cermet substrate on the microstructure, orientation, adhesion, and high temperature frictional wear performance of the CVD coating was investigated. The results indicate that the HEA binder phase inhibits the growth of cermet grains and provides more nucleation sites for the coating. Thus, the coating on the HEA-bonded cermet has a smaller grain size. The substitution of HEA for the Ni binder phase increases the entropy value of the cermet system, resulting in a decrease in free energy. In the early stage of CVD, the gas atoms adsorbed on the solid surface with low free energy are in a more stable thermodynamic state, which enhances the adhesion strength between the coating and substrate. During high temperature frictional wear, the friction coefficient of the coating on Ni-bonded cermet is less than that of the coating on HEA-bonded cermet because of iron oxide lubricating films. However, the wear rate exhibits a reverse trend. The coating on the HEA-bonded cermet has the best wear resistance due to small grain size, superior hardness and excellent adhesion strength. The wear forms present in the CVD coatings are abrasive wear, adhesive wear and oxidation wear. | Critical loads and microhardness of the coatings. | /home/shared/llm-extraction-pipeline/articles_all/10.1016.j.ceramint.2019.06.152/tables/Table 7.csv
./10.1016.j.ceramint.2020.05.240 | HEC3 ¦ HEC1 ¦ HEC2 ¦ HEC5 ¦ HEC6 ¦ HEC4 | Synthesis of all equiatomic five-transition metals High Entropy Carbides of the IVB (Ti, Zr, Hf) and VB (V, Nb, Ta) groups by a low temperature route | The six possible combinations of equiatomic powder mixtures of five of the transition metals of the IVB (Ti, Zr, Hf) and VB (V, Nb, Ta) groups of the periodic table, plus the corresponding stoichiometric molar amount of graphite powder (all of them supplied by Alfa Aesar, 325 mesh and purity higher than 99.6%), were employed to synthesise the following six five-transition metals HECs: TiZrHfVNbC5(HEC1), TiZrHfVTaC5(HEC2), TiZrHfNbTaC5(HEC3), TiZrVNbTaC5(HEC4), TiHfVNbTaC5(HEC5) and ZrHfVNbTaC5(HEC6). | The six possible equiatomic five-transition metal High Entropy Carbides (HECs) of the IVB (Ti, Zr, Hf) and VB (V, Nb, Ta) groups of the periodic table, i.e., TiZrHfVNbC5, TiZrHfVTaC5, TiZrHfNbTaC5, TiZrVNbTaC5, TiHfVNbTaC5 and ZrHfVNbTaC5, were successfully obtained via a powder metallurgy route at room temperature, specifically, by one-step diffusion mechanosynthesis starting from the elemental constituents (using graphite as the carbon source). Three of those HECs, TiZrHfVTaC5, TiZrVNbTaC5 and ZrHfVNbTaC5, were developed for the first time. Their development was possible without any subsequent thermal treatment, in contrast to the usual way (reactive sintering at 1800-2200 °C), and in a powder form, make them potential advanced raw ceramics for hard, refractory and oxidation resistance coatings or matrix phase composites. | Nomenclature, nominal stoichiometry, crystallite domain size (D), microstrains (e) and the lattice parameters determined by different methods (theoretical by Vegard's law, experimental by XRD and SAED) for the six HECs synthesised. | /home/shared/llm-extraction-pipeline/articles_all/10.1016.j.ceramint.2020.05.240/tables/Table 1.csv
./10.1016.j.ceramint.2020.07.126 | h-BN | Synthesis and thermal stability of novel high-entropy metal boron carbonitride ceramic powders | Here, the commercially available Hf, Ta, Nb, Zr, Ti, W,h-BN and graphite were used as starting materials and the detailed information about the raw materials is shown in Table 1 . The P4 planetary miller from Fritsch company equipped with Si3N4vials (500 mL) and Si3N4grinding balls (~10 mm) was used to prepare HEMBCN. The ball-to-powder mass ratio is set as 20: 1, while the rotation speed of the main disk was kept at 350 rpm and the silicon nitride vials rotated reversely at 600 rpm. Notably, the storage, transportation, and ball-milling of the powders are conducted in high-purity argon. The synthesis processes of the HEMBCN powders were described as follows. Initially, the equal moles of graphite andh-BN were pre-milled by high-energy ball milling for 10 h to obtain amorphous BCN (a-BCN). Subsequently, the powder mixtures of the five metal powers were poured into the Si3N4vials preloading ofa-BCN according to the molar ratios of 0.2: 0.2: 0.2: 0.2: 0.2: 1 and ball-milled for 24 h. Afterwards, the as-milled HEMBCN powders were placed in a corundum crucible and subsequently heated to the targeting temperatures of 1100 °C, 1300 °C and 1500 °C in a tube furnace under the protective atmosphere of argon. The powders were kept for 30 min at the targeting temperature and then furnace cooled down to room temperature. | High-entropy metal boron carbonitride ceramic powders including (Ta0.2Nb0.2Zr0.2Hf0.2W0.2)BCN, (Ta0.2Nb0.2Zr0.2Hf0.2Ti0.2)BCN, and (Ta0.2Nb0.2Zr0.2Ti0.2W0.2)BCN, were successfully synthesized via mechanical alloying at room temperature. Results show that for the first step of 10 h milling, the amorphous BCN phases are observed. After 24 h of second step milling, the as-synthesized high-entropy ceramics exhibit a single face-centered cubic solid solution structure with high compositional uniformity from nano-scale to micron-scale. When heated to 1500 °C for 30min in flowing Ar, the as-prepared high-entropy ceramic powders still show relatively high thermal stability; however, some metals oxides like HfO2 and ZrO2 are detected due to the pre-existing oxides on sample surfaces. After heat treatment, some amorphous phases are still retained. This work suggests a new processing route on the synthesis of high-entropy metal boron carbonitride ceramics. | The detailed information of the raw materials. | /home/shared/llm-extraction-pipeline/articles_all/10.1016.j.ceramint.2020.07.126/tables/Table 1.csv
./10.1016.j.ceramint.2021.02.070 | HEA1 ¦ HEA2 | Effect of WC-10Co on cavitation erosion behaviors of AlCoCrFeNi coatings prepared by HVOF spraying | The (AlCoCrFeNi)1-X(WC-10Co)X composite coatings were fabricated by HVOF spraying and their microstructures, mechanical properties and cavitation erosion behaviors were tested. The effects of WC-10Co on the cavitation erosion mechanisms were discussed by compared the differences of volume losses and eroded surface morphologies between the coatings. The cavitation erosion resistance of the coatings was about 3 times as that of the 06Cr13Ni5Mo steel. With the addition of WC-10Co, the cavitation erosion resistance of the coating was slightly increased. In the initial stage of cavitation erosion test, the cavitation erosion damage was concentrated on the interface, which was caused by the uncoordinated deformation and poor mechanical properties of the interface between HEA and WC-10Co. When the WC-10Co distributed below the HEA region, the WC-10Co played a strong supporting role and improved the impact resistance of the HEA region. The cavitation erosion mechanism of the HEA1 coating was lamellar spalling. The cavitation erosion mechanisms of the HEA2 and HEA3 coatings were particles spalling and lamellar spalling. | The (AlCoCrFeNi)1-X(WC-10Co)X composite coatings were fabricated by HVOF spraying and their microstructures, mechanical properties and cavitation erosion behaviors were tested. The effects of WC-10Co on the cavitation erosion mechanisms were discussed by compared the differences of volume losses and eroded surface morphologies between the coatings. The cavitation erosion resistance of the coatings was about 3 times as that of the 06Cr13Ni5Mo steel. With the addition of WC-10Co, the cavitation erosion resistance of the coating was slightly increased. In the initial stage of cavitation erosion test, the cavitation erosion damage was concentrated on the interface, which was caused by the uncoordinated deformation and poor mechanical properties of the interface between HEA and WC-10Co. When the WC-10Co distributed below the HEA region, the WC-10Co played a strong supporting role and improved the impact resistance of the HEA region. The cavitation erosion mechanism of the HEA1 coating was lamellar spalling. The cavitation erosion mechanisms of the HEA2 and HEA3 coatings were particles spalling and lamellar spalling. | The EDS results of the coatings. | /home/shared/llm-extraction-pipeline/articles_all/10.1016.j.ceramint.2021.02.070/tables/Table 3.csv
./10.1016.j.ceramint.2021.02.070 | 06Cr13Ni5Mo ¦ HEA3 | Effect of WC-10Co on cavitation erosion behaviors of AlCoCrFeNi coatings prepared by HVOF spraying | The (AlCoCrFeNi)1-X(WC-10Co)X composite coatings were fabricated by HVOF spraying and their microstructures, mechanical properties and cavitation erosion behaviors were tested. The effects of WC-10Co on the cavitation erosion mechanisms were discussed by compared the differences of volume losses and eroded surface morphologies between the coatings. The cavitation erosion resistance of the coatings was about 3 times as that of the 06Cr13Ni5Mo steel. With the addition of WC-10Co, the cavitation erosion resistance of the coating was slightly increased. In the initial stage of cavitation erosion test, the cavitation erosion damage was concentrated on the interface, which was caused by the uncoordinated deformation and poor mechanical properties of the interface between HEA and WC-10Co. When the WC-10Co distributed below the HEA region, the WC-10Co played a strong supporting role and improved the impact resistance of the HEA region. The cavitation erosion mechanism of the HEA1 coating was lamellar spalling. The cavitation erosion mechanisms of the HEA2 and HEA3 coatings were particles spalling and lamellar spalling. | The (AlCoCrFeNi)1-X(WC-10Co)X composite coatings were fabricated by HVOF spraying and their microstructures, mechanical properties and cavitation erosion behaviors were tested. The effects of WC-10Co on the cavitation erosion mechanisms were discussed by compared the differences of volume losses and eroded surface morphologies between the coatings. The cavitation erosion resistance of the coatings was about 3 times as that of the 06Cr13Ni5Mo steel. With the addition of WC-10Co, the cavitation erosion resistance of the coating was slightly increased. In the initial stage of cavitation erosion test, the cavitation erosion damage was concentrated on the interface, which was caused by the uncoordinated deformation and poor mechanical properties of the interface between HEA and WC-10Co. When the WC-10Co distributed below the HEA region, the WC-10Co played a strong supporting role and improved the impact resistance of the HEA region. The cavitation erosion mechanism of the HEA1 coating was lamellar spalling. The cavitation erosion mechanisms of the HEA2 and HEA3 coatings were particles spalling and lamellar spalling. | Nanoindentation results of the coatings. | /home/shared/llm-extraction-pipeline/articles_all/10.1016.j.ceramint.2021.02.070/tables/Table 4.csv
./10.1016.j.ceramint.2021.08.055 | RHECs | Hot-corrosion of refractory high-entropy ceramic matrix composites synthesized by alloy melt-infiltration | Carbon fiber-containing refractory high-entropy ceramic matrix composites (C/RHECs) were fabricated through a reaction with carbon powders, transition metal carbides, and Zr-Ti alloys as a novel heat resistant material used for components of hypersonic vehicles cruising at Mach 7-10. With the infiltration of alloys at 1750 °C into a composite preform containing carbon and carbide powders for 15 min, a high-entropy matrix was successfully formed in situ. Arc-jet tests were conducted in the temperature range of 1800-1900 °C. Results showed the formation of an oxidized region composed of complex oxides, such as (Zr, Hf)O2, (Nb, Ta)2(Zr, Hf)6O17, (Zr, Hf)TiO4, and Ti(Nb, Ta)2O7, with an average thickness of ~600 μm, under which an unoxidized region remained. The porous oxidized region resulted from the evolution of CO(g) during oxidation, while a dense oxide region formed as the outermost region. This indicates that the dense oxide region acted as a barrier to oxygen diffusion for the unoxidized region during oxidation. | Carbon fiber-containing refractory high-entropy ceramic matrix composites (C/RHECs) were fabricated through a reaction with carbon powders, transition metal carbides, and Zr-Ti alloys as a novel heat resistant material used for components of hypersonic vehicles cruising at Mach 7-10. With the infiltration of alloys at 1750 °C into a composite preform containing carbon and carbide powders for 15 min, a high-entropy matrix was successfully formed in situ. Arc-jet tests were conducted in the temperature range of 1800-1900 °C. Results showed the formation of an oxidized region composed of complex oxides, such as (Zr, Hf)O2, (Nb, Ta)2(Zr, Hf)6O17, (Zr, Hf)TiO4, and Ti(Nb, Ta)2O7, with an average thickness of ~600 μm, under which an unoxidized region remained. The porous oxidized region resulted from the evolution of CO(g) during oxidation, while a dense oxide region formed as the outermost region. This indicates that the dense oxide region acted as a barrier to oxygen diffusion for the unoxidized region during oxidation. | Lattice spacing for each carbide, their average and RHECs. | /home/shared/llm-extraction-pipeline/articles_all/10.1016.j.ceramint.2021.08.055/tables/Table 1.csv
./10.1016.j.ceramint.2021.09.219 | L(ZCHST)O | Thermal barrier coatings with high-entropy oxide as a top coat | Since the fabrication of the (MgNiCoCuZn)O high-entropy oxide with a rocksalt structure, several high-entropy oxide structures, such as perovskite [9-11], spinel [12-15], fluorite [16-18], and others [19-22], have been investigated in recent years. The entropy-stabilized fluorite oxide (Ce0.2Zr0.2Hf0.2Sn0.2Ti0.2)O2reported by Chen et al. [23] exhibited low thermal conductivity and appreciable high-temperature stability. A2B2O7pyrochlore-structured oxide ceramics, possessing a complex structure and strong phonon scattering, are considered as promising top-coat materials for TBCs owing to their low thermal conductivity and good high-temperature stability. Several types of pyrochlore-structured high-entropy oxides have been investigated in recent years [24-29]. Zhang et al. [30] prepared a pyrochlore-structured high-entropy oxide (La0.2Nd0.2Sm0.2Eu0.2Gd0.2)2Zr2O7and studied its properties. Their results show that (La0.2Nd0.2Sm0.2Eu0.2Gd0.2)2Zr2O7exhibited low thermal conductivities and excellent thermal stability. Therefore, these high-entropy oxides can be used as TBC materials. Zhao et al. [31] studied a high-entropy oxide (La0.2Ce0.2Nd0.2Sm0.2Eu0.2)2Zr2O7and found that its thermal conductivity was 0.76 W‧(m·K)-1at room temperature. They concluded that (La0.2Ce0.2Nd0.2Sm0.2Eu0.2)2Zr2O7could be used as a TBC material. Zhang et al. [32] synthesized a high-entropy oxide (La0.2Nd0.2Sm0.2Gd0.2Yb0.2)Zr2O7and found that it has a combined crystal structure of deficient fluorite and pyrochlore. Zhang et al. [33] and Li et al. [34] studied pyrochlore-structured high-entropy oxides, and found that they possess a sufficiently low thermal conductivity along with other suitable properties for application as TBC materials. Previous studies reported that pyrochlore-structured high-entropy oxides exhibit low thermal conductivity and can be used as top-coat materials for TBCs. Although the results indicate that high-entropy oxides can be used as TBC materials, their usage in the industry is rare. Previous studies on pyrochlore-structured high-entropy oxides remained focused on the A-site, which was designed to have four or five elements. Few studies focused on the B-site of pyrochlore-structured high-entropy oxides. Based on these considerations, we have designed and synthesized a novel pyrochlore-structured high-entropy oxide La2(Zr0.2Ce0.2Hf0.2Sn0.2Ti0.2)2O7(L(ZCHST)O). As high-entropy oxides are solid solutions, rapid cooling is necessary to obtain L(ZCHST)O with a uniform composition. Plasma spraying can be performed to form molten and semi-molten drops during preparation, which can effectively maintain the solid solution. Therefore, plasma spraying was chosen to the prepare L(ZCHST)O high-entropy-oxide top coat in a TBC. | A pyrochlore-structured La2(Zr0.2Ce0.2Hf0.2Sn0.2Ti0.2)2O7 high-entropy oxide was designed and synthesized, and its properties were tested. Traditional two-layer structured thermal barrier coatings (TBCs) with a La2(Zr0.2Ce0.2Hf0.2Sn0.2Ti0.2)2O7 top-coat were prepared by plasma spraying. A phase-pure defective-fluorite high-entropy-oxide top coat was thus obtained. The results confirmed the possibility of synthesizing pyrochlore-structured La2(Zr0.2Ce0.2Hf0.2Sn0.2Ti0.2)2O7. The material exhibited a low thermal conductivity, which increased with increasing temperature. The coefficient of thermal expansion (CTE) of La2(Zr0.2Ce0.2Sn0.2Hf0.2Ti0.2)2O7 ranged from 7.55 × 10-6 °C-1 to 8.63 × 10-6 °C-1 for the corresponding range of room temperature to 1000 °C. After 10 thermal cycles at 1050 °C, the La2(Zr0.2Ce0.2Hf0.2Sn0.2Ti0.2)2O7 top coat spalled in the TBC. Spallation did not occur at the interface between the bond coat and the thermally grown oxide layer, while it is in the top coat near the bond coat. Owing to the low fracture toughness and low CTE, the thermal cycling lifetime of TBCs with the La2(Zr0.2Ce0.2Hf0.2Sn0.2Ti0.2)2O7 top coat was short. | The phases composition and quantification of L(ZCHST)O high-entropy oxide at different synthesis temperatures. | /home/shared/llm-extraction-pipeline/articles_all/10.1016.j.ceramint.2021.09.219/tables/Table 2.csv
./10.1016.j.ceramint.2021.12.129 | N24 ¦ N12 ¦ N15 ¦ N18 ¦ N0 | Corrosion and friction resistance of TiVCrZrWNx high entropy ceramics coatings prepared by magnetron sputtering | The target material was a TiVCrZrW five-element alloy target with an atomic ratio of 1:1:1:1:1 and the purity of each element was 99.99%. The target material was a circular plate, the diameter of the target material was 152.5 mm, and the thickness was 6 mm. Before deposition, stainless steel (AISI 304L) was polished to a scratch-free mirror state. The stainless steel (AISI 304L) and single-crystal Si (100) were put into ethanol for ultrasonic cleaning for 15 min. The front stage sputtering chamber was pumped to 10-3Pa by mechanical pump and turbomolecular pump. Ar was sputtered for 15 min in advance to remove the oxide layer on the surface of the substrate and the target material. During deposition, all substrates were hung on a uniformly rotating workbench. The TiVCrZrW target adopted direct current (DC) sputtering power, sputtering power was 200 W, the working vacuum of the sputtering box was 0.6 Pa, and the argon gas flow rate was 100 sccm. N0, N12, N15, N18, N24, N48 samples were obtained by changing the nitrogen flow (0 sccm, 12 sccm, 15 sccm, 18 sccm, 24 sccm, 48 sccm). At the same time, the bias power supply was in operation, the frequency was 20 Hz, the voltage was 100 V, the duty cycle was 60%, the deposition temperature of the coating was room temperature, and the deposition time was 1 h. | High entropy alloy coatings have attracted much attention because of their high hardness, low-level fault energy, and chemical stability. Nevertheless, this type of coating would inevitably suffer from wear, corrosion, aging, and so on. Hence, a novel coating with corrosion and friction resistance would be constructed for broadening its application scenarios. In this work, TiVCrZrWNx high entropy ceramics coatings were prepared by reactive magnetron sputtering. The microstructure, mechanical properties, friction, and corrosion resistance of the coatings deposited at different nitrogen flow rates have been studied. The microstructure of TiVCrZrWNx coatings is strongly dependent on the nitrogen flow rate and forms a stable FCC structure when the nitrogen flow rate reaches 24 sccm. The pure TiVCrZrW coating is 15.65 GPa, with the increase of nitrogen flow rate (24 sccm), the coating hardness reaches 21.27 GPa. The corrosion resistance of the coatings also increases continuously. According to the results of the impedance spectrum and polarization curve, the charge transfer resistance value of the coating gradually increases with the content of nitrogen, the current density rapidly decreases to a minimum as the potential increases. In terms of tribological behavior, the formation of V2O5 during the sliding in seawater could significantly reduce the coefficient of friction from 0.603 to 0.383. Therefore, TiVCrZrWNx HECs coatings simultaneously possess high hardness, toughness, and excellent resistance to friction and corrosion, which is expected to provide a new and reliable method for the research field of coatings in the maritime field. | The corrosion current and corrosion potential of each sample are measured by three-point method. | /home/shared/llm-extraction-pipeline/articles_all/10.1016.j.ceramint.2021.12.129/tables/Table 1.csv
./10.1016.j.ceramint.2021.12.332 | LCNGE ¦ LCNSG ¦ LCNSE ¦ LCGSE ¦ LGNSE ¦ GCNSE | Rare-earth-tantalate high-entropy ceramics with sluggish grain growth and low thermal conductivity | In this work, rare-earth-tantalate HECs were prepared by conventional sintering, and the compositions were designed as (La0.2Ce0.2Nd0.2Sm0.2Eu0.2)Ta3O9(abbr. LCNSE), (Gd0.2Ce0.2Nd0.2Sm0.2Eu0.2)Ta3O9(GCNSE), (La0.2Gd0.2Nd0.2Sm0.2Eu0.2)Ta3O9(LGNSE), (La0.2Ce0.2Gd0.2Sm0.2Eu0.2)Ta3O9(LCGSE), (La0.2Ce0.2Nd0.2Gd0.2Eu0.2)Ta3O9(LCNGE), and (La0.2Ce0.2Nd0.2Sm0.2Gd0.2)Ta3O9(LCNSG). A ceramic with a single component of EuTa3O9was also prepared by the same process route, which was employed to compare the grain size with other high-entropy ceramics. The structural information, mechanical properties, thermal conductivity and thermal expansion of the materials were investigated systematically. | A series of rare-earth-tantalate high-entropy ceramics ((5RE0.2)Ta3O9, where RE = five elements chosen from La, Ce, Nd, Sm, Eu and Gd) were prepared by conventional sintering in air at 1500 °C for 10 h. The (5RE0.2)Ta3O9 high-entropy ceramics exhibit an orthogonal structure and sluggish grain growth. No phase transition occurs in the test temperature of 25-1200 °C. The thermal conductivities of all (5RE0.2)Ta3O9 ceramics are in the range of 1.14-1.98 W m-1 K-1 at a test temperature of 25-500 °C, approximately half of that of YSZ. The sample of (Gd0.2Ce0.2Nd0.2Sm0.2Eu0.2)Ta3O9 exhibits a low glass-like thermal conductivity with a value of 1.14 W m-1 K-1 at 25 °C. The thermal expansion coefficient of (5RE0.2)Ta3O9 ceramics ranges from 5.6 × 10-6 to 7.8 × 10-6 K-1 at 25-800 °C, and their fracture toughness is high (3.09-6.78 MPa·m1/2). The results above show that (5RE0.2)Ta3O9 ceramics could be a promising candidate for thermal barrier coatings. | Lattice parameters, average ionic radii, cell volumes, densities and porosities of (5RE0.2)Ta3O9 ceramics. | /home/shared/llm-extraction-pipeline/articles_all/10.1016.j.ceramint.2021.12.332/tables/Table 1.csv
./10.1016.j.ceramint.2021.12.332 | 8YSZ | Rare-earth-tantalate high-entropy ceramics with sluggish grain growth and low thermal conductivity | The Vickers hardness of (5RE0.2)Ta3O9ceramics ranges from 6.90 to 7.93 GPa ( Fig. 11(a) ), which is approximately 3 times higher than that of 8YSZ. More specifically, LCNSE shows the highest Vickers hardness (7.93 GPa) and LGNSE has the lowest value (6.90 GPa). This may originate from the higher relative density for LCNSE than LGNSE. The fracture toughness of (5RE0.2)Ta3O9ceramics is within 3.09-6.78 MPa m1/2( Fig. 11(b) ), much higher than that of 8YSZ (2.48 MPa m1/2). | A series of rare-earth-tantalate high-entropy ceramics ((5RE0.2)Ta3O9, where RE = five elements chosen from La, Ce, Nd, Sm, Eu and Gd) were prepared by conventional sintering in air at 1500 °C for 10 h. The (5RE0.2)Ta3O9 high-entropy ceramics exhibit an orthogonal structure and sluggish grain growth. No phase transition occurs in the test temperature of 25-1200 °C. The thermal conductivities of all (5RE0.2)Ta3O9 ceramics are in the range of 1.14-1.98 W m-1 K-1 at a test temperature of 25-500 °C, approximately half of that of YSZ. The sample of (Gd0.2Ce0.2Nd0.2Sm0.2Eu0.2)Ta3O9 exhibits a low glass-like thermal conductivity with a value of 1.14 W m-1 K-1 at 25 °C. The thermal expansion coefficient of (5RE0.2)Ta3O9 ceramics ranges from 5.6 × 10-6 to 7.8 × 10-6 K-1 at 25-800 °C, and their fracture toughness is high (3.09-6.78 MPa·m1/2). The results above show that (5RE0.2)Ta3O9 ceramics could be a promising candidate for thermal barrier coatings. | Thermal and physical properties of (5RE0.2)Ta3O9 ceramics and 8YSZ | /home/shared/llm-extraction-pipeline/articles_all/10.1016.j.ceramint.2021.12.332/tables/Table 3.csv
./10.1016.j.ceramint.2021.12.364 | (WMoNbVTa)5Si3/WMoNbVTa interface | Refractory WMoNbVTa high-entropy alloy as a diffusion barrier between a molybdenum substrate and MoSi2 ceramic coating | In Eq.(4), D is the diffusion coefficient of the Si atom, t is the diffusion time, x is the diffusion distance, Csis the initial concentration of Si at the MoSi2/Mo5Si3and MoSi2/diffusion interfaces, and Cx,tis the concentration of Si at the Mo/Mo5Si3and (WMoNbVTa)5Si3/WMoNbVTa interfaces (the corresponding concentrations of Si atoms are given in Table 3 ). The diffusion coefficients of Si atoms in the Mo/MoSi2and Mo/WMoNbVTa/MoSi2systems were calculated using Eq.(4), and the results are shown in Table 4 . The diffusion rates of the Si atoms increased with an increase in the oxidation temperature. Under the same test conditions, the diffusion coefficient for Si atoms in the WMoNbVTa/MoSi2interface is much lower than that in the Mo/MoSi2interface. This is because of the sluggish diffusion effect and severe lattice distortion effect of the WMoNbVTa HEA, which led to a significantly slower diffusion of Si in the WMoNbVTa HEA than in pristine Mo. Consequently, the Mo/WMoNbVTa/MoSi2system with a WMoNbVTa HEA diffusion barrier exhibits excellent oxidation resistance at elevated temperatures. | Coating a MoSi2 ceramic layer on Mo substrates is an excellent strategy to enhance their oxidation resistance at elevated temperatures. Suppressing elemental interdiffusion across the Mo/MoSi2 interface is very important for extending the service life of Mo substrates. The present study attempted to develop a WMoNbVTa high-entropy alloy (HEA) layer as a diffusion barrier at the Mo/MoSi2 interface. A new double-layer WMoNbVTa/MoSi2 coating was fabricated on Mo substrates through a two-step spark plasma sintering (SPS) method. Then, the interdiffusion behaviors of Mo/WMoNbVTa/MoSi2 and Mo/MoSi2 systems at 1200-1500 °C were investigated comparatively. A WMoNbVTa HEA powder with a single body-centered cubic (BCC) structure was prepared through mechanical alloying and the intermediate WMoNbVTa HEA layer was successfully fabricated using the milled HEA powder. After long-term oxidation, two diffusion layers of Mo5Si3 and (WMoNbVTa)5Si3 appeared at the WMoNbVTa/MoSi2 interface, while no apparent diffusion zone was found at the Mo/WMoNbVTa interface. The growth rate of the thickness of the diffusion layer at the Mo/WMoNbVTa/MoSi2 interface was much lower than that at the Mo/MoSi2 interface. The WMoNbVTa HEA layer effectively suppressed the interdiffusion of alloying elements between the Mo substrate and MoSi2 ceramic coating. This is attributed to the sluggish diffusion effect of the WMoNbVTa HEA during high-temperature oxidation. The results suggest that WMoNbVTa HEA can be a suitable diffusion barrier between Mo substrates and MoSi2 ceramic coating. | Concentration of Si atoms at the diffusion interface. | /home/shared/llm-extraction-pipeline/articles_all/10.1016.j.ceramint.2021.12.364/tables/Table 3.csv
./10.1016.j.ceramint.2021.12.364 | Mo/MoSi2 ¦ WMoNbVTa/MoSi2 | Refractory WMoNbVTa high-entropy alloy as a diffusion barrier between a molybdenum substrate and MoSi2 ceramic coating | Coating a MoSi2 ceramic layer on Mo substrates is an excellent strategy to enhance their oxidation resistance at elevated temperatures. Suppressing elemental interdiffusion across the Mo/MoSi2 interface is very important for extending the service life of Mo substrates. The present study attempted to develop a WMoNbVTa high-entropy alloy (HEA) layer as a diffusion barrier at the Mo/MoSi2 interface. A new double-layer WMoNbVTa/MoSi2 coating was fabricated on Mo substrates through a two-step spark plasma sintering (SPS) method. Then, the interdiffusion behaviors of Mo/WMoNbVTa/MoSi2 and Mo/MoSi2 systems at 1200-1500 °C were investigated comparatively. A WMoNbVTa HEA powder with a single body-centered cubic (BCC) structure was prepared through mechanical alloying and the intermediate WMoNbVTa HEA layer was successfully fabricated using the milled HEA powder. After long-term oxidation, two diffusion layers of Mo5Si3 and (WMoNbVTa)5Si3 appeared at the WMoNbVTa/MoSi2 interface, while no apparent diffusion zone was found at the Mo/WMoNbVTa interface. The growth rate of the thickness of the diffusion layer at the Mo/WMoNbVTa/MoSi2 interface was much lower than that at the Mo/MoSi2 interface. The WMoNbVTa HEA layer effectively suppressed the interdiffusion of alloying elements between the Mo substrate and MoSi2 ceramic coating. This is attributed to the sluggish diffusion effect of the WMoNbVTa HEA during high-temperature oxidation. The results suggest that WMoNbVTa HEA can be a suitable diffusion barrier between Mo substrates and MoSi2 ceramic coating. | Coating a MoSi2 ceramic layer on Mo substrates is an excellent strategy to enhance their oxidation resistance at elevated temperatures. Suppressing elemental interdiffusion across the Mo/MoSi2 interface is very important for extending the service life of Mo substrates. The present study attempted to develop a WMoNbVTa high-entropy alloy (HEA) layer as a diffusion barrier at the Mo/MoSi2 interface. A new double-layer WMoNbVTa/MoSi2 coating was fabricated on Mo substrates through a two-step spark plasma sintering (SPS) method. Then, the interdiffusion behaviors of Mo/WMoNbVTa/MoSi2 and Mo/MoSi2 systems at 1200-1500 °C were investigated comparatively. A WMoNbVTa HEA powder with a single body-centered cubic (BCC) structure was prepared through mechanical alloying and the intermediate WMoNbVTa HEA layer was successfully fabricated using the milled HEA powder. After long-term oxidation, two diffusion layers of Mo5Si3 and (WMoNbVTa)5Si3 appeared at the WMoNbVTa/MoSi2 interface, while no apparent diffusion zone was found at the Mo/WMoNbVTa interface. The growth rate of the thickness of the diffusion layer at the Mo/WMoNbVTa/MoSi2 interface was much lower than that at the Mo/MoSi2 interface. The WMoNbVTa HEA layer effectively suppressed the interdiffusion of alloying elements between the Mo substrate and MoSi2 ceramic coating. This is attributed to the sluggish diffusion effect of the WMoNbVTa HEA during high-temperature oxidation. The results suggest that WMoNbVTa HEA can be a suitable diffusion barrier between Mo substrates and MoSi2 ceramic coating. | Diffusion coefficients (D/m2s-1) of Si atoms in different interface. | /home/shared/llm-extraction-pipeline/articles_all/10.1016.j.ceramint.2021.12.364/tables/Table 4.csv
./10.1016.j.ceramint.2022.03.238 | S1 ¦ S2 ¦ S3 ¦ S4 | Microstructure and sliding wear behavior of (AlCoCrFeNi)1-x(WC)x | The AlCoCrFeNi powder was prepared by gas-atomization, and the (AlCoCrFeNi)1-x(WC)x was prepared by mechanical mixing (section2.1) were used to prepare (AlCoCrFeNi)1-x(WC)xbulk alloys using a VHPS furnace (ZT-70-20Y, Chenhua Electric Furnace Ltd., Shanghai, China) under vacuum with a graphite die having an inner diameter of 24 mm. The samples were heated from 25 °C (RT) to 1100 °C at a heating rate of 10 °C/min, and were then sintered at 1100 °C for 1 h under a constant axial pressure of 25 MPa followed by furnace cooling. The sintered (AlCoCrFeNi)1-x(WC)xsamples with x = 0, 10, 30, and 50 wt% were labeled as S1, S2, S3, and S4, respectively. | In this study, (AlCoCrFeNi)1-x(WC)x high-entropy alloy composites with different WC weight ratios (x = 0, 10, 30, 50 wt%) were prepared using the gas atomization method and a vacuum hot-pressing sintering technique. The phase compositions, microstructures, and tribological properties in a wide temperature domain of the (AlCoCrFeNi)1-x(WC)x composites were evaluated over a wide temperature range. The results showed that an increase in the WC weight fraction promoted the diffusion of Fe, Co, and Ni from the body-centered cubic (BCC) and face-centered cubic (FCC) phases to generate η-carbide phases containing WC. This hindered the transformation of the BCC phase to the FCC+σ phase, resulting in a decrease in the FCC content and an increase in the BCC phase. The BCC phase further decomposed into the A2+B2 phase by spinodal decomposition. At the same time, the coupling strengthening effect of the η-carbide, BCC, and WC phases resulted in a significant increase in the hardness of the (AlCoCrFeNi)1-x(WC)x composites. The characterization of the tribological properties of the (AlCoCrFeNi)1-x(WC)x composites over a wide temperature range showed that the friction coefficient decreased with the addition of WC. In addition, the (AlCoCrFeNi)1-x(WC)x composites showed good tribological properties and wear resistance at high temperatures, i.e., the wear rate of the composites decreased significantly. This can be attributed to the formation of an oxide film on the worn surface. | EDS-obtained chemical composition of the point a, b, and c in Figs. 4-7. | /home/shared/llm-extraction-pipeline/articles_all/10.1016.j.ceramint.2022.03.238/tables/Table 2.csv
./10.1016.j.ceramint.2022.03.310 | MnFeCoNiCu alloy | Solution combustion synthesis of MnFeCoNiCu and (MnFeCoNiCu)3O4 high entropy materials and sintering thereof | Single-phase, fine-grained high entropy MnFeCoNiCu alloy and (MnFeCoNiCu)3O4 oxide powders have been pioneered by an in-situ solution combustion synthesis without post-treatment, utilizing alanine and glycine as organic reducers and ammonium nitrate as an auxiliary oxidizing agent. In order to regulate the porosity, homogeneity, phase composition and morphology of the obtained powders, multivariate studies on the influence of the following parameters were performed: type and quantity of reducers, pH of solution, ignition temperature, presence of oxidizing agent, etc.. It has been shown that the amount of the reducer holds the key for governing combustion temperature and speculation of lower and upper combustion limits in the systems under study. In turn, according to the temperature-time profiles of combustion, product microstructure, as well as phase composition of the product, the combustion area turned out to be divided into two sub-domains: volume combustion (with vigorous flaming) and self-propagation combustion. After thorough characterization, high entropy MnFeCoNiCu alloy and high entropy (MnFeCoNiCu)3O4 oxide powders were subjected to consolidation by spark plasma sintering and mechanical properties were evaluated. The influence of sintering temperature on the phase transformation of the products was revealed. | Single-phase, fine-grained high entropy MnFeCoNiCu alloy and (MnFeCoNiCu)3O4 oxide powders have been pioneered by an in-situ solution combustion synthesis without post-treatment, utilizing alanine and glycine as organic reducers and ammonium nitrate as an auxiliary oxidizing agent. In order to regulate the porosity, homogeneity, phase composition and morphology of the obtained powders, multivariate studies on the influence of the following parameters were performed: type and quantity of reducers, pH of solution, ignition temperature, presence of oxidizing agent, etc.. It has been shown that the amount of the reducer holds the key for governing combustion temperature and speculation of lower and upper combustion limits in the systems under study. In turn, according to the temperature-time profiles of combustion, product microstructure, as well as phase composition of the product, the combustion area turned out to be divided into two sub-domains: volume combustion (with vigorous flaming) and self-propagation combustion. After thorough characterization, high entropy MnFeCoNiCu alloy and high entropy (MnFeCoNiCu)3O4 oxide powders were subjected to consolidation by spark plasma sintering and mechanical properties were evaluated. The influence of sintering temperature on the phase transformation of the products was revealed. | Lattice parameter (a, nm) and average size of crystals (D, nm) according to Scherer equation for the (MnFeCoNiCu)O oxide and MnFeCoNiCu alloy. | /home/shared/llm-extraction-pipeline/articles_all/10.1016.j.ceramint.2022.03.310/tables/Table 5.csv
./10.1016.j.ceramint.2022.04.049 | 30TiC | Laser surface alloying of FeCoCrAlNiTi high entropy alloy composite coatings reinforced with TiC on 304 stainless steel to enhance wear behavior | 304 stainless steel was selected as substrate and machined into a rectangular size of 40 mm in length × 20 mm in width × 10 mm in thickness, respectively. The nominal chemical composition of the substrate was 0.08 wt% C, 19 wt% Cr, 11 wt% Ni, 1.0 wt% Si, 2.0 wt% Mn, 0.03 wt% S, 0.035 wt% P and balance Fe. The 304 stainless steel substrate was gradually ground using SiC paper, sandblasted and then cleaned with alcohol before the LSA for enhancing powder adhesion. Equiatomic ratios of Co, Cr, Al, Ni and Ti pure metal powders of purity 99.9% and particle size ∼45-100 mm, with the addition of 10 wt% and 30 wt% TiC particle, was used as the LSA raw material for preparing TiC-reinforced FeCoCrAlNiTi HEA composite coatings, where Fe principal element was diluted into the coatings resulting from surface melting of 304 stainless steel. The powder systems were thoroughly mixed with the aid of a ball milling equipment in an argon atmosphere for 2 h under milling speed of 230 rpm before LSA. Then, the powders mixture with 10 wt% and 30 wt% TiC particle addition were dried in an oven at 80 °C for 2 h and pre-placed on the 304 stainless steel substrate. FeCoCrAlNiTi +x%TiC (x= 10 and 30) HEA composite coatings were prepared by LSA using a CW CO2laser (DL-HL-T5000B). The optimized processing parameters, 2000 W laser power, 0.3 m/min scanning speed, 3 mm spot diameter, 50% overlapping and Ar shielding gas, were used in the current study. After the LSA, the HEA composite coatings were subjected to 10-h anneal in a furnace with Ar atmosphere at 700 °C. For simplicity, 10TiC, 30TiC represents FeCoCrAlNiTi+10%TiC, FeCoCrAlNiTi+30%TiC HEA coatings. 10TiC-700 °C, 30TiC-700 °C stands for FeCoCrAlNiTi+10%TiC, FeCoCrAlNiTi+30%TiC HEA coatings after annealing at 700 °C for 10 h. | FeCoCrAlNiTi + x%TiC (x = 10 and 30) high entropy alloy (HEA) composite coatings were deposited by laser surface alloying (LSA), aiming at studying the influence of TiC addition on wear resistance. The formed phases, microstructural evolution, hardness and wear behavior of the HEA composite coatings before and after 10-h anneal at 700 °C were clarified in detail by using XRD, SEM, EDS, Vickers hardness measurement and linearly reciprocating friction-wear measurement. The results displayed that three-phase FCC + BCC + TiC was appeared for HEA composite coatings with x = 10 and 30. The formed phases for the HEA coatings with x = 10 and 30 remained unchanged after 10-h annealing at 700 °C. The coatings exhibited dense microstructures, in addition to a good metallurgical bonding to the substrate. TiC particles displayed relatively homogeneous distribution in the matrix for HEA composite coatings with x = 10 and 30. The grains of the HEA matrix were obviously refined due to the TiC particles addition. The nano-hardness (H), nano-hardness/elastic modulus (H/E) and (H 3 /E 2 ) of HEA composite coatings was obviously increased with the addition of TiC and the HEA composite coatings with x = 30 showed the highest nano-hardness, the ratio of H/E and H 3 /E 2 , possessing high resistance to plastic deformation. With the increase in nano-hardness, the specific wear rate of the HEA composite coatings with x = 30 was the lowest with the value of 2.636 × 10-5 mm3/N m, indicating that it possessed the highest wear resistance. In addition, the HEA composite coatings in the current study also displayed an enhanced wear performance compared to the monotonous FeCoCrAlNiTi HEA coating reported in previous work. | Parameters of nano-indentation behavior for FeCoCrAlNiTi + x%TiC and FeCoCrAlNiTi HEA coatings. | /home/shared/llm-extraction-pipeline/articles_all/10.1016.j.ceramint.2022.04.049/tables/Table 1.csv
./10.1016.j.ceramint.2022.04.049 | 10TiC | Laser surface alloying of FeCoCrAlNiTi high entropy alloy composite coatings reinforced with TiC on 304 stainless steel to enhance wear behavior | 304 stainless steel was selected as substrate and machined into a rectangular size of 40 mm in length × 20 mm in width × 10 mm in thickness, respectively. The nominal chemical composition of the substrate was 0.08 wt% C, 19 wt% Cr, 11 wt% Ni, 1.0 wt% Si, 2.0 wt% Mn, 0.03 wt% S, 0.035 wt% P and balance Fe. The 304 stainless steel substrate was gradually ground using SiC paper, sandblasted and then cleaned with alcohol before the LSA for enhancing powder adhesion. Equiatomic ratios of Co, Cr, Al, Ni and Ti pure metal powders of purity 99.9% and particle size ∼45-100 mm, with the addition of 10 wt% and 30 wt% TiC particle, was used as the LSA raw material for preparing TiC-reinforced FeCoCrAlNiTi HEA composite coatings, where Fe principal element was diluted into the coatings resulting from surface melting of 304 stainless steel. The powder systems were thoroughly mixed with the aid of a ball milling equipment in an argon atmosphere for 2 h under milling speed of 230 rpm before LSA. Then, the powders mixture with 10 wt% and 30 wt% TiC particle addition were dried in an oven at 80 °C for 2 h and pre-placed on the 304 stainless steel substrate. FeCoCrAlNiTi +x%TiC (x= 10 and 30) HEA composite coatings were prepared by LSA using a CW CO2laser (DL-HL-T5000B). The optimized processing parameters, 2000 W laser power, 0.3 m/min scanning speed, 3 mm spot diameter, 50% overlapping and Ar shielding gas, were used in the current study. After the LSA, the HEA composite coatings were subjected to 10-h anneal in a furnace with Ar atmosphere at 700 °C. For simplicity, 10TiC, 30TiC represents FeCoCrAlNiTi+10%TiC, FeCoCrAlNiTi+30%TiC HEA coatings. 10TiC-700 °C, 30TiC-700 °C stands for FeCoCrAlNiTi+10%TiC, FeCoCrAlNiTi+30%TiC HEA coatings after annealing at 700 °C for 10 h. | FeCoCrAlNiTi + x%TiC (x = 10 and 30) high entropy alloy (HEA) composite coatings were deposited by laser surface alloying (LSA), aiming at studying the influence of TiC addition on wear resistance. The formed phases, microstructural evolution, hardness and wear behavior of the HEA composite coatings before and after 10-h anneal at 700 °C were clarified in detail by using XRD, SEM, EDS, Vickers hardness measurement and linearly reciprocating friction-wear measurement. The results displayed that three-phase FCC + BCC + TiC was appeared for HEA composite coatings with x = 10 and 30. The formed phases for the HEA coatings with x = 10 and 30 remained unchanged after 10-h annealing at 700 °C. The coatings exhibited dense microstructures, in addition to a good metallurgical bonding to the substrate. TiC particles displayed relatively homogeneous distribution in the matrix for HEA composite coatings with x = 10 and 30. The grains of the HEA matrix were obviously refined due to the TiC particles addition. The nano-hardness (H), nano-hardness/elastic modulus (H/E) and (H 3 /E 2 ) of HEA composite coatings was obviously increased with the addition of TiC and the HEA composite coatings with x = 30 showed the highest nano-hardness, the ratio of H/E and H 3 /E 2 , possessing high resistance to plastic deformation. With the increase in nano-hardness, the specific wear rate of the HEA composite coatings with x = 30 was the lowest with the value of 2.636 × 10-5 mm3/N m, indicating that it possessed the highest wear resistance. In addition, the HEA composite coatings in the current study also displayed an enhanced wear performance compared to the monotonous FeCoCrAlNiTi HEA coating reported in previous work. | Wear volume of FeCoCrAlNiTi + x%TiC (x = 10 and 30) and FeCoCrAlNiTi HEA coatings. | /home/shared/llm-extraction-pipeline/articles_all/10.1016.j.ceramint.2022.04.049/tables/Table 2.csv
./10.1016.j.ceramint.2022.07.036 | TWN ¦ THH | Synthesis, microstructure and properties of Ti(C,N)-(HfZrTaNbTi)C5-HEA high-entropy cermets by high-energy ball milling and spark plasma sintering | Commercially available Ti(C,N), WC, Mo2C, TaC, Ni, Co and AlCoCrFeNi2.1high entropy alloys (HEA) powders (purity: 99.9%, average particle size:1 μm) and self-prepared HEC powder were used to prepare two kinds of cermets:i.Ti(C,N)-10 wt %WC-5 wt. %Mo2C-5 wt. %TaC-10 wt % (Ni-Co) (abbreviate as TWN)ii.Ti(C,N)-20 wt % (HfZrTaNbTi)C5HECs-10 wt % AlCoCrFeNi2.1HEA (abbreviate as THH) | High-entropy carbide ceramics have received extensive attention because of their excellent mechanical properties and better oxidation resistance. However, the additive phase of Ti(C,N)-based cermets has not been reported yet. In this study, (HfZrTaNbTi)C5 high-entropy ceramics (HECs) with equal atomic ratios were successfully prepared by high-energy ball milling. The results show that the HECs possess a single-phase cubic rock salt structure, fine grains, and a uniform element distribution. Then, it was used as the additive phase of Ti(C,N)-based cermets. And with AlCoCrFeNi2.1 high-entropy alloy (HEA) as binder, Ti(C,N)-HECs-HEA high-entropy cermet block materials was successfully prepared by SPS technology. The room temperature mechanical properties and high-temperature oxidation properties of high-entropy cermets have been studied. The results show that unlike traditional Ti(C,N)-based cermets, the hard phase of high-entropy cermets is composed of black core-white inner ring-grey outer ring grains and grey grains. The grey contrast phase is the newly formed (HfZrNbTaTi)(C,N) high-entropy ceramic phase. Compared with traditional Ti(C,N)-based cermets, high-entropy cermets not only have a considerable hardness (1780.3 HV) but also have relatively higher Vickers indentation fracture toughness (9.22 MPa m1/2) and bending strength (1315 MPa). After being oxidized in air at 1000 °C for 60 min, the high-entropy cermets shows excellent oxidation resistance, with a dense oxide layer and fine oxide particles. The continuous and dense oxide layer effectively prevents the transport of oxygen into the cermets matrix. And the lattice distortion effect and slow diffusion effect of high-entropy alloys and high-entropy ceramics retard the diffusion of elements. | Density and mechanical properties of cermets. | /home/shared/llm-extraction-pipeline/articles_all/10.1016.j.ceramint.2022.07.036/tables/Table 2.csv
./10.1016.j.ceramint.2022.10.093 | AlCrNiTiV HEAAF | Effect of temperature on the tribocorrosion and high-temperature tribological behaviour of strong amorphization AlCrNiTiV high entropy alloy film in a multifactor environment | Here, we fabricated an AlCrNiTiV high entropy alloy amorphous film (HEAAF) by co-filter cathode vacuum arc deposition (Co-FCVAD). The systematic experiments demonstrate that excellent mechanical properties and a stable dense microstructure are important contributing factors in a friction-corrosion coupling environment, in which the AlCrNiTiV HEAAF oxidized at 600 °C exhibits optimal tribocorrosion resistance with a minimum Δ open circuit potential (ΔOCP), friction coefficient (COF) and wear rate of 0.015, 0.01 and 2.36 × 10-6 mm-3 N-1•m-1, respectively. Through study of the oxidation behaviour, it is found that the diffusion barrier formed in situ by the Al2O3, NiCr2O4 and Cr2O3 composite inner oxide layer after oxidation at 800 °C can effectively impede the outward diffusion of metal ions and inward diffusion of O ions, but the film shows a deterioration in hardness and a loose microstructure, which are the main failure factors under a friction-corrosion coupling environment. Additionally, the AlCrNiTiV HEAAF shows excellent high-temperature tribological performance under a friction-temperature (600 °C) coupling environment with the lowest COF (0.22) and wear rate values (1.1 × 10-5 mm3 N-1•m-1). However, a brittle oxide film composed of rutile TiO2 on the worn track is found to be responsible for the weak high-temperature tribological performance under a friction-temperature (800 °C) coupling environment. | Here, we fabricated an AlCrNiTiV high entropy alloy amorphous film (HEAAF) by co-filter cathode vacuum arc deposition (Co-FCVAD). The systematic experiments demonstrate that excellent mechanical properties and a stable dense microstructure are important contributing factors in a friction-corrosion coupling environment, in which the AlCrNiTiV HEAAF oxidized at 600 °C exhibits optimal tribocorrosion resistance with a minimum Δ open circuit potential (ΔOCP), friction coefficient (COF) and wear rate of 0.015, 0.01 and 2.36 × 10-6 mm-3 N-1•m-1, respectively. Through study of the oxidation behaviour, it is found that the diffusion barrier formed in situ by the Al2O3, NiCr2O4 and Cr2O3 composite inner oxide layer after oxidation at 800 °C can effectively impede the outward diffusion of metal ions and inward diffusion of O ions, but the film shows a deterioration in hardness and a loose microstructure, which are the main failure factors under a friction-corrosion coupling environment. Additionally, the AlCrNiTiV HEAAF shows excellent high-temperature tribological performance under a friction-temperature (600 °C) coupling environment with the lowest COF (0.22) and wear rate values (1.1 × 10-5 mm3 N-1•m-1). However, a brittle oxide film composed of rutile TiO2 on the worn track is found to be responsible for the weak high-temperature tribological performance under a friction-temperature (800 °C) coupling environment. | Results of tribocorrosion characterization activities for AlCrNiTiV HEAAF after oxidation in air at different temperature sliding in 3.5 wt% NaCl. | /home/shared/llm-extraction-pipeline/articles_all/10.1016.j.ceramint.2022.10.093/tables/Table 5.csv
./10.1016.j.ceramint.2022.10.093 | RT | Effect of temperature on the tribocorrosion and high-temperature tribological behaviour of strong amorphization AlCrNiTiV high entropy alloy film in a multifactor environment | Scanning electron microscopy (SEM, Hitachi S-4800) with energy dispersive spectroscopy (EDS, EMAX-350) and transmission electron microscopy (TEM, FEI-Tecnai G20) were found to be necessary to assess the microstructural features in this work. Atomic force microscopy (AFM, ToscaTM 400) was necessary to determine the surface roughness (Ra) by observing the surface morphology with an area of 5 × 5 μm. X-ray diffraction analysis (XRD, SmartLab S2) was used to detect the microstructure of the films. The scanning range was set as 20°-90°. A NETZSCH STA 449F3 differential scanning calorimeter (DSC) was used to study the internal phase change for the film at an elevated temperature in air. A Nanoindenter G200 (Keysight Technologies) was used to measure the hardness and Young's modulus by keeping the indentation depth at approximately 10% of the film thickness to minimize the influence of the substrate. Oxidation tests were carried out in a tube furnace, and the temperature was varied from room temperature (RT) to different temperatures at a heating rate of 10 °C/min. | Here, we fabricated an AlCrNiTiV high entropy alloy amorphous film (HEAAF) by co-filter cathode vacuum arc deposition (Co-FCVAD). The systematic experiments demonstrate that excellent mechanical properties and a stable dense microstructure are important contributing factors in a friction-corrosion coupling environment, in which the AlCrNiTiV HEAAF oxidized at 600 °C exhibits optimal tribocorrosion resistance with a minimum Δ open circuit potential (ΔOCP), friction coefficient (COF) and wear rate of 0.015, 0.01 and 2.36 × 10-6 mm-3 N-1•m-1, respectively. Through study of the oxidation behaviour, it is found that the diffusion barrier formed in situ by the Al2O3, NiCr2O4 and Cr2O3 composite inner oxide layer after oxidation at 800 °C can effectively impede the outward diffusion of metal ions and inward diffusion of O ions, but the film shows a deterioration in hardness and a loose microstructure, which are the main failure factors under a friction-corrosion coupling environment. Additionally, the AlCrNiTiV HEAAF shows excellent high-temperature tribological performance under a friction-temperature (600 °C) coupling environment with the lowest COF (0.22) and wear rate values (1.1 × 10-5 mm3 N-1•m-1). However, a brittle oxide film composed of rutile TiO2 on the worn track is found to be responsible for the weak high-temperature tribological performance under a friction-temperature (800 °C) coupling environment. | EDS results obtained from different zones labeled in Fig.10. | /home/shared/llm-extraction-pipeline/articles_all/10.1016.j.ceramint.2022.10.093/tables/Table 6.csv
./10.1016.j.ceramint.2022.11.121 | C41 ¦ C43 ¦ C40 ¦ C46 ¦ C45 ¦ C44 ¦ C47 | Influence of varying carbon content in (V,Nb,Ta,Ti,W)C high entropy carbide - Ni based cermets on densification, microstructure, mechanical properties and phase stability | A macroscopic view of the microstructures obtained by light optical microscopy is presented in Fig. 1 . The magnified insets provide a closer view of the phases present in various compositions. Whereas, the C/Me molar ratio of the sintered cermets is given in Table 2 . The C40 cermet is expected to have an eta-phase which has been reported to resemble the morphology of a binder phase [8] and is therefore not very distinctive. In C41, the eta-phase precipitation was clearly visible, as shown in Fig. 1 b. The eta phase was however only visible on the side that was in direct contact with the alumina support disc inside the graphite furnace. This implies that the in-situ carburising effect of the sintering environment was just enough to avoid eta-phase formation in the powder compact. As shown in Fig. 1 c and d, the C43 and C44 cermets fully densified without apparent heterogeneities, whereas more graphite precipitation was observed with increasing carbon content in cermets C45, C46 and C47 ( Fig. 1 e-g). According to ISO-4540 (100× magnification), C40 had a high A06 type-A porosity, whereas C41 and C43 had an A02 porosity. C44 was fully dense (A00) and the C45, C46 and C47 cermets with higher carbon content had a type-C porosity of A02B02C04, A02B04C06 and A02B04C08 respectively. In cemented carbides, rigorous grinding and polishing involved in the metallographic sample preparation can result in the removal of soft graphite or brittle eta-phase, which can also lead to apparent porosity [47]. | The influence of varying carbon content on the microstructure and mechanical properties was studied in the (V,Nb,Ta,Ti,W)C - 12 vol% Ni system, allowing to define the carbon window for eta and graphite phase formation. Microstructure and phase analysis were performed by scanning electron microscopy (SEM), X-ray diffraction (XRD) and electron probe microanalysis (EPMA), and the transverse rupture strength (TRS), Vickers hardness and Palmqvist fracture toughness were measured. The results elucidate the influence of the carbon content on the eutectic temperature, carbide grain size and morphology, phase stability and mechanical properties in high entropy carbide (V,Nb,Ta,Ti,W)C-Ni cermets. The phase stability and chemical reactivity with steel of the High Entropy Carbide (HEC) cermets was assessed in static interaction couples at 1200°C, and compared with that of a conventional WC-Co cemented carbide. | Metal binder content, carbon content, grain size, contiguity, hardness and fracture toughness of sintered HEC cermets. | /home/shared/llm-extraction-pipeline/articles_all/10.1016.j.ceramint.2022.11.121/tables/Table 2.csv | {'a': 'C/Me (where Me is without nickel i.e. (V,Nb,Ta,Ti,W).'}
./10.1016.j.ceramint.2022.11.198 | Q235 | High-temperature oxidation behavior and corrosion resistance of in-situ TiC and Mo reinforced AlCoCrFeNi-based high entropy alloy coatings by laser cladding | The raw materials of laser cladding were composed of Al, Co, Cr, Ni, Mo, Ti, and graphite with a purity of more than 99.5% and a particle size of 75-150 μm. Fe was obtained from the Q235 steel by the dilution effect of laser cladding. After mixing the powder in the V-type powder mixer for 2 h, the powder was prefabricated on the surface of a Q235 steel substrate with a thickness of 1 mm using water glass as the binder. After drying, a series of nonequimolar AlCoCrFeNiMox(TiC)2-xHEA coatings (x: atomic ratio, x = 0, 0.5, 1.0, 1.5, and 2) were prepared using a YLS-10 kW laser processing system. After optimization, the specific parameters of laser cladding were as follows: the wavelength of the laser was 1070 nm, the spot diameter was 0.2 mm, the laser power was 1000 W, the scanning rate was 18 mm/s, the defocusing amount was 35 mm, the overlap ratio was 30%, and the argon flow was 15 L/min. | In-situ TiC particles and Mo-enhanced AlCoCrFeNiMox(TiC)2-x high entropy alloy (HEA) coatings (x = 0, 0.5, 1, 1.5, and 2) were prepared via laser cladding. The effects of changes in x on the phase, microstructure, microhardness, high-temperature oxidation resistance and corrosion resistance of the HEA coatings were investigated. The results showed that the main phase of the coatings was the BCC phase; moreover, the Mo-rich area gradually increased and the size and morphology of the TiC particles underwent a series of changes with the increase in x. In addition, the σ and NiCrCoMo phases appeared when x = 1.5 and 2, respectively. Mo promoted the formation of a protective oxide layer and improved the stability of the passivation film, whereas the second phase increased the defects of the coatings, which determined the difference in the high-temperature oxidation resistance and corrosion resistance of the coatings. With an increase in x, the high-temperature oxidation and corrosion resistances of the coatings first increased and then decreased. The coating exhibited the best high-temperature oxidation resistance and corrosion resistance when x = 1, and its high-temperature oxidation resistance and corrosion resistance were respectively 5-12 times and 15-83 times better than those of the other coatings. | Fitting results of potentiodynamic polarisation curve of AlCoCrFeNiMox(TiC)2-x HEA coatings and Q235 steel in 3.5 wt% NaCl solution. | /home/shared/llm-extraction-pipeline/articles_all/10.1016.j.ceramint.2022.11.198/tables/Table 2.csv
./10.1016.j.ceramint.2022.11.239 | NiCoCrAlY alloy ¦ YSZ layer | Investigation on bi-layer coating with La2(Ti0.2Zr0.2Sn0.2Ce0.2Hf0.2)2O7/YSZ prepared by laser cladding | Thermal barrier coatings are an effective technology for improving the high-temperature performance of hot section components in gas turbine engine. Due to their excellent properties, high-entropy oxides are considered to be promising materials for thermal barrier coatings. Laser cladding is a coating preparation technology and the top coat prepared by laser cladding technology has an important application value for thermal barrier coatings. In this work, to improve the thermal cycling behavior of the La2(Ti0.2Zr0.2Sn0.2Ce0.2Hf0.2)2O7 high-entropy oxide coating, a bi-layer coating with the La2(Ti0.2Zr0.2Sn0.2Ce0.2Hf0.2)2O7 high-entropy oxide layer and the YSZ layer was designed and fabricated by laser cladding on the NiCoCrAlY alloy surface. The microstructure, phase and mechanical properties of the coating were analyzed by X-ray diffraction, scanning electron microscopy, energy dispersive spectroscopy, and micro-hardness and nanoindentation tests, respectively. The results show that a bi-layer La2(Ti0.2Zr0.2Sn0.2Ce0.2Hf0.2)2O7/YSZ coating was successfully prepared by the laser cladding method, and shows good bonding at the interface between the layers. The high-entropy oxide layer maintains a relatively stable defective fluorite structure and its microstructure exists in the stable cellular and dendrite crystalline state after laser cladding. The high-entropy oxide layer prepared by laser cladding showed an average elastic modulus of 167 GPa and an average hardness of 1022.8HV in nanoindentation tests. Thermal cycling of the coating was carried out at 1050 °C. Failure of the bi-layer coating occurred after 60 thermal cycles at 1050 °C. Thermal stresses between different layers are calculated during thermal cycling. Due to its excellent mechanical properties, the bi-layer coating with the La2(Ti0.2Zr0.2Sn0.2Ce0.2Hf0.2)2O7 high-entropy oxide and YSZ layers is expected to become an effective high-entropy oxide thermal barrier coating. | Thermal barrier coatings are an effective technology for improving the high-temperature performance of hot section components in gas turbine engine. Due to their excellent properties, high-entropy oxides are considered to be promising materials for thermal barrier coatings. Laser cladding is a coating preparation technology and the top coat prepared by laser cladding technology has an important application value for thermal barrier coatings. In this work, to improve the thermal cycling behavior of the La2(Ti0.2Zr0.2Sn0.2Ce0.2Hf0.2)2O7 high-entropy oxide coating, a bi-layer coating with the La2(Ti0.2Zr0.2Sn0.2Ce0.2Hf0.2)2O7 high-entropy oxide layer and the YSZ layer was designed and fabricated by laser cladding on the NiCoCrAlY alloy surface. The microstructure, phase and mechanical properties of the coating were analyzed by X-ray diffraction, scanning electron microscopy, energy dispersive spectroscopy, and micro-hardness and nanoindentation tests, respectively. The results show that a bi-layer La2(Ti0.2Zr0.2Sn0.2Ce0.2Hf0.2)2O7/YSZ coating was successfully prepared by the laser cladding method, and shows good bonding at the interface between the layers. The high-entropy oxide layer maintains a relatively stable defective fluorite structure and its microstructure exists in the stable cellular and dendrite crystalline state after laser cladding. The high-entropy oxide layer prepared by laser cladding showed an average elastic modulus of 167 GPa and an average hardness of 1022.8HV in nanoindentation tests. Thermal cycling of the coating was carried out at 1050 °C. Failure of the bi-layer coating occurred after 60 thermal cycles at 1050 °C. Thermal stresses between different layers are calculated during thermal cycling. Due to its excellent mechanical properties, the bi-layer coating with the La2(Ti0.2Zr0.2Sn0.2Ce0.2Hf0.2)2O7 high-entropy oxide and YSZ layers is expected to become an effective high-entropy oxide thermal barrier coating. | The corresponding material parameters (16, 34-38). | /home/shared/llm-extraction-pipeline/articles_all/10.1016.j.ceramint.2022.11.239/tables/Table 2.csv
./10.1016.j.ceramint.2022.12.036 | S-Zn0 ¦ S-Zn5 ¦ S-Zn10 ¦ S-Zn20 | Rapid microwave-assisted synthesis and magnetic properties of high-entropy spinel (Cr0.2Mn0.2Fe0.2Co0.2-x Ni 0.2 Zn x )3O4 nanoparticles | (CrMnFeCoNi)3O4HES and Co-substituted HES nanoparticles with different Co contents were synthesized via the microwave-assisted method. The designated degree of Co substituted by Zn in the HES is indicated by thexvalue in the general formula (Cr0.2Mn0.2Fe0.2Co0.2-xNi0.2Znx)3O4, in which thexvalues of 0, 0.05, 0.1, and 0.2 were applied. These compositions were labeled as S-Zn0, S-Zn5, S-Zn10, and S-Zn20, respectively. Different metal nitrates were selected as the precursors, including cobalt nitrate hexahydrate (Co(NO3)2.6H2O; Merck), nickel nitrate hexahydrate (Ni(NO3)2.6H2O; Merck), manganese nitrate tetrahydrate (Mn(NO3)2.4H2O; Merck), zinc nitrate hexahydrate (Zn(NO3)2⋅6H2O; Merck), chromium nitrate nonahydrate (Cr(NO3)3·9H2O), and iron nitrate nonahydrate (Fe(NO3)3·9H2O). Different precursors were separately dissolved in deionized water; the total concentration of cations in the solution was fixed at 0.02 M. The pH of the final solution was fixed at 10 by adding ammonium hydroxide (NH4OH) to the solution. After stirring the solution for 15 min, the homogeneous solution was irradiated with microwave radiation for 3 min by operating a microwave oven at 850 W and 2.45 GHz. Then, the precipitated product was separated from the solution using a centrifuge. The centrifuged powders were washed with ethanol and deionized water and dried at 80 °C for 6 h. In the final step, the products were heat-treated at 900 °C. | High-entropy oxide (HEO) has recently become popular because of its unique multifunctional performance. In this study, we developed a novel microwave-assisted method for the production of HEO nanoparticles with the composition (Cr0.2Fe0.2Mn0.2Co0.2 - x Ni0.2Zn x )3O4 (x = 0, 0.05, 0.1, and 0.2). The results revealed that all metallic elements were uniformly distributed throughout the single-phase cubic spinel structure of the HEO nanoparticles. The particle size distributions of four fabricated samples ranged from 10 to 50 nm. Because of its numerous advantages such as the ultrafast and low-temperature fabrication of nanoscale and high-purity products at a relatively low cost, the suggested methodology is an excellent synthesis method. The original HEO spinel (x = 0) achieved saturated magnetization (M s ) and coercivity (H c ) values of 24.3 emu/g and 160 Oe, respectively, at room temperature. Zinc substitution in the HEO composition indicated that M s and H c decreased with increasing zinc concentration owing to its non-magnetic nature. | Lattice parameter (a), crystallite size (D), crystal volume (V), and theoretical density (Dx) of each synthesized powder. | /home/shared/llm-extraction-pipeline/articles_all/10.1016.j.ceramint.2022.12.036/tables/Table 1.csv
./10.1016.j.ceramint.2022.12.073 | x = 0.205 | Achieving high energy storage properties in perovskite oxide via high-entropy design | In recent years, “high-entropy” materials have attracted great attention in various fields due to their unique design concepts and crystal structures. The definition of high-entropy is also more diverse, gradually expanding from a single phase with an equal molar ratio to a multi-phase with a non-equimolar ratio. This study selected (Na0.2Bi0.2Ba0.2Sr0.2Ca0.2)TiO3 high entropy ceramics with excellent relaxation behavior. The A-site elements are divided into (x = Na, Bi, Ba) and ((1-3x)/2 = Sr, Ca) according to their inherent properties. A novel ABO3 structural energy storage ceramics (NaBaBi) x (SrCa)(1-3x)/2TiO3 (x = 0.19, 0.195, 0.2, 0.205 and 0.21) was successfully fabricated using the high entropy design concept. The ferroelectric and dielectric properties of non-equimolar ratio high-entropy ceramics were studied in detail. It was found that the dielectric constant of ∼4920 and the recoverable energy storage density of 3.86 J/cm3 (at 335 kV/cm) can be achieved simultaneously at x = 0.205. The results indicate that the design concept of high-entropy materials with a non-equal molar ratio is an effective means to achieve distinguished energy storage performance in lead-free ceramics. | In recent years, “high-entropy” materials have attracted great attention in various fields due to their unique design concepts and crystal structures. The definition of high-entropy is also more diverse, gradually expanding from a single phase with an equal molar ratio to a multi-phase with a non-equimolar ratio. This study selected (Na0.2Bi0.2Ba0.2Sr0.2Ca0.2)TiO3 high entropy ceramics with excellent relaxation behavior. The A-site elements are divided into (x = Na, Bi, Ba) and ((1-3x)/2 = Sr, Ca) according to their inherent properties. A novel ABO3 structural energy storage ceramics (NaBaBi) x (SrCa)(1-3x)/2TiO3 (x = 0.19, 0.195, 0.2, 0.205 and 0.21) was successfully fabricated using the high entropy design concept. The ferroelectric and dielectric properties of non-equimolar ratio high-entropy ceramics were studied in detail. It was found that the dielectric constant of ∼4920 and the recoverable energy storage density of 3.86 J/cm3 (at 335 kV/cm) can be achieved simultaneously at x = 0.205. The results indicate that the design concept of high-entropy materials with a non-equal molar ratio is an effective means to achieve distinguished energy storage performance in lead-free ceramics. | Refined lattice parameters and other agreement factors. | /home/shared/llm-extraction-pipeline/articles_all/10.1016.j.ceramint.2022.12.073/tables/Table 1.csv
./10.1016.j.ceramint.2023.01.142 | RS1x | Influence of hydrogen on a nanocrystalline high-entropy oxide with application potential in hydrogen technologies | A high-entropy oxide with the composition of (Co0·2Cu0·2Mg0·2Ni0·2Zn0.2)O was prepared using mechanochemical synthesis (MS). The powder mixture for ball milling was obtained from the following starting powders: magnesium oxide (Chempur, p.a.), zinc oxide (Chempur, p.a.), nickel(II) oxide (Acros Organics, 97%), copper(II) oxide (Acros Organics, >99%) and cobalt(II) oxide (Sigma-Aldrich, >99%). This powder mixture was processed using a shaker-type ball mill (SPEX 8000 Mixer/Mill), a steel vial, and a steel ball for synthesis. The MS procedure lasted 36 h. The obtained powder was milled in argon and at a ball-to-powder weight ratio (BPR) of 10:1, and some of this material was used to prepare sinters via 5 h of thermal treatment in static air at 1000 °C. After sintering, the sample was promptly removed and air-quenched - this sample is henceforth simply referred to as the “sinter”. Both the nanopowder and sinter samples are also referred to using the designation RS1x, which corresponds to their composition - (Co0·2Cu0·2Mg0·2Ni0·2Zn0.2)O. To determine how hydrogenation affects individual powder components, additional single-component powders - i.e. magnesium oxide, zinc oxide, cobalt(II) oxide, cobalt(II,III) oxide, nickel(II) oxide, and copper(II) oxide - were prepared using the same procedure as in the case of the powder mixture sample, by applying a BPR of 10:1 and an air atmosphere. | The influence of hydrogen on a (Co0·2Cu0·2Mg0·2Ni0·2Zn0.2)O HEO with a rock salt structure was studied. Two forms of this HEO (nanopowder and sinter) were prepared via mechanochemical synthesis (MS) and additional heat treatment, respectively. The chemical stability of the synthesized samples in a pure hydrogen atmosphere was investigated using Sievert's technique. High-pressure hydrogenation at 250 °C had no noticeable effect on the HEO sinter. The sintered sample was chemically, structurally, and morphologically stable, as confirmed via the XRD, Raman spectroscopy, SEM, and XPS techniques. Thermogravimetric analysis (TGA) showed the sinter to be stable in an argon gas mixture with 5 vol% of hydrogen and over the temperature range of up to 400 °C. | Structural parameters of the rock salt phase of the RS1x nanopowder and sinter and the secondary phases identified in the studied materials before and after PCT tests at 100 and 250 degC. | /home/shared/llm-extraction-pipeline/articles_all/10.1016.j.ceramint.2023.01.142/tables/Table 1.csv
./10.1016.j.ceramint.2023.02.180 | MAO-250 V ¦ MAO-Free ¦ MAO-300 V ¦ MAO-350 V | Oxide ceramic coatings with amorphous/nano-crystalline dual-structures prepared by micro-arc oxidation on Ti-Nb-Zr medium entropy alloy surfaces for biomedical applications | Due to the presence of multi-principal elements, the multi-principal element alloys (MPEAs) are supposed to undergo competing oxidation reactions during micro-arc oxidation (MAO). In this work, Ti-Nb-Zr medium entropy alloy (MEA, MAO-Free) was MAO-treated at various applied voltage. For Ti-Nb-Zr MEA treated at 250 V (MAO-250 V), the coating microstructure was characterized by amorphous oxides of Ti, Nb and Zr from the substrate and amorphous compounds of CaO, Ca(OH)2, SiO2 and CaSiO3 from the electrolyte, which distributed homogeneously in coating matrix. Different from the microstructure of MAO-250 V group, tetragonal-ZrO2 nano-crystals dispersed in amorphous coating matrix were noticed for that treated at 300 V (MAO-300 V). For specimen treated at 350 V (MAO-350 V), the coating matrix exhibited higher crystallinity by composing of major tetragonal-ZrO2 and minor rutile-TiO2, with the presence of nano-sized amorphous regions. The pore size, porosity, surface roughness and hydrophilicity of coatings increased with the increase of applied voltage. An order of MAO-300 V > MAO-250 V > MAO-Free > MAO-350 V group was identified for the wear resistance. Moreover, the MAOed coatings exhibited comparable corrosion resistance and cyto-compatibility to MAO-Free group. Together, the results indicate that the MAO-300 V group with favorable wear resistance, corrosion resistance and cyto-compatibility is promising for biomedical applications. | Due to the presence of multi-principal elements, the multi-principal element alloys (MPEAs) are supposed to undergo competing oxidation reactions during micro-arc oxidation (MAO). In this work, Ti-Nb-Zr medium entropy alloy (MEA, MAO-Free) was MAO-treated at various applied voltage. For Ti-Nb-Zr MEA treated at 250 V (MAO-250 V), the coating microstructure was characterized by amorphous oxides of Ti, Nb and Zr from the substrate and amorphous compounds of CaO, Ca(OH)2, SiO2 and CaSiO3 from the electrolyte, which distributed homogeneously in coating matrix. Different from the microstructure of MAO-250 V group, tetragonal-ZrO2 nano-crystals dispersed in amorphous coating matrix were noticed for that treated at 300 V (MAO-300 V). For specimen treated at 350 V (MAO-350 V), the coating matrix exhibited higher crystallinity by composing of major tetragonal-ZrO2 and minor rutile-TiO2, with the presence of nano-sized amorphous regions. The pore size, porosity, surface roughness and hydrophilicity of coatings increased with the increase of applied voltage. An order of MAO-300 V > MAO-250 V > MAO-Free > MAO-350 V group was identified for the wear resistance. Moreover, the MAOed coatings exhibited comparable corrosion resistance and cyto-compatibility to MAO-Free group. Together, the results indicate that the MAO-300 V group with favorable wear resistance, corrosion resistance and cyto-compatibility is promising for biomedical applications. | The Ecorr and Icorr of various specimens evaluated in SBF (n = 3). | /home/shared/llm-extraction-pipeline/articles_all/10.1016.j.ceramint.2023.02.180/tables/Table 2.csv | {'NA': 'Note: a, b and c represented p < 0.05 compared to MAO-Free, MAO-250 V and MAO-300 V group, respectively.'}
./10.1016.j.ceramint.2023.03.049 | A ¦ G ¦ E | Brazing of SiC ceramic to Al0.3CoCrFeNi high entropy alloy by graphene nanoplates reinforced AgCuTi composite fillers | Graphene nanoplates reinforced AgCuTi composite fillers are applied to braze SiC ceramic with Al0.3CoCrFeNi high entropy alloys. Graphene nanoplates, together with active element Ti which could restrain the activity of multiple elements from Al0.3CoCrFeNi, impede the intense diffusion towards SiC and thus avoid the formation of bulk brittle compounds unfavorable to the joint performance. The in situ synthesized reaction between Ti and graphene nanoplates leads to dispersive TiC reinforcements which not only promote the refinement of the joint microstructure but also relieve the residual stress that existed in SiC/Al0.3CoCrFeNi joint. Vigorous dissolution and diffusion across Al0.3CoCrFeNi/liquidus filler interface lead to laminated Ti-rich layers formed adjacent to Al0.3CoCrFeNi substrate. The uniform and continuous reaction layer of TiC/Ti2Ni-type compounds/Ag(Cu) inclusions is formed adjacent to SiC ceramic. Tiny TiC particles and Ti2Ni-type compounds distribute evenly in the brazing seam, strengthening the joint performance. Eventually, the maximum shear strength of 36.7 MPa is achieved when adding 0.3 wt% graphene nanoplates. | Graphene nanoplates reinforced AgCuTi composite fillers are applied to braze SiC ceramic with Al0.3CoCrFeNi high entropy alloys. Graphene nanoplates, together with active element Ti which could restrain the activity of multiple elements from Al0.3CoCrFeNi, impede the intense diffusion towards SiC and thus avoid the formation of bulk brittle compounds unfavorable to the joint performance. The in situ synthesized reaction between Ti and graphene nanoplates leads to dispersive TiC reinforcements which not only promote the refinement of the joint microstructure but also relieve the residual stress that existed in SiC/Al0.3CoCrFeNi joint. Vigorous dissolution and diffusion across Al0.3CoCrFeNi/liquidus filler interface lead to laminated Ti-rich layers formed adjacent to Al0.3CoCrFeNi substrate. The uniform and continuous reaction layer of TiC/Ti2Ni-type compounds/Ag(Cu) inclusions is formed adjacent to SiC ceramic. Tiny TiC particles and Ti2Ni-type compounds distribute evenly in the brazing seam, strengthening the joint performance. Eventually, the maximum shear strength of 36.7 MPa is achieved when adding 0.3 wt% graphene nanoplates. | Chemical compositions of phases marked in Fig. 3. | /home/shared/llm-extraction-pipeline/articles_all/10.1016.j.ceramint.2023.03.049/tables/Table 1.csv
./10.1016.j.ceramint.2023.03.049 | D | Brazing of SiC ceramic to Al0.3CoCrFeNi high entropy alloy by graphene nanoplates reinforced AgCuTi composite fillers | High entropy alloys (HEAs) have attracted tremendous attention in recent years due to their unusual structure and performance. It is generally defined as a kind of multi-principal alloy characterized by high-entropy effect, cocktail effect, sluggish diffusion effect and lattice distortion effect [1-4]. Different from traditional alloys, high entropy alloys are prone to form solid solutions, e.g., face-centered cubic (FCC), body-centered cubic (BCC) or mixed, rather than complex intermetallic compounds. Among the HEA system, Al0.3CoCrFeNi high entropy alloy, with FCC lattice structure, is widely studied by researchers. It possesses high strength and toughness, excellent corrosion and oxidation resistance as well as outstanding radiation resistance [5], which makes it a kind of candidate material with potential applications in the nuclear field. Besides, SiC ceramic is also considered as a promising alternative material used in nuclear energy due to its remarkable high temperature performance and radiation tolerance [6-10]. However, restricted by its inherent rigidity, SiC ceramic can hardly be manufactured into complex structured components, which constrains its application prospects to some extent. Therefore, combining the SiC ceramic with Al0.3CoCrFeNi high entropy alloys of great machinability is beneficial to exhibiting their own advantages and expanding the scope of application. | Graphene nanoplates reinforced AgCuTi composite fillers are applied to braze SiC ceramic with Al0.3CoCrFeNi high entropy alloys. Graphene nanoplates, together with active element Ti which could restrain the activity of multiple elements from Al0.3CoCrFeNi, impede the intense diffusion towards SiC and thus avoid the formation of bulk brittle compounds unfavorable to the joint performance. The in situ synthesized reaction between Ti and graphene nanoplates leads to dispersive TiC reinforcements which not only promote the refinement of the joint microstructure but also relieve the residual stress that existed in SiC/Al0.3CoCrFeNi joint. Vigorous dissolution and diffusion across Al0.3CoCrFeNi/liquidus filler interface lead to laminated Ti-rich layers formed adjacent to Al0.3CoCrFeNi substrate. The uniform and continuous reaction layer of TiC/Ti2Ni-type compounds/Ag(Cu) inclusions is formed adjacent to SiC ceramic. Tiny TiC particles and Ti2Ni-type compounds distribute evenly in the brazing seam, strengthening the joint performance. Eventually, the maximum shear strength of 36.7 MPa is achieved when adding 0.3 wt% graphene nanoplates. | Chemical compositions of phases marked in Fig. 3. | /home/shared/llm-extraction-pipeline/articles_all/10.1016.j.ceramint.2023.03.049/tables/Table 1.csv
./10.1016.j.ceramint.2023.04.058 | La0.66-xCa0.33-yMn1+x+yO3 | Role of Mn2+ doped in La0.66-xCa0.33-yMn1+x+yO3 porous nanospheres: Structure, critical behavior, magnetocaloric effects and a first-order reversal curve analysis | The phase composition, lattice parameters and dimensions of the coherent scattering zone were determined using the XRD technique with a SmartLab SE diffractometer at room temperature and CuK1 radiation (λ = 0.15406 nm). Fig. 1(a) depicts the diffraction pattern. The La0.66-xCa0.33-yMn1+x+yO3porous nanosphere patterns were fitted using the Rietveld method on GSAS-II. Table 1 displays the structural parameters obtained during structural refinement. Some studies have reported that some Mn ions were converted to the Mn3O4secondary phase in compounds with A-site defects, while the remainder occupied the A-site as Mn2+ions [14,16]. All samples showed the Pbnm space group and no second phase formation, which was consistent with the PDF (01-072-8051) [31]. By reducing the addition of the A-site element during the preparation process while increasing the stoichiometry of the Mn element, Mn2+could be made to occupy the A-site vacancies. Mn2+(0.96 Å, CN = 8) ions were anticipated to share the A-site with La3+(1.36 Å) and Ca2+(1.34 Å) ions for coordination number (CN) = 12 [32]. This generated a similar alteration in the crystal structure. Fig. 1(b) depicts a magnified view of the XRD peak with the greatest intensity, where the site of the larger-ion-radius La3+was filled by the smaller-ion-radius Mn2+, causing a decrease in the lattice constant and a shift in the XRD peak position toward a high angle with an offset proportionate to the variable X, and the corresponding cell volume was diminished [33]. Similarly, the substitution of Mn2+by Ca2+shifted the XRD peak of LCMO-0.28 and LCMO-0.23 to a higher angle. The average grain size was determined from Scherrer's equation as follows [30]:(2)D=KλβcosθwhereK= 0.9 is the constant corresponding to the microcrystalline shape factor, λ = 0.15406 nm is the XRD wavelength,βis the full width at half maximum (FWHM) of the strongest-intensity diffraction peak andθis the corresponding diffraction angle. As indicated in Table 1 , the average grain size of all samples was approximately 22 nm, and the variation in elemental proportions had no significant effect on the average grain size of the samples. Based on DE theory, the bandwidthWis determined by the Mn↔O bond length and the Mn-O-Mn bond angle in the MnO6oxygen octahedron [1]:(3)W∝COS(12(π-⟨β⟩))dMn-O3.5here,βis the average Mn↔O↔Mn bond angle, anddMn-Ois the average Mn↔O bond length. Decreasing the Mn↔O↔Mn bond angle and increasing the Mn↔O bond length would clearly result in a decrease in the bandwidth W, which reduces the DE effect andTC[34]. Asxandyincreased in La0.66-xCa0.33-yMn1+x + yO3, the Mn↔O bond length and Mn↔O↔Mn bond angle exhibited a general upward trend in all samples. LCMO-0.56 with the longer Mn↔O bond length and smaller Mn3+/4+↔O2-↔Mn3+/4+bond angle exhibited a lowerTCin comparison to the other doped samples. LCMO-0.23, with a shorter Mn↔O bond length and a larger Mn3+/4+↔O2-↔Mn3+/4+bond angle, had the highestTC. Some publications characterized the shortening of the Ca2+/La3+/Mn2+↔O2-bond as being due to the presence of Mn2+at the A-site [35]. Defects at A-site led to lattice distortion and alteration of the Mn↔O bond length and Mn↔O↔Mn bond angle. In order to balance the charge imbalance due to the increase in vacancies brought about by A-site defects, Mn3+will be converted to Mn4+and Mn2+. These alterations impact the DE mechanism of the system. Mn2+was made to occupy the A-site defects by Mn doping, and thus, multiple DE interactions occurred through Mn3+↔O2-↔Mn2+↔O2-↔Mn4+. Compared with the LCMO samples, the Mn-doped samples had lower Ca2+/La3+/Mn2+↔O2-bond length and higher Ca2+/La3+/Mn2+↔O2-↔Mn3+/4+bond angles, which was advantageous for the magnetic transport characteristics of manganese ore. Consequently, theTCof the four sets of doped samples was greater than that of LCMO. | In this study, the effects of A-site La and Ca defects with Mn2+ doping on the structure, magnetic phase transition, magnetocaloric effect, critical indices, and magnetic interactions of La0.66-xCa0.33-yMn1+x + yO3 porous nanospheres were investigated. The results indicated that the critical parameters of La0·66Ca0·33MnO3 porous nanospheres were similar to those of the short-range ordered Ising model. The A-site La-defect Mn2+ doping makes the critical parameters β and γ tend to the Ising model and mean-field model, respectively. When A-site Ca-defect Mn2+ doping is obtained, β and γ tend to follow the Ising model and 3D-Heisenberg model, respectively. The phase transition exhibited a second-order ferromagnetic-paramagnetic transition for all samples. The A-site defect Mn2+ doping in La0.66-xCa0.33-yMn1+x + yO3 porous nanospheres enhanced the Curie temperature to near room temperature without affecting magnetic entropy change. The effect of A-site defect Mn2+ doping on the magnetic interaction of La0.66-xCa0.33-yMn1+x + yO3 was visualized by the first-order reversal curve. The variation of interaction field distribution at the Curie temperature and 300 K indicated that exchange interaction was dominant at high temperature and dipole interaction was dominant at the Curie temperature. | The Curie temperature (TC) of La0.66-xCa0.33-yMn1+x + yO3, PM curie temperature (th), experimental magnetic moments meffexp, theoretical magnetic moments mefftheor, blocking temperature Tb, irreversible temperature Tir. Mean field model phase-change temperature TMFM, phase change temperature TMAP from modified Arrott plot (MAP) curvefit, Phase change temperature TKF from Kouvel-Fisher (KF) linear fit. The models used for fitting are recorded in parentheses. | /home/shared/llm-extraction-pipeline/articles_all/10.1016.j.ceramint.2023.04.058/tables/Table 3.csv
./10.1016.j.ceramint.2023.06.148 | W50 ¦ W0 ¦ W25 | Microstructure and wear behavior of the (AlCoCrFeNi) x /(WC-10Co)1-x composite coatings produced via high velocity oxy-fuel thermal spraying | In this study, the high entropy/ceramic composite coating (AlCoCrFeNi) x /(WC-10Co)1-x (x = 100(W0), 75(W25), 50(W50)) were prepared on 3Cr13 stainless steel via high velocity oxy-fuel (HVOF) thermal spraying technology. The microstructure, phase composition, microhardness, nanoindentation, wear behavior and wear mechanism of the coatings were studied in detail. The results shown that the W0 coating had two phases (FCC + BCC), and the reinforced phase of composite coatings (W25 and W50) was WC phase. The average microhardness of the W0, W25 and W50 coatings were 558 HV0.3, 688 HV0.3 and 783 HV0.3. Nanoindentation test shown that the H/E and H3/E2 ratios of FCC and BCC phases increased with the addition of WC. Under the load condition of 30 N, the volume loss rate of W50 coating was only 1/10 of that of the W0 coating. The wear process of W0 coating were mainly affected by abrasive wear and adhesive wear, accompanied by fatigue wear and less oxidation wear. During the wear process, the second phase strengthening of WC in the composite coatings protected the adhesive layer from bulk spalling, and the wear resistance of the composite coatings were sharply improved. The wear mechanism of the composite coatings was also discussed in this work. | In this study, the high entropy/ceramic composite coating (AlCoCrFeNi) x /(WC-10Co)1-x (x = 100(W0), 75(W25), 50(W50)) were prepared on 3Cr13 stainless steel via high velocity oxy-fuel (HVOF) thermal spraying technology. The microstructure, phase composition, microhardness, nanoindentation, wear behavior and wear mechanism of the coatings were studied in detail. The results shown that the W0 coating had two phases (FCC + BCC), and the reinforced phase of composite coatings (W25 and W50) was WC phase. The average microhardness of the W0, W25 and W50 coatings were 558 HV0.3, 688 HV0.3 and 783 HV0.3. Nanoindentation test shown that the H/E and H3/E2 ratios of FCC and BCC phases increased with the addition of WC. Under the load condition of 30 N, the volume loss rate of W50 coating was only 1/10 of that of the W0 coating. The wear process of W0 coating were mainly affected by abrasive wear and adhesive wear, accompanied by fatigue wear and less oxidation wear. During the wear process, the second phase strengthening of WC in the composite coatings protected the adhesive layer from bulk spalling, and the wear resistance of the composite coatings were sharply improved. The wear mechanism of the composite coatings was also discussed in this work. | Element content of the different regions of the coatings. | /home/shared/llm-extraction-pipeline/articles_all/10.1016.j.ceramint.2023.06.148/tables/Table 2.csv
./10.1016.j.ceramint.2023.08.047 | CA0-2000 ¦ CA2.5-1450 ¦ CA5-1450 | Synergistic effects of high-entropy alloy addition on hardness and fracture toughness of (Ti,Nb,Ta,Mo,W)(C,N)-based high-entropy ceramics | Phase composition of the samples was characterized by X-ray diffraction (XRD; D8, Advance, Bruker, Germany). The morphology of the powders and the ceramics was examined by scanning electron microscopy (SEM; SU8220, Hitach, Japan), equipped with an energy dispersive spectroscopy (EDS) Si-drift detector (X-MaxN50, Oxford, UK) for chemical analysis and elemental mapping. The carbon content of the pre-synthesized HECN powder and ceramics were analyzed by carbon/sulfur analyzer (CS744, LECO, USA), and the oxygen/nitrogen contents were analyzed by oxygen/nitrogen analyzer (ON736, LECO, USA). The DSC analysis of the HEA powders was carried out using a comprehensive thermal analyzer of type TGA/DSC3+ (Mettler Toledo, Switzerland). The grain size of the CA0-2000 was determined from SEM images of the polished and acid etching surface; the grain size of the HECN phase for the as-sintered ceramics with HEA additive was determined from the SEM image of the fracture surface using the Nano Measurer software, and about 100 grains with clear boundary were measured respectively. The bulk density of the sample was measured using the Archimedes principle with deionized water as the immersing medium. For the HECN sample (CA0-2000 in Table 1 ), we calculated the theoretical density according to the following equation:(1)ρt=MZa3NAwherePtis the theoretical density of the HECN sample (g/cm3).Mis the molar mass of the HECN sample according to its chemical composition formula (g/mol).Zrepresents the number of ions in each unit cell, which is 4 according to its face-centered cubic crystal structure.ais the lattice parameter of the face-centered cubic crystal lattice (Å), evaluated by Rietveld refinement technique.NAis Avogadro's constant. As a result, the theoretical density of the HECN sample is ∼10.51 g/cm3. The theoretical density of the HEA is ∼8.20 g/cm3(obtained from HEA powder supplier). For the HECN-HEA samples (CA2.5-1450 and CA5-1450), we calculated the theoretical density by the rule of mixture. It should be acknowledged that the calculated theoretical density value obtained through the application of the rule of mixture may deviate from the actual density due to the solid-solution reactions during the sintering process. The Vickers hardness was measured with the load of 200 gf for 10 s using a Vickers Hardness Tester (HXD-2000TM/LCD, Temin Optical Instrument Co., Ltd, China). The Vickers hardness of the samples was measured according to the following equation:(2)HV=PF=1.8544Pd2wherePis the applied load (N) anddis the average length of the diagonals of the indentation (mm). Fracture toughness (KIC) was measured by indentation method with the load of 10 kgf for 10 s according to the following equation [25]:(3)KIC=P{π(C1+C24)}-32(tan-1β)wherePis the applied load (N),C1andC2are the half lengths of diagonal cracks (mm) andβis a constant of 68°. The measurement for hardness or fracture toughness of each sample was repeated for 5 times. | High hardness and high toughness (Ti,Nb,Ta,Mo,W)(C,N)-based ceramics were prepared using pre-synthesized high-entropy carbonitride (HECN) powder and high-entropy alloy (HEA) via spark plasma sintering. By HEA addition of 5 vol%, dense (Ti,Nb,Ta,Mo,W)(C,N)-based ceramics with fine microstructure was obtained at 1450 °C. Due to the presence of the precipitated (Mo,W)2C phase within the HECN matrix, which forms a solid solution with the added HEA, the ceramics exhibited the high Vickers hardness (24.5 ± 1.3 GPa) and fracture toughness (6.1 ± 0.4 MPa m1/2), arise from the fine grain structure of the ceramics and the pronounced effect of crack deflection. This study introduced a new strategy for the preparation of high-entropy carbonitride-based ceramics, which significantly improved the fracture toughness while maintained high hardness. | Mechanical properties of HECN-HEA ceramics, in comparison with the reported value. | /home/shared/llm-extraction-pipeline/articles_all/10.1016.j.ceramint.2023.08.047/tables/Table 4.csv
./10.1016.j.ceramint.2023.08.325 | x = 1.0 | Microstructure and properties of W0.5Ta0.3MoNbVAlTi1-xZrx high entropy alloy coatings by laser cladding on the surface of 45# steel | Carbon steel, like 45# steel, is widely used in machinery manufacturing, construction engineering and other fields because of its low cost and good hot and cold processing performance [27]. It is expected to withstand high-strength friction and harsh wet conditions. However, its surface often displays severe wear and oxidation because of its low microhardness and poor wear and oxidation resistance. Therefore, it is necessary to prepare high melting point HEA coating on its surface to improve its performance by laser cladding technology. High melting point elements, such as W, Ta, Mo, Nb, and V, are commonly used as the main elements of high melting point HEAs with high-temperature stability [28], where the doping of both W and Ta can be reduced due to their high-melting point and high density. Since elemental Al has similar atomic radii, it can be used to form solid solutions and play the role of binder to improve formability. The Ti and Zr elements also have many similar properties, which can improve the plasticity [28], high-temperature oxidation resistance, and wear resistance of HEAs [29,30]. Huang et al. [29] prepared CoCrCuFeNiTixHEA coatings and found that increasing the Ti content led to grain refinement, the improvement of microhardness and high-temperature oxidation resistance, effectively improving the high-temperature wear resistance (x = 1.5 was about 6.3 times that of x = 0) of the coatings. Zhao et al. [30] prepared AlNbTaZrxHEA coatings and found that the increase in the Zr content led to enhanced solid solution strengthening of the HEA coatings. The HEA coatings' hardness (17% higher at x = 1.0 than at x = 0.2) and wear resistance (31% higher average wear resistance than the substrate) are significantly improved. In contrast, adding Zr enhanced the oxide layer's stability, making the coatings resistant to high-temperature oxidation (64% increase at x = 1.0 compared to x = 0.2). | W0.5Ta0.3MoNbVAlTi1-xZrx (x = 0, 0.25, 0.5, 0.75, and 1.0) high entropy alloy coatings were prepared on the surface of 45# steel in this study using a laser cladding method. The resulting data demonstrate that increasing x changed the proportion of the phases but not the type of phases. Additionally, for all HEA coatings consisting of the BCC solid solution phase, Laves phase, MC phase, and unmelted W, the content of Laves phase was gradually decreased, and the HEA coatings microstructure was gradually transitioned from equiaxed to dendritic crystals. Solid solution strengthening, precipitation strengthening, and diffusion strengthening significantly increased the microhardness of the HEA coatings. The microhardness of the coating was the highest when x = 0.25, approximately 1.1-1.4 times that of other coatings. The wear mechanism of the HEA coatings was abrasive wear, and the wear rate first decreased and then increased with increaseing x. The combined resistance of the coating to micro-cutting and brittle debonding was the strongest when x = 0.5 with maximal wear resistance. The wear rate was only 43.8-82.9% that of other coatings. The increase in Zr content and decreasing Laves phase content reduced the number of defects and the formation of unstable oxides at the phase boundaries. The stability of the oxide layer was enhanced, and the coating exhibited the best high-temperature oxidation resistance when x = 0.75, approximately 1.4-6.3 times that of the other coatings. | Thermodynamic parameters of the HEA coatings. | /home/shared/llm-extraction-pipeline/articles_all/10.1016.j.ceramint.2023.08.325/tables/Table 3.csv
./10.1016.j.ceramint.2023.08.325 | x = 0 ¦ x = 0.25 ¦ x = 0.5 ¦ x = 0.75 | Microstructure and properties of W0.5Ta0.3MoNbVAlTi1-xZrx high entropy alloy coatings by laser cladding on the surface of 45# steel | W0.5Ta0.3MoNbVAlTi1-xZrx (x = 0, 0.25, 0.5, 0.75, and 1.0) high entropy alloy coatings were prepared on the surface of 45# steel in this study using a laser cladding method. The resulting data demonstrate that increasing x changed the proportion of the phases but not the type of phases. Additionally, for all HEA coatings consisting of the BCC solid solution phase, Laves phase, MC phase, and unmelted W, the content of Laves phase was gradually decreased, and the HEA coatings microstructure was gradually transitioned from equiaxed to dendritic crystals. Solid solution strengthening, precipitation strengthening, and diffusion strengthening significantly increased the microhardness of the HEA coatings. The microhardness of the coating was the highest when x = 0.25, approximately 1.1-1.4 times that of other coatings. The wear mechanism of the HEA coatings was abrasive wear, and the wear rate first decreased and then increased with increaseing x. The combined resistance of the coating to micro-cutting and brittle debonding was the strongest when x = 0.5 with maximal wear resistance. The wear rate was only 43.8-82.9% that of other coatings. The increase in Zr content and decreasing Laves phase content reduced the number of defects and the formation of unstable oxides at the phase boundaries. The stability of the oxide layer was enhanced, and the coating exhibited the best high-temperature oxidation resistance when x = 0.75, approximately 1.4-6.3 times that of the other coatings. | W0.5Ta0.3MoNbVAlTi1-xZrx (x = 0, 0.25, 0.5, 0.75, and 1.0) high entropy alloy coatings were prepared on the surface of 45# steel in this study using a laser cladding method. The resulting data demonstrate that increasing x changed the proportion of the phases but not the type of phases. Additionally, for all HEA coatings consisting of the BCC solid solution phase, Laves phase, MC phase, and unmelted W, the content of Laves phase was gradually decreased, and the HEA coatings microstructure was gradually transitioned from equiaxed to dendritic crystals. Solid solution strengthening, precipitation strengthening, and diffusion strengthening significantly increased the microhardness of the HEA coatings. The microhardness of the coating was the highest when x = 0.25, approximately 1.1-1.4 times that of other coatings. The wear mechanism of the HEA coatings was abrasive wear, and the wear rate first decreased and then increased with increaseing x. The combined resistance of the coating to micro-cutting and brittle debonding was the strongest when x = 0.5 with maximal wear resistance. The wear rate was only 43.8-82.9% that of other coatings. The increase in Zr content and decreasing Laves phase content reduced the number of defects and the formation of unstable oxides at the phase boundaries. The stability of the oxide layer was enhanced, and the coating exhibited the best high-temperature oxidation resistance when x = 0.75, approximately 1.4-6.3 times that of the other coatings. | Thermodynamic parameters of the HEA coatings. | /home/shared/llm-extraction-pipeline/articles_all/10.1016.j.ceramint.2023.08.325/tables/Table 3.csv
./10.1016.j.ceramint.2023.09.032 | Cf/C preforms | Microstructures and formation mechanism of continuous carbon fiber-reinforced (TiZrHfNbTa)C high-entropy ceramic composites fabricated via high-entropy alloy reactive melt infiltration | Needle felt Cf/C preforms with an approximate density of 1.1 g cm-3(Cf: carbon matrix = 1:1) were provided by Boyun New Materials Co., Ltd (China). The TiZrHfNbTa high-entropy alloy was purchased from Beijing Yanbang New Material Technology Co., Ltd. (China). | Using TiZrHfNbTa high-entropy alloys as cation sources and carbon matrix in carbon fiber-reinforced carbon (Cf/C) preforms as carbon sources, this study presents rapid construction of dense, continuous Cf-reinforced (TiZrHfNbTa)C high-entropy ceramic (Cf/HEC) composites based on reactive melt infiltration (referred to as Cf/HECRMI composites). The results consistently indicate the uniform distribution of elements in the ceramic phase. Based on X-ray diffraction patterns, the ceramic phase was inferred as a (TiZrHfNbTa)C HEC phase. Cf/HECRMI composites can form because the TiZrHfNbTa high-entropy alloy reacts with the carbon matrix to form uniform ceramic monomers, which spontaneously assemble into the (TiZrHfNbTa)C HEC phase under high-temperature conditions. Owing to the dense microstructures, the high strength of the (TiZrHfNbTa)C phase, high strength and toughness of the residual TiZrHfNbTa alloy phase, and Cf reinforcement, Cf/HECRMI composites exhibit excellent mechanical properties with a bending strength of 584.2 MPa. These composites also possess outstanding ablation resistance, with linear and mass rates of 0.6 μm s-1 and 0.9 mg s-1, respectively, under an ablation time of 180 s and ablation temperature maintained at ∼2000 °C. The high ablation resistance can be attributed to dense, stable, and highly viscous complex oxides (HfZrO4, TiNbTaO7, Hf6Ta2O17, Nb2Zr6O17, ZrO2, and HfO2) formed on the sample surfaces. | Densities and open porosities of the Cf/C preforms and the as-harvested composites. | /home/shared/llm-extraction-pipeline/articles_all/10.1016.j.ceramint.2023.09.032/tables/Table 1.csv
./10.1016.j.ceramint.2023.09.045 | PEO coating ¦ ZrC-ZrO2 nanocomposite coating | Enhanced ablation resistance of ZrC-ZrO2 nanocomposite ceramic coating on TiAlNb medium-entropy alloy prepared by a novel strategy | A novel one-step liquid plasma-assisted particle deposition and sintering (LPDS) method is used to prepare a ZrC-ZrO2 nanocomposite ceramic coating on a TiAlNb medium-entropy alloy to enhance its ablation resistance. For comparison, a conventional plasma electrolytic oxidation (PEO) ceramic coating is fabricated on a substrate without ZrC particles. Results show that numerous ZrC particles are introduced into the coating, accompanied by partial oxidation to ZrO2 during the LPDS. The thickness of the nanocomposite coating increases significantly by approximately 11.4 times compared with that of the PEO coating. At 1000 °C, the ablation thickening of the ZrC-ZrO2 nanocomposite coating is approximately 1/4 of that of the substrate after ablation in air. Moreover, 17.88% and 2.83% of the substrate surface and PEO coating are peeled, respectively, whereas no peeling occurred in the ZrC-ZrO2 nanocomposite coating. This can be attributed to the high melting point and exceptional toughness of ZrO2, which allow it to absorb the stress caused by thermal shocks and inhibit crack formation. A thick nanocomposite coating is crucial for protecting the substrate by preventing oxygen from permeating the coating and oxidizing the substrate. Additionally, the glass phase of SiO2 densifies the pores and cracks in the coating, thereby significantly inhibiting the inward diffusion of oxygen and preventing ablation. Therefore, LPDS is a novel strategy for designing and fabricating multifunctional coatings to enhance the thermal protection of alloy substrates via the incorporation of various functional particles. | A novel one-step liquid plasma-assisted particle deposition and sintering (LPDS) method is used to prepare a ZrC-ZrO2 nanocomposite ceramic coating on a TiAlNb medium-entropy alloy to enhance its ablation resistance. For comparison, a conventional plasma electrolytic oxidation (PEO) ceramic coating is fabricated on a substrate without ZrC particles. Results show that numerous ZrC particles are introduced into the coating, accompanied by partial oxidation to ZrO2 during the LPDS. The thickness of the nanocomposite coating increases significantly by approximately 11.4 times compared with that of the PEO coating. At 1000 °C, the ablation thickening of the ZrC-ZrO2 nanocomposite coating is approximately 1/4 of that of the substrate after ablation in air. Moreover, 17.88% and 2.83% of the substrate surface and PEO coating are peeled, respectively, whereas no peeling occurred in the ZrC-ZrO2 nanocomposite coating. This can be attributed to the high melting point and exceptional toughness of ZrO2, which allow it to absorb the stress caused by thermal shocks and inhibit crack formation. A thick nanocomposite coating is crucial for protecting the substrate by preventing oxygen from permeating the coating and oxidizing the substrate. Additionally, the glass phase of SiO2 densifies the pores and cracks in the coating, thereby significantly inhibiting the inward diffusion of oxygen and preventing ablation. Therefore, LPDS is a novel strategy for designing and fabricating multifunctional coatings to enhance the thermal protection of alloy substrates via the incorporation of various functional particles. | The elemental analysis of the marked sites in Fig. 13. | /home/shared/llm-extraction-pipeline/articles_all/10.1016.j.ceramint.2023.09.045/tables/Table 3.csv
./10.1016.j.ceramint.2023.09.119 | T6 ¦ T5 | Mechanical performance of high-entropy (AlCrNbSiTi)N films fabricated by high-power impulse magnetron sputtering over a wide compositional window | According to the results of nanoindentation measurements, the hardness of the T1-T9 nitride films varied in the range of 25.9-27.6 GPa. The detailed mechanical properties of the T1-T9 nitride films are provided in Table 4 . The ratio of the hardness (H) to Young's modulus (E), i.e., the H/E index indicates the ability of a material to withstand elastic strain before failure. The H3/E2, on the other hand, represents the resistance of the material to plastic deformation. The adhesion of the film to the substrate is positively correlated with both these indices [16]. All nine films demonstrated excellent mechanical properties, with their H/E and H3/E2values being higher than those of the commercial AlTiN film (H/E = 0.08 and H3/E2= 0.21 GPa). When the Al content in the target material was 29.1 at.% (T4, T5, and T6), the corresponding films exhibited the highest H/E (0.11) and H3/E2(0.32) values. This result indicates that there may be an optimal ratio of the Al content that results in the best mechanical properties of the films. However, the correlation between the Al content and mechanical properties requires further investigation. Interestingly, variations in the contents of other elements did not significantly affect the mechanical properties of the films. | We designed nine distinct compositions of AlCrNbSiTi high-entropy alloy targets by adjusting the Al, Cr, Nb, and Ti contents, while maintaining the Si content at 7.7 at.%. We fabricated (AlCrNbSiTi)N films using the high-power impulse magnetron sputtering (HiPIMS) technique. By analyzing the microstructure and properties of the films, we have identified an expanded compositional window. This expansion enables (AlCrNbSiTi)N films with varying composition ratios to consistently demonstrate excellent mechanical properties. This consistency proves advantageous in terms of both sputtering target preparation and coating applications. In this study, all films had a single face-centered cubic (NaCl-type) structure with a crystallite size of ∼6 nm and lattice constant of ∼4.22 Å. The hardness of the films varied between 25.9 and 27.6 GPa. The thickness of the oxide layer formed when the films were annealed at 800 °C for 2 h under atmospheric conditions was approximately 30 nm, regardless of the composition. We also examined the cutting properties of (AlCrNbSiTi)N coatings on carbide cutting tools. Under dry milling conditions and extended cutting distances, the (AlCrNbSiTi)N coatings exhibited a remarkable reduction in flank wear length, with reductions of 78%, 64%, and 68% when compared to the commercial coatings TiN, TiAlN, and AlTiN, respectively. Furthermore, these coatings remained intact without peeling during milling on a 304 stainless steel workpiece. This research demonstrates that the combination of HiPIMS and high-entropy (AlCrNbSiTi)N could provide hard coatings with excellent performance during cutting. The characteristics of the coatings are attributable to the fineness and high density of the films deposited by HiPIMS and the synergistic lattice distortion and cocktail effects, which are similar in the compositional window of the designed alloy system. | Chemical compositions of the designed T1-T9 targets. | /home/shared/llm-extraction-pipeline/articles_all/10.1016.j.ceramint.2023.09.119/tables/Table 2.csv
./10.1016.j.ceramint.2023.09.119 | T1 ¦ T9 | Mechanical performance of high-entropy (AlCrNbSiTi)N films fabricated by high-power impulse magnetron sputtering over a wide compositional window | AlCrNbSiTi alloy targets of nine different compositions, denoted as T1-T9, were synthesized to study the variation in their mechanical properties and cutting performance. T1-Τ9 were designed using the L9 orthogonal array using the Taguchi method [13]. The compositional ratios of the three elements that provide oxidation resistance and strength, viz., Al, Cr, and Nb, were varied at three levels: 26.2, 29.1, and 32.0 at.% for Al, 35.0, 40.0, and 45.0 at.% for Cr, and 9.4, 11.2, and 13.0 at.% for Nb. To prevent the formation of Si3N4, we kept the Si content in the targets at a low level (7.7 at.%). Further, Ti, which imparts strength to the alloy, was used for balance. The detailed chemical composition of the alloy targets is given in Table 2 . All targets were prepared by vacuum arc melting. First, the elemental raw materials were placed in a water-cooled copper mold. Then, the vacuum chamber was pumped down to below 3.99 Pa using a mechanical pump, followed by repeated Ar gas purging (three times) to remove residual gases. To ensure the uniformity of the alloy, the alloy ingot was flipped and remelted four times before being melted into 3 in circular targets. All targets were finally ground on both sides to a thickness of 6.35 mm and a diameter of 76.2 ± 0.05 mm. | We designed nine distinct compositions of AlCrNbSiTi high-entropy alloy targets by adjusting the Al, Cr, Nb, and Ti contents, while maintaining the Si content at 7.7 at.%. We fabricated (AlCrNbSiTi)N films using the high-power impulse magnetron sputtering (HiPIMS) technique. By analyzing the microstructure and properties of the films, we have identified an expanded compositional window. This expansion enables (AlCrNbSiTi)N films with varying composition ratios to consistently demonstrate excellent mechanical properties. This consistency proves advantageous in terms of both sputtering target preparation and coating applications. In this study, all films had a single face-centered cubic (NaCl-type) structure with a crystallite size of ∼6 nm and lattice constant of ∼4.22 Å. The hardness of the films varied between 25.9 and 27.6 GPa. The thickness of the oxide layer formed when the films were annealed at 800 °C for 2 h under atmospheric conditions was approximately 30 nm, regardless of the composition. We also examined the cutting properties of (AlCrNbSiTi)N coatings on carbide cutting tools. Under dry milling conditions and extended cutting distances, the (AlCrNbSiTi)N coatings exhibited a remarkable reduction in flank wear length, with reductions of 78%, 64%, and 68% when compared to the commercial coatings TiN, TiAlN, and AlTiN, respectively. Furthermore, these coatings remained intact without peeling during milling on a 304 stainless steel workpiece. This research demonstrates that the combination of HiPIMS and high-entropy (AlCrNbSiTi)N could provide hard coatings with excellent performance during cutting. The characteristics of the coatings are attributable to the fineness and high density of the films deposited by HiPIMS and the synergistic lattice distortion and cocktail effects, which are similar in the compositional window of the designed alloy system. | Chemical compositions of the designed T1-T9 targets. | /home/shared/llm-extraction-pipeline/articles_all/10.1016.j.ceramint.2023.09.119/tables/Table 2.csv
./10.1016.j.ceramint.2023.09.119 | T4 | Mechanical performance of high-entropy (AlCrNbSiTi)N films fabricated by high-power impulse magnetron sputtering over a wide compositional window | According to the results of nanoindentation measurements, the hardness of the T1-T9 nitride films varied in the range of 25.9-27.6 GPa. The detailed mechanical properties of the T1-T9 nitride films are provided in Table 4 . The ratio of the hardness (H) to Young's modulus (E), i.e., the H/E index indicates the ability of a material to withstand elastic strain before failure. The H3/E2, on the other hand, represents the resistance of the material to plastic deformation. The adhesion of the film to the substrate is positively correlated with both these indices [16]. All nine films demonstrated excellent mechanical properties, with their H/E and H3/E2values being higher than those of the commercial AlTiN film (H/E = 0.08 and H3/E2= 0.21 GPa). When the Al content in the target material was 29.1 at.% (T4, T5, and T6), the corresponding films exhibited the highest H/E (0.11) and H3/E2(0.32) values. This result indicates that there may be an optimal ratio of the Al content that results in the best mechanical properties of the films. However, the correlation between the Al content and mechanical properties requires further investigation. Interestingly, variations in the contents of other elements did not significantly affect the mechanical properties of the films. | We designed nine distinct compositions of AlCrNbSiTi high-entropy alloy targets by adjusting the Al, Cr, Nb, and Ti contents, while maintaining the Si content at 7.7 at.%. We fabricated (AlCrNbSiTi)N films using the high-power impulse magnetron sputtering (HiPIMS) technique. By analyzing the microstructure and properties of the films, we have identified an expanded compositional window. This expansion enables (AlCrNbSiTi)N films with varying composition ratios to consistently demonstrate excellent mechanical properties. This consistency proves advantageous in terms of both sputtering target preparation and coating applications. In this study, all films had a single face-centered cubic (NaCl-type) structure with a crystallite size of ∼6 nm and lattice constant of ∼4.22 Å. The hardness of the films varied between 25.9 and 27.6 GPa. The thickness of the oxide layer formed when the films were annealed at 800 °C for 2 h under atmospheric conditions was approximately 30 nm, regardless of the composition. We also examined the cutting properties of (AlCrNbSiTi)N coatings on carbide cutting tools. Under dry milling conditions and extended cutting distances, the (AlCrNbSiTi)N coatings exhibited a remarkable reduction in flank wear length, with reductions of 78%, 64%, and 68% when compared to the commercial coatings TiN, TiAlN, and AlTiN, respectively. Furthermore, these coatings remained intact without peeling during milling on a 304 stainless steel workpiece. This research demonstrates that the combination of HiPIMS and high-entropy (AlCrNbSiTi)N could provide hard coatings with excellent performance during cutting. The characteristics of the coatings are attributable to the fineness and high density of the films deposited by HiPIMS and the synergistic lattice distortion and cocktail effects, which are similar in the compositional window of the designed alloy system. | Elemental compositions of the T1-T9 nitride films. | /home/shared/llm-extraction-pipeline/articles_all/10.1016.j.ceramint.2023.09.119/tables/Table 3.csv
./10.1016.j.ceramint.2023.09.201 | TiC/CoCrCuFeNi | Biomimetic micro-laminated structure endows cermet with excellent strength and toughness using CoCrCuFeNi as infiltration layers | Fig. 4 illustrates the optical microscope images of TiC/CoCrCuFeNi LMCCs, with the phase contents determined using the binary extraction method [33]. The CoCrCuFeNi layers appear bright white, contrasted against the gray layers indicative of the TiC-enhanced phase. Notably, the laminated structure of the 20% LMCC exhibits distortions. In contrast, both the 30% and 40% LMCCs largely retain the porous ceramic structure. | Biomimetic micro-laminated structures are gaining traction for their potential to enhance the mechanical properties of composites. A salient challenge lies in fabricating this intricate layered construct with good interfacial adhesion. In this research, we developed a micro-laminated metal/ceramic composite utilizing CoCrCuFeNi as the infiltration layers. However, after CoCrCuFeNi infiltration, the metal layer phase of cermet transforms into FCC + BCC, which belongs to the category of medium entropy alloy. The mechanical properties displayed a direct relationship with the TiC skeleton's content. Notably, cermet with a TiC volume fraction of 65% exhibited bending strength of 770 MPa, crack-initiation toughness (KIC) of 10.31 MPa•m1/2, crack-propagation toughness (KJC) of 35.1 MPa•m1/2. Mechanisms such as crack deflection and branching acted at the crack tip, significantly reducing peak stress. Contrasting prior studies marked by pronounced interface delamination, the robust adhesion between CoCrCuFeNi and TiC in this study facilitated the congruence of strength and toughness. Our findings introduce a pioneering methodology for designing laminated metal/ceramic composites with CoCrCuFeNi infiltration layers, aiming to achieve superior strength and toughness. | The mechanical properties of the TiC/CoCrCuFeNi LMCCs. | /home/shared/llm-extraction-pipeline/articles_all/10.1016.j.ceramint.2023.09.201/tables/Table 2.csv
./10.1016.j.ceramint.2023.09.287 | BNMLBT ¦ BNCSBT | High-entropic relaxor ferroelectric perovskites ceramics with A-site modification for energy storage applications | With the growing concept of developing smart cities, the demand for evolving eco-benign and efficient energy storage applications with extraordinary performance has risen significantly. To overcome such high demands, configurationally complex composites/alloys are engineered by populating the single lattice site of perovskite materials deliberately with distinct cations to create highly entropic form of materials. Herein, two high entropy ceramics (Ba0.2Na0.2Ca0.2Sm0.2Bi0.2)TiO3 (BNCSBT) and (Ba0.2Na0.2Mg0.2La0.2Bi0.2)TiO3 (BNMLBT) are deliberately engineered to analyze their structural, ferroelectric and dielectric capacitive performance. XRD analysis, tolerance factor and Rietveld refinement of measured XRD patterns of the ceramics have confirmed the Cubic symmetry with P m 3 ̅ m space group. Both BNCSBT and BNMLBT ceramics have demonstrated the maximum polarization (P max) of 26.3 μC/cm2 and 28. 02 μC/cm2, recoverable energy density (W rec ) of 1.0715 J/cm3 and 1.1225 J/cm3 and energy conversion efficiency (ƞ) of 81.42% and 80.12% respectively. Moreover, the temperature dependent dielectric analysis of BNCSBT and BNMLBT ceramics has presented the wide transition temperature effect due to the creation of polar nano-regions, confirming the relaxor ferroelectric behavior with diffusion coefficient values of 1.8312 and 1.8021 respectively. Such engineered high-entropic ceramics with excellent relaxor ferroelectric and dielectric capacitive performances even at the high temperature (120 °C) are phenomenal for temperature dependent energy storage applications. | With the growing concept of developing smart cities, the demand for evolving eco-benign and efficient energy storage applications with extraordinary performance has risen significantly. To overcome such high demands, configurationally complex composites/alloys are engineered by populating the single lattice site of perovskite materials deliberately with distinct cations to create highly entropic form of materials. Herein, two high entropy ceramics (Ba0.2Na0.2Ca0.2Sm0.2Bi0.2)TiO3 (BNCSBT) and (Ba0.2Na0.2Mg0.2La0.2Bi0.2)TiO3 (BNMLBT) are deliberately engineered to analyze their structural, ferroelectric and dielectric capacitive performance. XRD analysis, tolerance factor and Rietveld refinement of measured XRD patterns of the ceramics have confirmed the Cubic symmetry with P m 3 ̅ m space group. Both BNCSBT and BNMLBT ceramics have demonstrated the maximum polarization (P max) of 26.3 μC/cm2 and 28. 02 μC/cm2, recoverable energy density (W rec ) of 1.0715 J/cm3 and 1.1225 J/cm3 and energy conversion efficiency (ƞ) of 81.42% and 80.12% respectively. Moreover, the temperature dependent dielectric analysis of BNCSBT and BNMLBT ceramics has presented the wide transition temperature effect due to the creation of polar nano-regions, confirming the relaxor ferroelectric behavior with diffusion coefficient values of 1.8312 and 1.8021 respectively. Such engineered high-entropic ceramics with excellent relaxor ferroelectric and dielectric capacitive performances even at the high temperature (120 °C) are phenomenal for temperature dependent energy storage applications. | Comparison dielectric parameters analysis of high entropic BNCSBT and BNMLBT ceramics. | /home/shared/llm-extraction-pipeline/articles_all/10.1016.j.ceramint.2023.09.287/tables/Table 5.csv
./10.1016.j.ceramint.2023.10.329 | WC/AlCoCrFeNiTi0.5 | Mechanical and high-temperature wear resistance properties of WC-reinforced AlCoCrFeNiTi0.5 high entropy alloy matrix composite | x wt.% WC/AlCoCrFeNiTi0.5 (x = 0, 5, 8, 10, 15) high entropy matrix composites (HEAC) with different mass fractions of WC particles were prepared by mechanical alloying (MA) and spark plasma sintering (SPS). Their microstructure, mechanical properties, room-temperature (RT) and high-temperature (HT) wear resistance properties were investigated. It shows the sintered HEACs are mainly composed of a face-centered cubic (FCC) solid solution matrix, (Fe, Co)6W6C, and other carbides. The increase of WC particles leads to the fracture strength and wear resistance of AlCoCrFeNiTi0.5 being increased first and then decreased. The 8 wt% WC/AlCoCrFeNiTi0.5 HEAC shows higher strength and better wear resistance properties due to the formation of carbides and protection of the dense oxide film on the worn surface. The high-temperature wear mechanism is mainly adhesive wear, and oxidative wear in the case with lower WC content, but it becomes adhesive wear, abrasive wear, and oxidative wear in the case with higher WC content. This work provides light for investigating tribological properties of high-entropy matrix composites for surface engineering. | x wt.% WC/AlCoCrFeNiTi0.5 (x = 0, 5, 8, 10, 15) high entropy matrix composites (HEAC) with different mass fractions of WC particles were prepared by mechanical alloying (MA) and spark plasma sintering (SPS). Their microstructure, mechanical properties, room-temperature (RT) and high-temperature (HT) wear resistance properties were investigated. It shows the sintered HEACs are mainly composed of a face-centered cubic (FCC) solid solution matrix, (Fe, Co)6W6C, and other carbides. The increase of WC particles leads to the fracture strength and wear resistance of AlCoCrFeNiTi0.5 being increased first and then decreased. The 8 wt% WC/AlCoCrFeNiTi0.5 HEAC shows higher strength and better wear resistance properties due to the formation of carbides and protection of the dense oxide film on the worn surface. The high-temperature wear mechanism is mainly adhesive wear, and oxidative wear in the case with lower WC content, but it becomes adhesive wear, abrasive wear, and oxidative wear in the case with higher WC content. This work provides light for investigating tribological properties of high-entropy matrix composites for surface engineering. | Mechanical properties of the sintered x wt.% WC/AlCoCrFeNiTi0.5 HEACs. | /home/shared/llm-extraction-pipeline/articles_all/10.1016.j.ceramint.2023.10.329/tables/Table 3.csv
./10.1016.j.ceramint.2023.11.051 | Sample-1 | Preparation, characterization and performance of high-entropy carbonitride ceramics | After polishing with different roughness polishing cloth, the polishing surface of the ceramic was analyzed by XRD peak spectrum. In order to better compare the sintering quality, the XRD patterns of starting powders and the samples with different anion molar ratio which were sintered at 1850 °C are shown in Fig. 3(a) and (b). From Fig. 3(a) , the XRD spectra of the powder mixtures after ball milling showed a combination of XRD peaks, indicating that the main role of the ball milling was to mix the starting powders, and no obvious mechanical alloying occurred. What's more, low-angle carbide peaks can be observed in Sample-1, 4, and 5. A total of 4 control groups were designed in this experiment. We used equal anion molar ratio (TiNbHfTa)C0.5N0.5high entropy ceramics as the standard control group, then four control groups (Ti0.25Nb0.25Hf0.25Ta0.25)C0.4N0.6, (Ti0.25Nb0.25Hf0.25Ta0.25)C0.3N0.7, (Ti0.25Nb0.25Hf0.25Ta0.25)C0.6N0.4and (Ti0.25Nb0.25Hf0.25Ta0.25)C0.7N0.3were prepared according to the ratio of anions. As shown in Fig. 3(b) , the quaternary carbonitride HECs with rock salt structure were successfully prepared by SPS sintering. The XRD spectra showed a standard face-centered cubic peak, which proved that eight different raw materials were purified and lattice homogenized after discharge plasma sintering. It is found by XRD that the main peak of high entropy ceramics prepared at 1850 °C with different anionic ratios is all (Nb,Ti)C. A single peak of HfO appeared in the range of 74-76°, but no associated strong peak was found. The reason may be that HfN and HfC in raw materials were oxidized in the process of ball milling due to the oxygen element in the air and ZrO2balls used in ball milling, forming a small amount of HfO impurities, which will use the SEM images of the cross-section to take further analysis. | Compared with common monoanionic high entropy ceramics, polyanionic high entropy ceramics, with better performance, are more difficult to prepare. Since transition metal carbides have high hardness and transition metal nitrides have good toughness, it is hoped that high entropy carbonitride ceramics can combine the advantages of the two. In this paper, a series of novel (Ti0.25Nb0.25Hf0.25Ta0.25)CxN1-x (x = 0.3, 0.4, 0.5, 0.6, and 0.7) high entropy ceramics were successfully synthesized for the first time using spark plasma sintering at 1850 °C with metal carbides and metal nitrides as raw materials. The phase evolution, microstructure, hardness and fracture toughness of high carbonitride entropy ceramics were investigated. X-ray diffraction indicates the ceramics with the single-phase face-centered cubic structure were successfully prepared. It was found that the high entropy ceramics sintered at 1850 °C with four cationic components have excellent performance on fracture toughness (KIC = 7.1746 MPa m1/2). With the increase of carbide proportion, the hardness of the ceramics increased, but the fracture toughness and bending strength decreased slightly. And it was found that the differences of grain size and porosity content were the main reasons for the mechanical properties difference. The excellent hardness properties, good bending strength and outstanding fracture toughness of the high entropy ceramics provide the possibility for the application of high entropy ceramics in aerospace and other applications requiring high performance. | Mechanical properties of high entropy ceramics with different anionic ratios. | /home/shared/llm-extraction-pipeline/articles_all/10.1016.j.ceramint.2023.11.051/tables/Table 3.csv
./10.1016.j.ceramint.2023.11.180 | (CuNiTiNbCr)CxNy | Effect of carbon content on structure and properties of (CuNiTiNbCr)CxNy high-entropy alloy films | High-entropy alloy films have shown excellent mechanical performance, but their hardness and wear resistance are still lower than those of conventional hard films such as TiN and CrN, which cannot meet the requirements of hard film applied under severe wear conditions. In this study, the (CuNiTiNbCr)CxNy high-entropy nanocomposite films were prepared by the double-target co-sputtering method. The effect of carbon content on the film morphology, phase structure, mechanical properties and tribological properties were investigated. With the introduction of carbon atoms in the film, the amorphous/carbonitride/amorphous carbon composite structure is formed. At 21.5 at.% carbon, the film hardness reaches the highest of 18.1 GPa. And at 37.6 at.% carbon, the film shows the highest toughness of 0.96 MPa m1/2 and exhibits the best tribological properties with a low friction coefficient of 0.27 and a wear rate of 1.0 × 10-6 mm3/N·m. The improvement in wear resistance is mainly attributed to the strong toughness of nanocomposite structures and the lubrication effect of amorphous carbon phase. The (CuNiTiNbCr)CxNy high-entropy nanocomposite films show good application prospect in harsh friction environments. | High-entropy alloy films have shown excellent mechanical performance, but their hardness and wear resistance are still lower than those of conventional hard films such as TiN and CrN, which cannot meet the requirements of hard film applied under severe wear conditions. In this study, the (CuNiTiNbCr)CxNy high-entropy nanocomposite films were prepared by the double-target co-sputtering method. The effect of carbon content on the film morphology, phase structure, mechanical properties and tribological properties were investigated. With the introduction of carbon atoms in the film, the amorphous/carbonitride/amorphous carbon composite structure is formed. At 21.5 at.% carbon, the film hardness reaches the highest of 18.1 GPa. And at 37.6 at.% carbon, the film shows the highest toughness of 0.96 MPa m1/2 and exhibits the best tribological properties with a low friction coefficient of 0.27 and a wear rate of 1.0 × 10-6 mm3/N·m. The improvement in wear resistance is mainly attributed to the strong toughness of nanocomposite structures and the lubrication effect of amorphous carbon phase. The (CuNiTiNbCr)CxNy high-entropy nanocomposite films show good application prospect in harsh friction environments. | The crack length and fracture toughness (KIC) of the (CuNiTiNbCr)CxNy films. | /home/shared/llm-extraction-pipeline/articles_all/10.1016.j.ceramint.2023.11.180/tables/Table 4.csv
./10.1016.j.ceramint.2023.11.395 | 50 Hz (Air-cooled) | Microstructure and properties of Fe-VC pulsed plasma arc cladding layers under different cooling conditions | Fig. 15 illustrates the corrosion morphologies of the cladding layers following the potentiodynamic polarization tests at different pulse frequencies. It is evident that when the pulse frequency was 50 Hz (Air-cooled), the surface of the cladding layer exhibited unevenness after corrosion, characterized by numerous corrosion pits and severe traces of corrosion. This phenomenon can be attributed to the agglomeration and coarsening of carbides within the cladding layer, which leads to an increase in the cathode area of the galvanic corrosion unit. Consequently, the galvanic corrosion rate is accelerated, ultimately resulting in the formation of corrosion pits. | The impact of pulse frequencies on the microstructure and properties of the Fe-VC composite plasma arc cladding layer, utilizing different cooling methods were investigated. The pulse frequency was found to be a crucial factor, varied pulse frequencies, ranging from 0.5 Hz to 500 Hz, resulted in significant changes in carbide particle size, matrix grain size, microhardness, and corrosion resistance. Notably, when the pulse frequency was set at 500 Hz with water cooling, the Fe-based matrix grains and carbides in the cladding layer achieved their smallest sizes, measuring 0.96 μm and 77 nm, respectively. Furthermore, the cladding layer exhibited outstanding comprehensive performance, boasting a microhardness of 1130 HV0.2 and corrosion resistance approximately 25 times higher than that of the low carbon steel. | Fitting results of the polarization curves. | /home/shared/llm-extraction-pipeline/articles_all/10.1016.j.ceramint.2023.11.395/tables/Table 4.csv
./10.1016.j.ceramint.2023.11.395 | 500 Hz (Water-cooled) | Microstructure and properties of Fe-VC pulsed plasma arc cladding layers under different cooling conditions | In contrast, when the pulse frequency was 500 Hz (Water-cooled), the corrosion traces on the cladding layer were relatively light, and the surface appeared relatively flat with the formation of corrosion products. This could be attributed to the refinement of carbide particle size and the grain size of the matrix under high-frequency pulse and strong cooling of the substrate conditions. The weakening of the galvanic corrosion effect, coupled with an increased number of grain boundaries, accelerated the corrosion rate at the grain boundaries. These factors collectively contributed to the formation of corrosion products while mitigating the extent of corrosion on the cladding layer's surface [30-33]. | The impact of pulse frequencies on the microstructure and properties of the Fe-VC composite plasma arc cladding layer, utilizing different cooling methods were investigated. The pulse frequency was found to be a crucial factor, varied pulse frequencies, ranging from 0.5 Hz to 500 Hz, resulted in significant changes in carbide particle size, matrix grain size, microhardness, and corrosion resistance. Notably, when the pulse frequency was set at 500 Hz with water cooling, the Fe-based matrix grains and carbides in the cladding layer achieved their smallest sizes, measuring 0.96 μm and 77 nm, respectively. Furthermore, the cladding layer exhibited outstanding comprehensive performance, boasting a microhardness of 1130 HV0.2 and corrosion resistance approximately 25 times higher than that of the low carbon steel. | Fitting results of the polarization curves. | /home/shared/llm-extraction-pipeline/articles_all/10.1016.j.ceramint.2023.11.395/tables/Table 4.csv
./10.1016.j.ceramint.2023.11.395 | S2 ¦ S5 | Microstructure and properties of Fe-VC pulsed plasma arc cladding layers under different cooling conditions | Fig. 12 presents the microhardness of layers. The average hardness of S1, S2, S3, S4, S5 and S6 layers are 926 HV0.2, 701 HV0.2, 840 HV0.2, 1143 HV0.2, 1019 HV0.2, and 1130 HV0.2, respectively. Upon analysis, it is observed that when the pulse frequency is the same, the hardness of the layer under water cooling substrate conditions is much higher than that of the layer under air cooling. Notably, the S6 cladding layer demonstrates a remarkable increase in hardness compared to the S2 and S3 cladding layers, with hardness increments of 429 HV0.2and 290 HV0.2, respectively. This notable enhancement in hardness can be attributed to the smaller grain size in S6 layer. The enhanced dispersion strengthening and fine grain strengthening mechanisms significantly contribute to the hardness, resulting in a higher value. When the pulse frequency was 50 Hz (air-cooled), carbides in the cladding layer tended to agglomerate and coarsen, which weakened the pinning effect of the particle reinforcement phase. As a consequence, the grain size increased, leading to a reduction in the dispersion strengthening and fine grain strengthening effects. Consequently, the cladding layer exhibited the lowest hardness under these conditions. In contrast, when the pulse frequency was 50 Hz (water-cooled), the fast cooling-solidification rate of the molten pool prevented carbide diffusion, resulting in the absence of carbide coarsening and aggregation. As a result, the enhanced dispersion strengthening effect significantly contributed to the increased hardness under water cooling conditions. This comprehensive analysis highlights the critical impact of pulse frequency and cooling method on the microhardness of the pulsed plasma arc cladding layer. | The impact of pulse frequencies on the microstructure and properties of the Fe-VC composite plasma arc cladding layer, utilizing different cooling methods were investigated. The pulse frequency was found to be a crucial factor, varied pulse frequencies, ranging from 0.5 Hz to 500 Hz, resulted in significant changes in carbide particle size, matrix grain size, microhardness, and corrosion resistance. Notably, when the pulse frequency was set at 500 Hz with water cooling, the Fe-based matrix grains and carbides in the cladding layer achieved their smallest sizes, measuring 0.96 μm and 77 nm, respectively. Furthermore, the cladding layer exhibited outstanding comprehensive performance, boasting a microhardness of 1130 HV0.2 and corrosion resistance approximately 25 times higher than that of the low carbon steel. | Fitting results for EIS of S1-S6 cladding layers. | /home/shared/llm-extraction-pipeline/articles_all/10.1016.j.ceramint.2023.11.395/tables/Table 5.csv
./10.1016.j.ceramint.2023.11.395 | S1 | Microstructure and properties of Fe-VC pulsed plasma arc cladding layers under different cooling conditions | Fig. 5 presents the XRD spectrum of layers at different frequencies. The analysis reveals that under the air cooling mode, the primary phases are α-Fe, VC, and γ, while under the water cooling mode, the main phases are α-Fe, VC. This indicates that in the low temperature treatment process, due to the short allocation time, the homogenization of austenite needs more time. As the supercooling degree increased to a certain extent, part of the unstable residual austenite transformed into martensite. The diffraction peaks of α-Fe in S1-S6 cladding layer all shifted to a low angle. According to the Bragg equation,(1)2dsinθ=nλ(where d is the distance between the crystal faces, θ is the Angle between the incident X-ray and the corresponding crystal faces, λ is the wavelength of the X-ray, and n is the diffraction order.) it can be known that the crystal plane spacing of α-Fe became larger, and there was some lattice distortion. The full width at half maximum (FWHM) of the diffraction peaks for cladding layers S1-S6 were measured as 0.753, 0.477, 0.731, 0.930, 0.714, and 0.913, respectively. By applying the classical Scherrer equation,(2)Dβcosθ=Kλ(where D represents the grain size, β is the FWHM, θ is the Bragg angle, K is the Scherrer constant, and λ is the X-ray wavelength), it was determined that the FWHM of the diffraction peaks in S4 and S6 layers were larger, indicating a smaller grain size [20,21]. | The impact of pulse frequencies on the microstructure and properties of the Fe-VC composite plasma arc cladding layer, utilizing different cooling methods were investigated. The pulse frequency was found to be a crucial factor, varied pulse frequencies, ranging from 0.5 Hz to 500 Hz, resulted in significant changes in carbide particle size, matrix grain size, microhardness, and corrosion resistance. Notably, when the pulse frequency was set at 500 Hz with water cooling, the Fe-based matrix grains and carbides in the cladding layer achieved their smallest sizes, measuring 0.96 μm and 77 nm, respectively. Furthermore, the cladding layer exhibited outstanding comprehensive performance, boasting a microhardness of 1130 HV0.2 and corrosion resistance approximately 25 times higher than that of the low carbon steel. | Fitting results for EIS of S1-S6 cladding layers. | /home/shared/llm-extraction-pipeline/articles_all/10.1016.j.ceramint.2023.11.395/tables/Table 5.csv
./10.1016.j.ceramint.2023.11.395 | S4 ¦ S3 ¦ S6 | Microstructure and properties of Fe-VC pulsed plasma arc cladding layers under different cooling conditions | The macroscopic morphologies of the upper surface of the cladding layer are illustrated in Fig. 3 . It is evident that all layers exhibit a well-formed macroscopic structure without any defects such as cracks or pores excepted S4, the surface of S4 layer is not entirely flat, showing slight “bulges” and “depressions”. This can be attributed to the low pulse frequency and the strong cooling effect of the substrate. The faster cooling-solidification rate of the molten pool under these conditions leads to decreased fluidity, resulting in the discontinuity of the molten pool [18,19]. As the pulse frequency increases from 0.5 Hz to 500 Hz, the cladding layer gradually develops a smoother appearance with a “bulging” effect. This can be attributed to the increase in heat input resulting from a higher pulse frequency, while keeping a constant duty ratio. Consequently, the molten pool has a longer existence time, improved fluidity, and a smoother cladding surface. The cross-sectional macroscopic morphology of S3 and S6 cladding layers are shown in Fig. 4 . It can be seen that the cladding layers with no porosity, cracks and other defects, and have a good metallurgical combination with the substrate. As the forced cooling was applied in the cladding process, the depth of fusion and heat affected zone area decreased significantly, resulting in an increase in the width to depth ratio of the cladding layer, and the cross-section shape changed to a flat shape. According to the calculation, the dilution rate of the S6 is 39%, which is 17.5% less than that of the S3. | The impact of pulse frequencies on the microstructure and properties of the Fe-VC composite plasma arc cladding layer, utilizing different cooling methods were investigated. The pulse frequency was found to be a crucial factor, varied pulse frequencies, ranging from 0.5 Hz to 500 Hz, resulted in significant changes in carbide particle size, matrix grain size, microhardness, and corrosion resistance. Notably, when the pulse frequency was set at 500 Hz with water cooling, the Fe-based matrix grains and carbides in the cladding layer achieved their smallest sizes, measuring 0.96 μm and 77 nm, respectively. Furthermore, the cladding layer exhibited outstanding comprehensive performance, boasting a microhardness of 1130 HV0.2 and corrosion resistance approximately 25 times higher than that of the low carbon steel. | Fitting results for EIS of S1-S6 cladding layers. | /home/shared/llm-extraction-pipeline/articles_all/10.1016.j.ceramint.2023.11.395/tables/Table 5.csv
./10.1016.j.ceramint.2023.12.162 | HEC-W20 | Polymer-derived W-doping (Zr, Hf, Nb, Ta)C high entropy ceramics: Preparation, Properties and DFT calculation | The models for disordered solid solutions of HEC ceramics were created using special quasi-random structures (SQS) [32] (a Monte Carlo algorithm) in Alloy Theoretic Automated Toolkit (ATAT) software [33,34]. The lowest-energy configuration was screened in 10 times’ repeated generation of a series of structures. As shown schematically inFig. S1, the perfect HEC-W20 was modeled by 2 × 2 × 5 supercell (160 atoms). The Cambridege Sequential Total Energy Package (CASTEP) was adopted to carry out the DFT calculation [35]. The exchange-correlation interaction was depicted via the generalized gradient approximation (GGA) with Perdew-Burke-Ernzerh (PBE) scheme [36]. The core electrons were approximated by the generated on-the-fly (OTFG) ultrasoft pseudopotentials. Brillouin-zone integrations were numerically meshed using a 2 × 2 × 1 Monkhorst-Pack [37], k-point, and the plane wave cut-off energy was configured to be 450 eV. The mechanical properties of HEC ceramics were obtained via the stress-strain method [38]. | (Zr, Hf, Nb, Ta, W)C high entropy carbides nano-powders (average particle size less than 65 nm) with low oxygen content (0.2-1.4 wt%) were synthesized through pyrolysis of polymer precursors. Bulk ceramics were fabricated through the process of hot-pressing, and their characteristics were studied by both computational and experimental methods. Density functional theory was carried out to analyze the effects of defects and the W element on the melting point, hardness, modulus, and toughness of ceramics. The results showed that W content had limited influence on the melting points and the aforementioned mechanical properties of ceramics, while carbon vacancies lead to a significant decrease in melting point, hardness and modulus, with slight increases in toughness. Experimental results indicated that the grain size, grain boundary strength, and lattice distortion of ceramic bulks increased with the increase of W content, which affected the mechanical properties consequently. Ceramics with W content of 5 mol% exhibited the best experimental comprehensive performances, with the Vickers hardness, fracture toughness and flexural strength of 23.82 ± 0.49 GPa, 5.66 ± 0.22 MPa·m1/2 and 593.95 ± 15.71 MPa, respectively. | Elemental analysis results of HEC-W0-W20 powders pyrolyzed at 1900 degC. | /home/shared/llm-extraction-pipeline/articles_all/10.1016.j.ceramint.2023.12.162/tables/Table 2.csv | {'a, b': 'The mass proportion of all elements is listed in Table S2 and the experimental C vacancies and oxygen impurities are calculated by equations S5 and S6.'}
./10.1016.j.ceramint.2023.12.162 | HEC-W5 | Polymer-derived W-doping (Zr, Hf, Nb, Ta)C high entropy ceramics: Preparation, Properties and DFT calculation | The δ value based on atomic radius (δatomic), covalent bond radius (δcovalent) and ionic radium (δionic) for TM4+ions were calculated and presented in Table 1 . The above δ values showed a positive correlation with increasing W content, implying that the addition of W was unfavorable for solid solution formation. The relationship between the lattice constant difference (δa) value and W content was also studied, and the result was consistent with that of atomic size difference. The lattice distortion can be evaluated by lattice strain listed in Table 1 , resulting from lattice mismatch. The lattice strains of HEC-W5-W20 samples increased 9.26 %, 42.59 %, and 105.56 % than that of the HEC-W0 samples, respectively. Therefore, the introduction of W element in the obtained ceramics resulted in lattice distortion, which can improve strength [41]. It was evident that HEC-W20 was the most challenging system to establish a uniform single-phase solid solution. To demonstrate the structure stability of HEC-W0-W20 ceramics, formation energy (ΔfE) per atom was calculated by the following equation [42,43]:(2)ΔfE=1/N(ETotal-∑NiEi(solid))(=TMandC)where N represents the total number of atoms in the system,Nirepresents the number of atoms for each type of element, ETotalrepresents the total energy, andEi(Solid) represents the energy per atom of pureielements in the solid state, respectively. For carbon, the most stable graphite is used as the reference. | (Zr, Hf, Nb, Ta, W)C high entropy carbides nano-powders (average particle size less than 65 nm) with low oxygen content (0.2-1.4 wt%) were synthesized through pyrolysis of polymer precursors. Bulk ceramics were fabricated through the process of hot-pressing, and their characteristics were studied by both computational and experimental methods. Density functional theory was carried out to analyze the effects of defects and the W element on the melting point, hardness, modulus, and toughness of ceramics. The results showed that W content had limited influence on the melting points and the aforementioned mechanical properties of ceramics, while carbon vacancies lead to a significant decrease in melting point, hardness and modulus, with slight increases in toughness. Experimental results indicated that the grain size, grain boundary strength, and lattice distortion of ceramic bulks increased with the increase of W content, which affected the mechanical properties consequently. Ceramics with W content of 5 mol% exhibited the best experimental comprehensive performances, with the Vickers hardness, fracture toughness and flexural strength of 23.82 ± 0.49 GPa, 5.66 ± 0.22 MPa·m1/2 and 593.95 ± 15.71 MPa, respectively. | Elemental analysis results of HEC-W0-W20 powders pyrolyzed at 1900 degC. | /home/shared/llm-extraction-pipeline/articles_all/10.1016.j.ceramint.2023.12.162/tables/Table 2.csv | {'a, b': 'The mass proportion of all elements is listed in Table S2 and the experimental C vacancies and oxygen impurities are calculated by equations S5 and S6.'}
./10.1016.j.ceramint.2023.12.162 | HEC-W0 | Polymer-derived W-doping (Zr, Hf, Nb, Ta)C high entropy ceramics: Preparation, Properties and DFT calculation | In this paper, (Zr, Hf, Nb, Ta, W)C nano-powders with different W contents (0-20 mol%, denoted as HEC-W0-W20) were successfully prepared by PDC method. The phase composition, chemical bonds, and morphologies evolution were investigated. HEC-W0-W20 ceramic bulks were obtained using hot-pressing, and the mechanical properties were studied. To better deduct the relationship between the W content and the crystal structure as well as properties of the W-doped HEC ceramics, a computational study based on density functional theory (DFT) calculations was also carried out in this work. | (Zr, Hf, Nb, Ta, W)C high entropy carbides nano-powders (average particle size less than 65 nm) with low oxygen content (0.2-1.4 wt%) were synthesized through pyrolysis of polymer precursors. Bulk ceramics were fabricated through the process of hot-pressing, and their characteristics were studied by both computational and experimental methods. Density functional theory was carried out to analyze the effects of defects and the W element on the melting point, hardness, modulus, and toughness of ceramics. The results showed that W content had limited influence on the melting points and the aforementioned mechanical properties of ceramics, while carbon vacancies lead to a significant decrease in melting point, hardness and modulus, with slight increases in toughness. Experimental results indicated that the grain size, grain boundary strength, and lattice distortion of ceramic bulks increased with the increase of W content, which affected the mechanical properties consequently. Ceramics with W content of 5 mol% exhibited the best experimental comprehensive performances, with the Vickers hardness, fracture toughness and flexural strength of 23.82 ± 0.49 GPa, 5.66 ± 0.22 MPa·m1/2 and 593.95 ± 15.71 MPa, respectively. | DEfdef (eV) of C vacancies and O impurities for different HEC ceramics. | /home/shared/llm-extraction-pipeline/articles_all/10.1016.j.ceramint.2023.12.162/tables/Table 3.csv | {'a': 'The proportion of interstitial oxygen atom is calculated relative to the total number of carbon in the pure HEC ceramics.'}
./10.1016.j.ceramint.2023.12.245 | cBN | Nitrides ceramic coatings for tribological applications: A journey from binary to high-entropy compositions | Peng et al. utilized a pulsed high energy density plasma technique to develop TiN coating on a cemented carbide cutting tool and showed high values of mechanical properties (H= 27 GPa and E = 450 GPa) along with satisfactory adhesive strength with the highest critical load measured to be>90 mN. The dramatic improvement in the wear resistance and edge life of the cemented carbide tools was achieved after TiN coating [41]. The alternative promising candidate to TiN coatings is chromium-based nitride coating (Cr2N and CrN), which exhibits comparable mechanical properties as that of TiN and offers better corrosion resistance and higher rates of deposition than other coatings under similar deposition conditions [89,90]. The high corrosion resistance of CrN coatings is one of its main specialties, which arises due to the passive layer formation of chromium oxide [91-93]. Since the early 1980s, CrN coatings have been widely accepted in multiple industrial sectors such as tool inserts, molds, electronics, automobiles, micro-mechanics, and aerospace owing to their excellent wear and corrosion resistance [94]. Additionally, these coatings have been widely utilized in mechanical systems with the involvement of lubricants such as forming tools, bearings, piston rings gears, etc. [95,96]. Even nowadays, CrN coatings have been utilized for piston ring application owing to multiple benefits such as high scuffing resistance, high wear resistance, and relatively lower cost [86,97]. Friedrich et al. investigated the tribological properties of CrxN coatings deposited by reactive magnetron sputtering for piston ring application and observed a high value of hardness along with moderate values of compressive residual stresses and adequate adhesion on metallic substrates [98]. Singh et al. studied the simultaneous influence of sliding velocities (0.3-0.8 m/s) and normal loads (10-40 N) on tribological properties of CrN coatings on cast iron alloy (material for cylinder lining and piston rings) deposited using the PVD technique. Authors observed the decline in specific wear rate with a rise in velocity and load owing to frictional heat generation because of temperature rise (28-42°C) at the contact surface and maybe because of wear surface hardening, attrition, shelling, and clogging of abrasives particles. The hardness of the piston ring material was increased after CrN coating, which positively impacted the wear resistance [99]. Berg et al. documented that the deposition of Cr-N coatings was highly sensitive to small alterations of deposition parameters and plasma conditions in comparison to TiN coatings. Thus, the achievement of superior properties of Cr-N coatings is only possible in the small window of deposition parameters, which limits its use [89]. Under dry conditions, the COF of CrN coatings remains nearly unchanged as that of uncoated steel substrates. Such coatings are effective only when used in conjunction with lubricant [91]. Apart from CrN coatings, the most frequently used coating is Si3N4coating, which finds applications in extremely harsh conditions such as turbine blades, engine parts, etc. [100,101]. Nowadays, good resistance to thermal shock and elevated operating temperatures in advanced turbine engines have been achieved using these coatings [102]. Si3N4coatings offer great chemical inertness, superior mechanical as well as tribological characteristics, and elevated thermal stability, due to which these coatings have a wide range of applications [100,103]. The higher resistance of these coatings to oxidation, creep, and wear is responsible for their extensive use in bearing, cutting tools, and automobile industries [100,104]. These coatings are nowadays mostly developed using the MS technique, which ensures thickness uniformity, comparatively lower wastage of material, and better adhesion. The sputtering parameters affect the quality, structure, and properties of Si3N4coatings [105]. Skjldebrand et al. reported the increment in H and E values with an increment in N content in SiNxcoatings owing to the achievement of the close stoichiometry of Si3N4at higher N content [105]. Vila et al. used two different source targets (pure Si andβ-Si3N4) during reactive sputtering to deposit thin films of Si3N4on graphite and Si(100) substrates. The authors observed the stoichiometric growth near to Si3N4using the Si target. On the other hand, the growth was observed to be over-stoichiometric (N2-rich) using theβ-Si3N4target [106]. It has also been reported in many reports that non-stoichiometric Si3N4coatings show poor mechanical properties than those of stoichiometric properties [107-109]. Yau et al. observed decrease in the rate of deposition, N content, H, and E values of silicon nitride coatings deposited on HSS substrate using RF-MS technique with an increment in N2flow rate owing to the formation of non-stoichiometric composition [110]. On the contrary, some reports also showed increments in H and E values even after crossing stoichiometric composition, which was suggested due to the existence of high compressive residual stresses in over-stoichiometric growth [111]. Yao et al. used pulsed reactive close-field MS and highly pure Si single crystal target with an Ar-N2mixture to deposit SiNxfilms. Authors showed the improvement in H and E values of SiNxfilms with the increment in atomic ratioNSiowing to the increment in resistance of surface region of SiNxfilms towards plastic deformation. Moreover, the higher N2fraction resulted in lower COF and better wear resistance. Only fatigue wear was observed in coated samples in comparison to 316L stainless steel under the dry sliding friction conditions [112]. Pettersson et al. deposited silicon nitride (SiXNY) coatings using reactive high power impulse magnetron sputtering (HiPIMS) and showed that the SiXNYcoatings exhibited hardness close to that of sintered silicon nitride (18 GPa), an elastic modulus close to that of the cobalt-chromium (200 GPa) and lowest wear rate (1.3×10-7mm3/Nm) [113]. The second hardest material after diamond is cubic boron nitride (cBN) and is considered in super-hard category (>40 GPa) [114-116]. Both cBN and the diamond are analogous structurally [117]. In addition to this, due to high atomic density and strong covalent bonding, both shows superior chemical and physical properties such as high chemical stability, extreme value of hardness, low friction coefficient, high wear resistance, superior thermal conductivity [117-119]. Unlike diamond, the cBN is chemical stable and does not execute any reaction with ferrous materials up to 1200°C[117]. The cBN materials also execute higher oxidation as well as graphitization resistance and high thermal stability [117]. This material can maintain its hardness even up to 1000°C[117]. These properties are ideal for machining ferrous and steels [117]. Even polycrystalline cBN cutting tools executed superior processing efficiency over than that of traditional tools made of high speed steels (HSS) and cemented carbide (WC:Co) [117]. However, the high costs of cBN powder and high costing of cementing cBN powder into complex shapes motivates its application only in thin films/coatings form in cutting tool application [117]. PVD and CVD techniques have been widely utilized for depositing cBN coatings [120]. Earlier reports on cBN coatings on WC: Co substrates for tooling application demonstrated that the direct deposition of cBN on WC:Co resulted in mechanically unstable coating [120-122]. The adhesion and mechanical stability can be significantly enhanced using transition layers such as boron, boron-rich BN, etc. [117]. Chong et al. showed the longer cutting lifetime of inserts coated with cBN having TiN/BCN transition layers in comparison to binary TiN and ternary TiAlN coatings [120]. In the same direction, Xu et al. deposited cBN coatings on Si3N4cutting insert through conducting buffer layers of boron doped diamond (BDD) using an electron cyclotron resonance-microwave plasma chemical vapour deposition (ECR-MPCVD) system. The cBN coating exhibit high values of H (78 GPa) and E (732 GPa), respectively. During the tribological testing using ball-on-disc tribometer with Si3N4counterpart, the values of COF (0.17) and the wear rate (4.1×10-7mm3/Nm) of cBN coatings were remarkably lower than that of ternary TiAlN coatings mostly used in ferrous machining [118]. The tribological properties of boron nitride is highly dependent on its crystal structure [117]. In addition to cBN, boron nitrides coatings have also been deposited in hexagonal (h-BN) and amorphous (a-BN) crystal structures [123,124]. Miyake et al. compared the tribological characteristics of c-BN, h-BN, and a-BN films deposited on Si substrate using magnetically enhanced plasma ion plating method. Authors observed the best wear resistance in case of c-BN films under all loads during microscopic and macroscopic sliding [125]. In addition to this, the better lubricating performance was observed in cBN films exhibiting low friction and long lubricating life [125]. | Friction and wear are two critical tribological factors that instigate unavoidable failures of moving components in the mechanical system. Additionally, these factors have a huge impact on global energy consumption, economy, and CO2 emissions. Minimization of friction and wear in mechanical systems is rather challenging, however, significant advancement has been achieved in the development of new techniques to mitigate these tribological issues. Surface coating is one of the most commonly used techniques to reduce/eliminate tribological failures. Though a wide range of hard and anti-wear coating materials (metallic alloys, carbon, metallic glasses, polymers, ceramics, and composites) have been developed in the last few decades, however, ceramic coatings have always been a prime interest to researchers owing to their outstanding hardness, wear resistance, corrosion resistance, and damping capacity. Specifically, nitride ceramic coatings have been passed a long journey as hard and wear-resistance protective coatings in multiple industries such as manufacturing, automobile, aerospace, etc. This article reviews the journey of the development of nitride coatings for tribological applications. These developments include first-, second-, and third-generation nitride ceramic coatings, which include binary, ternary, multi-elemental as well as multi-layered coating compositions. This review paper sheds light on the available literature, merits, demerits, and applications of all nitride ceramics coatings for tribological applications. Recently, an innovation in nitride ceramic coatings has been reported, which is the utilization of the high entropy concept in these coatings, which has been reported to improve their tribological properties tremendously. This review paper also delivers a comprehensive review of high-entropy nitride ceramic coatings (both equimolar and non-equimolar compositions) for tribological applications, which is the latest and hot topic for researchers working on ceramics coatings and tribology. At last, this review paper identifies the gaps and provides the future possibilities of research in this area. | Binary nitride ceramic coatings for Mechanical/Tribological applications. | /home/shared/llm-extraction-pipeline/articles_all/10.1016.j.ceramint.2023.12.245/tables/Table 1.csv | {'NA': 'HiPIMS = High Power Impulse Magnetron Sputtering, DCMS = Direct Current Magnetron Sputtering, MOCVD = Metallo-Organic Chemical Vapour Deposition, MS = Magnetron Sputtering, RFMS = Radio Frequency Magnetron Sputtering, MAO = Microarc Oxidation, SMAO = Sealed Micro-arc Oxidation, IBAD= Ion Beam Assisted Deposition,a-CNx= Amorphous Carbon Nitride Coating,a-C= Amorphous Carbon, ECR-MPCVD =Electron Cyclotron Resonance Microwave Plasma Chemical Vapour Deposition, hBN = hexagonal Boron nitride, Sr = Surface Roughness, cBN=Cubic Boron Nitride, Lc, H, E, m, a, V, Vb, I, Id, P, Pd, u, l, sa,t, CC, HSS, TiN, Ps= Critical load, Hardness, Elastic modulus, COF, wear rate, Voltage, Bias voltage, Current, Current density, Pressure, Power density, frequency, Wavelength, Adhesion strength, Time, Cemented Carbide, High-Speed Steel, Titanium Nitride, Sputtering Pressure.'}
./10.1016.j.ceramint.2023.12.245 | Cr/CrN | Nitrides ceramic coatings for tribological applications: A journey from binary to high-entropy compositions | Despite the high hardness and excellent wear properties, TiN monolayers are more prone to fatigue cracking or sudden brittle cracks [172]. The formation of Ti/TiN multilayer through the introduction of a soft and plastic layer of Ti layer prevents crack propagation and thus improves coating toughness [173]. It also helps in the reduction of defects and densification of coating. In addition to this, the plastic deformation of the Ti sub-layer leads to impact energy absorption and thus improves the adhesion strength of the coating [174]. The wear resistance of multiple substrates including iron [175], steel [176,177], Ti alloys [178,179], and epoxy-based-carbon fiber-reinforced polymers [180] was shown to be significantly improved in the literature by Ti/TiN multilayer coating [181-183]. In the same direction, Xie et al. deposited TiN monolayer and Ti/TiN multilayer coatings using the cathodic vacuum deposition technique on AZ31 magnesium alloys. Authors observed lower values of hardness and residual stress in Ti/TiN multilayer coating, however, higher crack propagation resistance, better deformation coordination between the substrate and coating, and higher toughness than that of TiN monolayer coating [181]. Jasempoor et al. deposited single and multilayer nanostructured coatings of Cr/CrN on AISI 304 stainless steel through cathodic arc evaporation-physical vapour deposition (CAE-PVD) for marine application and documented the better mechanical behavior of the Cr/CrN multilayer nanostructured coatings in comparison to CrN monolayer coatings [184]. The hardness of CrN and Cr/CrN coatings were observed to be∼21.5 and 23.3 GPa, respectively. The layered structure blocks the movement of microcracks and dislocations resulting in higher hardness of multilayer Cr/CrN nanostructured coating over CrN monolayer coating. In addition to this, under dry conditions, the COF of AISI 304 stainless steel was decreased from 0.61 to 0.46 and 0.49 using Cr/CrN and CrN coatings, respectively. Moreover, for simulating marine conditions, tribological tests were performed using NaCl electrolyte (3.5 wt%). Using NaCl electrolyte, the COF of AISI 304 stainless steel was decreased from 0.57 to 0.37 and 0.38 using Cr/CrN and CrN coatings, respectively. Higher values of hardness along with lower roughness values of Cr/CrN multilayer coatings were the possible reason behind its lower COF values. | Friction and wear are two critical tribological factors that instigate unavoidable failures of moving components in the mechanical system. Additionally, these factors have a huge impact on global energy consumption, economy, and CO2 emissions. Minimization of friction and wear in mechanical systems is rather challenging, however, significant advancement has been achieved in the development of new techniques to mitigate these tribological issues. Surface coating is one of the most commonly used techniques to reduce/eliminate tribological failures. Though a wide range of hard and anti-wear coating materials (metallic alloys, carbon, metallic glasses, polymers, ceramics, and composites) have been developed in the last few decades, however, ceramic coatings have always been a prime interest to researchers owing to their outstanding hardness, wear resistance, corrosion resistance, and damping capacity. Specifically, nitride ceramic coatings have been passed a long journey as hard and wear-resistance protective coatings in multiple industries such as manufacturing, automobile, aerospace, etc. This article reviews the journey of the development of nitride coatings for tribological applications. These developments include first-, second-, and third-generation nitride ceramic coatings, which include binary, ternary, multi-elemental as well as multi-layered coating compositions. This review paper sheds light on the available literature, merits, demerits, and applications of all nitride ceramics coatings for tribological applications. Recently, an innovation in nitride ceramic coatings has been reported, which is the utilization of the high entropy concept in these coatings, which has been reported to improve their tribological properties tremendously. This review paper also delivers a comprehensive review of high-entropy nitride ceramic coatings (both equimolar and non-equimolar compositions) for tribological applications, which is the latest and hot topic for researchers working on ceramics coatings and tribology. At last, this review paper identifies the gaps and provides the future possibilities of research in this area. | Reported multilayer nitride ceramic coatings for Mechanical/Tribological applications. | /home/shared/llm-extraction-pipeline/articles_all/10.1016.j.ceramint.2023.12.245/tables/Table 3.csv | {'NA': 'FCVAD = Filtered Cathodic Vacuum Arc Deposition, PEMS = Plasma Enhanced Magnetron Sputtering, HiPIMS = High-Power Impulse Magnetron Sputtering, CAE- PVD = Cathodic Arc Evaporation Physical Vapour Deposition, MS = Magnetron Sputtering, RFMS= Radio Frequency Magnetron Sputtering, NII and CuII = Nitrogen Ions and Copper Ions Implantation, H, E, m, a, V, V\nb\n, I, P, P\nd\n, u, S\nr\n, P\nr\n, l, ch, E\nr\n= Hardness, Elastic modulus, COF, wear rate, Voltage, Bias voltage, Current, Pressure, Power density, frequency, Surface Roughness, Power density, Wavelength, Stress, Erosion rate.'}
./10.1016.j.ceramint.2023.12.245 | CrN/CrAlN | Nitrides ceramic coatings for tribological applications: A journey from binary to high-entropy compositions | Oila et al. documented superior wear properties in the case of CrN/CrAlN multilayer coating [188]. Post-deposition annealing strategy has been reported in the literature to affect tribological characteristics through compressive residual stress reduction, new phase formation, and dislocation annihilation [189-191]. Vengesa et al. studied the influence of post-deposition annealing in the 400-700°Crange on tribological properties of multilayer CrN/CrAlN coatings deposited on 304 stainless steel substrates using the cathodic arc evaporation technique [189]. The author observed the conversion of the CrN phase into the Cr2N phase with annealing treatment as shown in Fig. 7(a) , which was caused by the outward diffusion of the N element from the lattice of CrN. Along with these phases, the AlN phase was also present in multilayer CrN/CrAlN coatings. Fig. 7 (b and c) shows that the annealing temperature rise resulted in surface roughness increment through macro-particle coalescence and reduction in coating residual stresses through defect annihilating caused by rearrangement and diffusion of the atoms. In addition to this, the increment in annealing temperature adversely affects the hardness of the coating owing to the increment in crystallite size. Interestingly, the multi-layer coating annealed at 400°Cexhibited the lowest wear rate (3.04×10-5mm3/Nm) as shown in Fig. 7(b) , which can be possibly due to the optimum CrN/Cr2N ratio and adhesion strength and minimum growth of crystallites. Soleimani et al. documented higher hardness, lower elastic modulus, greater value ofH3E2, lower surface roughness, lower value of COF, and lower wear rate in the case of CrCN/CrAlCN nanostructured coating over CrN/CrAlN nanostructured coating [192]. The superior hardness value of CrCN/CrAlCN coating was due to small crystallites in it owing to grain refinement caused by C insertion into the coating structure. Lower COF results from lower surface roughness of CrCN/CrAlCN coatings. In addition to this, the lower wear rate of CrCN/CrAlCN coatings was attributed to high hardness; largerH3E2and lower surface roughness than that of CrN/CrAlN coating. | Friction and wear are two critical tribological factors that instigate unavoidable failures of moving components in the mechanical system. Additionally, these factors have a huge impact on global energy consumption, economy, and CO2 emissions. Minimization of friction and wear in mechanical systems is rather challenging, however, significant advancement has been achieved in the development of new techniques to mitigate these tribological issues. Surface coating is one of the most commonly used techniques to reduce/eliminate tribological failures. Though a wide range of hard and anti-wear coating materials (metallic alloys, carbon, metallic glasses, polymers, ceramics, and composites) have been developed in the last few decades, however, ceramic coatings have always been a prime interest to researchers owing to their outstanding hardness, wear resistance, corrosion resistance, and damping capacity. Specifically, nitride ceramic coatings have been passed a long journey as hard and wear-resistance protective coatings in multiple industries such as manufacturing, automobile, aerospace, etc. This article reviews the journey of the development of nitride coatings for tribological applications. These developments include first-, second-, and third-generation nitride ceramic coatings, which include binary, ternary, multi-elemental as well as multi-layered coating compositions. This review paper sheds light on the available literature, merits, demerits, and applications of all nitride ceramics coatings for tribological applications. Recently, an innovation in nitride ceramic coatings has been reported, which is the utilization of the high entropy concept in these coatings, which has been reported to improve their tribological properties tremendously. This review paper also delivers a comprehensive review of high-entropy nitride ceramic coatings (both equimolar and non-equimolar compositions) for tribological applications, which is the latest and hot topic for researchers working on ceramics coatings and tribology. At last, this review paper identifies the gaps and provides the future possibilities of research in this area. | Reported multilayer nitride ceramic coatings for Mechanical/Tribological applications. | /home/shared/llm-extraction-pipeline/articles_all/10.1016.j.ceramint.2023.12.245/tables/Table 3.csv | {'NA': 'FCVAD = Filtered Cathodic Vacuum Arc Deposition, PEMS = Plasma Enhanced Magnetron Sputtering, HiPIMS = High-Power Impulse Magnetron Sputtering, CAE- PVD = Cathodic Arc Evaporation Physical Vapour Deposition, MS = Magnetron Sputtering, RFMS= Radio Frequency Magnetron Sputtering, NII and CuII = Nitrogen Ions and Copper Ions Implantation, H, E, m, a, V, V\nb\n, I, P, P\nd\n, u, S\nr\n, P\nr\n, l, ch, E\nr\n= Hardness, Elastic modulus, COF, wear rate, Voltage, Bias voltage, Current, Pressure, Power density, frequency, Surface Roughness, Power density, Wavelength, Stress, Erosion rate.'}
./10.1016.j.ceramint.2023.12.245 | (AlCrMoSiTi)Nx | Nitrides ceramic coatings for tribological applications: A journey from binary to high-entropy compositions | Chang et al. provided an interesting study to investigate the effect of substrate biasing, deposition temperature, and annealing after deposition on mechanical properties of equimolar (AlCrMoSiTi)N coatings on Si wafer substrate using reactive DC-MS [222]. Authors reported that substrate biasing had a more profound effect on specific coating aspects such as grain size, lattice parameters, and residual stresses. Lower biasing (<100 V) resulted in relatively large-sized grains (∼15 nm), lower lattice constants value (∼4.15Å), and reduced compressive stresses. On the other hand, the total opposite trend was observed under biasing (-100 V or more) and resulted in smaller-sized grains of∼4 nm, larger lattice constants value of∼4.25Å,and enhanced compressive stresses. The increment in deposition temperature also showed a rising trend in hardness owing to higher compressive stresses and denser structure. Highest hardness of∼34 GPa was achieved under -100 V biasing and deposition temperature >573 K. An interesting finding of this study was that the hardness of these coatings can be increased using annealing treatment after deposition owing to the fact that the thermal energy of annealing results in better bonding of target elements with nitrogen. In the very first work of high entropy ceramic nitride ceramics in 2006, Lai et al. while working on reactive RF-MS synthesized high entropy (AlCrTaTiZr)N films on Si wafers reported the increment in N content of the film with an increase in RN(0%≥RN≥60%)and reached maximum (50 at %) at 14 % RN.In addition to this, the amorphous alloy of AlCrTaTiZr under0%RNcondition was transformed into crystalline FCC-NaCl type structure (single solid solution nitrides phase) along with stronger (111) orientationwith minor (200) orientation. Authors also suggested that there has been a competition between lowest strain energy (111) plane and lowest surface energy (200) planes. The lower stain energy favoured the (111) orientation under low substrate temperature conditions especially in case of thick films. The mechanical properties (H and E) were increased with rise inRNvalues and obtained maximum at 14 %RN(H = 32 GPa and E = 368 GPa). These values were significantly higher films than that of conventional films of transition metal nitrides owing to the effect of solid solution strengthening and dense structure of film. The work was important for developing thermally and chemically stable coatings for cutting tools, machine components and forming tools [223]. Zhao et al. also observed an increment in N content, amorphous to crystalline FCC phase transition, and increment in mechanical properties in high entropy (AlCrMoSiTi)Nxcoatings (however fabricated through multi-arc cathodic vacuum magnetic filtration deposition method) with the increase in RNin the range of 0-70 %. The highest N content of 49 at% was achieved in coating deposited with 70 % RN, which presents FCC crystalline structure, showed exceptional hardness (∼41.6 GPa), high value ofHEandH3E2,low wear rate 3.19 × 10-6mm3/Nm. The exceptional hardness was suggested due to multiple reasons including solid-state strengthening, elevated values of residual stress, strong bonding between metal and N, and finer grain structure strengthening. Superior mechanical properties resulted in low wear rate. The bias voltage of substrate has profound effect on structure, mechanical, tribological, and corrosion characteristics of high entropy ceramics nitride coatings [224]. Hsueh et al. developed the (AlCrSiTiZr)100-xNxfilms deposited on various substrates including 6061 aluminium alloy, mild steel and 304SS. These developed coatings were amorphous for RN≤5 % and showed very low crystallinity for higher values of RN. Comparatively lower values of hardness and Young’s modulus were reported in both amorphous as well as low crystalline coatings (H < 17 GPa and E < 230 GPa) due to amorphous structure or due to mixed coarse grains plus amorphous clusters structures. Biasing of -100V resulted in some improvement in mechanical properties, however, was still on the lower side. The main advantage of this composite was its superior corrosion resistance under 0.1 M H2SO4. The values of Icorrosionof coatings were much lower than those of values for various substrates used. Moreover, these anticorrosion properties were further enhanced using substrate biasing due to a significant increment in density and thus reduced diffusion channels for corrosion species. The lowest value of Icorrosionwas measured to be∼3 μA/cm2under -100 V biasing in the case of coatings with 5 % RN. This work was highly important from the corrosion resistance application viewpoint [225]. Tsai et al. reported the strong amorphous nature of high entropy (AlBCrSiTi)N ceramics film even at the high concentration of nitrogen (upto 53 at%) in the film and at a high deposition temperature of 500°C. These nitride films possessed high thermal stability and retained their amorphous structure even undergoing annealing at 700°C/2h under vacuum. The transformation to a nano-crystalline FCC NaCl-type structure was reported by providing annealing at a temperature greater than 800°Cupto 1000°Cfor 2h under vacuum. Strong amorphization of these films was ascribed to multiple effects such as multi-element high configurational entropy, greater lattice distortion, and sluggish diffusions. Smaller atomic size of B and Si in comparison to other elements provides much contribution towards greater lattice distortion. Though these films are proposed for wear and corrosion applications, however no mechanical, tribological, and corrosion testing was done in the publication [226]. Huan et al. deposited high entropy (AlCrNbSiTiV)N film coatings on Si substrate by employing the reactive MS technique, which was found to be super hard (≥40 GPa) and exhibited outstanding thermal stability. Such coating did not exhibit coarsening of nano-grain seven after annealing at 1000°C/5h [227]. | Friction and wear are two critical tribological factors that instigate unavoidable failures of moving components in the mechanical system. Additionally, these factors have a huge impact on global energy consumption, economy, and CO2 emissions. Minimization of friction and wear in mechanical systems is rather challenging, however, significant advancement has been achieved in the development of new techniques to mitigate these tribological issues. Surface coating is one of the most commonly used techniques to reduce/eliminate tribological failures. Though a wide range of hard and anti-wear coating materials (metallic alloys, carbon, metallic glasses, polymers, ceramics, and composites) have been developed in the last few decades, however, ceramic coatings have always been a prime interest to researchers owing to their outstanding hardness, wear resistance, corrosion resistance, and damping capacity. Specifically, nitride ceramic coatings have been passed a long journey as hard and wear-resistance protective coatings in multiple industries such as manufacturing, automobile, aerospace, etc. This article reviews the journey of the development of nitride coatings for tribological applications. These developments include first-, second-, and third-generation nitride ceramic coatings, which include binary, ternary, multi-elemental as well as multi-layered coating compositions. This review paper sheds light on the available literature, merits, demerits, and applications of all nitride ceramics coatings for tribological applications. Recently, an innovation in nitride ceramic coatings has been reported, which is the utilization of the high entropy concept in these coatings, which has been reported to improve their tribological properties tremendously. This review paper also delivers a comprehensive review of high-entropy nitride ceramic coatings (both equimolar and non-equimolar compositions) for tribological applications, which is the latest and hot topic for researchers working on ceramics coatings and tribology. At last, this review paper identifies the gaps and provides the future possibilities of research in this area. | Different high entropy nitride ceramic coatings for Mechanical/Tribological applications. | /home/shared/llm-extraction-pipeline/articles_all/10.1016.j.ceramint.2023.12.245/tables/Table 4.csv | {'NA': 'Icr= Corrosion current density, FCC= Face Centred Cubic structure, DCMS = Direct Current magnetron sputtering, RFMS= Radio frequency magnetron sputtering, DCMS = Direct current magnetron sputtering, RFMS = Radio frequency magnetron sputtering, BCT= Body-centred tetragonal, DGPA = Double glow plasma metallurgy alloy, H, E, m, a, v, Sr, e, Lc, Ds, Ts, RN = Hardness, Elastic modulus, COF, Wear rate, Frequency, Surface Roughness, Creep strain rate, Critical load, Deposition rate, Substrate temperature, Gas ratio respectively.'}
./10.1016.j.ceramint.2024.01.118 | H730 ¦ H725 | r-GO coated magnetic high entropy alloy/oxide nanocomposites as highly efficient Fenton and photo-Fenton catalysts | To utilize the synergistic effect of high entropy alloy, high entropy oxide and r-GO (reduced graphene oxide), we prepared r-GO coated nanocomposites comprising bcc high entropy alloy/spinel high entropy oxide (H730) and bcc high entropy alloy/hexagonal high entropy oxide (H725), encompassing elemental constituents such as Aluminum (Al), Chromium (Cr), Manganese (Mn), Iron (Fe), and Cobalt (Co). The samples were meticulously synthesized using the sol-gel technique followed by subsequent calcination at a temperature of 700 °C under nitrogen or air atmospheres. The assessment through X-ray diffraction and electron diffraction methodologies conclusively confirmed the successful formation of nanocomposite structures. The electron microscopy and Raman spectroscopy confirmed the r-GO coating over both the composites. The saturation magnetization values of 32 and 10 emu/g were noticed at 30 kOe for H730 and H725 samples, respectively. In-depth analysis using X-ray photoelectron spectroscopy revealed the coexistence of diverse oxidation states within the constituent elements of the samples. Notably, the H730 nanocomposite exhibited superior catalytic efficacy in comparison to its H725 counterpart for the degradation of p-nitrophenol (PNP) under both Fenton and photo-Fenton reaction conditions. Impressively, complete degradation of PNP was achieved within a remarkably short span of 18 min. Furthermore, the H730 nanocomposite alongwith stronger magnetic attributes, demonstrated a notable 86 % degradation efficiency even after undergoing five consecutive cycles. | To utilize the synergistic effect of high entropy alloy, high entropy oxide and r-GO (reduced graphene oxide), we prepared r-GO coated nanocomposites comprising bcc high entropy alloy/spinel high entropy oxide (H730) and bcc high entropy alloy/hexagonal high entropy oxide (H725), encompassing elemental constituents such as Aluminum (Al), Chromium (Cr), Manganese (Mn), Iron (Fe), and Cobalt (Co). The samples were meticulously synthesized using the sol-gel technique followed by subsequent calcination at a temperature of 700 °C under nitrogen or air atmospheres. The assessment through X-ray diffraction and electron diffraction methodologies conclusively confirmed the successful formation of nanocomposite structures. The electron microscopy and Raman spectroscopy confirmed the r-GO coating over both the composites. The saturation magnetization values of 32 and 10 emu/g were noticed at 30 kOe for H730 and H725 samples, respectively. In-depth analysis using X-ray photoelectron spectroscopy revealed the coexistence of diverse oxidation states within the constituent elements of the samples. Notably, the H730 nanocomposite exhibited superior catalytic efficacy in comparison to its H725 counterpart for the degradation of p-nitrophenol (PNP) under both Fenton and photo-Fenton reaction conditions. Impressively, complete degradation of PNP was achieved within a remarkably short span of 18 min. Furthermore, the H730 nanocomposite alongwith stronger magnetic attributes, demonstrated a notable 86 % degradation efficiency even after undergoing five consecutive cycles. | The BET data of H730 and H725 samples. | /home/shared/llm-extraction-pipeline/articles_all/10.1016.j.ceramint.2024.01.118/tables/Table 2.csv
./10.1016.j.ceramint.2024.01.290 | T1 ¦ T2 ¦ T3 | Properties of laser cladding (NiCoCr)94Al3Ti3-cBN-hBN hard self-lubricating ceramic coating | Fig. 2 shows the phase analysis results of T1, T2, and T3 coatings. The three coatings were mainly composed of the FCC phase, and no hBN phase was found at the phase peak, possibly due to the insensitivity of a small amount of hBN to x-rays. The phase peak of cBN was observed in the T2 coating, and the phase peak of cBN in the T3 coating might coincide with the most substantial peak of FCC. The x-ray derivatives could not be detected due to the low hBN content in T1 and T3. Therefore, Raman spectroscopy, which is more sensitive to detecting hexagonal boron nitride, was used for the detection. The Raman peak of the T1 coating corresponded to 1352 cm-1at a low frequency, and that of the T3 coating corresponded to 1366 cm-1at a high frequency. | Titanium alloy is an essential material for preparing aerospace engines because of its excellent performance. However, the poor wear resistance of titanium alloy restricts its further development as a critical engine material. This study aimed to use laser cladding and particle enhancement technologies to enhance the surface wear resistance of titanium alloy. (NiCoCr)94Al3Ti3+hBN, (NiCoCr)94Al3Ti3+cBN, and (NiCoCr)94Al3Ti3+hBN + cBN were prepared on the surface of titanium alloy, and the wear resistance mechanism of single-phase self-lubricating particles, single-phase hard particles, and self-lubricating and hard biphasic particles was investigated. The results showed that the microhardness of the biphase-reinforced coating was 1083.8 HV0.5, which was higher than that of the self-lubricating particle-reinforced coating and hard-particle-reinforced coating by 368.4 HV0.5 and 149.8 HV0.5, respectively. The friction coefficient of the biphase-reinforced coating was 0.4208, which was lower than that of the self-lubricating particle-reinforced coating and hard-particle-reinforced coating by 0.0224 and 0.0686, respectively. The wear rate of the biphase-reinforced coating was 0.076 mm3/NM, and the wear resistance of the biphase-reinforced coating was 3.42 and 1.37 times that of the self-lubricating particle-reinforced coating and hard-particle-reinforced coating, respectively. hBN relied on its own decomposition to promote the coating to present a layered unstable structure to achieve a wear reduction effect, cBN relied on its own hardness to resist wear and played a wear-resistant role, whereas biphase-reinforced coating had a hard wear resistance and formed a lubricating film to enhance the wear resistance of the coating. The comprehensive performance of the dual-phase wear-resistant coating reinforced by hard particles and self-lubricating particles was better than that of single-phase wear-resistant coating, providing a reference for developing wear-resistant coating integrating hardness and self-lubrication. | EDS analysis of different organizations (unit: at%). | /home/shared/llm-extraction-pipeline/articles_all/10.1016.j.ceramint.2024.01.290/tables/Table 3.csv
./10.1016.j.ceramint.2024.01.438 | HEC-2100-100 | Turning of high entropy alloy into high entropy carbides by modifying carbon content during reactive sintering | Table 1 shows that for densification close to 100% of theoretical density, increasing the sintering temperature up to 2100 °C is necessary. The sintering temperature is under the melting point of the VNbMoTaW alloy presented in the literature, which is estimated to be above 2873 K [25], which is the main difference compared to in-situ reactive melting method [7]. Absolute and relative density values for HEA are increasing with the temperature from 81% to close to 100%. In the case of HEC, the calculation of relative density was affected by unreacted carbon (HEC-2100-100) or multiple phases, which are difficult to separate (HEC-2100-50). Nevertheless, the relative density of the pure phase (HEC-2100-80) corresponds with the SEM observations and is also in good agreement with hardness measurements. Different milling and sintering conditions could likely lower the densification temperature. However, optimizing these conditions would require additional experiments, which are beyond the scope of this work. | High entropy alloys containing equimolar multi-element composition enhance physical properties over traditional alloys. The concept was applied also for high entropy ceramics, but the solid-state reaction is necessary. In this work, high entropy alloy VNbMoTaW reacted with carbon to form high entropy carbide. Direct reaction in Spark Plasma Sintering (SPS) conditions leads to high entropy or entropy aided carbides depending on the amount of present carbon. The entropy aided carbide formed at low carbon concentrations below 0.8 of equimolar content contained all metallic elements, but two separated phases were identified: Nb, Ta or W, Mo rich. The microstructure of the entropy aided carbides is lamellar and refined compared to high entropy carbide (V0.2Nb0.2Mo0.2Ta0.2W0.2)C0.8. The presence of entropy aided carbide decreased the Vickers hardness from 23 GPa to 19 GPa, however, the unique microstructure might enhance other physical properties. | Summary of the starting compositions, sintering temperatures, densities, and Vickers hardness measured at load 10 kg in parallel (HV10 Plane) or perpendicular (HV10 Cross) to the pressure applied during the sintering. | /home/shared/llm-extraction-pipeline/articles_all/10.1016.j.ceramint.2024.01.438/tables/Table 1.csv | {'a': 'Values were obtained by using Vickers hardness measurement with 1 kg load (HV1).', 'b': 'Value did not consider non-reacted HEA, which has a higher density.'}
./10.1016.j.ceramint.2024.01.438 | HEA-1700 ¦ HEC-2100-50 | Turning of high entropy alloy into high entropy carbides by modifying carbon content during reactive sintering | The samples were cut vertically in the center and polished in a series of steps, with the final size of the abrasive used being 1 μm. The homogeneity of the prepared sample was evaluated using the Scanning Electron Microscope (SEM) MIRA3 XMU (TESCAN). Distribution of the atoms was observed using the Energy-Dispersive X-ray (EDX) spectroscopy apparatus of the MIRA3 SEM. X-Ray Diffractometer Rigaku SmartLab 3 kW (Rigaku) with Cu-Kα source was used to investigate the presence of single-phase HEC in the samples using the step size 0.02°. Hardness HV10 at 10 kg load was taken using the Vickers indenter THV-30MD on the polished surface and cross-section for selected samples. Hardness HV1 using the 1 kg load was used for sample HEC-2100-80. At least five indents were made both on the surface of the samples and their cross-section, and the dwell time during hardness measurement was 10s. Additional sample HEC-2100-50 with a diameter of 20 mm was measured using the Vickers indenter (Zwick 3212001; ZwickRoell GmbH & Co. KG) and 1 kg load (HV1). This was done to evaluate the hardness difference between the sample's edge and core. At least five indents were prepared within 300 μm from the edge and another series at least 3000 μm from the edge. An inverted light microscope Zeiss Axio Observer Z1M (ZEISS) was used to observe and measure the indent's diagonal lengths. Archimedes' sample density was calculated from the mass taken using the METTLER TOLEDO scales and the standard EN ISO 18754. The theoretical density was obtained using the Rietveld refinement function of the PDXL software to gain the lattice parameters from XRD patterns of sample HEA-1700 for the samples with HEA composition (aHEA= 3.217 Å) and HEC-2100-80 for samples with HEC composition (aHEC= 4.3467 Å). Using these values and the assumption that the atoms are randomly distributed in the HEA and HEC crystal lattices, theoretical densities ofρTHEO, HEA= 12.067 g/cm3, andρTHEO, HEC= 10.751 g/cm3were calculated. The mentioned lattice parameters correspond with values found in the literature, which were 4.340 Å for (V0.2Nb0.2Mo0.2Ta0.2W0.2)C [9] and 4.190 Å for HEA (VNbMoTaW) [20]. | High entropy alloys containing equimolar multi-element composition enhance physical properties over traditional alloys. The concept was applied also for high entropy ceramics, but the solid-state reaction is necessary. In this work, high entropy alloy VNbMoTaW reacted with carbon to form high entropy carbide. Direct reaction in Spark Plasma Sintering (SPS) conditions leads to high entropy or entropy aided carbides depending on the amount of present carbon. The entropy aided carbide formed at low carbon concentrations below 0.8 of equimolar content contained all metallic elements, but two separated phases were identified: Nb, Ta or W, Mo rich. The microstructure of the entropy aided carbides is lamellar and refined compared to high entropy carbide (V0.2Nb0.2Mo0.2Ta0.2W0.2)C0.8. The presence of entropy aided carbide decreased the Vickers hardness from 23 GPa to 19 GPa, however, the unique microstructure might enhance other physical properties. | Summary of the starting compositions, sintering temperatures, densities, and Vickers hardness measured at load 10 kg in parallel (HV10 Plane) or perpendicular (HV10 Cross) to the pressure applied during the sintering. | /home/shared/llm-extraction-pipeline/articles_all/10.1016.j.ceramint.2024.01.438/tables/Table 1.csv | {'a': 'Values were obtained by using Vickers hardness measurement with 1 kg load (HV1).', 'b': 'Value did not consider non-reacted HEA, which has a higher density.'}
./10.1016.j.ceramint.2024.01.438 | HEC-2100-80 | Turning of high entropy alloy into high entropy carbides by modifying carbon content during reactive sintering | The starting powders selected for preparation of (V0.2Nb0.2Mo0.2Ta0.2W0.2)Cxwere VNbMoTaW HEA powder (Heeger Materials Inc, 45-106 μm) and graphite (Alfa Aesar, 99% purity, 7-11 μm). The starting powders for HEC composition were dry-milled using the Retch Cryomill (Retsch) with a single steel ball with a diameter of 20 mm and a steel grinding jar with a volume of 50 ml. Milling consisted of two cycles, each lasting 7 min with a frequency of 25 Hz and a 10-min pause between the cycles for cooling. Powders were milled in ratios shown in Table 1 , where the value of 100% carbon corresponds to the equimolar concentration of carbon obtained from the stoichiometric formula (V0.2Nb0.2Mo0.2Ta0.2W0.2)C. Samples with a target composition of HEA were not milled and were sintered in the as-received state. The powders were put into the 12 or 20 mm graphite dies lined with graphite foil and, sealed with graphite pistons and sintered under vacuum using the SPS device Dr. Sinter SPS 625 (Fuji Electronic Industrial Co. Ltd., Japan) at the temperatures presented in Table 1 . The applied uniaxial pressure during the sintering was 50 MPa, the dwell time was 5 min, and the heating and cooling rates were 100 °C/min for all samples except HEA-2100. In the case of HEA-2100, the cooling rate was 50 °C/min. The sample name describes the target composition of the sample, sintering temperature, and the carbon concentration, where 100% represents the equimolar ratio of carbon and metal elements. For example, sample HEC-2100-80 means that the target composition was high entropy carbide, the sintering temperature was 2100 °C, and 80% of carbon was used (V0.2Nb0.2Mo0.2Ta0.2W0.2)C0.8. | High entropy alloys containing equimolar multi-element composition enhance physical properties over traditional alloys. The concept was applied also for high entropy ceramics, but the solid-state reaction is necessary. In this work, high entropy alloy VNbMoTaW reacted with carbon to form high entropy carbide. Direct reaction in Spark Plasma Sintering (SPS) conditions leads to high entropy or entropy aided carbides depending on the amount of present carbon. The entropy aided carbide formed at low carbon concentrations below 0.8 of equimolar content contained all metallic elements, but two separated phases were identified: Nb, Ta or W, Mo rich. The microstructure of the entropy aided carbides is lamellar and refined compared to high entropy carbide (V0.2Nb0.2Mo0.2Ta0.2W0.2)C0.8. The presence of entropy aided carbide decreased the Vickers hardness from 23 GPa to 19 GPa, however, the unique microstructure might enhance other physical properties. | Summary of the starting compositions, sintering temperatures, densities, and Vickers hardness measured at load 10 kg in parallel (HV10 Plane) or perpendicular (HV10 Cross) to the pressure applied during the sintering. | /home/shared/llm-extraction-pipeline/articles_all/10.1016.j.ceramint.2024.01.438/tables/Table 1.csv | {'a': 'Values were obtained by using Vickers hardness measurement with 1 kg load (HV1).', 'b': 'Value did not consider non-reacted HEA, which has a higher density.'}
./10.1016.j.ceramint.2024.01.438 | HEC-2100-70 | Turning of high entropy alloy into high entropy carbides by modifying carbon content during reactive sintering | We can see different metal element compositions by EDX analysis where the pure high entropy phase has homogeneous element distribution ( Fig. 3 a), compared to carbon deficient compositions (HEC-2100-70 and HEC-2100-50), see Fig. 3 b. The EDX analysis confirmed the number of phases from the XRD analysis and also showed two entropy aided carbides: one phase is rich in niobium and tantalum, and the second is rich in tungsten and slightly molybdenum. Vanadium content seems to be equal in both phases. Niobium and tantalum are concentrated together in the dark BSE image area, and tungsten, partially with molybdenum, is concentrated in the light BSE image area. The partial separation of the elements reflects the metals' ability to form monocarbides, as described by Gibbs energies. NbC and TaC have at 2100 °C similar Gibbs energies -133 kJ/mol and -141 kJ/mol, respectively. Similar close values are also between WC and MoC, where at 2100 °C Gibbs energies are -33 kJ/mol and MoC -27 kJ/mol, respectively. Vanadium carbide's Gibbs energy at 2100 °C is -77 kJ/mol, similar to Mo2C Gibbs energy -68 kJ/mol, and the value lies between the two groups [22]. The possibility of molybdenum forming Mo2C (preferably) and MoC causes only very light separation of Mo compared with W (W2C Gibbs energy at 2100 °C is -13 kJ/mol). Due to the high entropy state of the starting alloy, metal elements are mixed and react with carbon when the body-centered cubic crystalline lattice of HEA [20] is transformed into the rock salt crystalline lattice of HEC [13]. | High entropy alloys containing equimolar multi-element composition enhance physical properties over traditional alloys. The concept was applied also for high entropy ceramics, but the solid-state reaction is necessary. In this work, high entropy alloy VNbMoTaW reacted with carbon to form high entropy carbide. Direct reaction in Spark Plasma Sintering (SPS) conditions leads to high entropy or entropy aided carbides depending on the amount of present carbon. The entropy aided carbide formed at low carbon concentrations below 0.8 of equimolar content contained all metallic elements, but two separated phases were identified: Nb, Ta or W, Mo rich. The microstructure of the entropy aided carbides is lamellar and refined compared to high entropy carbide (V0.2Nb0.2Mo0.2Ta0.2W0.2)C0.8. The presence of entropy aided carbide decreased the Vickers hardness from 23 GPa to 19 GPa, however, the unique microstructure might enhance other physical properties. | Summary of the starting compositions, sintering temperatures, densities, and Vickers hardness measured at load 10 kg in parallel (HV10 Plane) or perpendicular (HV10 Cross) to the pressure applied during the sintering. | /home/shared/llm-extraction-pipeline/articles_all/10.1016.j.ceramint.2024.01.438/tables/Table 1.csv | {'a': 'Values were obtained by using Vickers hardness measurement with 1 kg load (HV1).', 'b': 'Value did not consider non-reacted HEA, which has a higher density.'}
./10.1016.j.ceramint.2024.03.213 | S1 ¦ S2 ¦ S3 ¦ S4 | Preparation of high-performance (ZrHfTaNbTiMo)C-10Co ceramic by SPS using self-synthesized fine high-entropy carbide powders | The preparation of target ceramics mainly includes powder preparation and sintering. The (ZrHfNbTa)C powder, (ZrHfNbTaTi)C powder, (ZrHfNbTaMo)C powder, and (ZrHfNbTaTiMo)C powder (denoted as HEC4, HEC5-Ti, HEC5-Mo and HEC6, respectively) were prepared by “carbothermal reduction + calcium post-treatment” process. The temperatures of carbothermal reduction and calcium post-treatment were selected at 1600 °C and 1250 °C, respectively, and the specific process parameters were detailed in the literatures [17,18]. According to the compositions of target ceramics with 10 wt% Co binder and 90 wt% HECs, the powders were accurately weighed and mixed evenly with 2 wt% stearic acid by ball-milling at 250 rpm for 6 h. The mixtures were poured into a cylindrical graphite mold with an inner diameter of 10 mm, and then the die was placed in a SPS system (SPS-332HF, Japan). The sintering was conducted in vacuum (<10 Pa) at 1320 °C for 10 min, with a heating rate of 100 °C/min and an applied pressure of 40 MPa. The sintered samples of HEC4-10Co, HEC5-Ti-10Co, HEC5-Mo-10Co and HEC6-10Co are denoted as S1, S2, S3 and S4, respectively. | A series of high-entropy carbide ceramics with high-performance were successfully prepared by SPS using self-synthesized fine high-entropy carbides powders as hard phase and metal Co as the binder. The effects of Ti and/or Mo addition on densification, grain size and mechanical properties of (ZrHfTaNb)C-10Co ceramic were investigated. The results showed that the addition of Mo improved the wettability between the ceramic phase and Co phase, and significantly increased the densification degree of the ceramics. In addition, the average grain size decreased and the microstructure became more uniform after adding Ti and/or Mo. Compared with the mechanical properties of (ZrHfTaNb)C-10Co ceramic, those of (ZrHfTaNbTiMo)C-10Co ceramic were greatly enhanced under the action of high-entropy effect and solid solution strengthening. The hardness and fracture toughness of the (ZrHfTaNbTiMo)C-10Co ceramic achieved the satisfactory values of 20.37 GPa and 8.59 MPa m1/2, respectively. | Density of all sintered samples. | /home/shared/llm-extraction-pipeline/articles_all/10.1016.j.ceramint.2024.03.213/tables/Table 1.csv
./10.1016.j.ceramint.2024.03.213 | (TiVNbTaW)C-12 vol% Ni | Preparation of high-performance (ZrHfTaNbTiMo)C-10Co ceramic by SPS using self-synthesized fine high-entropy carbide powders | Conventional cemented carbides (such as WC-Co, TiC-Ni, etc.) with WC/TiC as the hard phase and Co/Ni/Fe as the binder, show excellent comprehensive mechanical properties. By analogy, it is worth studying whether adding an appropriate amount of metal (such as Co, Ni, Fe, etc.) as a binder in pure HECCs could improve the toughness of ceramics. In the meantime, a number of researchers have carried out some related studies. Anwer et al. [11] manufactured (TiVNbTaW)C-12 vol% Ni ceramics using Ni as the binder, and the ceramic sintered at 1390 °C had the excellent toughness of 9.5 MPa m1/2. Wang et al. [12] investigated the impact of Co content on the mechanical properties of (ZrHfNbTa)C ceramics, and found that the ceramic with 10 wt% Co had the highest hardness of 15.38 GPa, while the toughness of ceramic with 20 wt% Co was up to the maximum value of 9.72 MPa m1/2. Pötschke et al. [13] explored the effects of various metal binders (Co, Ni and FeNi) on the microstructure and properties of ceramics. The (TaNbTiVW)C ceramic with metal Co as the binder possessed the best mechanical properties. According to previous reports [11-13], the sintering temperature was greatly reduced after adding metal binder, and the toughness had been greatly improved. HECCs have excellent properties and potential application prospects, while there are few reports on ceramics with six-component (ZrHfTaNbTiMo)C high-entropy carbide as the hard phase and Co as the binder. | A series of high-entropy carbide ceramics with high-performance were successfully prepared by SPS using self-synthesized fine high-entropy carbides powders as hard phase and metal Co as the binder. The effects of Ti and/or Mo addition on densification, grain size and mechanical properties of (ZrHfTaNb)C-10Co ceramic were investigated. The results showed that the addition of Mo improved the wettability between the ceramic phase and Co phase, and significantly increased the densification degree of the ceramics. In addition, the average grain size decreased and the microstructure became more uniform after adding Ti and/or Mo. Compared with the mechanical properties of (ZrHfTaNb)C-10Co ceramic, those of (ZrHfTaNbTiMo)C-10Co ceramic were greatly enhanced under the action of high-entropy effect and solid solution strengthening. The hardness and fracture toughness of the (ZrHfTaNbTiMo)C-10Co ceramic achieved the satisfactory values of 20.37 GPa and 8.59 MPa m1/2, respectively. | Comparison of mechanical properties with other reported HECs ceramics. | /home/shared/llm-extraction-pipeline/articles_all/10.1016.j.ceramint.2024.03.213/tables/Table 3.csv
./10.1016.j.ceramint.2024.03.228 | S3 | Structural and property regulation of double ceramic phase-reinforced AlCoCrFeNiTiZr-based high entropy alloy coatings by pulsed-wave lasers | Fig. 2 presents the macroscopic morphology of the surface and cross-section of the S3 sample. It can be seen that the coating is well formed without cracks, pores or other defects. The average thickness of the coating measures approximately 0.9 μm, and it demonstrates strong metallurgical bonding with the substrate. | In-situ synthesis ZrC and TiC reinforced AlCoCrFeNiTiZr-based high entropy alloy (HEA) coatings were successfully synthesized on R60702 using pulsed-laser cladding. The effects of pulse frequency (5, 50, 500, and 5000 Hz) on microstructure evolution, microhardness, wear resistance, and corrosion resistance were investigated. The results demonstrate that the HEA coatings consists of phases including BCC, HCP, and metal carbides (MC). The phase composition and proportion are influenced by changes in pulse frequency. At pulse frequencies of 5 and 50 Hz, the predominant MC phase is ZrC. As the pulse frequency increases, it transitions to a coexistence of ZrC + TiC before ultimately becoming predominantly TiC. Concurrently, the size of the ceramic phase and the proportion of the HCP phase initially decrease, then increase. A pulse frequency of 500 Hz yields optimizations in microhardness, wear resistance, and corrosion resistance. The favorable mechanical properties are attributed to the synergistic effect of solid solution strengthening, fine crystal strengthening, and ceramic phase strengthening. The optimal corrosion resistance is due to the formation of a stable passivation film while local corrosion and galvanic corrosion are weakened. | Chemical composition of various regions remarked in Fig. 3. | /home/shared/llm-extraction-pipeline/articles_all/10.1016.j.ceramint.2024.03.228/tables/Table 2.csv
./10.1016.j.ceramint.2024.03.228 | S1 | Structural and property regulation of double ceramic phase-reinforced AlCoCrFeNiTiZr-based high entropy alloy coatings by pulsed-wave lasers | In recent years, the incorporation of ceramic phases has emerged as an effective approach to enhancing the strength of HEA coatings [12,13]. Along these lines, in the fabrication of AlCoCrFeNi-xNbC HEA through LC, NbC demonstrates a beneficial influence by impeding the growth of columnar grains and refining grains [14]. Moreover, when subjected to the high-energy laser beam, the NbC ceramic phase undergo partial melting, resulting in a more favorable interface match with the matrix [15]. The introduction of WC also impacts the composition of HEA. As the WC content increases, the BCC phase content within (AlCoCrFeNi)1-x(WC)xHEA rises, accompanied by progressive grain refinement, thereby contributing to enhanced microhardness [16]. Among the ceramic reinforcement phases, TiC has emerged as the preferred option for reinforcing some HEA coatings, owing to its distinct advantages including low density, excellent self-lubrication ability, and exceptional high-temperature stability [17,18]. While the direct addition of TiC ceramic phase allows for a more straightforward strengthening effect, it results in low density formation of TiC and inadequate wettability between the reinforced phase and the matrix phase, consequently compromising the material's plasticity [19]. Hence, the generation of ceramic phase phase in situ is preferred by most researchers to achieve the desired strengthening effect. For instance, in the case of AlCoCrFeNi(TiC)xHEA coatings, when the in-situ TiC content reaches 20%, the wear mechanism transitions from adhesive wear to abrasive wear, resulting in a substantial improvement in wear resistance [20]. In the preparation of AlCoCrFeNiTixHEA coating on AIS1045 steel, Ti combines in situ with C present in the substrate, leading to the generation of micron and nanometer-sized ceramic phase, thereby significantly enhancing the coating's microhardness [21]. The introduction of ceramic phases in order to enhance microhardness and wear resistance is indisputably valuable. However, incorporating ceramic phase can result in galvanic corrosion due to the potential difference, which introduces several uncertainties to the corrosion resistance of HEA [22]. Regrettably, the precise mechanism by which ceramics affect the corrosion resistance of HEA remains insufficiently elucidated. In addition, on Zr-based surfaces, the in situ generation of TiC can also produce ZrC ceramic phase. The coexistence of these two ceramics potentially brings about a synergistic enhancement effect, although limited studies have been conducted on this aspect. | In-situ synthesis ZrC and TiC reinforced AlCoCrFeNiTiZr-based high entropy alloy (HEA) coatings were successfully synthesized on R60702 using pulsed-laser cladding. The effects of pulse frequency (5, 50, 500, and 5000 Hz) on microstructure evolution, microhardness, wear resistance, and corrosion resistance were investigated. The results demonstrate that the HEA coatings consists of phases including BCC, HCP, and metal carbides (MC). The phase composition and proportion are influenced by changes in pulse frequency. At pulse frequencies of 5 and 50 Hz, the predominant MC phase is ZrC. As the pulse frequency increases, it transitions to a coexistence of ZrC + TiC before ultimately becoming predominantly TiC. Concurrently, the size of the ceramic phase and the proportion of the HCP phase initially decrease, then increase. A pulse frequency of 500 Hz yields optimizations in microhardness, wear resistance, and corrosion resistance. The favorable mechanical properties are attributed to the synergistic effect of solid solution strengthening, fine crystal strengthening, and ceramic phase strengthening. The optimal corrosion resistance is due to the formation of a stable passivation film while local corrosion and galvanic corrosion are weakened. | Chemical composition of various regions remarked in Fig. 3. | /home/shared/llm-extraction-pipeline/articles_all/10.1016.j.ceramint.2024.03.228/tables/Table 2.csv
./10.1016.j.ceramint.2024.03.228 | S2 ¦ S4 | Structural and property regulation of double ceramic phase-reinforced AlCoCrFeNiTiZr-based high entropy alloy coatings by pulsed-wave lasers | The abundance of Al in DR promotes the formation of the BCC phase, and a similar DR with BCC structure was observed in the AlCoCrFeNiTiZr HEA coating studied by Ma et al. [29]. Additionally, the Zr-rich phase at ID tends to exhibit a stable HCP structure [30,31] Based on these observations, DR is identified as the BCC phase, while ID is determined to be the HCP phase. As depicted in Fig. 4(a) , an increase in the pulse frequency results in an initial rise followed by a decline in the proportion of BCC, whereas the proportion of HCP exhibits an inverse trend. Notably, changes in the pulse frequency have a minimal impact on the proportion of MC, but they do alter its nature and size. At pulse frequencies of 5 Hz and 50 Hz, MC is primarily present in the form of ZrC. As the pulse frequency increases, MC undergoes a transition to a composite ceramic phase composed of ZrC + TiC, and ultimately transforms into a ceramic phase dominated by TiC. The size of an individual ceramic phase initially decreases and then increases with increasing pulse frequency. The average size of the S3 sample is the smallest, measuring only 1/1.85, 1/1.29, and 1/1.57 of S1, S2, and S4, respectively ( Fig. 4(b) ). | In-situ synthesis ZrC and TiC reinforced AlCoCrFeNiTiZr-based high entropy alloy (HEA) coatings were successfully synthesized on R60702 using pulsed-laser cladding. The effects of pulse frequency (5, 50, 500, and 5000 Hz) on microstructure evolution, microhardness, wear resistance, and corrosion resistance were investigated. The results demonstrate that the HEA coatings consists of phases including BCC, HCP, and metal carbides (MC). The phase composition and proportion are influenced by changes in pulse frequency. At pulse frequencies of 5 and 50 Hz, the predominant MC phase is ZrC. As the pulse frequency increases, it transitions to a coexistence of ZrC + TiC before ultimately becoming predominantly TiC. Concurrently, the size of the ceramic phase and the proportion of the HCP phase initially decrease, then increase. A pulse frequency of 500 Hz yields optimizations in microhardness, wear resistance, and corrosion resistance. The favorable mechanical properties are attributed to the synergistic effect of solid solution strengthening, fine crystal strengthening, and ceramic phase strengthening. The optimal corrosion resistance is due to the formation of a stable passivation film while local corrosion and galvanic corrosion are weakened. | Chemical composition of various regions remarked in Fig. 3. | /home/shared/llm-extraction-pipeline/articles_all/10.1016.j.ceramint.2024.03.228/tables/Table 2.csv
./10.1016.j.ceramint.2024.03.318 | Q | Influence of cBN on the microstructure and tribology properties of (CoCrNi)94Al3Ti3 medium-entropy alloy coating prepared by high-speed laser cladding: The evolution and strengthening mechanism of cBN | In this study, (CoCrNi)94Al3Ti3coating (P) and (CoCrNi)94Al3Ti3-cBN composite coating (Q) are prepared on the TC11 substrate by high-speed laser cladding. This study also discusses the microstructure and phase evolution laws of cBN under high energy laser. Moreover, the influence mechanism of cBN on the microstructure and the reinforcing mechanism of hardness and wear resistance are revealed. | Ceramic particle reinforced medium entropy alloys (MEAs) coatings have attracted considerable attention because of their excellent hardness and wear resistance. In this study, (CoCrNi)94Al3Ti3 MEA coating and (CoCrNi)94Al3Ti3-cBN MEA composite coating were prepared by high-speed laser cladding. The phase constituents, microstructure,hardness and wear mechanisms of the two coatings were investigated using XRD, Raman spectra, SEM, EDS, and TEM. Results show that (CoCrNi)94Al3Ti3 comprises only simple FCC phase because of the high-entropy effect. However, the addition of cBN transforms the phase from FCC to FCC + BCC, but also generates micron-scale TiN and CoCr, as well as nanoscale TiN and CrB. In addition, part of the cBN is converted to hBN with lubricating effect under high energy laser. As for the properties, compared with (CoCrNi)94Al3Ti3 coating, (CoCrNi)94Al3Ti3-cBN coating exhibits increased hardness by 2.2 times, increased wear resistance by 5.6 times, and decreased friction coefficient from 0.58 to 0.47. It is expected that this research will provide research ideas for the preparation coating of friction reduction and wear resistance performances on titanium alloy surfaces. | EDS test results of different crystals of coatings (wt%). | /home/shared/llm-extraction-pipeline/articles_all/10.1016.j.ceramint.2024.03.318/tables/Table 2.csv
./10.1016.j.ceramint.2024.04.116 | ReXO3-1 | Exploring multicomponent perovskites ReXO 3 (Re=Sm, Eu, Gd and X=Ti, Cr, Ni and Cu): Channeling properties through alloying | Analyzing the calculated energies of the 24 possible conformations, we observe that energy difference is negligible and that all possibilities exhibit magnetic moments. However, variations in the total magnetic moment of the system and individual atomic magnetic moments are observed. It depends on the relative magnetic moments of the atoms in the unit cell. The atoms Eu, Sm, Gd, Ti, and O show a very small value for the magnetic moment with values of the order of 10-2μB. Moreover the magnetic moment of Cu remains around -0.6μBand is also less than that of Cr and Ni. The site magnetization for Cr and Ni are the most dominating factor among the elements of the multi-component structure. Hence based on the site magnetization of the above two atoms, 4 different possibilities were considered where two could be in a ferromagnetic or anti-ferromagnetic arrangement. They are as follows: (a) Both Cr and Ni positive (b) Both Cr and Ni negative (c) Cr positive and Ni negative (d) Both Cr and Ni positive. Based on these observations, the four possibilities are named as ReXO3-α, whereα=1,2,3,4, respectively. Similar considerations on the magnetization of the elements of SmCoO3were followed to perform a DFT study of the structural, electronic, magnetic, and mechanical properties[55]. Furthermore, all four configurations mentioned above have the same total energy regardless of the rare earth element. Furthermore, we observe a symmetry in the total magnetic moments of the systems. The ferromagnetic systems ReXO3-1 and ReXO3-4 exhibit symmetric properties. The anti-ferromagnetic systems ReXO3-2 and ReXO3-3 are also symmetric. | Multi-component systems involving the high-entropy and the medium-entropy perovskites stimulate the incorporation of additional components to facilitate the simultaneous customization of a range of properties, thereby unlocking their potential for novel functionalities. A new class of multicomponent perovskite oxides with the participation of rare earth elements has been synthesized. The three compositions which were produced by mechanical alloying involved Sm(Ti0.18Cr0.23Ni0.29Cu0.30)O 3 , Eu(Ti0.18Cr0.23Ni0.29Cu0.30)O 3 and Gd(Ti0.18Cr0.23Ni0.27Cu0.32)O 3 . The Goldschmidt’s tolerance factor predicts the stability of the multicomponent perovskite crystal structures. Furthermore, to provide a theoretical viewpoint on the above perovskites, a density-functional study of all the structures along with the single-metallic perovskites has been performed. The formation energy of the structures (three multi-component and 12 single-metallic perovskites) confirms the stability and also their formation. Furthermore, the energy gap detected in the spin-down channels of the multicomponent materials suggests a promising potential for these systems as a spin filter in spintronic applications. The magnetic characteristic could be helpful for tuning the physical characteristics of the perovskites and could modify drastically their transport properties. | Energy gap of ReXO3-a, Re = Sm, Eu e Gd and ReTiO3, ReCrO3, ReNiO3 and ReCuO3 for both spin-up and spin-down channels. | /home/shared/llm-extraction-pipeline/articles_all/10.1016.j.ceramint.2024.04.116/tables/Table 4.csv
./10.1016.j.ceramint.2024.04.386 | Al-1HEB ¦ Al-15HEB | High entropy (HfTiZrVNb)B2 ceramic particulate reinforced Al matrix composites: Synthesis, mechanical, microstructural and thermal characterization | Detailed phase analyses of the sintered bodies were completed under the same conditions with the powder samples. Scanning electron microscopy/energy dispersive spectroscopy (ThermoScientific Quattro S SEM/EDS) was used for microstructural analyses for the HEB composition, and sintered samples. The densities of the sintered bodies were measured by Archimedes’ method (Shimadzu SMK-501 analytical balance and specific gravity measurement kit), and the average of three different measurements was reported. Additionally, thermal characterizations of the selected Al-1HEB and Al-15HEB compositions were performed. Measurements were taken at 600 °C in air, at a heating and cooling rate of 10°C/min and a holding time of 10 min. Samples were weighed before and after analyses. Moreover, the XRD analyses of these samples were conducted. Hardness measurements with MicroVickers and dry sliding wear tests were performed for the mechanical characterization of the samples. Hardness values were obtained with the FutureTech Microhardness Tester, under 10 g load and 10 s holding time, by averaging 20 different measurements. Images of hardness marks were taken with a Nikon Eclipse L150 optical microscope. Also, detailed images of the worn surfaces were examined with a three-dimensional (3D) confocal microscope. In a Bruker UMT2 Tribometer, reciprocating dry wear tests using 5 mm chrome steel balls were performed under 3 N of force and at a sliding speed of 5 mm/s over a total wear distance of 25000 mm to explore the wear properties of bulk materials. After wear tests, Veeco Dektak 6 M Stylus profilometer measured average wear area loss by calculating the arithmetic mean of three different measurements. Besides, the wear volume loss was calculated by multiplying the loss area and the length of the wear track. Then, the wear volume loss was divided by the applied test load, and the total wear distance and wear rate were determined. Besides, the images of the worn surface were examined by SEM and Zeiss stereo microscope. Schematic representation of the overall experimental procedure is given in Fig. 1 . | This study aims to introduce a novel type of particulate reinforced Al matrix composite. High entropy (HfTiZrVNb)B2 ceramic particulate reinforced Al matrix composites were produced via a combined process of different powder metallurgy methods. Firstly, boride compounds (HfB2, TiB2, ZrB2, VB2, NbB2) were synthesized in the laboratory scale using the related metal oxide, boron oxide, and magnesium by mechanochemical synthesis (MCS) and leaching processes under optimum conditions. Secondly, the synthesized and purified boride powders were mixed in equimolar ratios using a planetary ball mill for 72 h, and they were sintered at 2000 °C under 30 MPa via spark plasma sintering (SPS). Thirdly, equimolar high entropy (HfTiZrVNb)B2 bulks were crushed, converted into powder forms, and added into Al powders at different amounts as 1, 2, 5, 10, and 15 wt %. Lastly, these powder blends were mechanically alloyed in a vibratory ball mill for 6 h, cold pressed and pressureless sintered at 630 °C for 2 h. For characterization techniques, X-ray diffractometry (XRD), thermal analysis, scanning electron microscopy/energy dispersive spectrometry (SEM/EDS), density measurements using pycnometer and Archimedes' methods, microhardness and dry sliding wear tests were conducted on the sintered composites. The highest hardness (∼1.5 GPa) and the lowest wear rate (∼0.0012 mm3/Nm) were obtained in the Al-15 wt % (HfTiZrVNb)B2 sample. | Theoretical, Archimedes', and relative density of the sintered Al-xHEB (x = 1, 2, 5, 10, and 15 wt %) samples. | /home/shared/llm-extraction-pipeline/articles_all/10.1016.j.ceramint.2024.04.386/tables/Table 2.csv
./10.1016.j.ceramint.2024.04.386 | Al-2HEB ¦ Al-10HEB ¦ Al-5HEB | High entropy (HfTiZrVNb)B2 ceramic particulate reinforced Al matrix composites: Synthesis, mechanical, microstructural and thermal characterization | Fig. 4 a show the XRD patterns of the Al-HEB composites MA'd for 6 h, and reinforced with different HEB ratios (1, 2, 5, 10, and 15 wt %). Sharp Al (ICDD No: 01-089-2769, Bravais lattice: face-centered cubic, a = b = c = 0.405 nm) peaks with high intensity are dominant in all compositions. Sharp peaks occurred, and HEB phase was not observed within the limits that XRD could detect (2 wt%). In addition, the XRD patterns of Al-1HEB and Al-2HEB compositions are quite similar to each other. Together with the Al phase in high intensity, HEB peaks with low intensity appear at two different peak positions. When Al-5HEB is examined, it is seen that the number of HEB peaks has increased significantly; however, there is also an increase in peak intensities. Similarly, the peak intensity started to increase in the composition of Al-10HEB, and new HEB peak positions were observed. In Al-15HEB, the dominant phase is Al, but the intensities of the HEB peaks are at the highest level. Additionally, it is seen that Al-15HEB contains a very small amount of secondary phase, and AlNb2(ICDD No: 00-014-0458) is emerged. When the Al-Nb phase diagram [82] is examined, it is seen that this phase can form starting from room temperature. Here, the reason why the secondary phase is seen only in the Al-15HEB is the increasing amount of HEB. It is seen that the metal borides in the HEB composition can react with Al. Apart from the secondary phase, no contamination phase occurred. In fact, the formation of a secondary phase of Fe contamination from milling media was expected [2]. However, such a phase was not found in the XRD patterns. Also, Fig. 4 b illustrates the SEM images of the MA'd samples and their representative high magnification images. It is seen that the particle size decreases as the amount of reinforcement increases [26]. The hard and brittle particles are thought to cause broadening during MA, so it is expected that the particle size will decrease as the amount of reinforcement material increases [83]. In addition, the particles have semi-equiaxial shapes. | This study aims to introduce a novel type of particulate reinforced Al matrix composite. High entropy (HfTiZrVNb)B2 ceramic particulate reinforced Al matrix composites were produced via a combined process of different powder metallurgy methods. Firstly, boride compounds (HfB2, TiB2, ZrB2, VB2, NbB2) were synthesized in the laboratory scale using the related metal oxide, boron oxide, and magnesium by mechanochemical synthesis (MCS) and leaching processes under optimum conditions. Secondly, the synthesized and purified boride powders were mixed in equimolar ratios using a planetary ball mill for 72 h, and they were sintered at 2000 °C under 30 MPa via spark plasma sintering (SPS). Thirdly, equimolar high entropy (HfTiZrVNb)B2 bulks were crushed, converted into powder forms, and added into Al powders at different amounts as 1, 2, 5, 10, and 15 wt %. Lastly, these powder blends were mechanically alloyed in a vibratory ball mill for 6 h, cold pressed and pressureless sintered at 630 °C for 2 h. For characterization techniques, X-ray diffractometry (XRD), thermal analysis, scanning electron microscopy/energy dispersive spectrometry (SEM/EDS), density measurements using pycnometer and Archimedes' methods, microhardness and dry sliding wear tests were conducted on the sintered composites. The highest hardness (∼1.5 GPa) and the lowest wear rate (∼0.0012 mm3/Nm) were obtained in the Al-15 wt % (HfTiZrVNb)B2 sample. | Theoretical, Archimedes', and relative density of the sintered Al-xHEB (x = 1, 2, 5, 10, and 15 wt %) samples. | /home/shared/llm-extraction-pipeline/articles_all/10.1016.j.ceramint.2024.04.386/tables/Table 2.csv
./10.1016.j.ceramint.2024.05.207 | L0 ¦ L2.5 ¦ L5.0 ¦ L7.5 ¦ L10.0 | Strengthening Fe1.4Co0.8Ni0.8Cr high-entropy alloy composites via in-situ synthesis of TiC: Perspective from experiments and first principles calculations | In this study, we firstly prepared the Fe1+2xCo1-xNi1-xCr (x = 0, 0.1 and 0.2 in molar ratio) HEAs by melting the high purity metal particles (Fe, Co, Ni and Cr > 99.9 %) under an Ar atmosphere through vacuum induction melting. A series of y (TiC)-Fe1.4Co0.8Ni0.8Cr (y = 0, 2.5, 5.0, 7.5 and 10.0 % in volume fraction, are abbreviated as L0, L2.5, L5.0, L7.5 and L10.0, respectively.) composites were fabricated by mechanical milling in combination with the vacuum induction melting. The preparation procedures were shown in Fig. 1 . Firstly, commercial high purity Fe, Ti and C (size from 0 to 50 μm) powders were weighted and followed mechanically mixed using a planetary ball milling machine. For mechanical alloying, the rotational speed was maintained at 250 r/min, the ball-to-materials ratio was closed to 10:1 and the milling time was set to 8 h. The homogeneous mixed powders were dried in a vacuum drying oven at 110 °C for 90 min, and subsequently shaped into a thin block using a hydraulic press at 15 MPa. The thin block was mixed with Ni, Co and Cr metal particles in a ceramic crucible and then put them into the smelting furnace. As the mixture become melted solution, poured it into a water-cooled copper crucible and cooled in the furnace. | Achieving a harmonious balance between strength and plasticity is a long-standing problem in single-phase face-centered-cubic (fcc) high-entropy alloys (HEAs). Herein, in-situ TiC ceramic particle reinforced fcc-structured Fe1.4Co0.8Ni0.8Cr HEAs is designed and investigated by combining the experiments and first-principate calculations. The results show that the y (TiC)-Fe1.4Co0.8Ni0.8Cr (y = 0, 2.5, 5.0, 7.5 and 10.0 %, y: volume fraction) composites consist of fcc phase with submicron/micron TiC after the co-addition of Ti and C element, and the formation of TiC facilitates to refine the microstructure of the composites. Such microstructural evolutions significantly enhance the mechanical performances of the composites. Particularly, the 7.5 % (TiC)-Fe1.4Co0.8Ni0.8Cr composite exhibits a high yield strength of ∼562.7 ± 7.7 MPa and tensile strength of ∼971.3 ± 5.4 MPa, which are respectively increased by 169.0 % and 88.3 % as compared with the Fe1.4Co0.8Ni0.8Cr based alloy, yet with the fracture elongation decreases to 35.9 ± 0.3 %. The increment in yield strength is mainly driven from the combined effect of the grain refinement strengthening, dislocation strengthening and precipitation strengthening. Density functional theory (DFT) results reveal that the increase of C-Ti bonds and the formation of covalent bonds in the 7.5 % (TiC)-Fe1.4Co0.8Ni0.8Cr composite lead to relatively higher strength and lower ductility, which are well agreed with the experimental results. | Tensile properties of y (TiC)-Fe1.4Co0.8Ni0.8Cr composites. | /home/shared/llm-extraction-pipeline/articles_all/10.1016.j.ceramint.2024.05.207/tables/Table 1.csv
./10.1016.j.ceramint.2024.05.246 | Cantor ¦ Cantor + rGO | Reduced graphene oxide (rGO) reinforced CoCrFeNiMn high entropy alloy: Microstructure, mechanical properties, and corrosion behavior | The CoCrFeMnNi high entropy alloy (Cantor), and its variant incorporating 0.2 wt% reduced graphene oxide (rGO), denoted as Cantor + rGO, were successfully synthesized using mechanical alloying followed by spark plasma sintering. Comprehensive characterization utilizing FESEM, XRD, and TEM provided detailed insights into the microstructural features of the materials. The addition of rGO reduced crystallite size from 209 nm to 169 nm, promoted a uniform distribution of carbide phases of smaller size, and enhanced microhardness from 421.8 HV to 510 HV for Cantor and Cantor + rGO, respectively. The incorporation of rGO into the Cantor structure led to an increase in compressive yield strength (CYS) from 1100 MPa for Cantor to 1250 MPa for Cantor + rGO sample. A significant decrease in corrosion current density of samples from 6.1 ± 1.5 μA/cm2 for Cantor to 1.4 ± 0.9 μA/cm2 for Cantor + rGO was observed due to the addition of rGO reinforcement. Moreover, the pitting corrosion resistance was increased in rGO-reinforced Cantor, as revealed by cyclic polarization test. This research underscores the potential for utilizing rGO as a reinforcing agent to optimize the mechanical and corrosion resistance characteristics of HEAs, offering promising avenues for advanced materials in diverse applications. | The CoCrFeMnNi high entropy alloy (Cantor), and its variant incorporating 0.2 wt% reduced graphene oxide (rGO), denoted as Cantor + rGO, were successfully synthesized using mechanical alloying followed by spark plasma sintering. Comprehensive characterization utilizing FESEM, XRD, and TEM provided detailed insights into the microstructural features of the materials. The addition of rGO reduced crystallite size from 209 nm to 169 nm, promoted a uniform distribution of carbide phases of smaller size, and enhanced microhardness from 421.8 HV to 510 HV for Cantor and Cantor + rGO, respectively. The incorporation of rGO into the Cantor structure led to an increase in compressive yield strength (CYS) from 1100 MPa for Cantor to 1250 MPa for Cantor + rGO sample. A significant decrease in corrosion current density of samples from 6.1 ± 1.5 μA/cm2 for Cantor to 1.4 ± 0.9 μA/cm2 for Cantor + rGO was observed due to the addition of rGO reinforcement. Moreover, the pitting corrosion resistance was increased in rGO-reinforced Cantor, as revealed by cyclic polarization test. This research underscores the potential for utilizing rGO as a reinforcing agent to optimize the mechanical and corrosion resistance characteristics of HEAs, offering promising avenues for advanced materials in diverse applications. | The electrochemical parameters calculated based on cyclic polarization curves. | /home/shared/llm-extraction-pipeline/articles_all/10.1016.j.ceramint.2024.05.246/tables/Table 1.csv
./10.1016.j.chemphys.2018.10.009 | HEA NP | Thermal stability of Al-Cu-Fe-Cr-Ni high entropy alloy bulk and nanoparticle structure: A molecular dynamics perspective | Understanding the thermal stability of high entropy alloy nanoparticle (HEA NP) is critical for developing high-temperature nanojoining technique. Molecular dynamics (MD) simulation is employed to investigate the thermal stability of Al, Cu, Fe, Cr and Ni HEA NP, and is compared with that of bulk HEA. Potential energy is calculated for determining the melting temperature, while structure evolution with temperature is characterized with adaptive common neighbor analysis and radial distribution function, for harvesting melting mechanisms. It is found that the HEA NP has comparable thermal stability of HEA bulk alloy structure; and a two-stage melting of HEA NP is found. The self-diffusivity of each element is calculated from the mean square displacement, and Cr atoms have the highest self-diffusivity, leading to the migration of Cr atoms to the surface. This research initiates the MD simulation on HEA NP, and shed light on the advance of the nanojoining technique. | Understanding the thermal stability of high entropy alloy nanoparticle (HEA NP) is critical for developing high-temperature nanojoining technique. Molecular dynamics (MD) simulation is employed to investigate the thermal stability of Al, Cu, Fe, Cr and Ni HEA NP, and is compared with that of bulk HEA. Potential energy is calculated for determining the melting temperature, while structure evolution with temperature is characterized with adaptive common neighbor analysis and radial distribution function, for harvesting melting mechanisms. It is found that the HEA NP has comparable thermal stability of HEA bulk alloy structure; and a two-stage melting of HEA NP is found. The self-diffusivity of each element is calculated from the mean square displacement, and Cr atoms have the highest self-diffusivity, leading to the migration of Cr atoms to the surface. This research initiates the MD simulation on HEA NP, and shed light on the advance of the nanojoining technique. | Diffusivity of each element in the HEA NP at difference temperatures. The unit of self-diffusivity is 10-8 m2/s. | /home/shared/llm-extraction-pipeline/articles_all/10.1016.j.chemphys.2018.10.009/tables/Table 3.csv
./10.1016.j.cjche.2022.08.010 | Ti-0 ¦ Ti-0.5 ¦ Ti-1.0 ¦ Ti-1.5 ¦ Ti-2.0 | Wear resistance performance of high entropy alloy-ceramic coating composites synthesized via a novel combined process | The mixed powders of metal oxides (Al2O3, Fe2O3, Cr2O3, NiO and TiO2) were the raw materials. The composition of the mixed oxide powders was calculated in molar ratio of AlCrFeNiTix(x= 0, 0.5, 1.5, 2.0), which was listed inTable S1(inSupplementary Materials). Detail information of the oxides are listed inTable S2. These alloys are henceforth referred to as Ti-0, Ti-0.5, Ti-1.0, Ti-1.5 and Ti-2.0, respectively. 3 g mixed oxides and 1 g NH4HCO3were mixed homogeneously. The mixtures were moulded in a 20 mm diameter cylindrical die at 10 MPa. Then, the pressed pellets were dried at 353 K for 1 h to release NH4HCO3and retain the pores, which ensure melt salt adequately impregnated during the electro-deoxidation process. | Titanium nitride (TiN), characterized by its high hardness and strength, was widely used as ceramic coating to improve the wear resistance of matrix materials. In this work, AlCrFeNiTi x high-entropy alloy (HEA) powders were synthesized by direct electrochemical reduction in molten salt from the mixed metal oxides. Then, TiN ceramic coating on the AlCrFeNiTi x bulk HEA containing the topologically close-packed (TCP) phase (σ phase, Laves phase, and Ti3Al phase) was prepared by vacuum hot pressing sintering, where nitride element come from boron nitride parting agent sprayed on the graphite mold. The effect of titanium content on the crystal structure, microstructure, hardness, and wear resistance of the products were investigated by X-ray diffraction, field emission scanning electron microscope, field emission electron-probe microanalysis, Vickers hardness tester, and friction-abrasion testing machine. The bulk HEAs exhibit excellent hardness and its hardness increases significantly with the increase of titanium content. The wear mechanism changes from both of predominantly delamination and accompanied oxidative wear to single delamination wear, which is due to ultra-high melting point and high hot hardness of TiN, that can effectively prevent the oxidation and deformation of the worn surface. Formation of the ceramic coatings containing the TiN second phase and TCP phase are the key factor to AlCrFeNiTi x alloy with the excellent hardness and wear properties. | Oxygen and carbon content (% (mass)) of the AlCrFeNiTix HEA powders | /home/shared/llm-extraction-pipeline/articles_all/10.1016.j.cjche.2022.08.010/tables/Table 2.csv
./10.1016.j.coco.2021.100658 | CGC1 ¦ CGC2 | Plastic deformation mechanism in crystal-glass high entropy alloy composites studied via molecular dynamics simulations | We firstly built a polycrystal model that contains no glass phase. The Voronoi tessellation method was used to construct a columnar model of 10 nm thickness containing 4 grains (diameter = 10 nm) of hexagonal shape within periodic simulation cells. The polycrystal model was then constructed by filling the hexagonal grains with a fully relaxed face-center cubic (FCC) CoCrFeMnNi HEA. The elements are randomly distributed on the lattice sites so there is no chemical short- or long-range order. The <110> orientations of the grains are all aligned along the out-of-plane direction. After obtaining the MG phase with amorphous atomic structure by rapid quenching, we built two CGC models based on the polycrystal models. The CGC models were constructed by partially filling the hexagonal grains and leaving the GB regions with a certain thickness unfilled. The composite structures were then built by filling the GB regions with MG atoms obtained previously. The MG structure used to construct CGCs was the one quenched with the slowest cooling rate (i.e., 100 K/ns). The CGC models were built to mimic the material structures reported by Xiao et al. [22]. The CGC1 model has a thin MG phase of 0.5 nm while the CGC2 model has a thick MG phase of 1.5 nm. The two CGC models and the polycrystal model have the same grain size. The as-built models were equilibrated at 300 K and then uniaxial tensile tests were conducted at temperatures from 1 K to 500 K at a strain rate of 108/s. | Recent experimental observations have demonstrated the possibility to develop a crystal-glass composite (CGC) with high strength and ductility by incorporating dual-phase of high entropy alloys (HEAs) and metallic glasses (MGs). In the current work, molecular dynamics simulations were performed to uncover the plastic deformation mechanism in CGC structures consisting of the CoCrFeMnNi HEA and its MG counterpart. A fully crystalline polycrystal model and two CGC models were simulated to reveal the influence of the MG phase thickness and the temperature on the plastic deformation behaviors. It is found that the MG phase can effectively inhibit deformations mediated by grain boundary and dislocations emitted from the glass-crystalline interface, which enhances the yielding stress and strain in the CGC model. At the low temperature (T ≤ 300 K) regime during which the MG phase deform via the shear transformation zone, the thinner MG phase was more effective in strengthening due to the more limited space for shear band formation compared with the thicker MG phase. At the high temperature (T ≥ 700 K) regime that the MG phase mainly deform by homogeneous viscous flow, the MG phase acts as a softer phase, which can contribute to good deformability and thermal stability of the nanograined crystalline phase. The current work may shed light on an in-depth understanding of the deformation mechanisms of the CGCs and may advance the development of metallic materials with a synergy of high strength and ductility. | The yield strain (Ye), yield stress (Ys), and the flow stress (Fs) of the polycrystal, CGC1, and CGC2 models at different temperatures. | /home/shared/llm-extraction-pipeline/articles_all/10.1016.j.coco.2021.100658/tables/Table 1.csv
./10.1016.j.colsurfa.2022.129404 | 2.5 PC | CoNiWReP high entropy alloy coatings prepared by pulse current electrodeposition from aqueous solution | As can be seen from Fig. 6 a, the atomic percentage of all involved elements in coatings is in the range of 5-35 at.%, except the cobalt content in sample 2.5 PC, that 3 of the 4 coatings could meet the definition of HEA. Below, we will see the trends in the element composition:1)Although the concentrations of Ni and Co in the electrolyte are low, the total atomic ratios of Ni and Co in the coatings are above 50 at.%. This is probably due to Ni and Co exist in the form of metal cation, while all the other elements exist in the form of anionic oxysalt. It should be noted that Ni and Co ions are each partaking in competing reactions.2)In contrast, W accounts 7.5-10.3 at.% in the coating depend on the plating condition even if the W content in plating solution is very high. As we all know, W could not be deposited from its aqueous solution but can only be co-deposited with iron family elements from its aqueous solution. Take Ni as an example, the co-deposition of W with iron family elements[36,37]could be written in the formulation below,(1)NiCit-+2e-→Nis+Cit3-(2)NiCit-+WO42-+2H2O+2e-→NiCitWO2ads-+4OH-(3)NiCitWO2ads-+2H2O+6e-→Ws+NiCit-+4OH-(4)2H2O+2e-→H2+2OH-W content in coatings plated with PC is 30 at.% higher than that in DC condition. The results are in good consistance with Sassi’s work[23]that PC could promote the deposition of W in alloy coating.3)Similar to the case of W element, P element can be co-deposited with an iron group metal by the disproportionation reaction on fresh deposited Ni and Co as catalyst[38]. The incorporation of P into coating could be described by the equation below,(5)4H2PO2-+2H2O→P+3H2PO3-+2.5H2+OH-According to the equation, the co-deposition of P could be promoted in acid solution by acid-base reaction. Unlike deposition in acidic condition, the P content in the coating increases with the increasing average current density.4)Different from W element, Re could be deposited from its aqueous solution even though it is very close to W in the periodic table. Naor etc. proposed the mechanism of co-deposition of Re with iron group metals[23,25]that metallic iron metal reduces perrhenate ion chemically via the reaction below,(6)7Ni+2[ReO4H2Cit]2+16H+→7Ni2++2Re+8H2O+2H2O+2H2Cit- | CoNiWReP high entropy alloy (HEA) coatings have been prepared in aqueous solution using direct current (DC) and pulse current (PC) electrodeposition technologies. The prepared amorphous HEA coatings are silver-white in appearance and have good adhesion to the substrate. The coatings prepared by PC are dense and suitable for engineering purpose. The HEA coatings have a cathodic protection effect for Cu substrate, providing a corrosion protection efficiency up to 73.8%. Importantly, this work provides a low cost and realizable industrial solution for the preparation of HEA coatings, which will be an innovation potential for HEA coatings by electrodeposition. | The appearance, adhesion and thickness for HEA coatings deposited at various conditions for 10 mins. | /home/shared/llm-extraction-pipeline/articles_all/10.1016.j.colsurfa.2022.129404/tables/Table 4.csv
./10.1016.j.commatsci.2014.03.057 | X=Al | Prediction of diffusivities in fcc phase of the Al-Cu-Mg system: First-principles calculations coupled with CALPHAD technique | The mono-vacancy scheme is employed to evaluate self-diffusion coefficients. Qualities concerned with self-diffusion offccX (X=Al, Cu, Mg), such as the equilibrium lattice parameter, the enthalpy of vacancy formation and atomic migration, the vibrational entropy of vacancy formation and the effective frequency, are listed in Table 1 . The experimental and theoretical data from other sources[14,16,18,32-55]are also included for comparison. As can be seen in Table 1 , our calculated lattice parameters for the three pure elements are within error of 3% compared with both experimental data and other theoretical results. Key parameters for self-diffusion, i.e., enthalpy of vacancy formation, enthalpy of vacancy migration and activation energy for defect diffusion, fit well with the available experimental and other calculated data. As for volume-sensitive parameters such as entropies of formation and effective frequencies, discrepancies exist between the present work, experimental and other calculated results. The discrepancies are acceptable for two reasons. Firstly, there exists a wide range for the experimental results for entropies of vacancy formation, i.e., 1.0-3.1kBwhile no experimental data for effective frequency exists. Secondly, the combination of those two parameters with opposite tendency of discrepency will give almost the same jump frequency with other calculated results. A conclusion can be drawn from the last two columns in Table 1 that activation energies and pre-factors of diffusion in Al and Cu provided by the present work agree well with available experimental and theoretical data. The diffusion pre-factor of meta-stable phasefccMg is calculated to be 1.38×10-5m2/s, with the same order of magnitude as empirical predictions[34,43,44]. The previous theoretical work[38]underestimated the diffusion pre-factor offccMg by one order of magnitude. The slight improvement of the diffusion pre-factor of the meta-stablefccMg in the present work arises from the larger fitting distance in fit the force constants matrices, which give a more accurate description for vibrational contribution to vacancy formation. | The diffusivities in fcc phase of the Al-Cu-Mg system are systematically predicted via first-principles calculations coupled with CALPHAD (CALculation of PHAse Diagram) technique. All the self- and impurity diffusion coefficients of fcc phase in this ternary system, including both stable and meta-stable states, are calculated via first-principles calculations. The enthalpy of vacancy formation and migration, binding enthalpy of vacancy-solute, entropy of vibration, effective atomic jump frequency, as well as the pre-factors and activation energies for diffusion in the Arrhenius equation are obtained. The atomic mobilities of the three elements are then obtained based on the first-principles calculated diffusion coefficients. Moreover, the interdiffusion coefficients of the Al-Cu, Al-Mg and Cu-Mg binary systems are calculated by means of the DICTRA (DIffusion-Controlled TRAnsformation) package in the framework of CALPHAD approach. Comprehensive comparisons between the predicted and measured diffusivities show that most of the experimental data can be well reproduced. It is found that the combination of first-principles calculations and CALPHAD technique is an effective strategy to obtain diffusivities for multicomponent systems. | Calculated key parameters for self-diffusion coefficients of fcc X (X=Al, Cu, Mg) along with other experimental, theoretical and empirical data. The equilibrium lattice parameter a (A), the enthalpy DHfvac(eV) and entropy DSfvib(kB) of vacancy formation, the enthalpy of migration DHmvac(eV), the effective frequency v*(THz), the activation energy Q (eV) and the diffusion pre-factor D0(10-5m2/s) are presented. | /home/shared/llm-extraction-pipeline/articles_all/10.1016.j.commatsci.2014.03.057/tables/Table 1.csv | {'NA': 'TW=this work, Cal=other calculated work, Exp=experimental work, Emp=empirical predictions.'}
./10.1016.j.commatsci.2017.01.002 | Cr-Mn ¦ Co-Cr ¦ Co-Fe ¦ Co-Mn ¦ Mn-Ni | Modified embedded-atom method interatomic potentials for the Co-Cr, Co-Fe, Co-Mn, Cr-Mn and Mn-Ni binary systems | Interatomic potentials for the Co-Cr, Co-Fe, Co-Mn, Cr-Mn and Mn-Ni binary systems have been developed in the framework of the second nearest-neighbor modified embedded-atom method (2NN MEAM) formalism. The potentials describe various fundamental alloy behaviors (structural, elastic and thermodynamic behavior of solution and compound phases), mostly in reasonable agreements with experimental data or first-principles calculations. The potentials can be utilized to complete the interatomic potential for the CoCrFeMnNi alloy and to investigate the atomic scale physical metallurgy of high entropy alloys. | Interatomic potentials for the Co-Cr, Co-Fe, Co-Mn, Cr-Mn and Mn-Ni binary systems have been developed in the framework of the second nearest-neighbor modified embedded-atom method (2NN MEAM) formalism. The potentials describe various fundamental alloy behaviors (structural, elastic and thermodynamic behavior of solution and compound phases), mostly in reasonable agreements with experimental data or first-principles calculations. The potentials can be utilized to complete the interatomic potential for the CoCrFeMnNi alloy and to investigate the atomic scale physical metallurgy of high entropy alloys. | 2NN MEAM potential parameter sets for the Co-Cr, Co-Fe, Co-Mn, Cr-Mn and Mn-Ni binary systems. The units of the cohesive energy Ec, equilibrium nearest-neighbor distance re, and bulk modulus B are eV, A and 1012dyne/cm2, respectively. | /home/shared/llm-extraction-pipeline/articles_all/10.1016.j.commatsci.2017.01.002/tables/Table 3.csv
./10.1016.j.commatsci.2017.01.002 | L12 ¦ B2 | Modified embedded-atom method interatomic potentials for the Co-Cr, Co-Fe, Co-Mn, Cr-Mn and Mn-Ni binary systems | ParametersEc,re,Banddthat compose the universal equation of state for the reference structure can be determined first, independently from other parameters. In the case of Co-Fe and Mn-Ni where the selected reference structures (B2 and L12, respectively) are real phase structures that exist on the phase diagrams, the parameter values are determined directly from the experimental or ab initio information on the reference structure. The other binary systems do not have a compound phase that can be used as a binary reference structure, on phase diagrams. In this case, a reference structure is arbitrarily selected and the four parameters are optimized in a way to reproduce available enthalpy of formation, lattice parameter and bulk modulus data for other compounds or solution phases in relevant binary systems. In the present study, the selected reference structure is B2 for the Co-Cr and Cr-Mn binary systems and is B1 for the Co-Mn binary system. It should be also mentioned here that the information required to determine thedparameter values was not available, and a default value was given to this parameter in all binary systems. The remaining parameters are optimized so that overall good agreements with all available experimental or ab initio materials properties are obtained for compounds and solutions phases (see Table 3 ). During the parameter optimization, the occurrence of an unintended structure as a stable phase is carefully checked so that the potential does not generate a wrong phase as a stable phase. | Interatomic potentials for the Co-Cr, Co-Fe, Co-Mn, Cr-Mn and Mn-Ni binary systems have been developed in the framework of the second nearest-neighbor modified embedded-atom method (2NN MEAM) formalism. The potentials describe various fundamental alloy behaviors (structural, elastic and thermodynamic behavior of solution and compound phases), mostly in reasonable agreements with experimental data or first-principles calculations. The potentials can be utilized to complete the interatomic potential for the CoCrFeMnNi alloy and to investigate the atomic scale physical metallurgy of high entropy alloys. | Calculated enthalpy of formation (kJ/gram-atom) and lattice parameters a, c (A) of the L12 MnNi3, L10 MnNi and B2 MnNi phases using the present 2NN MEAM potential, in comparison with experimental data and a first-principles calculation. | /home/shared/llm-extraction-pipeline/articles_all/10.1016.j.commatsci.2017.01.002/tables/Table 6.csv | {'a': 'Ref. [44].', 'b': 'Ref. [53].', 'c': 'Ref. [54].', 'd': 'Ref. [55].', 'e': 'Ref. [56].', 'f': 'Ref. [57].', 'g': 'Ref. [58].', 'h': 'Ref. [59].', 'i': 'Ref. [60].'}
./10.1016.j.commatsci.2017.01.002 | L10 | Modified embedded-atom method interatomic potentials for the Co-Cr, Co-Fe, Co-Mn, Cr-Mn and Mn-Ni binary systems | The Mn-Ni system contains a wide range of low temperature and high temperature compound phases such as Mn3Ni, Mn2Ni, MnNi, MnNi2and MnNi3on the phase diagram, as well as solution phases (fcc, bcc, β-Mn, α-Mn and liquid) that originate from pure elements. However, the crystalline structures of compound phases are not all known yet. The crystalline structures are known only for two 1:1 compounds, L10(MnNi-LT) and B2 (MnNi-HT), and one 1:3 compound, L12(MnNi3). Structural properties (crystal structure and lattice parameter) and thermodynamic properties (enthalpy of formation and/or mixing) of the three compound phases and thermodynamic properties of solution phases, fcc and liquid, are considered and used to evaluate the quality of the developed potential. | Interatomic potentials for the Co-Cr, Co-Fe, Co-Mn, Cr-Mn and Mn-Ni binary systems have been developed in the framework of the second nearest-neighbor modified embedded-atom method (2NN MEAM) formalism. The potentials describe various fundamental alloy behaviors (structural, elastic and thermodynamic behavior of solution and compound phases), mostly in reasonable agreements with experimental data or first-principles calculations. The potentials can be utilized to complete the interatomic potential for the CoCrFeMnNi alloy and to investigate the atomic scale physical metallurgy of high entropy alloys. | Calculated enthalpy of formation (kJ/gram-atom) and lattice parameters a, c (A) of the L12 MnNi3, L10 MnNi and B2 MnNi phases using the present 2NN MEAM potential, in comparison with experimental data and a first-principles calculation. | /home/shared/llm-extraction-pipeline/articles_all/10.1016.j.commatsci.2017.01.002/tables/Table 6.csv | {'a': 'Ref. [44].', 'b': 'Ref. [53].', 'c': 'Ref. [54].', 'd': 'Ref. [55].', 'e': 'Ref. [56].', 'f': 'Ref. [57].', 'g': 'Ref. [58].', 'h': 'Ref. [59].', 'i': 'Ref. [60].'}
./10.1016.j.commatsci.2018.02.011 | L10-TiAl ¦ L10-CuAu ¦ L10-NiFe | Effect of atomic order/disorder on vacancy clustering in concentrated NiFe alloys | Using molecular dynamics simulations, we elucidate the effect of atomic structure on vacancy clustering in ordered (L10) and random NiFe. Based on our simulations, we predict the vacancy evolution to be in complete contrast between the two systems. While large vacancy clusters, i.e., stacking fault tetrahedra (SFT) are formed in the random structure, no clustering is observed in the ordered-L10 structure. Similar simulations are performed on L10-CuAu and L10-TiAl to understand whether SFT formation is generic in L10 structures, or is specific to NiFe. Both materials show SFT formation, thereby highlighting specific defect energetics in L10 NiFe that lead to the lack of vacancy clustering. We elucidate that L10-NiFe has unique thermodynamic and kinetic defect energetics, i.e., antisite energies, vacancy sublattice preference, and directional migration energy barriers that collectively lead to the lack of vacancy clustering. Understanding such defect energetics could open avenues to prevent defect clustering in the vision towards development of radiation-tolerant concentrated alloys for nuclear reactor applications. | Using molecular dynamics simulations, we elucidate the effect of atomic structure on vacancy clustering in ordered (L10) and random NiFe. Based on our simulations, we predict the vacancy evolution to be in complete contrast between the two systems. While large vacancy clusters, i.e., stacking fault tetrahedra (SFT) are formed in the random structure, no clustering is observed in the ordered-L10 structure. Similar simulations are performed on L10-CuAu and L10-TiAl to understand whether SFT formation is generic in L10 structures, or is specific to NiFe. Both materials show SFT formation, thereby highlighting specific defect energetics in L10 NiFe that lead to the lack of vacancy clustering. We elucidate that L10-NiFe has unique thermodynamic and kinetic defect energetics, i.e., antisite energies, vacancy sublattice preference, and directional migration energy barriers that collectively lead to the lack of vacancy clustering. Understanding such defect energetics could open avenues to prevent defect clustering in the vision towards development of radiation-tolerant concentrated alloys for nuclear reactor applications. | Migration Barriers: Mono-vacancy migration barriers are compared between interatomic potential and DFT calculations. Here in the case of L10-TiAl, CuAu, and NiFe, the 'A' atom represent Ti, Au, and Ni atoms, respectively, and 'B' atom represents Al, Cu, and Fe atoms, respectively. | /home/shared/llm-extraction-pipeline/articles_all/10.1016.j.commatsci.2018.02.011/tables/Table 2.csv
./10.1016.j.commatsci.2018.09.034 | UTS ¦ U.El | An efficient machine learning approach to establish structure-property linkages | Microstructure based simulations were conducted over 1100 different synthetic microstructures to calculate the uniform elongation (U.El), ultimate tensile strength (UTS), and strain localization index (X1) defined in soft phase of each microstructure. Withεirepresenting the equivalent plastic strain of phasei, the strain localization index of the soft phase is defined as(13)X1=ε1εbulk. | Full-field simulations with synthetic microstructure offer unique opportunities in predicting and understanding the linkage between microstructural variables and properties of a material prior to or in conjunction with experimental efforts. Nevertheless, the computational cost restrains the application of full-field simulations in optimizing materials microstructures or in establishing comprehensive structure-property linkages. To address this issue, we propose the use of machine learning technique, namely Gaussian process regression, with a small number of full-field simulation results to construct structure-property linkages that are accurate over a wide range of microstructures. Furthermore, we demonstrate that with the implementation of expected improvement algorithm, microstructures that exhibit most desirable properties can be identified using even smaller number of full-field simulations. | The number of simulations necessary for GPR training and the maximum relative error of the trained model. | /home/shared/llm-extraction-pipeline/articles_all/10.1016.j.commatsci.2018.09.034/tables/Table 2.csv
./10.1016.j.commatsci.2019.109238 | Pd-Si ¦ Si-C ¦ Pd-C | Ab initio study and thermodynamic modeling of the Pd-Si-C system | Understanding phase stability in the Pd-Si-C ternary system is important for predicting the high-temperature behavior of tristructural isotropic (TRISO) nuclear fuels for high-temperature gas-cooled reactors. Here, we employ ab initio evolutionary search to predict the structure and energetics of ordered compounds in Pd-Si-C and its binary sub-systems, Pd-Si, Si-C and Pd-C. In addition to confirming the experimentally-known crystal structures for Pd2Si, PdSi, and SiC, our evolutionary search uncovers a previously unreported orthorhombic Pd5Si structure with Cmcm symmetry that is thermodynamically stable at low temperatures. The vibrational formation entropies of Pd3Si, Pd2Si, and PdSi are calculated using the direct force-constant method within the harmonic approximation. Furthermore, ab initio molecular dynamics simulations have been performed to obtain the atomic structures and energetics of liquid alloys. With the incorporation of the present theoretical results, an ab initio informed thermodynamic description of the Pd-Si-C ternary system has been obtained in this study. | Understanding phase stability in the Pd-Si-C ternary system is important for predicting the high-temperature behavior of tristructural isotropic (TRISO) nuclear fuels for high-temperature gas-cooled reactors. Here, we employ ab initio evolutionary search to predict the structure and energetics of ordered compounds in Pd-Si-C and its binary sub-systems, Pd-Si, Si-C and Pd-C. In addition to confirming the experimentally-known crystal structures for Pd2Si, PdSi, and SiC, our evolutionary search uncovers a previously unreported orthorhombic Pd5Si structure with Cmcm symmetry that is thermodynamically stable at low temperatures. The vibrational formation entropies of Pd3Si, Pd2Si, and PdSi are calculated using the direct force-constant method within the harmonic approximation. Furthermore, ab initio molecular dynamics simulations have been performed to obtain the atomic structures and energetics of liquid alloys. With the incorporation of the present theoretical results, an ab initio informed thermodynamic description of the Pd-Si-C ternary system has been obtained in this study. | Invariant reactions in the Pd-Si, Pd-C, and Si-C systems. The values shown in parentheses are from experimental measurements. | /home/shared/llm-extraction-pipeline/articles_all/10.1016.j.commatsci.2019.109238/tables/Table 2.csv
./10.1016.j.commatsci.2020.109973 | 0.5 at.% Nb | Investigation on elastic and thermodynamic properties of Fe25Cr20NiMnNb austenitic stainless steel at high temperatures from first principles | However, taking the results for the alloy with 0.5 at.% Nb as an example, two differences can be observed when comparing with experimental data on HR3C. One is the larger calculated TEC value than the experimental one. Another is the temperature dependence of TEC. As can be seen from Table 2 , the experimental TEC increases with increasing temperature, while the calculated results show the opposite tendency. Both differences should come from the neglect of higher-order anharmonic vibrational contributions to the free energy. | Temperature-dependent properties are very useful in modeling the behavior of materials servicing at high temperature such as austenitic stainless steels. Besides, for predicting the mechanical properties of such alloys, experimental data at high temperature are very important, but scarce. In this work, we use first-principles calculations combined with a quasi-harmonic Debye model to evaluate the Helmholtz free energy of paramagnetic Fe25Cr20NiMnNb austenitic stainless steel as a function of temperature and volume. The contributions due to electronic excitations, magnetic fluctuations, and lattice vibrations are taken into account. Elastic and other thermodynamic properties of the material, such as the equilibrium lattice parameter, elastic moduli, entropy, are derived from the free energy in the temperature range from 800 to 1100 K and compared with available experimental data. The influence of Nb concentration, as well as the effects of electronic excitations and lattice vibrations, on the elastic and thermodynamic properties are discussed in detail. The elastic moduli are found to decrease with increasing temperature. This elastic softening phenomenon is mainly due to thermal expansion; the contribution of thermal electronic excitations is found to be relatively small. | Thermal expansion coefficient (TEC), 10-6K-1. | /home/shared/llm-extraction-pipeline/articles_all/10.1016.j.commatsci.2020.109973/tables/Table 2.csv
./10.1016.j.commatsci.2021.110326 | NixTi(1-x) | A theoretical calculation of stacking fault energy of Ni alloys: The effects of temperature and composition | In this work, the axial Ising model (AIM) is combined with density functional theory calculations (DFT) and cluster expansion (CE) to investigate the solute concentration and configurational temperature effects on the stacking fault energy (SFE) of binary Ni alloys. The effect of the chemical disorder has been incorporated by evaluating the energies of a minimum of 3000 atomistic structures for each composition using the Monte Carlo (MC) sampling scheme. The CE method is used to calculate the energy of all the structures constructed by MC. The following conclusions can be drawn:1)Across the entire temperature range of 300 K-1100 K, an increase in Al concentration first decreases and then increases the SFE, while configurational temperature effects on SFE are negligible.2)An increase in solute concentration in binary FCC NixTi(1-x)alloy significantly decreases the SFE. Configurational variations due to temperature effects further reduces the SFE.3)An increase in Cr concentration decreases the SFE, while configurational variations due to temperatures does not have a clear and pronounced influence.4)The addition of Co reduces the SFE of the Ni-Co alloy at room temperature, while not significantly influencing SFE at elevated temperatures. | Combining cluster expansion (CE) method with one dimensional axial Ising model, this work investigated the effects of alloying elements and configurational variations due to temperature on the stacking fault energy (SFE) of FCC Ni binary alloys. Ensembles of large numbers of atomistic structures, each with more than ~400 atoms, were generated to consider sufficient long-range chemical disorder and temperature effects due to configurational entropy. A Monte Carlo Metropolis algorithm was used to generate these structures, whose energies were then evaluated based on the effective cluster interactions obtained from CE. As a baseline, this work had shown the SFE of pure Ni and Al to be 127 mJ/m2 and 137 mJ/m2, respectively, which agreed with the experimental values of 125 mJ/m2 and 150 mJ/m2 reported in the literature. Additions of Al, Ti, Cr and Co to pure Ni were found to decrease the SFE to different extents. Although temperature does not strongly influence the SFE of the FCC Ni-Al and Ni-Cr binary alloys, it can lead to significant changes to the SFE of the FCC Ni-Ti and Ni-Co alloys. While effects of temperature and composition on SFE observed in this work were calculated from binary Ni alloys, the general trends are nonetheless expected to be valid in the γ phase of multicomponent Ni superalloys. | Compositional ranges of the binary NixM(1-x) alloys considered in the present work and the solubility of various elements in Ni. | /home/shared/llm-extraction-pipeline/articles_all/10.1016.j.commatsci.2021.110326/tables/Table 1.csv
./10.1016.j.commatsci.2022.111218 | AA | Dislocation emission and propagation under a nano-indenter in a model high entropy alloy | The aforementioned studies explored important aspects of the mechanical response of this class of alloys. However, the role of local compositional fluctuations on hardness and deformation mechanisms is still unclear. The only comparisons available for nanoindentation simulations have been done with pure elements, which do not allow for correctly isolating the effects of compositional complexity. Local chemical fluctuations play an important role on some mechanical properties of multicomponent alloys[35-37]and atomistic simulations can provide valuable insights into the interplay of compositional fluctuations and defect structure in these alloys[38]. In order to understand these aspects, a complex HEA material can be compared with the corresponding “average atom” model (AA)[35]. The average atom material is a single element model that represents the alloy, because it is fitted to the same average properties, but without the local compositional fluctuations of the true random alloy. Comparing material properties computed for the true random alloy with its corresponding average atom material allows isolating the specific effects of compositional fluctuations. | The nanoindentation response of a FeNiCrCoCu high-entropy alloy is explored by means of atomistic simulations. In order to study the role of compositional complexity, we compare the behavior of the quinary FeNiCrCoCu alloy with that of an average atom potential fitted to the same overall properties of the alloy. In this way, we reveal the influence of compositional randomness of the multicomponent alloys on the onset of plasticity, deformation mechanisms and residual microstructure. Plasticity is dominated by dislocation activity, with twinning appearing as a complementary deformation mechanism in both models. While the HEA alloy substrate yields for a similar indenter penetration, indentation hardness is higher in the HEA alloy. After mitigation of strain rate effects, major differences are observed, influenced by the more difficult movement of dislocations in the compositionally complex HEA alloy. The results are in agreement with previous studies of plasticity in high entropy alloys and highlight the importance of using average atom models over comparison with single element studies for understanding complex multi principal element alloys. | Quantitative characterization of the plastic zone at 300 K at the end of each stage of the indentation process. Ldisl - Dislocation length, rd - dislocation density. The volume employed for the calculation of the dislocation density corresponds to that of the whole substrate (60 nm x 60 nm x 30 nm). TB/SF ratio stands for the ratio of atoms on twin boundaries to atoms on stacking faults. | /home/shared/llm-extraction-pipeline/articles_all/10.1016.j.commatsci.2022.111218/tables/Table 2.csv
./10.1016.j.commatsci.2022.111218 | HEA | Dislocation emission and propagation under a nano-indenter in a model high entropy alloy | The nanoindentation response of a FeNiCrCoCu high-entropy alloy is explored by means of atomistic simulations. In order to study the role of compositional complexity, we compare the behavior of the quinary FeNiCrCoCu alloy with that of an average atom potential fitted to the same overall properties of the alloy. In this way, we reveal the influence of compositional randomness of the multicomponent alloys on the onset of plasticity, deformation mechanisms and residual microstructure. Plasticity is dominated by dislocation activity, with twinning appearing as a complementary deformation mechanism in both models. While the HEA alloy substrate yields for a similar indenter penetration, indentation hardness is higher in the HEA alloy. After mitigation of strain rate effects, major differences are observed, influenced by the more difficult movement of dislocations in the compositionally complex HEA alloy. The results are in agreement with previous studies of plasticity in high entropy alloys and highlight the importance of using average atom models over comparison with single element studies for understanding complex multi principal element alloys. | The nanoindentation response of a FeNiCrCoCu high-entropy alloy is explored by means of atomistic simulations. In order to study the role of compositional complexity, we compare the behavior of the quinary FeNiCrCoCu alloy with that of an average atom potential fitted to the same overall properties of the alloy. In this way, we reveal the influence of compositional randomness of the multicomponent alloys on the onset of plasticity, deformation mechanisms and residual microstructure. Plasticity is dominated by dislocation activity, with twinning appearing as a complementary deformation mechanism in both models. While the HEA alloy substrate yields for a similar indenter penetration, indentation hardness is higher in the HEA alloy. After mitigation of strain rate effects, major differences are observed, influenced by the more difficult movement of dislocations in the compositionally complex HEA alloy. The results are in agreement with previous studies of plasticity in high entropy alloys and highlight the importance of using average atom models over comparison with single element studies for understanding complex multi principal element alloys. | Quantitative characterization of the plastic zone at 300 K at the end of each stage of the indentation process. Ldisl - Dislocation length, rd - dislocation density. The volume employed for the calculation of the dislocation density corresponds to that of the whole substrate (60 nm x 60 nm x 30 nm). TB/SF ratio stands for the ratio of atoms on twin boundaries to atoms on stacking faults. | /home/shared/llm-extraction-pipeline/articles_all/10.1016.j.commatsci.2022.111218/tables/Table 2.csv
./10.1016.j.commatsci.2022.111762 | M2 ¦ M1 | Effect of short-range ordering and grain boundary segregation on shear deformation of CoCrFeNi high-entropy alloys with Al addition | To reach a steady-state condition and to reveal the tendency of elemental GB segregation, hybrid MC/MD modeling is performed for two different materials, namely the quaternary equiatomic CoCrFeNi and quinary Al (8 at%)-CoCrFeNi HEAs, hereafter referred to as M1 and M2, respectively. As we are interested in the HEA with the fcc structure, the Al content is set to 8 at% (Al0.45CoCrFeNi), at which a stable fcc matrix is observed[11-13]. It is believed that the HEA with the selected composition demonstrates enhanced plasticity[34]and high resistance to crack formation during laser powder bed fusion[9,35]. To model the short-range ordering and obtain materials with GB segregation in various HEAs, a similar MC procedure has been applied in several recent works[21,23,24]. | A method combining molecular dynamics (MD) and Monte Carlo (MC) simulation is used to analyze the short-range ordering and grain boundary (GB) segregation in the bi-crystals of equiatomic CoCrFeNi and Al (8 at%)-CoCrFeNi high-entropy alloys (HEAs). Based on the structures of the two HEAs obtained by the combined MC/MD method, their defect evolution and deformation mechanisms during shear deformation at 300 K are studied. In addition, the bi-crystals of the Al (8 at%)-CoCrFeNi HEA with the inclusion of B2 intermetallic AlNi particles at the GBs are considered. For the CoCrFeNi HEA, the Cr and Fe atoms are revealed to segregate to GBs. In contrast, it is observed in the Al (8 at%)-CoCrFeNi HEA that Al and Fe have a strong tendency to segregate to GBs, while local ordering results in the formation of Fe3Al clusters, which in turn increase the stacking fault energy of the alloy. The GB segregation and the deformation behaviour of the alloys are found to be highly sensitive to the crystallographic orientation of the bi-crystals. The GB segregation, especially by the Al atoms, stabilizes the GBs and resists the plastic deformation through GB sliding and the GB migration. Overall, the Al (8 at%)-CoCrFeNi HEA with Al-atom segregation at GBs demonstrates an increased shear yield strength compared with the material without the Al addition. On the other hand, the AlNi particles reduce the yield strength of the HEA owing to the formation of amorphous structure at the face-centered cubic/B2 interface and thus facilite the GB sliding. The obtained results provide insights into designing HEAs with improved mechanical properties through GB engineering. | Shear deformation yield strength and strain for the considered models. | /home/shared/llm-extraction-pipeline/articles_all/10.1016.j.commatsci.2022.111762/tables/Table 1.csv
./10.1016.j.commatsci.2022.111762 | M3 | Effect of short-range ordering and grain boundary segregation on shear deformation of CoCrFeNi high-entropy alloys with Al addition | Unlike the hybrid MC/MD modeling where only two materials with different chemical compositions are subjected to the swapping procedure, simulation of the shear deformation considers materials with three different compositions. These materials include the quaternary equiatomic CoCrFeNi HEA, the quinary Al (8 at%)-CoCrFeNi HEA, and the material with AlNi B2 intermetallic inclusions at GBs of the M2 model, in which the Al content is changed from the initial 8 at% to 6 at% and 5 at% in the fcc matrix and B2 intermetallics, respectively (i.e., Al (6 at%)-CoCrFeNi-AlNi (10 at%)). Hereafter, these alloys are denoted as M1, M2, and M3, respectively. | A method combining molecular dynamics (MD) and Monte Carlo (MC) simulation is used to analyze the short-range ordering and grain boundary (GB) segregation in the bi-crystals of equiatomic CoCrFeNi and Al (8 at%)-CoCrFeNi high-entropy alloys (HEAs). Based on the structures of the two HEAs obtained by the combined MC/MD method, their defect evolution and deformation mechanisms during shear deformation at 300 K are studied. In addition, the bi-crystals of the Al (8 at%)-CoCrFeNi HEA with the inclusion of B2 intermetallic AlNi particles at the GBs are considered. For the CoCrFeNi HEA, the Cr and Fe atoms are revealed to segregate to GBs. In contrast, it is observed in the Al (8 at%)-CoCrFeNi HEA that Al and Fe have a strong tendency to segregate to GBs, while local ordering results in the formation of Fe3Al clusters, which in turn increase the stacking fault energy of the alloy. The GB segregation and the deformation behaviour of the alloys are found to be highly sensitive to the crystallographic orientation of the bi-crystals. The GB segregation, especially by the Al atoms, stabilizes the GBs and resists the plastic deformation through GB sliding and the GB migration. Overall, the Al (8 at%)-CoCrFeNi HEA with Al-atom segregation at GBs demonstrates an increased shear yield strength compared with the material without the Al addition. On the other hand, the AlNi particles reduce the yield strength of the HEA owing to the formation of amorphous structure at the face-centered cubic/B2 interface and thus facilite the GB sliding. The obtained results provide insights into designing HEAs with improved mechanical properties through GB engineering. | Shear deformation yield strength and strain for the considered models. | /home/shared/llm-extraction-pipeline/articles_all/10.1016.j.commatsci.2022.111762/tables/Table 1.csv
./10.1016.j.commatsci.2022.111774 | HEA | Data-driven based phase constitution prediction in high entropy alloys | High entropy alloys (HEAs) have attracted increasing research because of their excellent material properties and near-infinite design space. Developing effective phase composition prediction method is important for novel HEA design. Machine learning (ML) as an efficient data-driven approach provides a possible method for the phase prediction of HEAs, however, there is a lack of clarification of effectiveness and difference of various ML models. In this paper, more than 800 HEAs phase data were collected and 16 characteristic features were summarized. A variety of ML models were used to train and predict the phase composition. The results showed ensemble learning represented by XGBoost and Random Forest achieved higher prediction accuracy than other traditional ML models. The effectiveness of feature for training model was validated, and Principal Components Analysis method was used to reduce feature dimensions without loss of accuracy. The effectiveness and difference of ML models were explored with decision boundary comparison. The developed ML models in this paper can be applied in the phase prediction of novel HEAs. | High entropy alloys (HEAs) have attracted increasing research because of their excellent material properties and near-infinite design space. Developing effective phase composition prediction method is important for novel HEA design. Machine learning (ML) as an efficient data-driven approach provides a possible method for the phase prediction of HEAs, however, there is a lack of clarification of effectiveness and difference of various ML models. In this paper, more than 800 HEAs phase data were collected and 16 characteristic features were summarized. A variety of ML models were used to train and predict the phase composition. The results showed ensemble learning represented by XGBoost and Random Forest achieved higher prediction accuracy than other traditional ML models. The effectiveness of feature for training model was validated, and Principal Components Analysis method was used to reduce feature dimensions without loss of accuracy. The effectiveness and difference of ML models were explored with decision boundary comparison. The developed ML models in this paper can be applied in the phase prediction of novel HEAs. | Feature list of the phase prediction model of HEA. | /home/shared/llm-extraction-pipeline/articles_all/10.1016.j.commatsci.2022.111774/tables/Table 1.csv
./10.1016.j.commatsci.2022.111787 | FCC Co30Fe16.67Ni36.67Ti16.67 HEA | Investigations on the role of chemical short-range order in the tensile deformation of FCC Co30Fe16.67Ni36.67Ti16.67 high-entropy alloys via Monte Carlo and molecular dynamics hybrid simulations | As the research on high-entropy alloys (HEAs) is gradually deepening, it has been reported that chemical short-range order (CSRO) remarkably influences their mechanical performances. Here, the atomic models of FCC Co30Fe16.67Ni36.67Ti16.67 HEAs containing different levels of CSRO were constructed using the Monte Carlo (MC) atom swaps and molecular dynamics (MD) hybrid method. Tensile loads were applied to Co30Fe16.67Ni36.67Ti16.67 HEAs along [001], [110] and [111] crystal orientations at 1 K and 300 K to reveal from the atomic scale how CSRO influences mechanical performances and plastic deformation. The results indicate that significant CSRO appears in Fe-Ti atomic pair, and as the annealing temperature rises, the CSRO level reduces. The crystal orientation notably affects the deformation behavior of Co30Fe16.67Ni36.67Ti16.67 HEAs, and CSRO increase the anisotropy. In terms of plastic deformation mechanism, stretching along [001] crystal orientation is the FCC to BCC phase transition and stretching along [110] and [111] crystal orientations are Shockley dislocations nucleation and slip. CSRO can simultaneously improve the strength and ductility of Co30Fe16.67Ni36.67Ti16.67 HEAs. This is because CSRO increases the energy required for the FCC to BCC phase transition and the stacking fault energy, which impedes the plastic deformation during stretching. Owing to the weakened atomic thermal vibrations, low temperature hinders the FCC to BCC phase transition and dislocations nucleation, which strengthens Co30Fe16.67Ni36.67Ti16.67 HEAs. | As the research on high-entropy alloys (HEAs) is gradually deepening, it has been reported that chemical short-range order (CSRO) remarkably influences their mechanical performances. Here, the atomic models of FCC Co30Fe16.67Ni36.67Ti16.67 HEAs containing different levels of CSRO were constructed using the Monte Carlo (MC) atom swaps and molecular dynamics (MD) hybrid method. Tensile loads were applied to Co30Fe16.67Ni36.67Ti16.67 HEAs along [001], [110] and [111] crystal orientations at 1 K and 300 K to reveal from the atomic scale how CSRO influences mechanical performances and plastic deformation. The results indicate that significant CSRO appears in Fe-Ti atomic pair, and as the annealing temperature rises, the CSRO level reduces. The crystal orientation notably affects the deformation behavior of Co30Fe16.67Ni36.67Ti16.67 HEAs, and CSRO increase the anisotropy. In terms of plastic deformation mechanism, stretching along [001] crystal orientation is the FCC to BCC phase transition and stretching along [110] and [111] crystal orientations are Shockley dislocations nucleation and slip. CSRO can simultaneously improve the strength and ductility of Co30Fe16.67Ni36.67Ti16.67 HEAs. This is because CSRO increases the energy required for the FCC to BCC phase transition and the stacking fault energy, which impedes the plastic deformation during stretching. Owing to the weakened atomic thermal vibrations, low temperature hinders the FCC to BCC phase transition and dislocations nucleation, which strengthens Co30Fe16.67Ni36.67Ti16.67 HEAs. | The detailed calculation parameters. | /home/shared/llm-extraction-pipeline/articles_all/10.1016.j.commatsci.2022.111787/tables/Table 1.csv
./10.1016.j.commatsci.2022.111855 | B2 | Hierarchical machine learning based structure-property correlations for as-cast complex concentrated alloys | Identification of phases or crystal structure is a critical step in hierarchical materials informatics. The mechanical properties of alloys, in general, are dependent on relative volume and distribution of the composing phases. For examplefcc,L12,L10phases have a hardness in the range of 100-300 HV,bcc,B2andHeuslerphases have hardness in the range of 300-700 HV and intermetallics (σ,Laves,η) in the range of 650-1300 HV[1]. Similarly,bccstructured CCAs typically display high yield strength (YS,σy) and limited ductility, whereasfcc-structured CCAs possess low YS and high ductility and a mixture ofbccandfccis expected to possess high strength and good ductility simultaneously[12]. Mechanical properties, including Young’s modulus, YS, ductility, fracture toughness, and fatigue properties, of conventional alloys are dictated by the dominant element whereas in CCAs the reported values differ significantly[12-14].fcc-CCAs possess low strength and high ductility[15], whilebccCCAs display high strength and low ductility at room temperature[16]. Given the large number of components, the CCAs offer a wide range of possibility of microstructure evolution and deformation mechanisms driven by the range of process variations. | Efficient design of complex concentrated alloys (CCAs) requires knowledge of constituent elements and their fundamental properties, phase selection, phase-fractions and microstructure and their correlations with properties. We present a novel framework incorporating a feature selection scheme to extricate the factors deciding phase formation and mechanical properties - both compressive and tensile for as-cast compositions. These features have been harnessed using classifier and regressor models to predict the phases and properties of compositions for which they are as yet undocumented. The stacking fault energies and density regressor models augment the above feature set. The phases are predicted using a novel multi-output phase classifier model that could predict up to 4 phases simultaneously with accuracy in the range of (95-99)%. The hardness, yield strength, peak strength and fracture strain regressor models also perform well with testing metrics in the range (0.91-0.96) R 2 . The regressors are subsequently operated upon an artificially generated composition space of 5-element CCAs comprising a select few elements, for which the properties in the as-cast condition are predicted. | Phase generalisations to enforce tractability. | /home/shared/llm-extraction-pipeline/articles_all/10.1016.j.commatsci.2022.111855/tables/Table 1.csv
./10.1016.j.commatsci.2022.111855 | BCC | Hierarchical machine learning based structure-property correlations for as-cast complex concentrated alloys | YS has been found to be driven by stable lattice symmetry and positions of the component elements and certain phases (see Supplementary Fig. S.4d). The role of lattice distortion in the determination of the yield threshold is evidenced by an increasing trend in yield strength against r_RoM up to a certain threshold (see Supplementary Fig. S.9a). The dependence on phases shown inFigs. 11(a) and 11(b)show that alloys with abccprimary phase have higher yield strength than those withfccor IM primary phases. It is also perceptible that the appearance of a secondary phase, particularly BCC, Laves or IM phases, causes a general increase in the yield strength over the alloys with a single primary phase. | Efficient design of complex concentrated alloys (CCAs) requires knowledge of constituent elements and their fundamental properties, phase selection, phase-fractions and microstructure and their correlations with properties. We present a novel framework incorporating a feature selection scheme to extricate the factors deciding phase formation and mechanical properties - both compressive and tensile for as-cast compositions. These features have been harnessed using classifier and regressor models to predict the phases and properties of compositions for which they are as yet undocumented. The stacking fault energies and density regressor models augment the above feature set. The phases are predicted using a novel multi-output phase classifier model that could predict up to 4 phases simultaneously with accuracy in the range of (95-99)%. The hardness, yield strength, peak strength and fracture strain regressor models also perform well with testing metrics in the range (0.91-0.96) R 2 . The regressors are subsequently operated upon an artificially generated composition space of 5-element CCAs comprising a select few elements, for which the properties in the as-cast condition are predicted. | Phase generalisations to enforce tractability. | /home/shared/llm-extraction-pipeline/articles_all/10.1016.j.commatsci.2022.111855/tables/Table 1.csv
./10.1016.j.commatsci.2022.111891 | Hf0.27 ¦ Hf0.0 ¦ Hf0.92 ¦ Hf0.57 ¦ Hf1.33 ¦ Hf1.82 | Local lattice distortions, phase stability, and mechanical properties of NbMoTaWHfx alloys: A combined theoretical and experimental study | Density-functional theory (DFT)[38,39]calculations with the Perdew-Burke-Ernzerhof[40]exchange-correlation functional were carried out to determine equilibrium properties of NbMoTaWHfxalloy, x = 0, 0.27, 0.57, 0.92, 1.33, 1.82, hereafter denoted as Hf0.0, Hf0.27, Hf0.57, Hf0.92, Hf1.33, and Hf1.82, respectively. The coherent-potential approximation (CPA)[41,42]as implemented in the exact muffin-tin orbital (EMTO) method[43,44]was used to investigate structure energy differences and lattice constants. The projector augmented wave (PAW) method as implemented in the VASP method[45]in combination with special quasi-random structures (SQSs)[46]were employed to assess LLDs and calculate lattice constants and single-crystal elastic constants. | Refractory high-entropy alloys (RHEAs) are of growing interest due to their potentially superior mechanical performances at elevated temperatures. Inherent lattice distortions are believed to be a major contributor to strength in solid solution phases of RHEAs. Here, we investigate the NbMoTaWHfx alloy series ( x = 0, 0.27, 0.57, 0.92, 1.33, 1.82) using first-principles simulations, thermodynamic modeling, and experimental techniques. The first-principles results suggest that Hf alloying is an effective means to enhance atomic-scale lattice distortions in BCC NbMoTaWHfx solid solutions. X-ray diffraction on prepared as-cast samples shows that the alloys with Hf content x ≤ 0.92 are single phase BCC alloys, whereas a dual BCC phase microstructure is observed for x = 1.33 and 1.82. Elemental mappings from scanning electron microscopy for the dual-phase alloys are checked with predictions from thermodynamic modeling for equilibrium and non-equilibrium solidifications. Room-temperature compressive mechanical tests reveal that yield and ultimate strengths increase strongly with the addition of Hf and saturate for x > 0.92 , whereas the compressive plasticity is slightly improved by Hf but remains limited. We predict the compositional effects on poly-crystal elastic moduli for the constituent BCC phases and the dual-phase composites and find a linear behavior between modulus-normalized yield strength and lattice distortion on average. | Poly-crystal elastic moduli B, G, E (all rounded to integer GPa), and B/G ratio of NbMoTaWHfx (x = 0, 0.27,0.57, 0.92, 1.33, 1.82) from present theory. For the dual-phase Hf1.33 and Hf1.82 HEAs, the parameters for each constituent phase and the composite are given. | /home/shared/llm-extraction-pipeline/articles_all/10.1016.j.commatsci.2022.111891/tables/Table 2.csv
./10.1016.j.commatsci.2023.112255 | HEC10 ¦ HEC6 | Predicting properties of high entropy carbides from their respective binaries | Given in Table 4 are the average carbon-metal bond lengths as well as the difference between the shortest and largest bond lengths for each HEC composition broken down by component. Also given are the bond lengths for the binaries calculated from the data in Table 1 . The average bond length across the HECs is 2.23 Å, which is close to the average of 2.22 Å for the binaries. However, the bond lengths for the binaries range from 2.08 Å for V-C to 2.36 Å in Zr-C for a range of 0.28 Å. When incorporated into the HECs, these bonds still define the range in the average bond lengths (the second row of data in Table 4 ), but for the configurations studied here the range in average bond lengths shrinks to 0.22 Å. The compositions that could not be produced in bulk as single phases, HEC6, HEC8 and HEC10, all have bond lengths for a given component that differ by 0.28 Å or greater (these are bolded and underlined in Table 4 ). Each of these compositions contain a common four components, Hf, Mo, W and Zr. For HEC6 and HEC8, the largest variation in bond length is for the W-C bond, followed by the Mo-C bond. For HEC10, the largest bond length variation occurs for the V-C bond, followed by the Mo-C and then the W-C bond. Hence it appears from this data that the range in bond length for a given element may be an indicator of phase stability in the HECs, with a threshold somewhere between 0.37 Å and 0.46 Å. | Using Density Functional Theory calculations, this paper addresses two questions: (1) to what degree can the properties of high entropy carbides created by equi-molar combinations of five of the set of eight refractory metals Hf, Nb, Mo, Ta, Ti, V, W, and Zr be predicted from their respective binary compounds, and (2) can empirical relationships from properties of the binary compounds be used to predict phase stability for these materials. For the former question, it is found that lattice constant, binding energy and bulk modulus are well approximated by binary carbide averages, but carbon vacancy formation energies are less predictable. To address the second question, correlations are explored between binary properties and the entropy forming ability (EFA) of all 56 possible five-element combinations of the eight refractory elements. Significant correlations are not found between cohesive energies or lattice constants of the binary constituents of each composition and that composition’s EFA, but there is a correlation between EFA and the standard deviation of the distribution of bulk moduli of the constituent binaries. | Properties of the HECs calculated from DFT. | /home/shared/llm-extraction-pipeline/articles_all/10.1016.j.commatsci.2023.112255/tables/Table 3.csv
./10.1016.j.commatsci.2023.112255 | HEC7 ¦ HEC9 | Predicting properties of high entropy carbides from their respective binaries | Several trends are apparent from the data in Fig. 2 . First, for a majority of the HECs, the CVFEs are distributed roughly within the boundaries defined by the highest and lowest CVFEs of the constituent binary carbides. Second, the RMS values for HEC3, HEC6, HEC7, and HEC9 are all smaller than the other HECs, and the data points for these compositions are correspondingly scattered along the dotted line (i.e., there is a noticeable correlation between the CVFE values calculated from DFT and those averaged from the binaries). However, the errors from the binary averages are too large to estimate vacancy concentrations for all the HEC compositions studied. Finally, we note from the data in Fig. 2 that of the HECs that have been reported as not forming bulk single phases (HEC6, HEC8 and HEC10) have a larger range of CVFEs than those that readily form single phases. This is discussed more in the next section. | Using Density Functional Theory calculations, this paper addresses two questions: (1) to what degree can the properties of high entropy carbides created by equi-molar combinations of five of the set of eight refractory metals Hf, Nb, Mo, Ta, Ti, V, W, and Zr be predicted from their respective binary compounds, and (2) can empirical relationships from properties of the binary compounds be used to predict phase stability for these materials. For the former question, it is found that lattice constant, binding energy and bulk modulus are well approximated by binary carbide averages, but carbon vacancy formation energies are less predictable. To address the second question, correlations are explored between binary properties and the entropy forming ability (EFA) of all 56 possible five-element combinations of the eight refractory elements. Significant correlations are not found between cohesive energies or lattice constants of the binary constituents of each composition and that composition’s EFA, but there is a correlation between EFA and the standard deviation of the distribution of bulk moduli of the constituent binaries. | Properties of the HECs calculated from DFT. | /home/shared/llm-extraction-pipeline/articles_all/10.1016.j.commatsci.2023.112255/tables/Table 3.csv
./10.1016.j.commatsci.2023.112255 | HEC3 ¦ HEC8 ¦ HEC5 | Predicting properties of high entropy carbides from their respective binaries | Summarized in Table 3 and plotted in Fig. 1 are the cohesive energies, lattice constants, and the bulk moduli for the 9 HEC compositions studied here. Values are given from the DFT calculations on the 80-atom supercell as described above, and by averaging the data from the binaries in Table 2 . In each case averaging the binary properties is a reasonable approximation to the full DFT calculations. For the lattice constant, the largest difference is 0.04 Å or 0.88% for HEC3, while for the bulk modulus the largest difference between the values is 23 GPa, or 7.1%, for HEC5. The compositions with the largest deviation between the DFT values and the binary averages are different for each of these properties, so that there are no obvious compositions for which this averaging is particularly inaccurate. For the bulk moduli, the binary averages both over- and underestimate the DFT results, while for the lattice constants the binary averages either match or slightly underestimate the DFT results, with the exception of HEC8, where the DFT result is slightly below the binary average. In contrast, the binary approximation underestimates the DFT cohesive energy, i.e. the enthalpy of the HECs relative to the isolated atom limit is greater than what would be expected based on the respective binaries. | Using Density Functional Theory calculations, this paper addresses two questions: (1) to what degree can the properties of high entropy carbides created by equi-molar combinations of five of the set of eight refractory metals Hf, Nb, Mo, Ta, Ti, V, W, and Zr be predicted from their respective binary compounds, and (2) can empirical relationships from properties of the binary compounds be used to predict phase stability for these materials. For the former question, it is found that lattice constant, binding energy and bulk modulus are well approximated by binary carbide averages, but carbon vacancy formation energies are less predictable. To address the second question, correlations are explored between binary properties and the entropy forming ability (EFA) of all 56 possible five-element combinations of the eight refractory elements. Significant correlations are not found between cohesive energies or lattice constants of the binary constituents of each composition and that composition’s EFA, but there is a correlation between EFA and the standard deviation of the distribution of bulk moduli of the constituent binaries. | Properties of the HECs calculated from DFT. | /home/shared/llm-extraction-pipeline/articles_all/10.1016.j.commatsci.2023.112255/tables/Table 3.csv
./10.1016.j.commatsci.2023.112269 | Nb-Ti-Mo ¦ Nb-Ti-V ¦ Nb-Zr-Mo ¦ Nb-Zr-V ¦ Nb-Mo-V ¦ Zr-Mo-V ¦ Ti-Zr-Mo ¦ Ti-Zr-V ¦ Ti-Mo-V | Atomistic simulation of local chemical order in NbTiZrMoV high entropy alloy based on a newly-developed interatomic potential | For quinary NbTiZrMoV system, there are a total of five unitary terms, ten binary cross-terms and ten ternary cross-terms, of which the potential parameters of all unitary terms, three binary cross-terms (Nb-Ti, Nb-Zr and Ti-Zr) and one ternary cross-term (Nb-Ti-Zr) have been determined in other work[22,26-28], and are adopted directly in this work. For the content completeness of this paper, these parameters are listed inTable S1, Table 1 and Table 2 , respectively. As a result, the potential parameters of the remaining seven binary cross-terms, namely Nb-Mo, Nb-V, Ti-Mo, Ti-V, Zr-Mo, Zr-V and Mo-V, and nine ternary cross-terms, namely Nb-Ti-Mo, Nb-Ti-V, Nb-Zr-Mo, Nb-Zr-V, Nb-Mo-V, Ti-Zr-Mo, Ti-Zr-V, Ti-Mo-V and Zr-Mo-V need to be determined. | Numerous studies have demonstrated the importance of local chemical order (LCO) in influencing the mechanical properties of high entropy alloys (HEAs). However, experimental investigation of LCO remains a challenging task. In this paper, the potential parameters for NbTiZrMoV system based on the modified embedded atom method are determined by fitting the lattice constants and formation enthalpies of various binary and ternary alloys. A comparison with the results from first-principles calculations shows that the newly-developed potential has a relatively high accuracy. A hybrid MD/MC simulation is performed using the newly-developed potential to investigate the microstructural evolution of equimolar NbTiZrMoV HEA at room temperature. The simulation results show that clustering and dispersion of different elemental pairs can occur after prolonged annealing. Additionally, the Zr-V pair is observed to form LCOs with B2 structure, which may be an early stage of the experimentally observed Laves phase. Furthermore, the simulation results reveal a relationship between LCO and lattice distortion, indicating that an increase in LCO can lead to a decrease in lattice distortion, which is a significant factor in the investigation of HEA mechanical properties. | Comparison of lattice constants and formation enthalpies at 0 K for two representative ternary alloys obtained by DFT calculations and MS simulations with the developed potential in this work. The units are eV/atom for DH, and A for a and b. | /home/shared/llm-extraction-pipeline/articles_all/10.1016.j.commatsci.2023.112269/tables/Table 4.csv
./10.1016.j.commatsci.2023.112488 | Co-Nb ¦ Fe-W ¦ Fe-Nb ¦ Fe-Cu ¦ Fe-Al | Modified embedded atom method interatomic potentials for the Fe-Al, Fe-Cu, Fe-Nb, Fe-W, and Co-Nb binary alloys | In this study, we developed interatomic potentials for the Fe-Al, Fe-Cu, Fe-Nb, Fe-W, and Co-Nb binary systems using the second nearest-neighbor modified embedded-atom method (2NN MEAM) formalism. The interatomic potentials were parameterized through fitting to available data on essential physical properties such as enthalpies of formation, structural parameters, and elastic constants. The fitted interatomic potentials are capable of accurately reproducing these properties, demonstrating a satisfactory level of concordance with data collected through experimentation, CALPHAD evaluations, and first-principles calculations. These potentials can be merged with existing MEAM potentials to study the physical metallurgy of multicomponent alloys such as FeCo-X (X = Al, Cu, Nb and W) and high entropy alloys (HEA), enabling deeper understanding of their unique properties at the atomic scale. | In this study, we developed interatomic potentials for the Fe-Al, Fe-Cu, Fe-Nb, Fe-W, and Co-Nb binary systems using the second nearest-neighbor modified embedded-atom method (2NN MEAM) formalism. The interatomic potentials were parameterized through fitting to available data on essential physical properties such as enthalpies of formation, structural parameters, and elastic constants. The fitted interatomic potentials are capable of accurately reproducing these properties, demonstrating a satisfactory level of concordance with data collected through experimentation, CALPHAD evaluations, and first-principles calculations. These potentials can be merged with existing MEAM potentials to study the physical metallurgy of multicomponent alloys such as FeCo-X (X = Al, Cu, Nb and W) and high entropy alloys (HEA), enabling deeper understanding of their unique properties at the atomic scale. | Sets of 2NN MEAM parameters for the binary systems. Ec is reported in eV, while re and Cmin/Cmax are reported in A. All other quantities are dimensionless. | /home/shared/llm-extraction-pipeline/articles_all/10.1016.j.commatsci.2023.112488/tables/Table 2.csv
./10.1016.j.commatsci.2023.112594 | Ni2TiAl-Cr | Site preference and elastic properties of L21-Ni2TiAl doped with refractory metal elements from first principles | For Ni2TiAl and Ni2TiAl-X, the adjacent Ni and Ti in the lattice form hybridized peaks in the conduction band and around the fermi level, in which a higher peak suggests stronger interactions between Ni and Ti. V and Cr increase significantly the the Ni-Ti covalent-bond tendency and thus promote the hybridization between Ni and Ti, especially at the fermi level, which increases the bonding strength and stability. Therefore, Ni2TiAl-V and Ni2TiAl-Cr have high bonding stability and strength, and Zr, Nb, Mo, Hf, and Ta contribute little to the bonding of Ni2TiAl. | Refractory high entropy alloys (RHEAs) are attracting wide attention due to their excellent high-temperature strength. L21-Ni2TiAl was found as a strengthening phase in high entropy alloys (HEAs) which significantly improves room and elevated-temperature mechanical properties. To explore the potential application in RHEAs, we address the calculations of 7 refractory elements (i.e., V, Cr, Zr, Nb, Mo, Hf, and Ta) doping from first principles on the site preference, elastic properties and bonding effect of Ni2TiAl. The results show that the antisite defects is more stable than the vacancy defects. Elements Cr and Mo prefer the Ni-sites, while V, Zr, Nb, Hf, and Ta prefer the Ti-sites. Moreover, all the doping elements lead to a lattice shrinkage, among which V cause the largest distortion. For the normalized shear modulus (G/G0 ), all the elements increase except Nb, of which Hf rank the top. While for the normalized bulk modulus (B/B0 ), all the elements slightly increase except Hf. Furthermore, Nb is the only one to improve the toughness but has little impact on hardness (Hv), then Hf improves hardness the most. Additionally, all the doping elements decrease the anisotropy of Young's modulus for Ni2TiAl, of which Nb has the largest anisotropy, leading to a weak resistance to deformation. Notably, the density of states (DOS) shows that V and Cr can effectively improve the bonding stability and strength of Ni2TiAl. Overall, the alloying of Nb, V, and Cr may synergistically improve the stability and toughness of Ni2TiAl, which is expected to develop novel RHEAs. | The bulk modulus B, (GPa), shear modulus G, (GPa), Young's modulus E, (GPa), Pugh ratio k, normalized elastic moduli, B/B0, G/G0, E/E0, Poisson ratio v, normalized parameter v' (v/v0), Cauchy pressure (C12 - C44), (GPa), universal anisotropy index AU, Vickers hardness Hv, (GPa), normalized parameter Hv' (Hv/Hv0) of Ni2TiAl-X. | /home/shared/llm-extraction-pipeline/articles_all/10.1016.j.commatsci.2023.112594/tables/Table 3.csv
./10.1016.j.commatsci.2023.112594 | Ni2TiAl-V ¦ Ni2TiAl-Nb | Site preference and elastic properties of L21-Ni2TiAl doped with refractory metal elements from first principles | Ni2TiAl-X exhibits high anisotropyAU, as shown in Fig. 3(a) , in which only Nb increasesAUin Ni2TiAl, and then the other elements decreaseAU. Generally, crystals with weaker anisotropy have a lower possibility of stress concentration, making it more difficult for micro-cracks to nucleate. To illustrate the anisotropy more clearly, 3D anisotropy diagrams[42]of Young's modulus for Ni2TiAl and Ni2TiAl-X are plotted in Fig. 5 . As we can see that all the doping elements decrease the anisotropy of Young's modulus for Ni2TiAl, of which the maximum Young's modulus appears in 〈111〉 orientation and the minimum in 〈100〉 orientation. Moreover, the maximum value of 269 GPa corresponds to the 〈111〉 direction in Ni2TiAl-V, while the minimum value of 84 GPa corresponds to the 〈100〉 direction in Ni2TiAl-Nb. Taken as a whole, Ni2TiAl-Nb and Ni2TiAl-Hf exhibits the highest and lowest anisotropy respectively, which is consistent with the assessment of elastic mechanical properties in section 3.2.2. | Refractory high entropy alloys (RHEAs) are attracting wide attention due to their excellent high-temperature strength. L21-Ni2TiAl was found as a strengthening phase in high entropy alloys (HEAs) which significantly improves room and elevated-temperature mechanical properties. To explore the potential application in RHEAs, we address the calculations of 7 refractory elements (i.e., V, Cr, Zr, Nb, Mo, Hf, and Ta) doping from first principles on the site preference, elastic properties and bonding effect of Ni2TiAl. The results show that the antisite defects is more stable than the vacancy defects. Elements Cr and Mo prefer the Ni-sites, while V, Zr, Nb, Hf, and Ta prefer the Ti-sites. Moreover, all the doping elements lead to a lattice shrinkage, among which V cause the largest distortion. For the normalized shear modulus (G/G0 ), all the elements increase except Nb, of which Hf rank the top. While for the normalized bulk modulus (B/B0 ), all the elements slightly increase except Hf. Furthermore, Nb is the only one to improve the toughness but has little impact on hardness (Hv), then Hf improves hardness the most. Additionally, all the doping elements decrease the anisotropy of Young's modulus for Ni2TiAl, of which Nb has the largest anisotropy, leading to a weak resistance to deformation. Notably, the density of states (DOS) shows that V and Cr can effectively improve the bonding stability and strength of Ni2TiAl. Overall, the alloying of Nb, V, and Cr may synergistically improve the stability and toughness of Ni2TiAl, which is expected to develop novel RHEAs. | The bulk modulus B, (GPa), shear modulus G, (GPa), Young's modulus E, (GPa), Pugh ratio k, normalized elastic moduli, B/B0, G/G0, E/E0, Poisson ratio v, normalized parameter v' (v/v0), Cauchy pressure (C12 - C44), (GPa), universal anisotropy index AU, Vickers hardness Hv, (GPa), normalized parameter Hv' (Hv/Hv0) of Ni2TiAl-X. | /home/shared/llm-extraction-pipeline/articles_all/10.1016.j.commatsci.2023.112594/tables/Table 3.csv
./10.1016.j.commatsci.2023.112594 | Ni2TiAl-Hf | Site preference and elastic properties of L21-Ni2TiAl doped with refractory metal elements from first principles | The mechanical properties of Ni2TiAl-X satisfy the requirements of mechanical stability. The calculated values ofB,G,E,ν,k, andAUare listed in Table 3 . Fig. 3(a) demonstrated that the calculated results all meet the conditions ofk> 1.75,ν> 0.26, and (C12-C44) > 0, thereby corroborating the ductility of Ni2TiAl-X. Only the addition of Nb makes an increase in theν, k, AU, and a decrease in theHvof the Ni2TiAl. In addition, Ni2TiAl-Hf has the largest value inHvand the lowest ink, which is adverse to ductility. For Ni2TiAl-X, the effects of alloying moduli are described by the normalized elastic moduli,B/B0,G/G0, andE/E0, whichB0,G0, andE0are moduli of Ni2TiAl ( Fig. 3(b) ). BothG/G0andE/E0demonstrate significant sensitivity to X, leading to notable fluctuations in the values. For V, Cr, Zr, Mo, Hf, and Ta, theG/G0of Ni2TiAl-X increases, with Hf increasing the most, while Nb is the only one decreasingG/G0. Moreover, for the normalized bulk modulus (B/B0), all the elements slightly increase except Hf. | Refractory high entropy alloys (RHEAs) are attracting wide attention due to their excellent high-temperature strength. L21-Ni2TiAl was found as a strengthening phase in high entropy alloys (HEAs) which significantly improves room and elevated-temperature mechanical properties. To explore the potential application in RHEAs, we address the calculations of 7 refractory elements (i.e., V, Cr, Zr, Nb, Mo, Hf, and Ta) doping from first principles on the site preference, elastic properties and bonding effect of Ni2TiAl. The results show that the antisite defects is more stable than the vacancy defects. Elements Cr and Mo prefer the Ni-sites, while V, Zr, Nb, Hf, and Ta prefer the Ti-sites. Moreover, all the doping elements lead to a lattice shrinkage, among which V cause the largest distortion. For the normalized shear modulus (G/G0 ), all the elements increase except Nb, of which Hf rank the top. While for the normalized bulk modulus (B/B0 ), all the elements slightly increase except Hf. Furthermore, Nb is the only one to improve the toughness but has little impact on hardness (Hv), then Hf improves hardness the most. Additionally, all the doping elements decrease the anisotropy of Young's modulus for Ni2TiAl, of which Nb has the largest anisotropy, leading to a weak resistance to deformation. Notably, the density of states (DOS) shows that V and Cr can effectively improve the bonding stability and strength of Ni2TiAl. Overall, the alloying of Nb, V, and Cr may synergistically improve the stability and toughness of Ni2TiAl, which is expected to develop novel RHEAs. | The bulk modulus B, (GPa), shear modulus G, (GPa), Young's modulus E, (GPa), Pugh ratio k, normalized elastic moduli, B/B0, G/G0, E/E0, Poisson ratio v, normalized parameter v' (v/v0), Cauchy pressure (C12 - C44), (GPa), universal anisotropy index AU, Vickers hardness Hv, (GPa), normalized parameter Hv' (Hv/Hv0) of Ni2TiAl-X. | /home/shared/llm-extraction-pipeline/articles_all/10.1016.j.commatsci.2023.112594/tables/Table 3.csv
./10.1016.j.commatsci.2023.112607 | Ag(111) ¦ Pt(111) | O- and OH-induced dopant segregation in single atom alloy surfaces: A combined density functional theory and machine learning study | Fuel cells are among the emerging technologies for energy conversion, offering one of the cleanest and most efficient performance[1]. However, one of the main challenges in fuel cell implementation comes from the slow oxygen reduction reaction (ORR) occurring in the cathode region of the cell[1]. While platinum-based materials are widely used as catalysts for this reaction, their limited availability and low storage capacity render them less viable[1]. Thus, most of the research focuses on finding an ORR catalyst that shows competitive performance compared to Pt-based catalysts[1]. Based on a previous study, the adsorption energies of O and OH should be comparable or within the range of their adsorption energies on Ag(111) and Pt(111)[2]. In addition, we restricted selecting surfaces in which the host metal is not Rh, Pd or Pt to minimize the use of precious metals. Here, we also added the stability of the SAA surfaces based on the predicted preference of the dopant to segregate to the topmost layer. Thus, the segregation energy induced by O and OH should both have a nearly zero or negative value(Eseg(O/OH)≤0). | In this study, we identified the significant factors affecting adsorbate-induced segregation in single-atom alloy (SAA) surfaces by performing Density Functional Theory (DFT)-based calculations and machine learning (ML) methods. We used O and OH species, which are key reactants in oxygen reduction reactions (ORR), as test adsorbates. We constructed SAA surfaces using different transition metals (Ag, Au, Co, Cu, Ir, Ni, Pd, Pt, and Rh) and calculated their segregation energies with and without the adsorbates to predict the segregation tendency of the dopant atom. We examined a total of 44 features which comprised of the elemental, energetics, and electronic properties of the SAAs. We employed a two-stage feature selection to reduce the number of features to the most important features for model training. We found that the formation energies, metallic radius difference, the d-band centers of the dopant in the surface and subsurface layer, the difference in surface energy between the host and dopant atoms, and the difference in the total number of d-electrons between the host and dopant atoms influence the segregation energy of the dopant induced by O and OH. Using these selected features, we implemented linear regression (LR), support vector machine regression (SVR), Gaussian process regression (GPR), and extra trees regression (ETR) algorithms to predict the segregation energies in the presence of adsorbates. For both O- and OH-SAA systems, SVR models exhibited the best performance for predicting adsorbate-induced segregation energies. Among the surfaces we considered, we determined Rh-Au(111) as a potential catalyst for ORR based on the calculated adsorption energies of O and OH and segregation energies in the presence of these adsorbates. | Adsorption and adsorbate-induced segregation energies of screened candidate oxygen reduction reaction catalysts. | /home/shared/llm-extraction-pipeline/articles_all/10.1016.j.commatsci.2023.112607/tables/Table 2.csv
./10.1016.j.commatsci.2023.112607 | Rh-Au(111) | O- and OH-induced dopant segregation in single atom alloy surfaces: A combined density functional theory and machine learning study | In this study, we identified the significant factors affecting adsorbate-induced segregation in single-atom alloy (SAA) surfaces by performing Density Functional Theory (DFT)-based calculations and machine learning (ML) methods. We used O and OH species, which are key reactants in oxygen reduction reactions (ORR), as test adsorbates. We constructed SAA surfaces using different transition metals (Ag, Au, Co, Cu, Ir, Ni, Pd, Pt, and Rh) and calculated their segregation energies with and without the adsorbates to predict the segregation tendency of the dopant atom. We examined a total of 44 features which comprised of the elemental, energetics, and electronic properties of the SAAs. We employed a two-stage feature selection to reduce the number of features to the most important features for model training. We found that the formation energies, metallic radius difference, the d-band centers of the dopant in the surface and subsurface layer, the difference in surface energy between the host and dopant atoms, and the difference in the total number of d-electrons between the host and dopant atoms influence the segregation energy of the dopant induced by O and OH. Using these selected features, we implemented linear regression (LR), support vector machine regression (SVR), Gaussian process regression (GPR), and extra trees regression (ETR) algorithms to predict the segregation energies in the presence of adsorbates. For both O- and OH-SAA systems, SVR models exhibited the best performance for predicting adsorbate-induced segregation energies. Among the surfaces we considered, we determined Rh-Au(111) as a potential catalyst for ORR based on the calculated adsorption energies of O and OH and segregation energies in the presence of these adsorbates. | In this study, we identified the significant factors affecting adsorbate-induced segregation in single-atom alloy (SAA) surfaces by performing Density Functional Theory (DFT)-based calculations and machine learning (ML) methods. We used O and OH species, which are key reactants in oxygen reduction reactions (ORR), as test adsorbates. We constructed SAA surfaces using different transition metals (Ag, Au, Co, Cu, Ir, Ni, Pd, Pt, and Rh) and calculated their segregation energies with and without the adsorbates to predict the segregation tendency of the dopant atom. We examined a total of 44 features which comprised of the elemental, energetics, and electronic properties of the SAAs. We employed a two-stage feature selection to reduce the number of features to the most important features for model training. We found that the formation energies, metallic radius difference, the d-band centers of the dopant in the surface and subsurface layer, the difference in surface energy between the host and dopant atoms, and the difference in the total number of d-electrons between the host and dopant atoms influence the segregation energy of the dopant induced by O and OH. Using these selected features, we implemented linear regression (LR), support vector machine regression (SVR), Gaussian process regression (GPR), and extra trees regression (ETR) algorithms to predict the segregation energies in the presence of adsorbates. For both O- and OH-SAA systems, SVR models exhibited the best performance for predicting adsorbate-induced segregation energies. Among the surfaces we considered, we determined Rh-Au(111) as a potential catalyst for ORR based on the calculated adsorption energies of O and OH and segregation energies in the presence of these adsorbates. | Adsorption and adsorbate-induced segregation energies of screened candidate oxygen reduction reaction catalysts. | /home/shared/llm-extraction-pipeline/articles_all/10.1016.j.commatsci.2023.112607/tables/Table 2.csv
./10.1016.j.commatsci.2023.112714 | HEA | Unravelling the extra-hardening in chemically architectured high entropy alloys | In a previous work[16,17], such a microstructure was successfully processed by powder metallurgy, using Spark Plasma Sintering (SPS), with pure Ni and the equimolar CoCrFeMnNi HEA as compositions A and B. Especially, the 3D network of composition fluctuations, with a micronic width, was observed between Ni and HEA domains. It was called interphase, to illustrate its hybrid nature, between an interface and a phase[16]. By controlling the SPS parameters, it was possible to modify the width and volume fraction of the interphase[17]. Most importantly, the mechanical properties of chemically architectured alloys were measured. An increase of the yield stress was revealed in comparison to the ones of pure Ni and HEA, combined through a rule of mixture[16]. Moreover, it was shown that the mechanical resistance of chemically architectured alloy evolves with the characteristics of the interphase[17]. Thus the chemical architecturation promisingly induces an extra-hardening that seems to be tunable. Nevertheless, the strengthening role of each element of this complex microstructure, with three “phases” (pure Ni, HEA and interphase), grain boundaries, solid solutions and chemical gradients, was not clearly sorted out. To be able to fully optimize the strengthening within chemically architectured Ni and CoCrFeMnNi alloys and, afterwards, to apply the same approach to other metallic systems, the role of chemical gradients, which are the main novelty of chemically architectured alloys, has to be clarified. | Chemically architectured high entropy alloys are a new concept of multi-scale microstructure originally including a 3D network of composition fluctuations, named interphase. To unravel the strengthening contribution of each entity of the microstructure, chemically architectured alloys were processed, their microstructure and mechanical properties were characterized and then they were modelled by the finite element method. Nanoindentation measurements reveal a local extra-hardening at the interphase. Conventional modelling, even when considering three phases in a full-field approach, could not reproduce the compression properties, indicating again the existence of an extra-hardening. Then, the chemical and plastic strain gradients effects were included in the model and an agreement was reached with experimental data. Both experimental and modelling results prove that chemical gradients are at the origin of a new strengthening mechanism. This chemical gradient strengthening depends on the many microstructural parameters of chemically architectured alloys and opens the way for tuning and optimization of mechanical properties. | Material parameters for the plasticity model of pure Nickel and HEA phases for two grain sizes. | /home/shared/llm-extraction-pipeline/articles_all/10.1016.j.commatsci.2023.112714/tables/Table 1.csv
./10.1016.j.commatsci.2024.112886 | V-Nb ¦ V-Ti ¦ V-Zr ¦ Nb-Ta ¦ Nb-Ti ¦ Nb-Zr ¦ Ta-Ti ¦ Ta-Zr ¦ Ti-Zr | New modified embedded-atom method interatomic potential to understand deformation behavior in VNbTaTiZr refractory high entropy alloy | Table 2 presents the computed elastic constants, formation energies, and lattice parameters forB2structures, obtained through DFT and the current MEAM potential. Additionally, prior MEAM potentials for analogous binary alloys are documented. It is worth noting that, due to both Ti and Zr having the‘HCP’configuration as a reference state, there were issues with reproducing theB2elastic constant. An effort was made to adopt‘BCC’as a reference state for Ti and Zr, as per the work ofMaisel et al. (2017). However, it was subsequently discovered that the inclusion of V as a dilute alloying element in a Ti matrix in previous MEAM potentialMaisel et al. (2017)rendered the potential unstable leading to a negative stacking-fault energy. The calculated elastic constants,C11andC12, for the binary combinations were only 5% or less off from the DFT values. However, it is important to note that the value forC44did not match these calculations well. The new MEAM potential developed in this work shows much better agreement with DFT calculations compared to previous MEAM potentials (Duan et al., 2023; Huang et al., 2021), especially for elastic constants. The current MEAM potential has an RMSE of 11.34 versus DFT, while the previous MEAM potential had an RMSE of 111.09 for V-Nb, V-Ti, and V-Zr binaries, and an RMSE of 37.63 for Nb-Ta, Nb-Ti, Nb-Zr, Ta-Ti, Ta-Zr, Ti-Zr binaries, respectively. For formation enthalpies, both the new and old MEAM potentials have similar, low RMSE values around 0.02. For lattice constants, the RMSE is 0.01 for the new potential. While the new and old MEAM potentials have comparable accuracy for formation enthalpies and lattice constants, the current MEAM potential reproduces the elastic constants better. This indicates that the current MEAM potential will be more appropriate to use when investigating mechanical properties of the VNbTaTiZr systems. | High Entropy Alloys (HEAs) have attracted much interest over the past 20 years because of their remarkable mechanical properties. Recent works on BCC refractory HEAs have demonstrated high strength even at extreme temperatures with an unusual mix of strength and ductility. They also show excellent strain-hardening behavior. This study focuses on the VNbTaTiZr alloy, which stands out for its favorable qualities including relatively low density, impressive yield strength, and ductility at room temperature. To better understand the atomic behavior and microstructural features inherent to this alloy, a Modified Embedded Atom Method (MEAM) potential is developed, based on first-principles computations. Through accurate modeling of lattice constants, elastic constants, and formation enthalpies, a hybrid Molecular Dynamics/Monte Carlo (MD/MC) simulation of an equimolar VNbTaTiZr refractory HEA was performed to explore the role of local chemical compositions to its mechanical response. The current MEAM potential aligns closely with recent experimental work, validating its effectiveness. Adding Zr to the VNbTaTi alloy induces more lattice distortion, matching recent experimental observations. The potential also predicts that for RHEAs, deformation behavior is dominated by edge dislocations, unlike in pure BCC elements where screw dislocations prevail. Overall, this potential will be useful for unraveling the intricate atomic-level processes that give this alloy its remarkable mechanical performance. | Comparison of lattice constants (A), elastic constants (GPa), and formation enthalpies (DH,eV/atom) at 0 K for binary alloys. The results obtained from both present and previous DFT calculations and MD simulations using the developed potential in this work are compared. Furthermore, a comparison is made with previous MEAM potentials for RHEA alloys. | /home/shared/llm-extraction-pipeline/articles_all/10.1016.j.commatsci.2024.112886/tables/Table 2.csv
./10.1016.j.commatsci.2024.112917 | 5 | Development of single-phase BCC refractory high entropy alloys using machine learning techniques | Refractory metals containing multicomponent alloys have recently emerged as a promising material owing to their variety and better performance during elevated temperature structural applications due to high-temperature oxidation resistance[1 2]. It has been reported that oxidation-resistant elements like Al, Cr, Si, etc., help to further increase the oxidation resistance of the material due to the passive protective oxidation layer, which forms at high temperatures[3-5]. Currently, the Ni-based superalloys, such as IN617[6,7], IN738LC[8,9], René N4[10,11], and René N5[12,13], have good oxidation-resistance abilities at high temperatures up to ∼ 1000°C, which are primarily used in gas turbines. It is necessary to increase the application temperatures beyond 1000°C in order to increase the effectiveness of the gas turbine. However, the potential for further improvement using Ni-based superalloys is limited by their liquidus temperature. Consequently, there is a crucial and pressing need to develop novel metallic structural materials capable of withstanding intense environments. In the past decade, the concept of high entropy alloys (HEAs)[14]has inspired researchers in the field of materials science and engineering to develop a new class of high-temperature materials with high liquidus temperature. It is well known that refractory high entropy alloys (RHEAs) consisting of multiple primary refractory metal elements from Group IV (Hf, Ti, Zr), Group V (Nb, Ta, V), and Group VI (Cr, Mo, W)[15,16]exhibit all the core properties of HEAs, mainly the high-temperature properties[17,18]. It is worthy to mention here that Senkov et al.[16]reported firstly two BCC RHEAs such as NbTaMoW, VNbTaMoW and found that the Vickers hardness is 2 to 3 times higher than the computed theoretical value and also shows the retention of high strength at 1600 °C. Gorr et al.[19,20]studied the oxidation behaviour of AlCrMoTi-X (X: W, Ta, or Nb), and NbMoCrTiAl with alloying of 1.0 at. % Si RHEAs and found better oxidation resistance in TaMoCrTiAl-Si RHEA as compared to other investigated RHEAs due to the presence of Si. The fundamental goal is to design single-phase RHEA with phase stability high temperatures and can replace Ni-based superalloys in structural applications such as gas turbine blades, armor, aerospace etc.[21,22]. However, the design of single-phase BCC HEAs are complicated by conventional method of alloy design. In recent years, the unique microstructures of those RHEAs have engrossed considerable attention as a structural materials due to their distinctive improved structural stability, properties, and performance at high temperature. The thermodynamic parameters such as mixing entropy (ΔSmix) and mixing enthalpy (ΔHmix), as well as Hume-Rothery (H-R) rules-derived parameters, such as atomic radius difference (δ), electronegativity difference (Δχ), and valence electron concentration (VEC), Ω- parameter are commonly employed to examine the phase(s) of HEAs. Zhang et al.[23]reported the formation of solid solution HEA with ΔHmix= -20 to 5 kJ/mol, ΔSmix= 12 to 17.5 kJ/Kmol, and δ = 0 to 6.4 %. Guo et al.[24]reported the parameters such as ΔHmixin the range of -22 to ∼7 kJ/mol, ΔSmixin the range of 11 to ∼ 19.5 kJ/mol, and δ less than 8.5 % for obtaining solid solution HEAs. According to Yang and Zhang[25]; the value of parameters i.e. Ω < 1.1 and δ < 6.6 % will lead the development of solid solution HEAs. | The current study presents the application of both computational and experimental techniques in the quest for novel single-phase BCC refractory high entropy alloys (RHEAs) with high liquidus temperature and phase stability. The phases of RHEAs are predicted using different machine learning (ML) algorithms such as Logistic Regression (LR), Gradient Boosting (GB), Support Vector Machine (SVM), Decision Tree (DT), K- Nearest Neighbor (KNN), Random Forest (RF), and Artificial Neural Network (ANN). Latin hyper-cube technique is used to extract 489 datasets consisting of 243 single-phase BCC solid solution (SS) and 246 non-single-phase RHEAs & then multiple machine learning methods are used to train datasets. With high F1 score of 0.93, training accuracy of 99.4% and a test accuracy of 93.88%, the phase prediction is done effectively by RF algorithm which distinguishes between single-phase BCC solid solution phase and non-single-phases (SS+Intermetallics) RHEAs. Subsequently the three predicted RHEAs with BCC structure such as Mo-Nb-Ti-V-W (Tm = 2916 K), Mo-Nb-Ti-Ta-W (Tm = 2909 K), Mo-Nb-Ti-V-Ta-W (Tm = 2780 K) are compared with thermodynamic simulation method. Finally, the designed three RHEAs are synthesized experimentally, and the formation of BCC structure is confirmed. | Five entries of the dataset in the studied alloys | /home/shared/llm-extraction-pipeline/articles_all/10.1016.j.commatsci.2024.112917/tables/Table 1.csv
./10.1016.j.commatsci.2024.112917 | 2 ¦ 3 | Development of single-phase BCC refractory high entropy alloys using machine learning techniques | The current study presents the application of both computational and experimental techniques in the quest for novel single-phase BCC refractory high entropy alloys (RHEAs) with high liquidus temperature and phase stability. The phases of RHEAs are predicted using different machine learning (ML) algorithms such as Logistic Regression (LR), Gradient Boosting (GB), Support Vector Machine (SVM), Decision Tree (DT), K- Nearest Neighbor (KNN), Random Forest (RF), and Artificial Neural Network (ANN). Latin hyper-cube technique is used to extract 489 datasets consisting of 243 single-phase BCC solid solution (SS) and 246 non-single-phase RHEAs & then multiple machine learning methods are used to train datasets. With high F1 score of 0.93, training accuracy of 99.4% and a test accuracy of 93.88%, the phase prediction is done effectively by RF algorithm which distinguishes between single-phase BCC solid solution phase and non-single-phases (SS+Intermetallics) RHEAs. Subsequently the three predicted RHEAs with BCC structure such as Mo-Nb-Ti-V-W (Tm = 2916 K), Mo-Nb-Ti-Ta-W (Tm = 2909 K), Mo-Nb-Ti-V-Ta-W (Tm = 2780 K) are compared with thermodynamic simulation method. Finally, the designed three RHEAs are synthesized experimentally, and the formation of BCC structure is confirmed. | The current study presents the application of both computational and experimental techniques in the quest for novel single-phase BCC refractory high entropy alloys (RHEAs) with high liquidus temperature and phase stability. The phases of RHEAs are predicted using different machine learning (ML) algorithms such as Logistic Regression (LR), Gradient Boosting (GB), Support Vector Machine (SVM), Decision Tree (DT), K- Nearest Neighbor (KNN), Random Forest (RF), and Artificial Neural Network (ANN). Latin hyper-cube technique is used to extract 489 datasets consisting of 243 single-phase BCC solid solution (SS) and 246 non-single-phase RHEAs & then multiple machine learning methods are used to train datasets. With high F1 score of 0.93, training accuracy of 99.4% and a test accuracy of 93.88%, the phase prediction is done effectively by RF algorithm which distinguishes between single-phase BCC solid solution phase and non-single-phases (SS+Intermetallics) RHEAs. Subsequently the three predicted RHEAs with BCC structure such as Mo-Nb-Ti-V-W (Tm = 2916 K), Mo-Nb-Ti-Ta-W (Tm = 2909 K), Mo-Nb-Ti-V-Ta-W (Tm = 2780 K) are compared with thermodynamic simulation method. Finally, the designed three RHEAs are synthesized experimentally, and the formation of BCC structure is confirmed. | Five entries of the dataset in the studied alloys | /home/shared/llm-extraction-pipeline/articles_all/10.1016.j.commatsci.2024.112917/tables/Table 1.csv
./10.1016.j.commatsci.2024.112917 | 1 ¦ 4 | Development of single-phase BCC refractory high entropy alloys using machine learning techniques | The current study presents the application of both computational and experimental techniques in the quest for novel single-phase BCC refractory high entropy alloys (RHEAs) with high liquidus temperature and phase stability. The phases of RHEAs are predicted using different machine learning (ML) algorithms such as Logistic Regression (LR), Gradient Boosting (GB), Support Vector Machine (SVM), Decision Tree (DT), K- Nearest Neighbor (KNN), Random Forest (RF), and Artificial Neural Network (ANN). Latin hyper-cube technique is used to extract 489 datasets consisting of 243 single-phase BCC solid solution (SS) and 246 non-single-phase RHEAs & then multiple machine learning methods are used to train datasets. With high F1 score of 0.93, training accuracy of 99.4% and a test accuracy of 93.88%, the phase prediction is done effectively by RF algorithm which distinguishes between single-phase BCC solid solution phase and non-single-phases (SS+Intermetallics) RHEAs. Subsequently the three predicted RHEAs with BCC structure such as Mo-Nb-Ti-V-W (Tm = 2916 K), Mo-Nb-Ti-Ta-W (Tm = 2909 K), Mo-Nb-Ti-V-Ta-W (Tm = 2780 K) are compared with thermodynamic simulation method. Finally, the designed three RHEAs are synthesized experimentally, and the formation of BCC structure is confirmed. | The current study presents the application of both computational and experimental techniques in the quest for novel single-phase BCC refractory high entropy alloys (RHEAs) with high liquidus temperature and phase stability. The phases of RHEAs are predicted using different machine learning (ML) algorithms such as Logistic Regression (LR), Gradient Boosting (GB), Support Vector Machine (SVM), Decision Tree (DT), K- Nearest Neighbor (KNN), Random Forest (RF), and Artificial Neural Network (ANN). Latin hyper-cube technique is used to extract 489 datasets consisting of 243 single-phase BCC solid solution (SS) and 246 non-single-phase RHEAs & then multiple machine learning methods are used to train datasets. With high F1 score of 0.93, training accuracy of 99.4% and a test accuracy of 93.88%, the phase prediction is done effectively by RF algorithm which distinguishes between single-phase BCC solid solution phase and non-single-phases (SS+Intermetallics) RHEAs. Subsequently the three predicted RHEAs with BCC structure such as Mo-Nb-Ti-V-W (Tm = 2916 K), Mo-Nb-Ti-Ta-W (Tm = 2909 K), Mo-Nb-Ti-V-Ta-W (Tm = 2780 K) are compared with thermodynamic simulation method. Finally, the designed three RHEAs are synthesized experimentally, and the formation of BCC structure is confirmed. | Five entries of the dataset with all the features. Single-phase SS BCC is labeled as "1" and non-single phase is labeled as "0". | /home/shared/llm-extraction-pipeline/articles_all/10.1016.j.commatsci.2024.112917/tables/Table 2.csv
./10.1016.j.commatsci.2024.113024 | A3 | A novel design for refractory complex concentrated alloys based on multi-objective bi-level optimization | Five alloys were chosen from the Pareto frontier using the established optimal composition space, as shown by red points in Fig. 5 . The properties of novel alloys were compared with those of the existing materials applied in reactors, including (F/M) Steel[48-50], Zr-based alloys[51], and Ni-based superalloy[52], in terms of ductility at ambient temperature and the ultimate strength at 1000 °C. As depicted in Fig. 6(a) , it unequivocally demonstrates the superiority of the designed RCCAs over the existing ones in terms of these two properties. The desired alloys have not only higher high-temperature strength but also better room-temperature plasticity, which will facilitate processing and application. Among them, A1 alloy exhibits better room-temperature ductility, while A3 alloy demonstrates higher high-temperature strength. The alloy selection can be made based on the specific requirements of the application. Subsequently, the other properties were further analyzed for their thermal neutron absorption cross-section, and hardness. Evaluating the thermal neutron absorption cross-section (Abs), whose formula is shown inTable A.2, provides insights into their suitability for nuclear reactor applications. The results, depicted in Fig. 6(b) and Table 3 , clearly demonstrate that the data points located closer to the edges of the chart indicate superior performance. Notably, among them, the A1 alloy not only possesses high temperature strength, but also exhibits excellent room temperature ductility, ensuring its good processability. Additionally, it has a low neutron absorption cross-section, making it suitable for applications in nuclear engineering. Overall, the A1 alloy exhibits the most exceptional overall performance in multiple aspects. These findings further reinforce the efficacy of the bi-level optimization approach in achieving alloys with exceptional performance characteristics. | Refractory complex concentrated alloys (RCCAs) have great potential for applications in the nuclear industry due to their exceptional strength at high temperatures, as well as their fair corrosion resistance and abrasion resistance. However, the limited ductility of RCCAs at room temperature hinders their processing and engineering applications. To cope with this challenge, a novel design framework was utilized, which integrated machine learning and bi-level optimization techniques, to design novel RCCAs for cladding materials. In order to address the challenge of a large composition space of RCCAs and the difficulty of establishing a direct model between composition and properties, bi-level optimization was employed. This was accomplished by establishing mapping relationships between composition-microparameters and microparameters-properties, respectively. Furthermore, Pareto optimization was implemented to achieve a compromise between high-temperature ultimate strength and ambient temperature ductility. Ultimately, according to experimental validation, A1 alloy exhibited a superior compression strain limit (49.8 %) and ultimate strength (1994.6 MPa) at ambient temperature. The desired RCCA was found to outperform existing materials in terms of target mechanical properties. This approach can not only uncover the indirect relationship between composition and properties but also achieve a trade-off between strength and ductility. | The predicted properties of A1-A5. | /home/shared/llm-extraction-pipeline/articles_all/10.1016.j.commatsci.2024.113024/tables/Table 3.csv
./10.1016.j.commatsci.2024.113024 | A5 | A novel design for refractory complex concentrated alloys based on multi-objective bi-level optimization | In this study, a novel design strategy, incorporating Pareto optimization and BLO, was developed to identify novel RCCAs. Through feature selection, six microscopic parameters- G, F, Hv, D.G, Λ, Δχ (Allen) were carefully selected as key input features for constructing the surrogate models. This approach facilitates to interpret the correlation between composition and mechanical property. Additionally, NSGAII algorithm was formulated to optimize these conflicting properties and search for the Pareto optimal solutions. As the predicted results shown, the designed alloys provide superior performance to apply for reactor vessel alloys in terms of thermal neutron absorption, high-temperature strength, ambient-temperature ductility, and hardness. Through experimental validation, A1 exhibited an outstanding ductility-strength (US = 1994.8 MPa,εf=49.8 %). However, further experimental validation at high temperature is required to confirm the predicted superiority of A1-A5 and explore their potential applications. Overall, this method accelerates the alloy design process, reduces the time and resources required compared to traditional trial-and-error methods, and simultaneously optimizes multiple conflicting properties, thereby advancing the field of material design. | Refractory complex concentrated alloys (RCCAs) have great potential for applications in the nuclear industry due to their exceptional strength at high temperatures, as well as their fair corrosion resistance and abrasion resistance. However, the limited ductility of RCCAs at room temperature hinders their processing and engineering applications. To cope with this challenge, a novel design framework was utilized, which integrated machine learning and bi-level optimization techniques, to design novel RCCAs for cladding materials. In order to address the challenge of a large composition space of RCCAs and the difficulty of establishing a direct model between composition and properties, bi-level optimization was employed. This was accomplished by establishing mapping relationships between composition-microparameters and microparameters-properties, respectively. Furthermore, Pareto optimization was implemented to achieve a compromise between high-temperature ultimate strength and ambient temperature ductility. Ultimately, according to experimental validation, A1 alloy exhibited a superior compression strain limit (49.8 %) and ultimate strength (1994.6 MPa) at ambient temperature. The desired RCCA was found to outperform existing materials in terms of target mechanical properties. This approach can not only uncover the indirect relationship between composition and properties but also achieve a trade-off between strength and ductility. | The predicted properties of A1-A5. | /home/shared/llm-extraction-pipeline/articles_all/10.1016.j.commatsci.2024.113024/tables/Table 3.csv
./10.1016.j.commatsci.2024.113024 | A1 | A novel design for refractory complex concentrated alloys based on multi-objective bi-level optimization | Refractory complex concentrated alloys (RCCAs) have great potential for applications in the nuclear industry due to their exceptional strength at high temperatures, as well as their fair corrosion resistance and abrasion resistance. However, the limited ductility of RCCAs at room temperature hinders their processing and engineering applications. To cope with this challenge, a novel design framework was utilized, which integrated machine learning and bi-level optimization techniques, to design novel RCCAs for cladding materials. In order to address the challenge of a large composition space of RCCAs and the difficulty of establishing a direct model between composition and properties, bi-level optimization was employed. This was accomplished by establishing mapping relationships between composition-microparameters and microparameters-properties, respectively. Furthermore, Pareto optimization was implemented to achieve a compromise between high-temperature ultimate strength and ambient temperature ductility. Ultimately, according to experimental validation, A1 alloy exhibited a superior compression strain limit (49.8 %) and ultimate strength (1994.6 MPa) at ambient temperature. The desired RCCA was found to outperform existing materials in terms of target mechanical properties. This approach can not only uncover the indirect relationship between composition and properties but also achieve a trade-off between strength and ductility. | Refractory complex concentrated alloys (RCCAs) have great potential for applications in the nuclear industry due to their exceptional strength at high temperatures, as well as their fair corrosion resistance and abrasion resistance. However, the limited ductility of RCCAs at room temperature hinders their processing and engineering applications. To cope with this challenge, a novel design framework was utilized, which integrated machine learning and bi-level optimization techniques, to design novel RCCAs for cladding materials. In order to address the challenge of a large composition space of RCCAs and the difficulty of establishing a direct model between composition and properties, bi-level optimization was employed. This was accomplished by establishing mapping relationships between composition-microparameters and microparameters-properties, respectively. Furthermore, Pareto optimization was implemented to achieve a compromise between high-temperature ultimate strength and ambient temperature ductility. Ultimately, according to experimental validation, A1 alloy exhibited a superior compression strain limit (49.8 %) and ultimate strength (1994.6 MPa) at ambient temperature. The desired RCCA was found to outperform existing materials in terms of target mechanical properties. This approach can not only uncover the indirect relationship between composition and properties but also achieve a trade-off between strength and ductility. | The predicted properties of A1-A5. | /home/shared/llm-extraction-pipeline/articles_all/10.1016.j.commatsci.2024.113024/tables/Table 3.csv
./10.1016.j.commatsci.2024.113114 | MPEAs | Machine learning-aided phase and mechanical properties prediction in multi-principal element alloys | Multi-principal element alloys (MPEAs) have gained significant attention recently owing to their distinct microstructural characteristics and enhanced mechanical properties. These alloys have the potential to replace traditional alloys by providing a range of tailored mechanical properties, corrosion resistance, and radiation tolerance, all achievable through complex compositions. This study utilizes various machine learning (ML) techniques to predict phases of MPEAs based on two data sets, incorporating statistical measures and interactions of features. The first dataset consisted of 3D transition MPEAs, while in the second dataset, the 3D transition MPEAs alloyed with refractory elements were added to the first dataset. Valence electron concentration, mixing enthalpy, mixing entropy, melting temperature, and electronegativity were the most important features, with phase detection accuracy ranging between 68.0% to 97.7%. Next, to predict the mechanical properties, we developed a novel two-layered Bayesian shrinkage method to stack the prediction power and model-based clustering of Support Vector Machine Regression (SVMreg), Random Forest Regression (RFreg) and a Mixture of Linear Regression with Experts. This was done to predict the mechanical properties of MPEAs more accurately, including microhardness, ultimate and yield strength, elastic modulus, and elongation. The proposed Bayesian machine deals with the multicollinearity of the base predictive models and shrinks the predictions to find the optimum predictive candidates. The proposed Bayesian method outperforms the base ML methods in predicting the mechanical properties of MPEAs. Subsequently, we conducted thorough validation of the model on four distinct MPEAs through experimental assessments. | Multi-principal element alloys (MPEAs) have gained significant attention recently owing to their distinct microstructural characteristics and enhanced mechanical properties. These alloys have the potential to replace traditional alloys by providing a range of tailored mechanical properties, corrosion resistance, and radiation tolerance, all achievable through complex compositions. This study utilizes various machine learning (ML) techniques to predict phases of MPEAs based on two data sets, incorporating statistical measures and interactions of features. The first dataset consisted of 3D transition MPEAs, while in the second dataset, the 3D transition MPEAs alloyed with refractory elements were added to the first dataset. Valence electron concentration, mixing enthalpy, mixing entropy, melting temperature, and electronegativity were the most important features, with phase detection accuracy ranging between 68.0% to 97.7%. Next, to predict the mechanical properties, we developed a novel two-layered Bayesian shrinkage method to stack the prediction power and model-based clustering of Support Vector Machine Regression (SVMreg), Random Forest Regression (RFreg) and a Mixture of Linear Regression with Experts. This was done to predict the mechanical properties of MPEAs more accurately, including microhardness, ultimate and yield strength, elastic modulus, and elongation. The proposed Bayesian machine deals with the multicollinearity of the base predictive models and shrinks the predictions to find the optimum predictive candidates. The proposed Bayesian method outperforms the base ML methods in predicting the mechanical properties of MPEAs. Subsequently, we conducted thorough validation of the model on four distinct MPEAs through experimental assessments. | The performance of the SVMreg, RFreg, MIXreg and SBRR methods in predicting the mechanical properties of MPEAs. These properties (and their units of measurement) include Microhardness (HV), Elongation (%), Elastic Modulus (GPa), Ultimate Strength (MPa) and Yield Strength (MPa). The RMSE, R2, and MAE measures evaluated the predictive performances. The RMSE and MAE have the same unit as the mechanical property, while R2 is unitless. | /home/shared/llm-extraction-pipeline/articles_all/10.1016.j.commatsci.2024.113114/tables/Table 3.csv
./10.1016.j.commatsci.2024.113196 | x=0.33 | Effect of Ti addition on the structural, thermodynamic, and elastic properties of Ti x (HfNbTaZr) ( 1 - x ) / 4 alloys | First, we conducted MCSQS calculations while neglecting the many-body terms, i.e., we included only the pairwisepNN shells, as these terms are expected to have the largest impact on the resulting SQS configuration. We then determined the effect of the number of p shells on the mixing energy. To evaluate this parameter, we have considered thex=0.33composition. Table 1 shows the average mixing energy and average lattice parameter as a function of p shells. The values given in Table 1 refer to the lowest mixing energy obtained over a relevant number of different atomic configurations. We will see later that 20 different SQS realizations are sufficient to assess the ideal solid solution mixing energy for the alloys and supercell sizes considered here. Interestingly, the mixing energy per atom decreases only weakly as the number of p NN shells increases up to 8 NN. Forp= 10 NN, it surprisingly yielded a larger mixing energy per atom by about 7 meV/atom. In the latter case, it is probable that modeling SQS supercells with 10 pairs of shells within a 120-h time limit is not enough, or it might be that considering a larger number of shells within a finite supercell constrained by the given composition and size of the supercell overlaps due to periodic boundary conditions (PBC). As a result of this sensitivity study, we chosep= 8 NN as a compromise between MCSQS capacity to produce low energy configurations and the numerical cost to run the MCSQS. | The structure, thermodynamic and elastic properties of Ti x (HfNbTaZr) ( 1 - x ) / 4 from Refractory High Entropy multicomponent Alloys to pure titanium are investigated employing comprehensive MCSQS realizations of the disordered atomic structure and DFT calculations. We showed that to model the random structure in a limited supercell, it is beneficial to probe a large space of random configurations with different atomic arrangements. Including a larger number of nearest-neighbor pair shells is in practice more effective in finding configurations corresponding to lower formation energies than considering many-body terms. In addition, we demonstrate the existence of weak-to-medium short-range chemical order for both equimolar compositions. The study of chemical order requires hundreds of MCSQS realizations to become meaningful, and SRO results are rationalized in terms of crystallographic structure of favorable element pairs and binary phase diagrams. When Ti is added to Ti x (HfNbTaZr) ( 1 - x ) / 4 alloys, the mixing enthalpy of the bcc phase decreases but remains slightly positive for all x . For large Ti content, a phase transition in favor of an hcp structure is suggested in agreement with the predictions of the Bo-Md diagram and mechanical stability analysis. Around x ≈ 0.50, a dual phase is predicted. The impact of local atomic configuration variability on elastic properties and bcc/hcp phase competition is discussed. Our results are in good agreement with the limited existing literature on these alloys, and provide a better understanding of it. The Ti content in this class of alloys could be a practical means of selecting the phase structure and tailoring the elastic properties to specific applications. | Calculated average lattice parameters a', and mixing energy, DH, for x = 0.33 using a 54-atom supercell over 20 different initial SQS seed values (i) for each value of p along with the average (avg) mixing energy value and standard deviation (s). The number of nearest neighbor (NN) shells is given by the following convention: p NN where p is the number of nearest neighbor shells for the pair. | /home/shared/llm-extraction-pipeline/articles_all/10.1016.j.commatsci.2024.113196/tables/Table 1.csv
./10.1016.j.compositesa.2024.108318 | TiB2-HEAs | Advances in bulk TiB2-based composites: Densification and toughening | HEAs may be composed of random solid solution, nanostructure or even amorphous phase during solidification due to the high entropy mixing effect, rather than intermetallic compounds or complex phases[226]. HEAs possessed excellent high temperature performance, mechanical properties and corrosion resistance, thereby HEAs are extremely suitable as a new binder to the sintering of composites. Up to now, HEA has been doped into Ti(C, N)-based cermets, WC, TiC, NbC and other materials as a binder to improve the various properties of composites[227-231]. The advantages of HEAs as sintering aid are as follows: (1) The addition of HEAs obviously inhibits the growth of grains; (2) The particles are uniformly dispersed in the matrix without forming second phases; (3) HEAs possess a remarkable effect on enhancing fracture toughness compared with other binders at the same hardness level; (4) The composites have high compressive strength; (5) The efficiency of improving the hardness of the composites is higher than that of other binders; (6) The composites have higher wear resistance as well as corrosion resistance. In consequence, it is urge to prepare TiB2-HEAs composites to promote the densification of TiB2-based ceramics and enhance their comprehensive mechanical properties[233]. | TiB2 based materials have attracted extensive attention due to its considerable hardness and elastic modulus, excellent wear/ corrosion resistance as well as exceptional electrical/ thermal conductivity. The potential structural and functional applications of TiB2 based materials include reentry vehicles, cutting tools, thermal insulation boards, new energy batteries, ballistic protection high temperature nuclear reactors. However, the poor densification together with inferior fracture toughness dramatically limited the practical application of TiB2. Herein, we critically survey, summarize, and discuss the recent advances on preparation and mechanical properties of TiB2-based materials, focusing on the current understanding of densification and toughening strategies and mechanisms. Borrowing the concept of cemented carbide, cemented TiB2 is proposed in this review, highlighting the different binder phase on improving the densification of TiB2, including metal, intermetallic, ceramic and high entropy alloy. Subsequently, through discussing the factors influencing the efficiency of toughening TiB2, we determine and compare various toughening approaches on TiB2. Furthermore, the challenges and prospects of high performance TiB2 for future scientific researches and practical possibilities are also briefly summarized. We believe a thorough summary of the densification and toughening mechanisms will significantly contribute to the development of dense, strong and tough TiB2 materials in a much more efficient way, advancing them for further wide applications. | Densification mechanism and grain growth behavior of TiB2 doped with different binders. | /home/shared/llm-extraction-pipeline/articles_all/10.1016.j.compositesa.2024.108318/tables/Table 3.csv
./10.1016.j.compositesa.2024.108318 | TiB2-SiC-Ti(C, N) | Advances in bulk TiB2-based composites: Densification and toughening | Li et al.[295]prepared TiB2-SiC-Ti(C, N) composites through adding Si3N4and reacting with B4C and Ti to in-situ self-toughening TiB2-based ceramics. The fracture toughness of TiB2-SiC-Ti(C, N) composites increases to 7.11 MPa·m1/2, yet the flexural strength decreases to 290 MPa. Part of the reason for the diminish of flexural strength should be residual tensile stress or microcracks. Residual tensile stress, microcracks, dislocations and particles debonding all contribute to enhancing the fracture toughness of TiB2-SiC-Ti(C, N) composites. | TiB2 based materials have attracted extensive attention due to its considerable hardness and elastic modulus, excellent wear/ corrosion resistance as well as exceptional electrical/ thermal conductivity. The potential structural and functional applications of TiB2 based materials include reentry vehicles, cutting tools, thermal insulation boards, new energy batteries, ballistic protection high temperature nuclear reactors. However, the poor densification together with inferior fracture toughness dramatically limited the practical application of TiB2. Herein, we critically survey, summarize, and discuss the recent advances on preparation and mechanical properties of TiB2-based materials, focusing on the current understanding of densification and toughening strategies and mechanisms. Borrowing the concept of cemented carbide, cemented TiB2 is proposed in this review, highlighting the different binder phase on improving the densification of TiB2, including metal, intermetallic, ceramic and high entropy alloy. Subsequently, through discussing the factors influencing the efficiency of toughening TiB2, we determine and compare various toughening approaches on TiB2. Furthermore, the challenges and prospects of high performance TiB2 for future scientific researches and practical possibilities are also briefly summarized. We believe a thorough summary of the densification and toughening mechanisms will significantly contribute to the development of dense, strong and tough TiB2 materials in a much more efficient way, advancing them for further wide applications. | Relative density, grain size, hardness, flexural strength and fracture toughness of TiB2 with different binders. | /home/shared/llm-extraction-pipeline/articles_all/10.1016.j.compositesa.2024.108318/tables/Table 4.csv
./10.1016.j.compositesa.2024.108318 | Monolithic TiB2 | Advances in bulk TiB2-based composites: Densification and toughening | Monolithic TiB2and TiB2-5wt.%h-BN were synthesized through SPS, and the effect of h-BN on the densification and microstructure of TiB2was investigated[139]. The relative density of TiB2increased from 96.7 % to 99.5 % after adding 5wt.%h-BN ( Fig. 10(c) ), and almost full densification was realized. The average grain size of monolithic TiB2was about 8.4 μm, which was reduced to below ∼ 6.5 μm by adding h-BN, indicating that the existence of h-BN inhibits the excessive growth of grains. There are two explanations for h-BN improving the sintering properties of TiB2. First, the initial power of h-BN is finer, and the particles are placed between the larger TiB2particles to fill the pores, especially the triple junction. Besides, h-BN activated the liquid phase sintering mechanism and transformed B2O3-TiO2into liquid phase, thus improving the sintering performance of TiB2. | TiB2 based materials have attracted extensive attention due to its considerable hardness and elastic modulus, excellent wear/ corrosion resistance as well as exceptional electrical/ thermal conductivity. The potential structural and functional applications of TiB2 based materials include reentry vehicles, cutting tools, thermal insulation boards, new energy batteries, ballistic protection high temperature nuclear reactors. However, the poor densification together with inferior fracture toughness dramatically limited the practical application of TiB2. Herein, we critically survey, summarize, and discuss the recent advances on preparation and mechanical properties of TiB2-based materials, focusing on the current understanding of densification and toughening strategies and mechanisms. Borrowing the concept of cemented carbide, cemented TiB2 is proposed in this review, highlighting the different binder phase on improving the densification of TiB2, including metal, intermetallic, ceramic and high entropy alloy. Subsequently, through discussing the factors influencing the efficiency of toughening TiB2, we determine and compare various toughening approaches on TiB2. Furthermore, the challenges and prospects of high performance TiB2 for future scientific researches and practical possibilities are also briefly summarized. We believe a thorough summary of the densification and toughening mechanisms will significantly contribute to the development of dense, strong and tough TiB2 materials in a much more efficient way, advancing them for further wide applications. | Relative density, grain size, hardness, flexural strength and fracture toughness of TiB2 with different binders. | /home/shared/llm-extraction-pipeline/articles_all/10.1016.j.compositesa.2024.108318/tables/Table 4.csv
./10.1016.j.compositesb.2020.108563 | HEA syntactic foams | Ultra-high energy absorption high-entropy alloy syntactic foam | CoCrFeMnNi HEA syntactic foams were fabricated by gas pressure infiltration method [55-57] in an induction furnace with custom-designed devices. A schematic diagram of manufacturing process is shown in Fig. 1 . A quartz crucible with a diameter of 14 mm was used as the infiltration container and coated with BN to avoid the reaction between melted alloy and SiO2. An alumina tube was used as a mold inside the quartz crucible, while a graphite tube between the quartz crucible and alumina tube was used to preheat cenospheres by induction before the infiltration. The alumina cenospheres were filled into the alumina tube, and a CoCrFeMnNi ingot was placed on the top. The quartz crucible was evacuated to ~5 × 10-3Pa. For the infiltration process, firstly, we preheated the cenospheres with low power for 1 min, then melted the alloy with high power. When the melted alloy formed a seal across the circumference of the crucible, argon gas was then introduced rapidly, reaching a pressure of 1.5 × 105Pa, forcing the melted alloy to infiltrate the space between the cenospheres completely. Finally, the samples were furnace-cooled under argon gas pressure. | Metal matrix syntactic foams (MMSFs) are a class of fascinating particulate composites consisting of metal matrix and hollow spheres, which are promising in the light-weight structural and energy absorbing applications. However, the energy absorption capacity of most MMSFs is suffocated inevitably by relatively low strength of traditional metal matrix alloys, such as widely used aluminum and magnesium alloys. Here, we developed a novel MMSF with CoCrFeMnNi high entropy alloy matrix and alumina cenosphere fillers by pressure infiltration, which exhibits an ultra-high energy absorption capacity of 242.8 ± 20.6 MJ m-3, among the highest reported values of MMSFs. We show that this exceptional energy absorption capacity stems from excellent combination of high strength of alumina cenospheres and super-large ductility and fracture toughness of CoCrFeMnNi high entropy alloy. These results shed new light into design of advanced light-weight and energy absorbing materials. | Mechanical properties of HEA syntactic foams. | /home/shared/llm-extraction-pipeline/articles_all/10.1016.j.compositesb.2020.108563/tables/Table 2.csv
./10.1016.j.compositesb.2021.108750 | Ta0.5 ¦ Ta0.6 | Understanding the microstructure and mechanical properties of Ta x Al0.7CoCrFeNi2.1 eutectic high entropy composites: Multi-scale deformation mechanism analysis | : Master composite ingots of TaxAl0.7CoCrFeNi2.1(x= 0.3, 0.5, 0.6 and 0.7, denoted as Ta0.3, Ta0.5, Ta0.6and Ta0.7) were fabricated by vacuum arc-melting with highly pure elements (>99.95 wt%) under an Ar atmosphere (99.99%) purified with a Ti-getter. The ingots were re-melted and turned more than six times to enhance the compositional homogeneity and left to solidify on a copper hearth with water-cooled. Then, the as-cast rod sample with 3 mm diameter and 50 mm length was cast using suction induced by pressure difference into a water-cooled cylindrical copper mold. The phase and microstructure analysis on the as-cast sample was conducted using X-ray diffraction (XRD, PANalytical/Empyrean/PC) with Cu Kαradiation through wave length value of 1.5406 Å, field-emission-scanning-electron-microscopy (FE-SEM, JEOL JSM-7800F Prime), and transmission-electron-microscopy (TEM, Tecnai-F20). The chemical compositional analysis was performed by using FE-SEM and TEM energy dispersive X-ray spectrometry (EDS). The thin foil specimen for TEM analysis was fabricated through liquid-nitrogen cooled ion-milling (Gatan, Model 600). The mechanical properties of cylindrical specimens with a 2:1 aspect ratio were measured by compression tests with a strain rate of 10-3s-1. The investigation on the fractography of fractured samples after the compression test was performed using a scanning-electron-microscope (SEM, JEOL JSM-6390). | The analyses of phase composition, microstructure and the mechanical properties were conducted for as-cast Ta x Al0.7CoCrFeNi2.1 (x = 0.3, 0.5, 0.6 and 0.7) eutectic high entropy composites (EHECs). With the x value increases from 0.3 to 0.6, the phases of dendrite changed from L12 to B2 and volume fraction of ultrafine-eutectic matrix consisting of Face-centered cubic and Laves phases increased. When x = 0.7, the Laves phase appears as the primary dendrite and the matrix region changed into the bimodal eutectic structure (L12 + Laves and B2 + Laves). Thermo-physical parameters could be used for understanding phase formation in EHECs. Experimental and theoretical comparison using thermo-physical parameters shows a reasonable consistency. Depending on the microstructural variation, the yield strength increased from 1304 MPa (x = 0.3) to 2154 MPa (x = 0.6) and plasticity decreased from 17% (x = 0.5) to 4% (x = 0.6). In order to understand the nano-to-micronscale deformation mechanisms depending on the microstructural variations, the systematic investigations of post-deformed samples (x = 0.5 and 0.6) were carried out by multi-scale SEM, TEM, and AFM analyses. | TEM-EDS results of as-cast Tax Al0.7CoCrFeNi2.1 (x = 0.5 and 0.6) composites (at.%). | /home/shared/llm-extraction-pipeline/articles_all/10.1016.j.compositesb.2021.108750/tables/Table 1.csv
./10.1016.j.compositesb.2021.108750 | Ta0.3 | Understanding the microstructure and mechanical properties of Ta x Al0.7CoCrFeNi2.1 eutectic high entropy composites: Multi-scale deformation mechanism analysis | : Master composite ingots of TaxAl0.7CoCrFeNi2.1(x= 0.3, 0.5, 0.6 and 0.7, denoted as Ta0.3, Ta0.5, Ta0.6and Ta0.7) were fabricated by vacuum arc-melting with highly pure elements (>99.95 wt%) under an Ar atmosphere (99.99%) purified with a Ti-getter. The ingots were re-melted and turned more than six times to enhance the compositional homogeneity and left to solidify on a copper hearth with water-cooled. Then, the as-cast rod sample with 3 mm diameter and 50 mm length was cast using suction induced by pressure difference into a water-cooled cylindrical copper mold. The phase and microstructure analysis on the as-cast sample was conducted using X-ray diffraction (XRD, PANalytical/Empyrean/PC) with Cu Kαradiation through wave length value of 1.5406 Å, field-emission-scanning-electron-microscopy (FE-SEM, JEOL JSM-7800F Prime), and transmission-electron-microscopy (TEM, Tecnai-F20). The chemical compositional analysis was performed by using FE-SEM and TEM energy dispersive X-ray spectrometry (EDS). The thin foil specimen for TEM analysis was fabricated through liquid-nitrogen cooled ion-milling (Gatan, Model 600). The mechanical properties of cylindrical specimens with a 2:1 aspect ratio were measured by compression tests with a strain rate of 10-3s-1. The investigation on the fractography of fractured samples after the compression test was performed using a scanning-electron-microscope (SEM, JEOL JSM-6390). | The analyses of phase composition, microstructure and the mechanical properties were conducted for as-cast Ta x Al0.7CoCrFeNi2.1 (x = 0.3, 0.5, 0.6 and 0.7) eutectic high entropy composites (EHECs). With the x value increases from 0.3 to 0.6, the phases of dendrite changed from L12 to B2 and volume fraction of ultrafine-eutectic matrix consisting of Face-centered cubic and Laves phases increased. When x = 0.7, the Laves phase appears as the primary dendrite and the matrix region changed into the bimodal eutectic structure (L12 + Laves and B2 + Laves). Thermo-physical parameters could be used for understanding phase formation in EHECs. Experimental and theoretical comparison using thermo-physical parameters shows a reasonable consistency. Depending on the microstructural variation, the yield strength increased from 1304 MPa (x = 0.3) to 2154 MPa (x = 0.6) and plasticity decreased from 17% (x = 0.5) to 4% (x = 0.6). In order to understand the nano-to-micronscale deformation mechanisms depending on the microstructural variations, the systematic investigations of post-deformed samples (x = 0.5 and 0.6) were carried out by multi-scale SEM, TEM, and AFM analyses. | The microstructure and calculated thermo-physical values of DSmix (J/k*mol), DHmix (kJ/mol), VEC, and d for TaxAl0.7CoCrFeNi2.1 composites. | /home/shared/llm-extraction-pipeline/articles_all/10.1016.j.compositesb.2021.108750/tables/Table 2.csv
./10.1016.j.compositesb.2021.108750 | Ta0.7 | Understanding the microstructure and mechanical properties of Ta x Al0.7CoCrFeNi2.1 eutectic high entropy composites: Multi-scale deformation mechanism analysis | Recently, the (AlTa0.76)xCoCrFeNi2.1EHECs consist of FCC, B2, and the Laves phases were developed. They exhibit clear microstructural variation depending on the compositional variation and follow the EHEC formation criteria suggested by Chanda and Das [27,28]. With this microstructural variation, it is feasible to understand the relationships between microstructural and mechanical properties through systematic investigations of deformation mechanisms. Moreover, the volume fraction of fine-eutectic structure composed of FCC and Co2Ta-type Laves phases, which is important for achieving high ductility-strength was highest when the molar fraction of Al was 0.7 in (AlTa0.76)xCoCrFeNi2.1EHECs [27]. In this study, we systematically fabricated TaxAl0.7CoCrFeNi2.1EHECs samples which were originated from the (AlTa0.76)xCoCrFeNi2.1EHECs [27] for designing EHECs with high volume fraction of fine-eutectic structure and investigated the microstructural features and mechanical properties. Besides, the thermo-physical parameters (ΔSmix,ΔHmix,VECandδr) of TaxAl0.7CoCrFeNi2.1EHECs were calculated and analyzed to understand phase stability. In order to bring about the microstructural variation, Ta content was adjusted withx= 0.3, 0.5, 0.6 and 0.7. Furthermore, the microstructural characteristics of post-deformed TaxAl0.7CoCrFeNi2.1(x= 0.5 and 0.6) have been systemically analyzed through multi-scale approach using scanning-electron microscope (SEM), transmission electron microscope (TEM), and atomic force microscope (AFM) for understanding their deformation mechanisms depending on the microstructural variation. | The analyses of phase composition, microstructure and the mechanical properties were conducted for as-cast Ta x Al0.7CoCrFeNi2.1 (x = 0.3, 0.5, 0.6 and 0.7) eutectic high entropy composites (EHECs). With the x value increases from 0.3 to 0.6, the phases of dendrite changed from L12 to B2 and volume fraction of ultrafine-eutectic matrix consisting of Face-centered cubic and Laves phases increased. When x = 0.7, the Laves phase appears as the primary dendrite and the matrix region changed into the bimodal eutectic structure (L12 + Laves and B2 + Laves). Thermo-physical parameters could be used for understanding phase formation in EHECs. Experimental and theoretical comparison using thermo-physical parameters shows a reasonable consistency. Depending on the microstructural variation, the yield strength increased from 1304 MPa (x = 0.3) to 2154 MPa (x = 0.6) and plasticity decreased from 17% (x = 0.5) to 4% (x = 0.6). In order to understand the nano-to-micronscale deformation mechanisms depending on the microstructural variations, the systematic investigations of post-deformed samples (x = 0.5 and 0.6) were carried out by multi-scale SEM, TEM, and AFM analyses. | Microstructure and mechanical properties of TaxAl0.7CoCrFeNi2.1 (x = 0.3, 0.5, 0.6 and 0.7) composites. Yield strength s0.2, ultimate fracture strength smax and plastic strain ep. | /home/shared/llm-extraction-pipeline/articles_all/10.1016.j.compositesb.2021.108750/tables/Table 3.csv
./10.1016.j.compositesb.2021.108837 | Sample A ¦ Sample B | Influence of oxides on the cryogenic tensile properties of the laser aided additive manufactured CoCrNi medium entropy alloy | The CoCrNi medium entropy alloy with different amounts of oxides was fabricated by laser aided additive manufacturing (LAAM). The cryogenic tensile properties and microstructure evolution during tensile deformation were investigated. For the Sample B with higher oxide content (2.03 vol%), the yield strength (YS), ultimate tensile strength (UTS) and elongation (El) were all inferior to those of the Sample A with much fewer oxides (0.47 vol%). The lower YS of Sample B was mainly attributed to the lower initial dislocation density. The oxides contributed slightly to the increase in YS, while reducing the El significantly. The El of Sample B was comparable at 298 K and 143 K, owing to the compensation effect from twin boundaries (TBs). Higher YS and UTS were obtained at 143 K for both samples. With decreasing temperature from 298 K to 143 K, the YS and UTS of Sample A increased almost linearly, whereas the El decreased. Though a large amount of TBs were formed during the tensile deformation, they were unevenly distributed among the grains near the fractured location. Under higher stress at cryogenic temperature, the interaction of grain boundaries with massive TBs caused micro-voids to initiate more readily along the grain boundaries, resulting in premature failure. | The CoCrNi medium entropy alloy with different amounts of oxides was fabricated by laser aided additive manufacturing (LAAM). The cryogenic tensile properties and microstructure evolution during tensile deformation were investigated. For the Sample B with higher oxide content (2.03 vol%), the yield strength (YS), ultimate tensile strength (UTS) and elongation (El) were all inferior to those of the Sample A with much fewer oxides (0.47 vol%). The lower YS of Sample B was mainly attributed to the lower initial dislocation density. The oxides contributed slightly to the increase in YS, while reducing the El significantly. The El of Sample B was comparable at 298 K and 143 K, owing to the compensation effect from twin boundaries (TBs). Higher YS and UTS were obtained at 143 K for both samples. With decreasing temperature from 298 K to 143 K, the YS and UTS of Sample A increased almost linearly, whereas the El decreased. Though a large amount of TBs were formed during the tensile deformation, they were unevenly distributed among the grains near the fractured location. Under higher stress at cryogenic temperature, the interaction of grain boundaries with massive TBs caused micro-voids to initiate more readily along the grain boundaries, resulting in premature failure. | Evaluation of different contributors to the yield strength. | /home/shared/llm-extraction-pipeline/articles_all/10.1016.j.compositesb.2021.108837/tables/Table 2.csv
./10.1016.j.compositesb.2021.109032 | HEA | In-situ formed graphene providing lubricity for the FeCoCrNiAl based composite containing graphite nanoplate | FeCoCrNiAl high entropy alloy (HEA) matrix composite containing graphite nanoplates has been produced by spark plasma sintering (SPS). The tribological properties of this composite were tribo-tested under various loads and velocities. The results suggested that compared to the HEA, the graphite nanoplates can reduce the coefficient of friction significantly from 0.5 to 0.8 to 0.27-0.16. Under low load and velocity conditions, the reduction of friction reached 80%, and a negligible wear was obtained. Surface and interface analysis indicated that the excellent tribological performance was attributed to the in-situ formed graphene that smeared on the rubbing interface and the tribo-induced oxide layer which contained nanoscale-wear debris and graphene. The oxide scale formation and the evolution of graphene from graphite nanoplate were assessed in detail, the graphene formation process is similar to a ball milling process, and the nanoscale-wear debris formed a ball configuration that exfoliates graphite nanoplates. This work proposed a graphene formation process through the sliding induced milling, especially for the materials containing fine crystals, which contributes to the lubrication. | FeCoCrNiAl high entropy alloy (HEA) matrix composite containing graphite nanoplates has been produced by spark plasma sintering (SPS). The tribological properties of this composite were tribo-tested under various loads and velocities. The results suggested that compared to the HEA, the graphite nanoplates can reduce the coefficient of friction significantly from 0.5 to 0.8 to 0.27-0.16. Under low load and velocity conditions, the reduction of friction reached 80%, and a negligible wear was obtained. Surface and interface analysis indicated that the excellent tribological performance was attributed to the in-situ formed graphene that smeared on the rubbing interface and the tribo-induced oxide layer which contained nanoscale-wear debris and graphene. The oxide scale formation and the evolution of graphene from graphite nanoplate were assessed in detail, the graphene formation process is similar to a ball milling process, and the nanoscale-wear debris formed a ball configuration that exfoliates graphite nanoplates. This work proposed a graphene formation process through the sliding induced milling, especially for the materials containing fine crystals, which contributes to the lubrication. | Average chemical composition of different phases of the initial sintered HEA and HEA-G composite (wt.%). | /home/shared/llm-extraction-pipeline/articles_all/10.1016.j.compositesb.2021.109032/tables/Table 1.csv
./10.1016.j.compositesb.2021.109568 | PDZ | Ultrastrong and ductile transient liquid phase (TLP) bonding joints reinforced by ordered multi-precipitates | Actually, Fig. 7 g, the fracture profile of 120 min joint with the best mechanical performance, connotes that fracture didn't happen inner the D-H but in the interface region between D-H and the PDZ mentioned in section3.1. Fig. 11 reveals the joint microstructures presenting the crack propagation after loading about 25 kN (the maximum load was 28.8 kN). It can be founded in Fig. 11 a that residual filler existed in the TLP bonding angle, where the initial shear stress was applied. As the boron concentration in the filler was rich, multiple TiB2particles can be observed at the angle. Along the bonded zone, a primary crack occurred in the interface region between PDZ/D-H ( Fig. 11 b). Then Fig. 11 c reveals the crack propagated along this region and following secondary microcracks occurred. In the depth of the bonded zone in Fig. 11 e, no cracks but some stripes like slip bands existed in the ISZ and PDZ. | Transient liquid phase (TLP) bonding of is one of the most important welding technique to be applied to manufacture core components of aero-engine turbines. Homogeneous microstructure in a TLP joint with no defects and brittle products has always been the goal we pursued. But actually, this is far from the requirements for a superior-performance, long-life and excellent-reliability turbine as the joints need to be serviced with comprehensive properties such as high strength and toughness, outstanding creep resistance and so on. In this work, an ultrastrong and ductile TLP joint of high entropy alloy (HEA) of FeCoNiTiAl and FGH98 superalloy has been achieved by controlling ordered multi-precipitates, L12-Ni3Al, TiB2 and M3B2 borides, produced in the welded zone. Formation and growth kinetics of the precipitates were characterized by atom probe tomography (APT), scanning electron microscope (SEM), transmission electron microscope (TEM) and electron backscatter diffraction (EBSD). Furthermore, a microstructure-based finite element model (FEM) combined with the TEM analysis were applied to study plastic deformation mechanisms of TLP joint with maximum shear stress of 1156 MPa and excellent ductility (an abundance of dimples in fracture surface). As a result, the superb joint performance was due to competition and coordination of multi-precipitates. This work offers a new technological paradigm to develop the aero-engine manufacturing industry for engineers and designers. | Chemical compositions (at. %) of the phases in the TLP joint. | /home/shared/llm-extraction-pipeline/articles_all/10.1016.j.compositesb.2021.109568/tables/Table 2.csv
./10.1016.j.compositesb.2021.109568 | Ni-Si-B eutectic ¦ ISZ | Ultrastrong and ductile transient liquid phase (TLP) bonding joints reinforced by ordered multi-precipitates | Nevertheless, high thermal stability at high temperatures of such two alloys also means the alloying elements are hard to diffuse, which can be a big challenge for welding manufacturing. A bridge, Ni-based interlayer with the melting point depressants (MPDs) of Si and B, has been applied for solving this welding problem, which was called TLP bonding technology [16,17]. A TLP joint is usually divided into the isothermally solidified zone (ISZ), athermally solidification zone (ASZ) and diffusion affected zone (DAZ). It has been reported that two dominant microstructure factors affecting joint performance were the Ni-Si-B eutectic products in ASZ and the borides in DAZ. Optimizing bonding parameters and addition of post heat treatment were applied to decrease the volume fraction of the two kinds of phases [18-21]. Although complete isothermal solidification (IS) of interlayer can eliminate the Ni-Si-B eutectics, borides in DAZ are not easy to be completely removed in the case of no degeneration for BMs (whether Ni-based superalloy [18,19] or HEA [20,21]). And the effect of borides on mechanical properties is also controversial. Moreover, studies of another significant precipitate in TLP joint of Ni based alloys, the Ni3(Al, Ti, Ta) - γ′ nanoparticles, were also insufficient due to their nanoscale and multicomponent characterizations. | Transient liquid phase (TLP) bonding of is one of the most important welding technique to be applied to manufacture core components of aero-engine turbines. Homogeneous microstructure in a TLP joint with no defects and brittle products has always been the goal we pursued. But actually, this is far from the requirements for a superior-performance, long-life and excellent-reliability turbine as the joints need to be serviced with comprehensive properties such as high strength and toughness, outstanding creep resistance and so on. In this work, an ultrastrong and ductile TLP joint of high entropy alloy (HEA) of FeCoNiTiAl and FGH98 superalloy has been achieved by controlling ordered multi-precipitates, L12-Ni3Al, TiB2 and M3B2 borides, produced in the welded zone. Formation and growth kinetics of the precipitates were characterized by atom probe tomography (APT), scanning electron microscope (SEM), transmission electron microscope (TEM) and electron backscatter diffraction (EBSD). Furthermore, a microstructure-based finite element model (FEM) combined with the TEM analysis were applied to study plastic deformation mechanisms of TLP joint with maximum shear stress of 1156 MPa and excellent ductility (an abundance of dimples in fracture surface). As a result, the superb joint performance was due to competition and coordination of multi-precipitates. This work offers a new technological paradigm to develop the aero-engine manufacturing industry for engineers and designers. | Chemical compositions (at. %) of the phases in the TLP joint. | /home/shared/llm-extraction-pipeline/articles_all/10.1016.j.compositesb.2021.109568/tables/Table 2.csv
./10.1016.j.compositesb.2021.109568 | HEA ¦ M3B2 ¦ FGH98 | Ultrastrong and ductile transient liquid phase (TLP) bonding joints reinforced by ordered multi-precipitates | Transient liquid phase (TLP) bonding of is one of the most important welding technique to be applied to manufacture core components of aero-engine turbines. Homogeneous microstructure in a TLP joint with no defects and brittle products has always been the goal we pursued. But actually, this is far from the requirements for a superior-performance, long-life and excellent-reliability turbine as the joints need to be serviced with comprehensive properties such as high strength and toughness, outstanding creep resistance and so on. In this work, an ultrastrong and ductile TLP joint of high entropy alloy (HEA) of FeCoNiTiAl and FGH98 superalloy has been achieved by controlling ordered multi-precipitates, L12-Ni3Al, TiB2 and M3B2 borides, produced in the welded zone. Formation and growth kinetics of the precipitates were characterized by atom probe tomography (APT), scanning electron microscope (SEM), transmission electron microscope (TEM) and electron backscatter diffraction (EBSD). Furthermore, a microstructure-based finite element model (FEM) combined with the TEM analysis were applied to study plastic deformation mechanisms of TLP joint with maximum shear stress of 1156 MPa and excellent ductility (an abundance of dimples in fracture surface). As a result, the superb joint performance was due to competition and coordination of multi-precipitates. This work offers a new technological paradigm to develop the aero-engine manufacturing industry for engineers and designers. | Transient liquid phase (TLP) bonding of is one of the most important welding technique to be applied to manufacture core components of aero-engine turbines. Homogeneous microstructure in a TLP joint with no defects and brittle products has always been the goal we pursued. But actually, this is far from the requirements for a superior-performance, long-life and excellent-reliability turbine as the joints need to be serviced with comprehensive properties such as high strength and toughness, outstanding creep resistance and so on. In this work, an ultrastrong and ductile TLP joint of high entropy alloy (HEA) of FeCoNiTiAl and FGH98 superalloy has been achieved by controlling ordered multi-precipitates, L12-Ni3Al, TiB2 and M3B2 borides, produced in the welded zone. Formation and growth kinetics of the precipitates were characterized by atom probe tomography (APT), scanning electron microscope (SEM), transmission electron microscope (TEM) and electron backscatter diffraction (EBSD). Furthermore, a microstructure-based finite element model (FEM) combined with the TEM analysis were applied to study plastic deformation mechanisms of TLP joint with maximum shear stress of 1156 MPa and excellent ductility (an abundance of dimples in fracture surface). As a result, the superb joint performance was due to competition and coordination of multi-precipitates. This work offers a new technological paradigm to develop the aero-engine manufacturing industry for engineers and designers. | Material plasticity parameters of each zone in TLP joint. | /home/shared/llm-extraction-pipeline/articles_all/10.1016.j.compositesb.2021.109568/tables/Table 3.csv
./10.1016.j.compositesb.2022.110256 | W-CoCrNi | Additive manufactured high-strength tungsten composite with high deformability by using a novel CoCrNi medium-entropy binder | Tungsten-based composites often exhibit good performance for high temperature applications, such as high strength, however, the very limited plasticity at room temperature becomes an intrinsic “Achilles’ heel” due to the incompatible strain partition between different phases. In this work, an equiatomic CoCrNi medium-entropy alloy (MEA) was used as a novel binder to fabricate W-CoCrNi composites through laser metal deposition (LMD) technique. The microstructural features and corresponding mechanical properties were systematically investigated by changing the contents of CoCrNi binders. The intrinsic fast melting and high cooling rate followed by the cyclic thermal treatment during the additive manufacturing process induced a hierarchical microstructure: tens of micro-sized un-melted W particles were uniformly distributed in the CoCrNi matrix, while those partially melted W form supersaturate solid solution in the matrix with a W concentration of ∼20 wt% and finely dispersed Co7W6 precipitates. With the increasing of CoCrNi, the morphology of Co7W6 precipitates changes from coarse short rods into fine dendrites, which results in substantial increase in compression strain. The W-based composite shows an excellent combination of compression yield strength over 1300 MPa and strain of 60% at room temperature. The high strength derives from the capability of blocking dislocation motions by W particles and Co7W6 precipitates, while the large plastic strain originates from the intrinsic high work hardening rate of CoCrNi MEA. The findings in this work provide an avenue for the design of refractory materials with high strength and high deformability by taking advantage of MEA binders. | Tungsten-based composites often exhibit good performance for high temperature applications, such as high strength, however, the very limited plasticity at room temperature becomes an intrinsic “Achilles’ heel” due to the incompatible strain partition between different phases. In this work, an equiatomic CoCrNi medium-entropy alloy (MEA) was used as a novel binder to fabricate W-CoCrNi composites through laser metal deposition (LMD) technique. The microstructural features and corresponding mechanical properties were systematically investigated by changing the contents of CoCrNi binders. The intrinsic fast melting and high cooling rate followed by the cyclic thermal treatment during the additive manufacturing process induced a hierarchical microstructure: tens of micro-sized un-melted W particles were uniformly distributed in the CoCrNi matrix, while those partially melted W form supersaturate solid solution in the matrix with a W concentration of ∼20 wt% and finely dispersed Co7W6 precipitates. With the increasing of CoCrNi, the morphology of Co7W6 precipitates changes from coarse short rods into fine dendrites, which results in substantial increase in compression strain. The W-based composite shows an excellent combination of compression yield strength over 1300 MPa and strain of 60% at room temperature. The high strength derives from the capability of blocking dislocation motions by W particles and Co7W6 precipitates, while the large plastic strain originates from the intrinsic high work hardening rate of CoCrNi MEA. The findings in this work provide an avenue for the design of refractory materials with high strength and high deformability by taking advantage of MEA binders. | Calculated results of the composites with different composition using datum from Fig. 2 and equation (1)-(6). | /home/shared/llm-extraction-pipeline/articles_all/10.1016.j.compositesb.2022.110256/tables/Table 3.csv | {'NA': 'Note:\n\n\n\nm\nW\nc\n\n\n -weight percent of W in the composite; \n\n\nm\nCoCrNi\nc\n\n\n -weight percent of CoCrNi in the composite; \n\n\nV\nW\nc\n\n\n -volume fraction of W in the composite; \n\n\nV\npW\nc\n\n\n -volume fraction of un-melted W particles in the composite; \n\n\nm\npW\nc\n\n\n -weight percent of un-melted W particles in the composite; \n\n\nm\nmW\nc\n\n\n -weight percent of molten W in the composite; \n\n\nm\nmW\nCoCrNi\n\n\n -weight percent of molten W in CoCrNi matrix; \n\n\nn\nmW\nCoCrNi\n\n\n -atomic fraction of molten W in CoCrNi matrix.'}
./10.1016.j.compositesb.2023.110995 | CrFeNiNb CCA | Achieving low wear in a complex concentrated alloy CrFeNiNb with multi-phase hierarchical microstructure | We propose a strategy to achieve low wear in a complex concentrated alloy (CCA) CrFeNiNb with multi-phase hierarchical microstructure. The CCA comprises a matrix of ultrafine-grained hexagonal close-packed (HCP) Laves phase (80.3 vol%), a secondary face-centered cubic (FCC) phase (18.3 vol%), a minor amount of (Nb,Cr)-oxides and a trace amount of uniformly dispersed nanoscale precipitates. The CrFeNiNb CCA exhibits an ultrahigh hardness of 993 (±22) HV and an extremely low wear rate of 7.4 (±0.6) × 10-6 mm3/(N·m) when sliding against a silicon nitride (Si3N4) ball. To elucidate the wear mechanism, we characterized the morphology, chemical composition and cross-sectional microstructure of the wear track. The results indicate that the cracked oxide layer, subgrain formation in the FCC phase, and the Shockley partial and full dislocations-triggered intragranular prismatic slip in the C14 Laves phase synergically contribute to the exceptional wear resistance. Furthermore, we conducted a detailed analysis of the chemical composition and crystal structure of the cracked oxide layer, along with a compressive discussion of the subsurface deformation of HCP/FCC phases. These findings offer significant insights into designing wear-resistant alloy through the formation of multi-phase hierarchical microstructure. | We propose a strategy to achieve low wear in a complex concentrated alloy (CCA) CrFeNiNb with multi-phase hierarchical microstructure. The CCA comprises a matrix of ultrafine-grained hexagonal close-packed (HCP) Laves phase (80.3 vol%), a secondary face-centered cubic (FCC) phase (18.3 vol%), a minor amount of (Nb,Cr)-oxides and a trace amount of uniformly dispersed nanoscale precipitates. The CrFeNiNb CCA exhibits an ultrahigh hardness of 993 (±22) HV and an extremely low wear rate of 7.4 (±0.6) × 10-6 mm3/(N·m) when sliding against a silicon nitride (Si3N4) ball. To elucidate the wear mechanism, we characterized the morphology, chemical composition and cross-sectional microstructure of the wear track. The results indicate that the cracked oxide layer, subgrain formation in the FCC phase, and the Shockley partial and full dislocations-triggered intragranular prismatic slip in the C14 Laves phase synergically contribute to the exceptional wear resistance. Furthermore, we conducted a detailed analysis of the chemical composition and crystal structure of the cracked oxide layer, along with a compressive discussion of the subsurface deformation of HCP/FCC phases. These findings offer significant insights into designing wear-resistant alloy through the formation of multi-phase hierarchical microstructure. | Quantitative chemical composition of the phases in CrFeNiNb CCA. | /home/shared/llm-extraction-pipeline/articles_all/10.1016.j.compositesb.2023.110995/tables/Table 1.csv
./10.1016.j.compositesb.2024.111237 | A550 samples ¦ A700 samples ¦ A850 samples | In-situ TiCxNy nanoparticle reinforced crack-free CoCrFeNi medium-entropy alloy matrix nanocomposites with high strength and ductility via laser powder bed fusion | As shown in Fig. 5 (a and b), the etched microstructure morphology of both as-built composites and A550 samples exhibits typical semi-elliptical MPs, and the boundaries of MPs are marked by yellow arrows. As indicated by white arrows in Fig. 5(a) , some columnar grains seem to pass through the boundaries of MPs, which can indicate that the epitaxial growth of grains is formed in as-built composites [11,15]. During the LPBF process, when the metal powder in (N+1)-layer is melted, the partial remelting of solidified N-layer materials can occur. Subsequently, newly generated grains would display the same crystal orientation and structure as adjacent grains [7,14]. Meanwhile, there is slight composition difference between them [11]. Therefore, the grains are prone to grow epitaxially. Compared with as-built composites, the boundaries of MPs are still distinctly found in A550 samples ( Fig. 5(b) ). Particularly, many grain boundaries (GBs) can be clearly observed in A700 samples, as shown by red arrows in Fig. 5(c) . Note that for A850 samples ( Fig. 5(d) ), the boundaries of MPs are nearly invisible. It should be noted that there are no cracks in as-built composites ( Fig. 5(a) andFig. S1) fabricated by the parameters iv (360 W; 700 mm/s), and the elimination of cracks in as-built composites will be explained in the discussion section. | Although equiatomic CoCrFeNi medium-entropy alloys (MEAs) show excellent ductility, their strength is not high enough for the use in various engineering applications. It is necessary for their strength to be improved, while maintaining their great ductility. In this study, the in-situ TiCxNy nanoparticle reinforced equiatomic CoCrFeNi MEA matrix nanocomposites were fabricated by laser powder bed fusion (LPBF) technique and the addition of sub-micron TiC particles. Interestingly, the LPBF-fabricated CoCrFeNi MEAs have been found to exhibit both poor ultimate tensile strength (UTS) (∼582 MPa) and uniform elongation (δu) (∼11.7 %), attributed to the formation of hot cracks. However, the in-situ formation of TiCxNy nanoparticles could eliminate the formation of hot cracks. The near defect-free nanocomposites with substantial sub-grains were fabricated, and their UTS and δu were increased by 74.4 % (∼1015 MPa) and 92.3 % (∼22.5 %), respectively. The microstructure of as-built nanocomposites was mainly composed of FCC phase and TiCxNy nanoparticles, and a few M23C6 nanoparticles were found. The high strength of as-built nanocomposites was mainly attributed to Orowan and dislocation strengthening mechanisms. To the best of our knowledge, this is the first study to introduce high strength and great ductility into CoCrFeNi MEAs via the in-situ formation of TiCxNy nanoparticles with the optimized LPBF process. | The summary of tensile properties for as-built MEAs and all composites in this work. | /home/shared/llm-extraction-pipeline/articles_all/10.1016.j.compositesb.2024.111237/tables/Table 1.csv
./10.1016.j.compositesb.2024.111556 | HEIMC-4 | High strength and ductility high-entropy intermetallic matrix composites reinforced with in-situ hierarchical TiB2 particles | Tensile specimens with widths of 3.2 mm, thicknesses of 1 mm, and gauge lengths of 4 mm were processed via electrical discharge machining. Powders and four bulk samples were examined by X-ray diffraction (XRD) performed by Smartlab with radiation of Cu-Kα. Test specimens for XRD analysis with a diameter of 20 mm and thickness of 1 mm were processed via electrical discharge machining, and subsequently processed by grinding and polishing. Aiming at identifying the morphology of powders and microstructure and fracture surfaces of four bulk composites in detail, field emission scanning electron microscopy observations (FE-SEM, Gemini 300) using secondary electrons (SE), backscattered electron (BSE) were conducted after mechanical grinding and polishing. The specimen is deformed after tensile testing. To attain more information, the specimen after mechanical polishing is polished by an argon ion polishing system (Leica EM TIC 3X) and subsequently observed by FE-SEM in BSE mode to capture electron channeling contrast images (ECCI). Electron back-scattered diffraction (EBSD, symmetry2 Oxford) was also conducted on the ion-polished specimen. Ultra-thin disks were selected from the as-sintered bulk composites of HEIMC-4. With adequate grinding, further electropolishing thinning treatment was carried out by twin-jet electropolishing devices when the thickness of the disks reached 30 μm. Transmission electron microscopy (TEM, F200X, operating at 200 kV) observations were performed to identify the phases and explore the distribution of reinforcement precipitates within the matrix. Transmission Kikuchi diffraction (TKD) was conducted through the Oxford symmetry2 probe equipped on the FE-SEM, while elemental analysis was performed simultaneously by energy-dispersive spectroscopy (EDS). Tensile specimens with widths of 3.2 mm, thicknesses of 1 mm, and gauge lengths of 4 mm were processed via electrical discharge machining. Then, to remove irregularities and oxides in the surface, the obtained specimens were mechanically ground and polished before mechanical testing. Quasi-static uniaxial tensile tests at ambient temperature were carried out by a universal UTM5105 testing machine on the as-sintered dog-bone specimens with an initial strain rate of 1.0 × 103s-1. To characterize mechanical properties rigorously and ensure the feasibility of data, each group of tensile tests included three same samples and was repeated three times. The three specimens were prepared by identical processing steps and conditions, and tested with a same initial strain rate. | The design guided by entropy enables the attainment of superior mechanical properties and further extends the concept of high-entropy alloys to intermetallic systems, thus forming high-entropy intermetallic compounds and even high-entropy intermetallic matrix composites. In this study, a novel high-entropy intermetallic matrix composites incorporating in-situ hierarchical TiB2 particles was successfully synthesized through the spark plasma sintering. This method enables precise control over the microstructure, ensuring uniform distribution of the in-situ formed TiB2 particles within the high-entropy intermetallic matrix. The in-situ formation of TiB2 particles is achieved through a reactive sintering mechanism, which not only contributes to the composite's enhanced mechanical properties but also ensures excellent bonding between the precipitates and intermetallic matrix. The composites were composed of the ordered L12 intermetallic matrix and the hierarchical hexagonal-close-packed TiB2 particles. Due to the L12 intermetallic matrix and the heterogeneous distribution of TiB2 reinforcement, the intermetallic matrix composites demonstrate a high ultimate tensile strength of ∼1400 MPa. The TiB2 play a pivotal role in impeding the propagation of cracks and the collaborate with distinctive disordered interfaces at grain boundaries, ensuring enough ductility. The disordered interfaces, exhibiting an average width in the range of 5 nm-10 nm, possess the capability to delay fracture and promote the strain-hardening rate during plastic deformation. The intermetallic matrix composites overcome the limitations typically associated with conventional intermetallics and offer an excellent strength and ductility balance. These findings are expected to formulate additional strategies for designing in-situ reinforcement-strengthened high-entropy intermetallic matrix composites with exceptional mechanical properties. | Volume fraction of HCP phase in samples dealt with different holding time. | /home/shared/llm-extraction-pipeline/articles_all/10.1016.j.compositesb.2024.111556/tables/Table 2.csv
./10.1016.j.compositesb.2024.111556 | HEIMC-1 ¦ HEIMC-3 | High strength and ductility high-entropy intermetallic matrix composites reinforced with in-situ hierarchical TiB2 particles | The morphology features of the raw powders were obtained via SEM, as shown in Fig. 2 a and b. It is evident that the powder particles are highly spherical and exhibit a monodisperse state. As displayed in Fig. 2 c, the elemental mapping profile obtained from EDS reveals uniform distributions of the elements Fe, Co, Ni, Al, and Ti. Fig. 2 d shows the particle size distribution of the raw powders. The distribution exhibits a Gaussian normal pattern, characterizing an average particle diameter of 6.11 ± 3.12 μm. The phase constitution of the raw powders is identified by X-ray diffraction (XRD) analysis ( Fig. 2 e), implying the presence of ordered face-centered cubic (FCC, i.e., L12). Fig. 3 illustrates the XRD patterns of bulk HEIMCs are presented after sintered with varying holding times. The diffraction peaks observed in the XRD analysis indicate the presence of both the L12phase and HCP phase form for all sintered samples (i.e., HEIMC-1, HEIMC-2, HEIMC-3, and HEIMC-4). The observed presence of L12and HCP phases in the bulk HEIMCs after sintering, as shown in Fig. 3 , is different from the phase constitution identified in the raw powders in Fig. 2 e, with a total new HCP phase in as-sintered samples. Compared with XRD patterns for four sintered samples, it is obvious that the samples sintered at the same temperature but with different holding times exhibit nearly identical diffraction peaks of the L12phase. With the increase of the sintering holding time, the intensity of the (100) and (001) diffraction peaks related to the hexagonal close-packed (HCP) phase display inconsistent strength. In practical terms, the utilization of X-ray examinations did not provide a clear differentiation of phase content in the tested composites. The efficacy of X-ray diffraction method was insufficient to definitively identify the observed phases in the microstructure of the examined composites [20]. Thus, further investigation was conducted using SEM in BSE mode to examine the phase composition. | The design guided by entropy enables the attainment of superior mechanical properties and further extends the concept of high-entropy alloys to intermetallic systems, thus forming high-entropy intermetallic compounds and even high-entropy intermetallic matrix composites. In this study, a novel high-entropy intermetallic matrix composites incorporating in-situ hierarchical TiB2 particles was successfully synthesized through the spark plasma sintering. This method enables precise control over the microstructure, ensuring uniform distribution of the in-situ formed TiB2 particles within the high-entropy intermetallic matrix. The in-situ formation of TiB2 particles is achieved through a reactive sintering mechanism, which not only contributes to the composite's enhanced mechanical properties but also ensures excellent bonding between the precipitates and intermetallic matrix. The composites were composed of the ordered L12 intermetallic matrix and the hierarchical hexagonal-close-packed TiB2 particles. Due to the L12 intermetallic matrix and the heterogeneous distribution of TiB2 reinforcement, the intermetallic matrix composites demonstrate a high ultimate tensile strength of ∼1400 MPa. The TiB2 play a pivotal role in impeding the propagation of cracks and the collaborate with distinctive disordered interfaces at grain boundaries, ensuring enough ductility. The disordered interfaces, exhibiting an average width in the range of 5 nm-10 nm, possess the capability to delay fracture and promote the strain-hardening rate during plastic deformation. The intermetallic matrix composites overcome the limitations typically associated with conventional intermetallics and offer an excellent strength and ductility balance. These findings are expected to formulate additional strategies for designing in-situ reinforcement-strengthened high-entropy intermetallic matrix composites with exceptional mechanical properties. | Volume fraction of HCP phase in samples dealt with different holding time. | /home/shared/llm-extraction-pipeline/articles_all/10.1016.j.compositesb.2024.111556/tables/Table 2.csv
./10.1016.j.compositesb.2024.111556 | HEIMC-2 | High strength and ductility high-entropy intermetallic matrix composites reinforced with in-situ hierarchical TiB2 particles | The morphology features of the raw powders were obtained via SEM, as shown in Fig. 2 a and b. It is evident that the powder particles are highly spherical and exhibit a monodisperse state. As displayed in Fig. 2 c, the elemental mapping profile obtained from EDS reveals uniform distributions of the elements Fe, Co, Ni, Al, and Ti. Fig. 2 d shows the particle size distribution of the raw powders. The distribution exhibits a Gaussian normal pattern, characterizing an average particle diameter of 6.11 ± 3.12 μm. The phase constitution of the raw powders is identified by X-ray diffraction (XRD) analysis ( Fig. 2 e), implying the presence of ordered face-centered cubic (FCC, i.e., L12). Fig. 3 illustrates the XRD patterns of bulk HEIMCs are presented after sintered with varying holding times. The diffraction peaks observed in the XRD analysis indicate the presence of both the L12phase and HCP phase form for all sintered samples (i.e., HEIMC-1, HEIMC-2, HEIMC-3, and HEIMC-4). The observed presence of L12and HCP phases in the bulk HEIMCs after sintering, as shown in Fig. 3 , is different from the phase constitution identified in the raw powders in Fig. 2 e, with a total new HCP phase in as-sintered samples. Compared with XRD patterns for four sintered samples, it is obvious that the samples sintered at the same temperature but with different holding times exhibit nearly identical diffraction peaks of the L12phase. With the increase of the sintering holding time, the intensity of the (100) and (001) diffraction peaks related to the hexagonal close-packed (HCP) phase display inconsistent strength. In practical terms, the utilization of X-ray examinations did not provide a clear differentiation of phase content in the tested composites. The efficacy of X-ray diffraction method was insufficient to definitively identify the observed phases in the microstructure of the examined composites [20]. Thus, further investigation was conducted using SEM in BSE mode to examine the phase composition. | The design guided by entropy enables the attainment of superior mechanical properties and further extends the concept of high-entropy alloys to intermetallic systems, thus forming high-entropy intermetallic compounds and even high-entropy intermetallic matrix composites. In this study, a novel high-entropy intermetallic matrix composites incorporating in-situ hierarchical TiB2 particles was successfully synthesized through the spark plasma sintering. This method enables precise control over the microstructure, ensuring uniform distribution of the in-situ formed TiB2 particles within the high-entropy intermetallic matrix. The in-situ formation of TiB2 particles is achieved through a reactive sintering mechanism, which not only contributes to the composite's enhanced mechanical properties but also ensures excellent bonding between the precipitates and intermetallic matrix. The composites were composed of the ordered L12 intermetallic matrix and the hierarchical hexagonal-close-packed TiB2 particles. Due to the L12 intermetallic matrix and the heterogeneous distribution of TiB2 reinforcement, the intermetallic matrix composites demonstrate a high ultimate tensile strength of ∼1400 MPa. The TiB2 play a pivotal role in impeding the propagation of cracks and the collaborate with distinctive disordered interfaces at grain boundaries, ensuring enough ductility. The disordered interfaces, exhibiting an average width in the range of 5 nm-10 nm, possess the capability to delay fracture and promote the strain-hardening rate during plastic deformation. The intermetallic matrix composites overcome the limitations typically associated with conventional intermetallics and offer an excellent strength and ductility balance. These findings are expected to formulate additional strategies for designing in-situ reinforcement-strengthened high-entropy intermetallic matrix composites with exceptional mechanical properties. | Mechanical properties at room temperature of HEIMCs. | /home/shared/llm-extraction-pipeline/articles_all/10.1016.j.compositesb.2024.111556/tables/Table 3.csv
./10.1016.j.conbuildmat.2020.118462 | Carbon steel | The effect of nickel on corrosion behaviour of high-strength low alloy steel rebar in simulated concrete pore solution | The objective of this paper is to investigate the comprehensive performance of a novel, nickel-bearing, low alloy steel that can be applied in large marine structures. The present paper focuses on the corrosion behaviour and oxide film of nickel-bearing low alloy steel in the simulated concrete pore solution. Carbon steel with the same strength grade was used for comparison in this study. | The effect of nickel on the corrosion behaviour of high-strength low alloy steel reinforcement was investigated by electrochemical measurement techniques, X-ray photoelectron spectroscopy, and auger electron spectroscopy. The results demonstrate that 3 wt% of nickel addition reduced the corrosion rate to 17 nA/cm2 compared to 730 nA/cm2 of carbon steel in the contaminated concrete condition. The enhancement of corrosion resistance for nickel-bearing steel was attributed to the formation of protective oxide film. The oxide film exhibited n-type semiconductivity in which oxygen vacancy was the main defect. The involvement of nickel in the formation process of oxide film changed its structure and composition. Nickel was enriched in the oxide film, simultaneously decreasing the defects density and the whole thickness of oxide film, and together with the increase of the Fe2+/Fe3+ ratio and the inner barrier oxide film thickness. The protective inner barrier layer of oxide film on the nickel-bearing steel can strongly inhibited the corrosive attack. | Corrosion parameters by fitting the experimental results of LSV and EIS. | /home/shared/llm-extraction-pipeline/articles_all/10.1016.j.conbuildmat.2020.118462/tables/Table 2.csv
./10.1016.j.conbuildmat.2020.118845 | Q690 | Effects of pre-fatigue damage on mechanical properties of Q690 high-strength steel | This paper investigates the residual strength of Q690 high-strength steel previously damaged by fatigue. Pre-fatigue damage was induced by subjecting the specimens to nine different loading cycles without causing fracturing under three initial cyclic loadings, and then subsequent tensile tests were performed on these pre-fatigued specimens to obtain their stress-strain curves and associated mechanical properties (yield strength, ultimate strength, elastic modulus and ultimate elongation). Systematic comparative analyses for the evolution of residual mechanical properties of Q690 high-strength steel with different pre-fatigue damages were carried out. Significant differences are observed in the fracture position and the morphological features of fractures of Q690 high-strength steel with different pre-fatigue damages. Meanwhile, pre-fatigue damage also exerts distinct influences on yield strength, ultimate strength and ultimate elongation of Q690 high-strength steel. Specifically, the dramatic reduction is especially noted in ultimate elongation of Q690 high-strength steel due to pre-fatigue damage. In contrast, the influence of pre-fatigue damage on the elastic modulus of Q690 high-strength steel is negligible. When pre-fatigue damage is ranging from 0 to 0.6, the maximum decrease of ultimate elongation reaches up to 49.3% and the maximum reduction of yield strength is 11.1%, however the decline of elastic modulus is less than 4.0%. According to the experimental results, a new set of predictive equations were proposed to determine the mechanical properties of Q690 high-strength steel with pre-fatigue damage and to provide the fundamentals for appropriate pre-fatigue damage evaluation of Q690 high-strength steel structures. | This paper investigates the residual strength of Q690 high-strength steel previously damaged by fatigue. Pre-fatigue damage was induced by subjecting the specimens to nine different loading cycles without causing fracturing under three initial cyclic loadings, and then subsequent tensile tests were performed on these pre-fatigued specimens to obtain their stress-strain curves and associated mechanical properties (yield strength, ultimate strength, elastic modulus and ultimate elongation). Systematic comparative analyses for the evolution of residual mechanical properties of Q690 high-strength steel with different pre-fatigue damages were carried out. Significant differences are observed in the fracture position and the morphological features of fractures of Q690 high-strength steel with different pre-fatigue damages. Meanwhile, pre-fatigue damage also exerts distinct influences on yield strength, ultimate strength and ultimate elongation of Q690 high-strength steel. Specifically, the dramatic reduction is especially noted in ultimate elongation of Q690 high-strength steel due to pre-fatigue damage. In contrast, the influence of pre-fatigue damage on the elastic modulus of Q690 high-strength steel is negligible. When pre-fatigue damage is ranging from 0 to 0.6, the maximum decrease of ultimate elongation reaches up to 49.3% and the maximum reduction of yield strength is 11.1%, however the decline of elastic modulus is less than 4.0%. According to the experimental results, a new set of predictive equations were proposed to determine the mechanical properties of Q690 high-strength steel with pre-fatigue damage and to provide the fundamentals for appropriate pre-fatigue damage evaluation of Q690 high-strength steel structures. | Mechanical properties of Q690 high-strength steel. | /home/shared/llm-extraction-pipeline/articles_all/10.1016.j.conbuildmat.2020.118845/tables/Table 2.csv
./10.1016.j.corsci.2004.09.026 | 304s ¦ HEA | Electrochemical kinetics of the high entropy alloys in aqueous environments-a comparison with type 304 stainless steel | A high entropy alloy (HEA) is a multi-component alloy containing several major alloying elements, which has a high degree of atomic disorder that leads to various unique magnetic, mechanical, and electrochemical properties. It is known that one HEA, evaluated previously, is more resistant to general corrosion than type 304 stainless steel (304s), both in H2SO4 and in NaCl solutions at room temperature, but pitting corrosion resistance of the HEA is less than that of 304s. The anodic polarization curves determined for the HEA in aqueous environments showed that the general corrosion resistance of both HEA and 304s decreases as the temperature increases above room temperature. The decrease in the corrosion resistance of the HEA with an increase in temperature is less in NaCl than in H2SO4. The general corrosion rate for the HEA is lower than that for 304s in H2SO4, but higher than that for 304s in NaCl. The activation energies are: 94.06kJ/mole for the HEA and 219.97kJ/mole for 304s in 1N H2SO4, and 310.43kJ/mole for the HEA and 343.18kJ/mole for 304s in 1M NaCl. In addition, it was observed that concentration polarization occurred in cathodic reduction processes in deaerated 1 M NaCl at various temperatures. The polarization curves for the HEA and 304s indicated there is mixed control in 1N H2SO4 and anodic control in 1M NaCl based on the assumption that the surface chemical compositions of the two alloys are similar to their bulk chemical compositions. However, the decrease in the cathodic current with time for the HEA at more negative applied potentials is attributed to the high hydrogen overvoltage. In addition, the weak endothermic reaction revealed by differential scanning calorimetry (DSC) analysis showed that only small amounts of Cu-rich phases are segregated in the interdendritic phases; and the wide range of temperatures over which the endothermic reaction occurs indicates the formation of pro-eutectoid phases. | A high entropy alloy (HEA) is a multi-component alloy containing several major alloying elements, which has a high degree of atomic disorder that leads to various unique magnetic, mechanical, and electrochemical properties. It is known that one HEA, evaluated previously, is more resistant to general corrosion than type 304 stainless steel (304s), both in H2SO4 and in NaCl solutions at room temperature, but pitting corrosion resistance of the HEA is less than that of 304s. The anodic polarization curves determined for the HEA in aqueous environments showed that the general corrosion resistance of both HEA and 304s decreases as the temperature increases above room temperature. The decrease in the corrosion resistance of the HEA with an increase in temperature is less in NaCl than in H2SO4. The general corrosion rate for the HEA is lower than that for 304s in H2SO4, but higher than that for 304s in NaCl. The activation energies are: 94.06kJ/mole for the HEA and 219.97kJ/mole for 304s in 1N H2SO4, and 310.43kJ/mole for the HEA and 343.18kJ/mole for 304s in 1M NaCl. In addition, it was observed that concentration polarization occurred in cathodic reduction processes in deaerated 1 M NaCl at various temperatures. The polarization curves for the HEA and 304s indicated there is mixed control in 1N H2SO4 and anodic control in 1M NaCl based on the assumption that the surface chemical compositions of the two alloys are similar to their bulk chemical compositions. However, the decrease in the cathodic current with time for the HEA at more negative applied potentials is attributed to the high hydrogen overvoltage. In addition, the weak endothermic reaction revealed by differential scanning calorimetry (DSC) analysis showed that only small amounts of Cu-rich phases are segregated in the interdendritic phases; and the wide range of temperatures over which the endothermic reaction occurs indicates the formation of pro-eutectoid phases. | Cathodic Tafel constants (bC) of HEA and 304s in 1M NaCl at different temperatures | /home/shared/llm-extraction-pipeline/articles_all/10.1016.j.corsci.2004.09.026/tables/Table 2.csv
./10.1016.j.corsci.2008.04.011 | 304 stainless steel | Effect of the aluminium content of Al x CrFe1.5MnNi0.5 high-entropy alloys on the corrosion behaviour in aqueous environments | The as-cast CrFe1.5MnNi0.5(four-component, aluminium-free) alloy is a face-centered cubic (fcc) solid-solution with an α-FeCr structure, according to the XRD patterns ( Fig. 2 )[18]. However, as the aluminium content increased, the peak intensities of the body-centered cubic (bcc) phase increased. The as-cast Al0.3CrFe1.5MnNi0.5(five-component) alloy is composed of mixed fcc/bcc phases whereas a single bcc structure was observed for the alloy containing 0.5mol aluminium. The ferritic stainless steels (such as type 430 stainless steel) are essentially iron-chromium alloys with structures mostly of the bcc α-iron type. However, the austenitic stainless steels (such as type 304 stainless steel) are ternary iron-chromium-nickel alloys, and their structures are of the fcc γ-iron type. Indeed, the austenitic stainless steels normally have greater corrosion resistance than the ferritic stainless steels[19]. This fact may suggest why the CrFe1.5MnNi0.5alloy (fcc structure) is more resistant to corrosion than are the AlxCrFe1.5MnNi0.5(x=0.3 and 0.5) alloys (bcc structure). | High-entropy alloys (HEAs) are a newly developed family of multi-component alloys. The potentiodynamic polarization and electrochemical impedance spectroscopy of the Al x CrFe1.5MnNi0.5 alloys, obtained in H2SO4 and NaCl solutions, clearly revealed that the corrosion resistance increases as the concentration of aluminium decreases. The Al x CrFe1.5MnNi0.5 alloys exhibited a wide passive region, which extended >1000mV in acidic environments. The Nyquist plots of the Al-containing alloys had two capacitive loops, which represented the electrical double layer and the adsorptive layer. SEM micrographs revealed that the general and pitting corrosion susceptibility of the HEAs increased as the amount of aluminium in the alloy increased. | Electrochemical parameters of the AlxCrFe1.5MnNi0.5 alloys and the 304 stainless steel in 0.5M H2SO4 solution | /home/shared/llm-extraction-pipeline/articles_all/10.1016.j.corsci.2008.04.011/tables/Table 2.csv
./10.1016.j.corsci.2010.02.029 | Indium ¦ Tin | The inhibition effect of 2,4,6-tris (2-pyridyl)-1,3,5-triazine on corrosion of tin, indium and tin-indium alloys in hydrochloric acid solution | Tin is a moderately corrosion-resistant material widely used in industry in the production of tin can, soft solders, bronze, and dental amalgam[1]. Indium is used for coating high speed bearings, transistors, rectifiers, thermistors, and photoconductors. Tin-indium alloys are often used as the last step in a sequential soldering operation and for soldering to metallization on temperature-sensitive components. In order to prevent pollution of the environment with lead, the use of lead will be limited in many parts of the world in the near future. In the electronics industry, efforts are now being made to develop a usable lead-free solder, and several tin-based alloys have already been proposed. Therefore, the electrochemical studies of tin, indium and their alloys are closely related to their wide application in industry[2]. Generally, hydrochloric acid solutions are used for pickling, chemical and electrochemical etching of some metals and alloys[2-4]. It is very important to add corrosion inhibitors to decrease the corrosion rate of the metals or alloys. The use of corrosion inhibitor is one of the most effective methods for protecting the surfaces of metals or alloys against corrosion in acid environments[5,6]. | The influence of 2,4,6-tris (2-pyridyl)-1,3,5-triazine (TPTZ) on the corrosion of tin, indium and tin-indium alloys in 0.5M HCl solution at different temperatures was studied. Potentiodynamic cathodic polarization and extrapolation of cathodic and anodic Tafel lines techniques were used to obtained experimental data. In the case of tin, the percent inhibition efficiency (IE%) increases as both concentration of TPTZ and temperature are increased. The value of activation energy (E a) is smaller in the presence of TPTZ than that in uninhibited solution, and decreases with increasing the concentration. However, the effect of TPTZ on indium and the investigated alloys exhibited similar behavior; so, the maximum inhibition efficiency is observed at lowest concentration (10-6 M) of TPTZ. Then, the value of inhibition efficiency starts to decrease gradually with increasing TPTZ concentration than that of 10-6 M. But at higher concentration (10-3 M) the corrosion current density (I corr) is still lower than that in uninhibited solution. SEM photographs support that the higher inhibition efficiency is observed at 10-6 M of TPTZ. The plots of ln K versus 1/T in the presence of the TPTZ in the case of tin, the inhibitor showed linear behavior. The standard enthalpy, ΔH° ads., entropy, ΔS° ads. and free energy changes of adsorption ΔG° ads. were evaluated using Frumkin adsorption isotherm. | Corrosion parameters obtained from Tafel extrapolation curves for pure tin, indium and alloy III (5% indium) in 0.5M HCl with the addition of TPTZ at different concentrations at 30degC. | /home/shared/llm-extraction-pipeline/articles_all/10.1016.j.corsci.2010.02.029/tables/Table 2.csv
./10.1016.j.corsci.2010.04.004 | Fe-Ni | The effect of molybdenum on the corrosion behaviour of the high-entropy alloys Co1.5CrFeNi1.5Ti0.5Mo x in aqueous environments | It has been reported that the content of Cr and Mo plays an important role in the corrosion resistance of stainless steels and nickel alloys[79-81]. For Fe-Ni-Cr-Mo stainless steel, such as 316 stainless steels, the relative effectiveness of Cr and Mo contents on pitting or crevice corrosion usually can be assessed qualitatively by pitting resistance equivalent (PRE), which is represented by the empirical equation[82]:(6)PRE=%Cr+3.3%MoIn this study, according to the PRE equation mentioned above, the PRE values for the pitting-resistant Co1.5CrFeNi1.5Ti0.5Mo0.1, Co1.5CrFeNi1.5Ti0.5Mo0.5, and Co1.5CrFeNi1.5Ti0.5Mo0.8alloys are 26.32, 59.05, and 79.31, respectively. The Co1.5CrFeNi1.5Ti0.5Mo0alloy, which is susceptible to pitting corrosion, has PRE value 16.87. This indicates that a PRE of above 26 is crucial to protect the as-cast Mo-containing alloys from pitting corrosion in 1M NaCl solution. | The purpose of this study is to investigate the electrochemical properties of the Co1.5CrFeNi1.5Ti0.5Mo x high-entropy alloys in three aqueous environments which simulate acidic, marine, and basic environments at ambient temperature (∼25°C). The potentiodynamic polarisation curves of the Co1.5CrFeNi1.5Ti0.5Mo x alloys, obtained in aqueous solutions of H2SO4 and NaOH, clearly revealed that the corrosion resistance of the Mo-free alloy was superior to that of the Mo-containing alloys. On the other hand, the lack of hysteresis in cyclic polarisation tests and SEM micrographs confirmed that the Mo-containing alloys are not susceptible to pitting corrosion in NaCl solution. | Chemical mixing enthalpy (DHchem) of a pair of atoms [53-55]. | /home/shared/llm-extraction-pipeline/articles_all/10.1016.j.corsci.2010.04.004/tables/Table 3.csv
./10.1016.j.corsci.2010.04.004 | Fe-Cr | The effect of molybdenum on the corrosion behaviour of the high-entropy alloys Co1.5CrFeNi1.5Ti0.5Mo x in aqueous environments | The obtained polarisation results ( Table 4 ) have revealed that Mo addition tends to increase the corrosion current density of Mo-containing alloys in 0.5M H2SO4. These results are in disagreement with Hashimoto[69]who reported that in the active region of stainless steels, where preferential dissolution of iron and chromium occurred, the formation of the passive molybdenum oxide film was responsible for a large decrease of the current density. The opposite results were found by Bojinov et al.[70]in studies of the electrochemical behaviour of anodic films on pure Cr, Fe-Cr alloys and Fe-Cr-Mo alloys in 1M H2SO4solution. The corrosion current density in the Co1.5CrFeNi1.5Ti0.5Mo0.1alloy is lower than that in the Co1.5CrFeNi1.5Ti0.5Mo0alloy, which may be attributed to the simultaneous presence of lower Cr and slightly higher Mo content (1.8 atom%) in the Co1.5CrFeNi1.5Ti0.5Mo0.1alloy ( Table 2 ). As the Mo content increases from 0.5 to 0.8mol in the high-entropy alloys, the interdendrite phase of the Co1.5CrFeNi1.5Ti0.5Moxalloys is a Cr and Mo richσphase, and the dendrite is a Cr and Mo depleted phase. Theσphase is probably the most studied and undesirable phase in a stainless steel. Formation ofσphase can occur in the austenitic, ferritic, and duplex stainless steels. Especially in duplex stainless steels, the formation ofσphase is accelerated by increased amount of Cr and Mo[71,72]. The formation of that phase not only causes losses in ductility and toughness of the steel, but also reduces its corrosion resistance by removing Cr and Mo from the austenitic matrix[73]. Conejero et al.[57]studied premature corrosion failure of a 316L stainless steel plate exposed to a H2SO4environment. It was reported that a 316L stainless steel plate has failed due to the presence ofσphase, which is deleterious to corrosion performance of the stainless steels in H2SO4solution. Therefore, the Co1.5CrFeNi1.5Ti0.5Mox(x=0.5, 0.8) alloys possessed the lower corrosion current density in comparison with the Mo-free alloy in this study, which could be also attributed to the presence ofσphase. | The purpose of this study is to investigate the electrochemical properties of the Co1.5CrFeNi1.5Ti0.5Mo x high-entropy alloys in three aqueous environments which simulate acidic, marine, and basic environments at ambient temperature (∼25°C). The potentiodynamic polarisation curves of the Co1.5CrFeNi1.5Ti0.5Mo x alloys, obtained in aqueous solutions of H2SO4 and NaOH, clearly revealed that the corrosion resistance of the Mo-free alloy was superior to that of the Mo-containing alloys. On the other hand, the lack of hysteresis in cyclic polarisation tests and SEM micrographs confirmed that the Mo-containing alloys are not susceptible to pitting corrosion in NaCl solution. | Chemical mixing enthalpy (DHchem) of a pair of atoms [53-55]. | /home/shared/llm-extraction-pipeline/articles_all/10.1016.j.corsci.2010.04.004/tables/Table 3.csv
./10.1016.j.corsci.2017.02.008 | H4 | Air-oxidation of FeCoNiCr-based quinary high-entropy alloys at 700-900°C | In addition, the oxidation study on the HEAs has not been extensively investigated. One previous oxidation investigation that was carried out on FeCoNi (H3), FeCoNiCr (H4) and FeCoNiCrCu (H5C) equimolar alloys was over the temperature range of 800-1000°C in dry air[9]. While the oxidation kinetics of both H3 and H5C alloys obeyed a single-stage parabolic rate law, that of H4 was strongly temperature-dependent. Unlike H3 and H5C, the oxidation kinetics of H4 followed a single-stage parabolic rate law at 800°C; moreover, a two- to three-stage parabolic rate law was noted at 850°C or higher temperatures. It was found that the oxidation-resistant ability of the above-investigated alloys generally followed a rule from the better to worse rank of H4>H5C>H3. | The oxidation of three quinary equimolar high-entropy alloys, containing FeCoNiCrAl, FeCoNiCrMn, and FeCoNiCrSi was studied in dry air at 700-900°C. The Mn-containing alloy was single-phase, while both Al- and Si-containing alloys were dual-phase. The oxidation kinetics of all the alloys followed the parabolic rate law, regardless of temperature and alloy composition. The oxidation rates of both Al- and Si-containing alloys were lower than those of the quaternary FeCoNiCr alloy, while those of the Mn-containing alloy went to an opposite direction. Multiple scales formed on the alloys were strongly composition-dependent. | Oxidation rate constants (g2/cm4-s) and apparent activation energies (kJ/mol) of FeCoNiCr-based HEAs at 700-900degC. | /home/shared/llm-extraction-pipeline/articles_all/10.1016.j.corsci.2017.02.008/tables/Table 2.csv
./10.1016.j.corsci.2017.02.008 | H5M | Air-oxidation of FeCoNiCr-based quinary high-entropy alloys at 700-900°C | Since the past decade, ample researches and studies have been on novel high-entropy alloys (HEAs) containing five or multiple-elements with each element-concentration from 5 to 35at.% because the developed HEAs possessed a higher to maximum entropy value of the entire solid-solution and revealed excellent physical and mechanical features[1-4]. For instance, the FeCoNiCrMn HEA (H5M), compared to commercial stainless steels and Fe-Cr alloys, demonstrated a slow or sluggish diffusion behavior[5]. The hardness values of FeCoNiCrAlx(where x changed from 0 to 2) HEAs significantly increased with increasing Al content, being around 110-130Hv for FeCoNiCr and FeCoNiCrAl0.375and 484-509 for FeCoNiCrAl1.25and FeCoNiCrAl2.0, respectively[6,7]. Moreover, Kong et al.[8]investigated the evolution of microstructure of five FeCoNiCrSiy(where y changed from 0 to 20at.%) HEAs, and they found that the FCC structure remained for all the alloys studied. However, an unknown Si-rich new phase was observed at the grain boundary with its amount increasing with Si-content. | The oxidation of three quinary equimolar high-entropy alloys, containing FeCoNiCrAl, FeCoNiCrMn, and FeCoNiCrSi was studied in dry air at 700-900°C. The Mn-containing alloy was single-phase, while both Al- and Si-containing alloys were dual-phase. The oxidation kinetics of all the alloys followed the parabolic rate law, regardless of temperature and alloy composition. The oxidation rates of both Al- and Si-containing alloys were lower than those of the quaternary FeCoNiCr alloy, while those of the Mn-containing alloy went to an opposite direction. Multiple scales formed on the alloys were strongly composition-dependent. | Oxidation rate constants (g2/cm4-s) and apparent activation energies (kJ/mol) of FeCoNiCr-based HEAs at 700-900degC. | /home/shared/llm-extraction-pipeline/articles_all/10.1016.j.corsci.2017.02.008/tables/Table 2.csv
./10.1016.j.corsci.2017.02.008 | H5A | Air-oxidation of FeCoNiCr-based quinary high-entropy alloys at 700-900°C | To systematically understand the oxidation behavior of other HEA systems, the main purpose of this study is to investigate the air-oxidation behavior of three FeCoNiCr-based quinary HEAs with various additions, containing FeCoNiCrAl (H5A), H5M, and FeCoNiCrSi (H5S) at 700-900°C, and in particular, the role of the various additional elements on the oxidation kinetics was explored, with respect to that of the H4 alloy. | The oxidation of three quinary equimolar high-entropy alloys, containing FeCoNiCrAl, FeCoNiCrMn, and FeCoNiCrSi was studied in dry air at 700-900°C. The Mn-containing alloy was single-phase, while both Al- and Si-containing alloys were dual-phase. The oxidation kinetics of all the alloys followed the parabolic rate law, regardless of temperature and alloy composition. The oxidation rates of both Al- and Si-containing alloys were lower than those of the quaternary FeCoNiCr alloy, while those of the Mn-containing alloy went to an opposite direction. Multiple scales formed on the alloys were strongly composition-dependent. | Oxidation rate constants (g2/cm4-s) and apparent activation energies (kJ/mol) of FeCoNiCr-based HEAs at 700-900degC. | /home/shared/llm-extraction-pipeline/articles_all/10.1016.j.corsci.2017.02.008/tables/Table 2.csv
./10.1016.j.corsci.2018.01.035 | 304 SS | Microstructure and corrosion properties of the low-density single-phase compositionally complex alloy AlTiVCr | Several researchers have investigated the corrosion characteristics of HEAs over the past decade [7,15,32-44], a recent summary provided by Qiu et al. [45]. Overall, some HEAs have superior corrosion resistance compared to that of the austenitic stainless steel, 304 SS [15,32,38,39]. Chen et al. [15] compared the electrochemical properties of a Cu0.5NiAlCoCrFeSi HEA with 304 SS and observed that over a wide range of NaCl and H2SO4(sulphuric acid) concentrations, the general corrosion resistance of the CCAs/HEAs was superior to that of 304 SS. However, conversely, HEAs were found to be more susceptible to pitting corrosion than 304 SS in chloride-containing environments [14,15]. Titanium, a light metal, and some Ti-containing alloys CCAs such as (TiAl)0.7V0.15Fe0.1Ni0.05and Ti0.3(CoCrFeNi)0.7were reported to exhibit a higher resistance to pitting corrosion than 304 SS in 0.6 M NaCl, in spite of their heterogeneous microstructures [14]. Therefore, Ti may potentially be utilised in HEAs to promote corrosion resistance and herein, we report a low-density, single-phase Ti-containing CCA developed to be inclusive of only elements with a density lower than iron (Fe). | Compositionally complex alloys (CCAs) possess unique microstructures and passive films, which need to be studied to contribute to fundamental understanding of corrosion in such alloys. Herein, we report the corrosion characteristics of a single phase CCA, AlTiVCr, designed to have a low-density (5.06 g cm-3) relative to other CCAs. AlTiVCr was found to exhibit excellent corrosion resistance in 0.6 M NaCl (with Epit > 1.27 VSCE). A passive layer comprising of mixed metallic oxides interspersed with un-oxidised metal species was detected upon this CCA using X-ray photoelectron spectroscopy, which was hypothesised to contribute to excellent corrosion resistance. | The electrochemical data determined from PDP tests for as-cast AlTiVCr alloy, 304 SS and pure Al in 0.6 M NaCl at 25 degC. | /home/shared/llm-extraction-pipeline/articles_all/10.1016.j.corsci.2018.01.035/tables/Table 1.csv
./10.1016.j.corsci.2018.02.013 | Al-Cu ¦ Al-Pt ¦ Al-Pd ¦ Al-Au ¦ Mg-Cu ¦ Al-Ni ¦ Al-Si | The enabling role of dealloying in the creation of specific hierarchical porous metal structures-A review | Except for a limited number of binary alloys (e.g. Au-Ag [69], Ti-Nb [70], Ti-Zr [70]), the solubility of one element in another at room temperature is limited [70]. Therefore it is common for a precursor alloy to consist of one solid-solution phase and one intermetallic phase, e.g., most binary eutectic systems including Al-Au [71], Al-Pd [72], Al-Pt [73], Al-Cu [74], Mg-Cu [75], Al-Si [76], and Al-Ni [77]. Either a solid-solution phase or an intermetallic phase can be dealloyed [78-91]. For example, the solubility of Cu in Al at room temperature is ∼0.1 wt.% [92], as a result, dealloying of such a solid-solution phase is equivalent to removing it from the precursor until it leaves behind a cavity of the same size [79,80,86,91]. On the other hand, dealloying of an intermetallic phase can result in a monolithic 3D nanoporous structure [56,80]. This fundamental difference allows the creation of various types of hierarchical porous structures through dealloying of a precursor alloy that is composed of a solid-solution phase and an intermetallic phase or even two intermetallic phases. Table 1 lists all such precursor alloys that have been dealloyed to date and the resultant hierarchical porous structure features [78-91,93-100]. Fig. 6 shows two selected examples where Al75Cu25 (in at.%, unless specified otherwise) consists of α-Al(Cu) and Al2Cu ( Fig. 6 a) while Al80Cu19Ti1 is composed of α-Al(Ti) + Al2Cu + Al3Ti ( Fig. 6 c) [99]. Dealloying resulted in a micro-nano hierarchical porous structure in both cases ( Fig. 6 b and d) [99]. | Hierarchical porous materials exist widely in nature as a result of the survival rules of nature. Inspired by the unique properties of these native hierarchical porous materials, researchers have long endeavoured to develop hierarchical porous metal materials for specific industrial needs. This review discusses the developments to date in hierarchical porous metallic materials by focusing on dealloying-enabled hierarchical porous structures, with or without the combination of other manufacturing processes, and their distinctive properties and industrial applications. It is shown that the dealloying method opens up new avenues in the creation of functional hierarchical porous metals for a wide variety of promising applications. | Precursor alloy type I - one solid-solution phase plus intermetallic phases for hierarchical porous metallic structures by dealloying. | /home/shared/llm-extraction-pipeline/articles_all/10.1016.j.corsci.2018.02.013/tables/Table 1.csv | {'a': 'Spark plasma sintering.', 'b': 'Spark plasma sintering with long holding time.', 'c': 'Voltaic arc heating + slowly cooled down in the crucibles.', 'd': 'Arc-melting + annealing.', 'e': 'Melting in a horizontal tube furnace with long holding time and slowly cooled down (2 degC min-1).', 'f': 'Arc-melting.'}
./10.1016.j.corsci.2018.02.013 | [(Fe80Cr20)30Mn70]60Ni40 | The enabling role of dealloying in the creation of specific hierarchical porous metal structures-A review | The third type of precursor alloys refers to multicomponent single phase alloys in which the constituting components or elements have different electrochemical potential values (implying different dissolution rates during dealloying). Their dealloying can also result in hierarchical porous microstructure because of the different dissolution rates of each element. Precursor alloys that fall in this category are listed in Table 3 [113-117] together with their as-dealloyed hierarchical porous features. Fig. 8 shows a bimodal nanoporous Pd structure obtained from electrochemical dealloying of a ternary Pd30Ni50P20 metallic glass alloy due to the different dissolution rates of P and Ni [113]. In addition, liquid metal dealloying can be used to produce bimodal porous stainless steel structures from a single-phase multicomponent stainless steel precursor alloy. For instance, Wada et al. [64] pioneered such a multicomponent precursor alloy [(Fe80Cr20)30Mn70]60Ni40 and fabricated hierarchical porous Fe-Cr alloys by liquid metal dealloying (see Fig. 4 e). The large pores in Fig. 4 e (6.18 μm) were obtained from the dealloying of Ni while the small pores (1.25 μm) from that of Mn [64]. This is the only study reported to date on hierarchical porous structures by liquid metal dealloying. More effort is needed from the perspectives of both precursor alloy design and liquid metal selection. | Hierarchical porous materials exist widely in nature as a result of the survival rules of nature. Inspired by the unique properties of these native hierarchical porous materials, researchers have long endeavoured to develop hierarchical porous metal materials for specific industrial needs. This review discusses the developments to date in hierarchical porous metallic materials by focusing on dealloying-enabled hierarchical porous structures, with or without the combination of other manufacturing processes, and their distinctive properties and industrial applications. It is shown that the dealloying method opens up new avenues in the creation of functional hierarchical porous metals for a wide variety of promising applications. | Precursor alloy type III - one single multicomponent phase for hierarchical porous metallic structures by dealloying. | /home/shared/llm-extraction-pipeline/articles_all/10.1016.j.corsci.2018.02.013/tables/Table 3.csv | {'a': 'From liquid metal dealloying.'}
./10.1016.j.corsci.2018.02.013 | Ag-Au | The enabling role of dealloying in the creation of specific hierarchical porous metal structures-A review | This multi-step innovative approach was first demonstrated by Ding and Erlebacher [18] in 2003. After dealloying of Au50Ag50 (wt.%), they first annealed the as-dealloyed nanoporous Au at 400 °C for 8 h and then re-deposited Ag in a N2H4atmosphere on the coarsened ligaments of annealed nanoporous Au. After that, the Ag-plated Au ligaments were converted into Ag-Au alloy ligaments by annealing for subsequent re-dealloying. Using this strategy, they succeeded in fabricating ultrathin gold membranes with a bimodal pore size distribution as shown in Fig. 11 [18]. As shown in Section6.4, inspired by this work, researchers have continued to exploit the coarsening and re-dealloying concepts to develop hierarchical nanoporous metals. | Hierarchical porous materials exist widely in nature as a result of the survival rules of nature. Inspired by the unique properties of these native hierarchical porous materials, researchers have long endeavoured to develop hierarchical porous metal materials for specific industrial needs. This review discusses the developments to date in hierarchical porous metallic materials by focusing on dealloying-enabled hierarchical porous structures, with or without the combination of other manufacturing processes, and their distinctive properties and industrial applications. It is shown that the dealloying method opens up new avenues in the creation of functional hierarchical porous metals for a wide variety of promising applications. | Templating + dealloying for the production of hierarchical porous metal structures. | /home/shared/llm-extraction-pipeline/articles_all/10.1016.j.corsci.2018.02.013/tables/Table 8.csv
./10.1016.j.corsci.2019.07.012 | Nb0.25 | The role of Nb on the high temperature oxidation behavior of CoCrFeMnNbxNi high-entropy alloys | The high temperature oxidation behavior of CoCrFeMnNbxNi high-entropy alloys in air was studied. As-cast CoCrFeMnNb0.25Ni alloy is a duplex-phase structure of FCC plus Laves phase. The oxidation kinetics of alloys followed parabolic rate law and the corresponding oxidation rate constants were calculated. In the oxidation process, Nb plays a dual role: On the one hand, the new Laves phase at the oxidation scale/alloy interface hinders the outward diffusion of active metal cations and improves the oxidation resistance; On the other hand, the Laves phase inside the alloy becomes the channel for oxygen ions to diffuse inward and forms internal oxidation. | The high temperature oxidation behavior of CoCrFeMnNbxNi high-entropy alloys in air was studied. As-cast CoCrFeMnNb0.25Ni alloy is a duplex-phase structure of FCC plus Laves phase. The oxidation kinetics of alloys followed parabolic rate law and the corresponding oxidation rate constants were calculated. In the oxidation process, Nb plays a dual role: On the one hand, the new Laves phase at the oxidation scale/alloy interface hinders the outward diffusion of active metal cations and improves the oxidation resistance; On the other hand, the Laves phase inside the alloy becomes the channel for oxygen ions to diffuse inward and forms internal oxidation. | The volume fraction of Laves phase in Nb0.25 alloy (%). | /home/shared/llm-extraction-pipeline/articles_all/10.1016.j.corsci.2019.07.012/tables/Table 2.csv
./10.1016.j.corsci.2019.108093 | HESA-2 ¦ HESA-1 | The oxidation behavior of a Ni2FeCoCrAl0.5 high-entropy superalloy in O2-containing environments | Besides, Tsao et al. [13] conducted a series of air-oxidation tests at 900 and 1100 °C for a commercial Ni-based superalloy (named as CM247LC; 61.8Ni-9.2Co-8.1Cr-0.7Ti-9.5 W-1.4Hf-3.2Ta-0.5Mo) and two non-equimolar Ni-based HESAs (named as HESA-1 of 44.0Ni-22.3Co-11.7Cr-11.8Fe-6.3Ti-3.9Al and HESA-2 of 51.0Ni-18.0Co-7.0Cr-9.0Fe-5.0Ti-5.0Al-2.0Ta-1.5Mo-1.5 W, all in weight %). They found that the oxidation kinetics of all the alloys obeyed the parabolic rate law with their oxidation rates increasing with temperature. In addition, the oxidation rates of all the three superalloys followed by the fast to slow rank of HESA-1 > HESA-2 > CM247LC at 900 °C. However, the protective scale failed in CM247LC at 1100 °C, which resulted in nearly the same rates between HESA-2 and CM247LC. Moreover, heterophasic and multi-layered scales were observed for both HESAs at the two temperatures; yet, the detailed oxidation mechanisms with respect to the developed scale constitution and phases were still lack of study. | The oxidation behavior of a Ni2FeCoCrAl0.5 high-entropy superalloy was studied at 900 °C in O2-containing environments over the oxygen pressure range of 10 - 1.0 × 105 Pa. The superalloy oxidized parabolically at PO2 < 2.1 × 104 Pa, having its oxidation rates increasing with increasing oxygen pressure. An exclusive α-Al2O3 layer formed on the alloy with its thickness increased with oxygen pressure. On the contrast, a mass-lost kinetics was observed and heterophasic scales of intermixed α-Al2O3, Cr2O3, and M-Cr spinels (M = Ni, Fe, or Co) were detected at PO2 = 1.0 × 105 Pa. | The oxidation rate constants of the Ni2FeCoCrAl0.5 HESA at 900 degC in various oxygen pressures (kp unit: g2/cm4-s). | /home/shared/llm-extraction-pipeline/articles_all/10.1016.j.corsci.2019.108093/tables/Table 1.csv | {'*': 'Note: All the kp values of HESA-1, HESA-2 and CM247LC were fit from the mass-gain data in Ref. [13] at PO2 = 2.1 x 104 Pa and 900 degC.'}
./10.1016.j.corsci.2019.108093 | CM247LC | The oxidation behavior of a Ni2FeCoCrAl0.5 high-entropy superalloy in O2-containing environments | Most recently, the development of high-entropy alloys (HEAs) contained at least five or more major elements with the composition of each element in the range 5 ̃ 35 atomic percent has been raised great attentions because of their excellent physical and chemical properties. Among the HEAs studied, 3d-transition-metal-based HEAs, such as equimolar NiCoFeCr-based series were extensively studied, and many results had been reported in the literature [5-9]. Moreover, additional research focused on non-equimolar HEAs with much abundant Ni concentration has been further developed and investigated [10,11]. For example, Gao et al. [10] reported the eutectic Ni2.1FeCoCrAl high-entropy superalloy (so called HESA) was a dual-phase FCC + BCC structure and had an ultimate-tensile-strength (σUTS) value of 1,351 MPa with a ductility value of ̃15.4%. Those values were comparable with commercial Ni-based superalloys, such as the σUTSvalue of 1,242 MPa and the ductility value of ̃8.1% for CM247LC with its grain size of 80-90 μm [12]. It was found that the coupling effect between the dual-phase was attributed for the combined high σUTSwith excellent ductility of the non-equimolar Ni2.1FeCoCrAl HESA. | The oxidation behavior of a Ni2FeCoCrAl0.5 high-entropy superalloy was studied at 900 °C in O2-containing environments over the oxygen pressure range of 10 - 1.0 × 105 Pa. The superalloy oxidized parabolically at PO2 < 2.1 × 104 Pa, having its oxidation rates increasing with increasing oxygen pressure. An exclusive α-Al2O3 layer formed on the alloy with its thickness increased with oxygen pressure. On the contrast, a mass-lost kinetics was observed and heterophasic scales of intermixed α-Al2O3, Cr2O3, and M-Cr spinels (M = Ni, Fe, or Co) were detected at PO2 = 1.0 × 105 Pa. | The oxidation rate constants of the Ni2FeCoCrAl0.5 HESA at 900 degC in various oxygen pressures (kp unit: g2/cm4-s). | /home/shared/llm-extraction-pipeline/articles_all/10.1016.j.corsci.2019.108093/tables/Table 1.csv | {'*': 'Note: All the kp values of HESA-1, HESA-2 and CM247LC were fit from the mass-gain data in Ref. [13] at PO2 = 2.1 x 104 Pa and 900 degC.'}
./10.1016.j.corsci.2019.108315 | 304 SS | Corrosion resistant nanostructured eutectic high entropy alloy | In order to study the anti-corrosion behavior, potentiodynamic polarization curves of our EHEA were measured in 1 M NaCl solution, which were compared afterwards to those obtained from 304 SS ( Fig. 2(a) ). Evidently, both alloys are able to passivate; however, the passivation region of our EHEA is much wider than that of the 304 SS in terms of the difference between the passivation breakdown potential (Eb) and the corrosion potential (Ecorr). Here, it is worth mentioning that our EHEA and the 304 SS seemingly enter the stable passivation region directly from the linear regime ofEversus log(i) (or the so-called Tafel region [77]) in absence of an active-passive transition, in whichEstands for the potential andifor the current density. This behavior suggests that the growth of the passivation film on both alloys is spontaneous at their corresponding corrosion potential [78,79], as seen in Fig. 2(a) . | In this work, we developed a nanostructured eutectic high entropy alloy (EHEA) of composition FeCrNiCoNb0.5 (atomic %). Due to the formation of a compact amorphous high entropy passive film and the two-phase nanostructure, our EHEA exhibits unique combination of a low corrosion current density, a large passivation region and a superior repassivation ability in 1 M NaCl, outperforming the variety of conventional alloys and other high entropy alloys hitherto reported. The outcome of our research suggests that the notion of EHEAs could be explored to design corrosion resistant chemically complex alloys. | Electrochemical parameters of EHEA and 304 SS in 1 M NaCl solution from potentiodynamic polarization curves. | /home/shared/llm-extraction-pipeline/articles_all/10.1016.j.corsci.2019.108315/tables/Table 2.csv
./10.1016.j.corsci.2019.108315 | EHEA | Corrosion resistant nanostructured eutectic high entropy alloy | In this work, we developed a nanostructured eutectic high entropy alloy (EHEA) of composition FeCrNiCoNb0.5 (atomic %). Due to the formation of a compact amorphous high entropy passive film and the two-phase nanostructure, our EHEA exhibits unique combination of a low corrosion current density, a large passivation region and a superior repassivation ability in 1 M NaCl, outperforming the variety of conventional alloys and other high entropy alloys hitherto reported. The outcome of our research suggests that the notion of EHEAs could be explored to design corrosion resistant chemically complex alloys. | In this work, we developed a nanostructured eutectic high entropy alloy (EHEA) of composition FeCrNiCoNb0.5 (atomic %). Due to the formation of a compact amorphous high entropy passive film and the two-phase nanostructure, our EHEA exhibits unique combination of a low corrosion current density, a large passivation region and a superior repassivation ability in 1 M NaCl, outperforming the variety of conventional alloys and other high entropy alloys hitherto reported. The outcome of our research suggests that the notion of EHEAs could be explored to design corrosion resistant chemically complex alloys. | Electrochemical parameters of EHEA and 304 SS in 1 M NaCl solution from potentiodynamic polarization curves. | /home/shared/llm-extraction-pipeline/articles_all/10.1016.j.corsci.2019.108315/tables/Table 2.csv
./10.1016.j.corsci.2019.108426 | HEA | Y/Hf-doped AlCoCrFeNi high-entropy alloy with ultra oxidation and spallation resistance | In this study, we report a type of ultra oxidation and spallation resistant Y/Hf-doped AlCoCrFeNi high-entropy alloy (HEA). The alloy exhibits a significantly lower oxidation rate at 1100 °C with a kp value of about 1.9 × 10-13 g2 cm-4s-1, which is one magnitude lower than those of the conventional NiCoCrAlY alloys. Additionally, the alloy shows a strong resistance to the oxide scale spallation. The superior oxidation performance for the Y/Hf-doped HEA can be attributed to the fast establishment of exclusive α-Al2O3 scale, the beneficial reactive element effect and the large columnar grain size (width) in the oxide scale. | In this study, we report a type of ultra oxidation and spallation resistant Y/Hf-doped AlCoCrFeNi high-entropy alloy (HEA). The alloy exhibits a significantly lower oxidation rate at 1100 °C with a kp value of about 1.9 × 10-13 g2 cm-4s-1, which is one magnitude lower than those of the conventional NiCoCrAlY alloys. Additionally, the alloy shows a strong resistance to the oxide scale spallation. The superior oxidation performance for the Y/Hf-doped HEA can be attributed to the fast establishment of exclusive α-Al2O3 scale, the beneficial reactive element effect and the large columnar grain size (width) in the oxide scale. | Chemical compositions (at. %) of the A2 and B2 phases in the ID and DR regions determined by STEM-EDS point analysis. | /home/shared/llm-extraction-pipeline/articles_all/10.1016.j.corsci.2019.108426/tables/Table 1.csv
./10.1016.j.corsci.2020.108654 | AFA-2 ¦ AFA-1 ¦ AFA-3 | Oxidation behavior and microstructure evolution of alumina-forming austenitic & high entropy alloys in steam environment at 1200 °C | Fig. 1 shows the microstructure and XRD pattern of AFA model alloys after annealing heat treatment. All samples contain large grains with grain size around 200-500 μm. AFA-1 sample shows Al-Ni-rich precipitates mainly at the grain boundaries according to the microstructure and EDS analysis, as shown in Fig. 1(a) . Further analysis by XRD confirms the formation of B2-NiAl phase (PDF no. 44-1267) besides the austenitic FCC solid solution (PDF no. 33-397), as shown in Fig. 1(d) . AFA-2 and AFA-3 show a single phase matrix with some Y-Ni-Al-rich precipitates (diameter 4-10 μm), an effect of the yttrium over doping, see Fig. 1(b) and (c). According to the XRD characterization, only a FCC solid solution is identified as the alloy matrix. | Oxidation tests of alumina-forming austenitic (AFA) alloys and high entropy alloys (HEA) have been performed in steam at 1200 °C. AFA alloys with composition formula Fe-3Al-16Cr-(19-21)Ni (wt.%) and HEA with formula Al(7.9-8.9)Cr(21.4-23.2)Ni(34.3-35)Febal (at.%) show low oxidation rate due to the formation of α-Al2O3 scale. By adding yttrium to AFA or niobium to HEA, the samples show no evidence of scale exfoliation. HEA with titanium addition forms a thick oxide layer based on TiO2, Cr2O3 and internal Al oxidation. The growth of oxide scale is discussed based on the oxygen partial pressure of metal oxides and dissociation oxygen pressure of the steam. | Mass gain and total amount of hydrogen release of AFA samples after 1 h exposure in steam at 1200 degC. The mass gain of two FeCrAl alloys is added as reference. | /home/shared/llm-extraction-pipeline/articles_all/10.1016.j.corsci.2020.108654/tables/Table 3.csv
./10.1016.j.corsci.2020.108691 | HEA1 ¦ HEA3 ¦ HEA2 | Effect of Al content on the oxidation behavior of Y/Hf-doped AlCoCrFeNi high-entropy alloy | Three types of Y/Hf-doped AlxCoCrFeNi HEAs (x represents mole number) with different Al content were designed, namely theHEA1 (Al0.7CoCrFeNi), HEA2 (AlCoCrFeNi) and HEA3 (Al1.3CoCrFeNi), respectively. The chemical composition of the three as-cast alloys is given in Table 1 . The AlCoCrFeNi HEAs were prepared by arc melting high purity (99.99 wt. %) Al, Co, Cr, Fe, Ni, Y and Hf metals under a high-purity argon atmosphere, which were placed on a water-cooled Cu hearth. Every alloy button ingot has a weight of 100 g with an approximate size of 65 mm (diameter)×25 mm (height). The alloys were re-melted five times to obtain microstructural homogeneity. | In this study, three types of Y/Hf-doped AlCoCrFeNi high-entropy alloys (HEAs) with different Al content were manufactured and their oxidation behavior at 1100 °C was systematically studied. Depending on the Al content, the HEAs show two-phase or triple-phase microstructure. All HEAs exhibit extremely slow oxidation rate and meanwhile the oxidation rate gradually reduces with the increasing Al content resulting from the gradually increasing columnar grain size in the α-Al2O3 scale. The extremely low oxidation rate and the strong interfacial bonding make the innovative Y/Hf-doped HEAs to be promising materials for high temperature oxidation resistance. | Volume fraction of phases from the three as-cast alloys. | /home/shared/llm-extraction-pipeline/articles_all/10.1016.j.corsci.2020.108691/tables/Table 2.csv
./10.1016.j.corsci.2020.108740 | SS304 ¦ SS316 | The corrosion behaviour of CoCrFeNi-x (x = Cu, Al, Sn) high entropy alloy systems in chloride solution | Raw materials consisted of seven elements; Co, Cr, Fe, Cu (Alfa Aesar, UK), Ni, Sn (Advent Research Materials, UK), and Al (Goodfellow, UK) at 99.95 % purity or better. Specimens were made at equiatomic ratios of four alloys; CoCrFeNi, CoCrFeNiAl, CoCrFeNiCu, and CoCrFeNiSn. CoCrFeNi was the base composition with either no addition or the inclusion of Al, Cu, or Sn, as shown in Table 1 . In addition, samples of the conventional alloys stainless steel grade 304 and 316 (SS304 and SS316) were processed by the same techniques from pre-alloyed material for comparison. | The corrosion properties in NaCl solution of four equiatomic HEAs of the CoCrFeNi system adding Al, Cu and Sn are investigated. These alloys are processed by vacuum arc melting and assessed via the Potentiostat method. The properties were compared with two standard stainless steels. The results indicate that CoCrFeNiSn possesses the best passivation in this solution, explained by the alloy phases and presence at the surface of elements in oxidation states corresponding to stable oxide films. The other systems show a range of behaviours attributable to their different microstructures and varying potential for stable oxide formation. | The corrosion properties of HEA and stainless steel samples immersed in 0.6 M NaCl solution at room temperature. | /home/shared/llm-extraction-pipeline/articles_all/10.1016.j.corsci.2020.108740/tables/Table 2.csv
./10.1016.j.corsci.2020.108803 | HEA | Y/Hf-doped Al0.7CoCrFeNi high-entropy alloy with ultra oxidation and spallation resistance at 1200 °C | High-entropy alloys (HEAs) [18], have attracted constantly increasing attention because of their unique microstructure and adjustable mechanical properties [19-23]. In the last 10 years, two types of HEAs including single-phase face-centered cubic (FCC) HEAs and body-centered-cubic (BCC) HEAs have been widely investigated. However, single-phase FCC HEAs (e.g. typical CrMnFeCoNi alloys) exhibit high tensile ductility but low yield strength [24-26]. Meanwhile, single BCC HEAs (e.g. typical NbMoTaW alloys) have extremely high strength but very low plasticity [27]. Therefore, multi-phase HEA (e.g. typical Al0.7CoCrFeNi alloy) with a mixed structure of FCC and BCC is developed to achieve a balance between strength and ductility [28-31]. The mechanical properties of Al0.7CoCrFeNi HEA at room temperatures substantially meet the criterion of a new type of bond coat material [30,31]. Lim et al. [32] investigated the mechanical properties of dual-phase AlCoCrFeNi HEA at high temperature and found a higher high-temperature yield strength than the conventional NiCoCrAlY alloy [33]. | In this study, a new type of Y/Hf-doped Al0.7CoCrFeNi high-entropy alloy was fabricated and reported. Its oxidation behavior was investigated at 1200 °C compared with the conventional NiCoCrAlYHf alloy. The superior oxidation performance of the Y/Hf-doped Al0.7CoCrFeNi at 1200 °C is attributed to the dramatically enhancing homogeneity of Y/Hf-rich precipitates distribution at phase boundaries resulting from the intrinsic nano-sized phases in the alloy. The improving homogeneity of Y/Hf distribution is beneficial to inhibit the formation of interfacial imperfections and the interfacial S segregation, thus contributing to an enhancing interfacial adhesion and a strong resistance to TGO spallation. | Chemical compositions (at.%) of the phases in the two as-cast alloys determined by SEM-EDS point analysis. | /home/shared/llm-extraction-pipeline/articles_all/10.1016.j.corsci.2020.108803/tables/Table 2.csv
./10.1016.j.corsci.2020.108803 | CNA | Y/Hf-doped Al0.7CoCrFeNi high-entropy alloy with ultra oxidation and spallation resistance at 1200 °C | Y/Hf-doped Al0.7CoCrFeNi high-entropy alloy (HEA) was designed and meanwhile the conventional NiCoCrAlYHf alloy (CNA) with typical compositions (referring to Amdry 365-2, Sulzer Metco) was also fabricated for comparison [40]. The chemical compositions (at.%) of the two as-cast alloys are given in Table 1 . The high purity (99.99 wt.%) Al, Co, Cr, Fe, Ni, Y and Hf metals were placed on a water-cooled Cu hearth and then melted using arc melting under a high-purity argon atmosphere. The alloys were re-melted five times to obtain microstructural and compositional homogeneity. | In this study, a new type of Y/Hf-doped Al0.7CoCrFeNi high-entropy alloy was fabricated and reported. Its oxidation behavior was investigated at 1200 °C compared with the conventional NiCoCrAlYHf alloy. The superior oxidation performance of the Y/Hf-doped Al0.7CoCrFeNi at 1200 °C is attributed to the dramatically enhancing homogeneity of Y/Hf-rich precipitates distribution at phase boundaries resulting from the intrinsic nano-sized phases in the alloy. The improving homogeneity of Y/Hf distribution is beneficial to inhibit the formation of interfacial imperfections and the interfacial S segregation, thus contributing to an enhancing interfacial adhesion and a strong resistance to TGO spallation. | Chemical compositions (at.%) of the phases in the two as-cast alloys determined by SEM-EDS point analysis. | /home/shared/llm-extraction-pipeline/articles_all/10.1016.j.corsci.2020.108803/tables/Table 2.csv
./10.1016.j.corsci.2020.108954 | SLMed sample | Corrosion resistance enhancement of CoCrFeMnNi high-entropy alloy fabricated by additive manufacturing | Gas-atomized spherical equiatomic CoCrFeMnNi HEA powder in a size range of 20-80 μm (d50= 43.4 μm) was used. A Shanghai Hanbang HBD-100 metal 3D printer with a maximum power of 200 W was used for the SLM fabrication. Based on a significant number of process optimization experiments, HEA samples of 15 × 15 × 15 mm3in size were fabricated under an argon atmosphere using the following parameters: layer thickness of 60 μm, scanning speed of 600 mm/s, laser power of 150 W, hatch distance of 50 μm, and a chessboard laser scanning pattern ( Fig. 1 ). The obtained SLMed samples had a high relative density of 99.2 % without cracks. To compare the corrosion resistance, as-cast equiatomic CoCrFeMnNi HEA was produced by vacuum-induction melting of mixtures of constituent pure metals 99.9 wt.% in purity and drop-cast into a cylindrical mold with a diameter of 20 mm and height of 50 mm. The main chemical compositions of the as-cast and SLMed HEAs are listed in Table 1 . | A CoCrFeMnNi high-entropy alloy (HEA) was fabricated by additive manufacturing using selective laser melting (SLM). The corrosion behavior of the SLM-produced and as-cast CoCrFeMnNi HEA in 3.5 wt.% NaCl solution was comparatively analyzed. Compared to the as-cast HEA, more uniform composition and finer grains were observed in the SLMed HEA. The passive film formed on the SLMed HEA had a more stable and stronger protective property. The corrosion current density of the SLMed CoCrFeMnNi HEA dropped by 58 % compared to that of the as-cast HEA, indicating that the SLMed HEA had better corrosion resistance than that of the as-cast alloy. | Polarization curve data of HEA samples in 3.5 wt.% NaCl solution. | /home/shared/llm-extraction-pipeline/articles_all/10.1016.j.corsci.2020.108954/tables/Table 2.csv
./10.1016.j.corsci.2020.108973 | 304 SS | Corrosion behavior of CoCrNi medium-entropy alloy compared with 304 stainless steel in H2SO4 and NaOH solutions | The corrosion resistance and passive film properties of the CoCrNi medium-entropy alloy were investigated. Experimental results show that selective dissolution of elements in the CoCrNi is evident compared with the 304 SS. The passive film formed on the CoCrNi is enriched in Cr but depleted in Co and Ni, and the high content of Cr and thicker passive film are responsible for the higher anti-corrosion of the CoCrNi in H2SO4 solution; the surface is enriched in Co while depleted in Cr and Ni, and the higher dissolution rate of Cr is responsible for the lower anti-corrosion in NaOH solution. | The corrosion resistance and passive film properties of the CoCrNi medium-entropy alloy were investigated. Experimental results show that selective dissolution of elements in the CoCrNi is evident compared with the 304 SS. The passive film formed on the CoCrNi is enriched in Cr but depleted in Co and Ni, and the high content of Cr and thicker passive film are responsible for the higher anti-corrosion of the CoCrNi in H2SO4 solution; the surface is enriched in Co while depleted in Cr and Ni, and the higher dissolution rate of Cr is responsible for the lower anti-corrosion in NaOH solution. | The electrochemical parameters estimated from polarization data for the CoCrNi and 304 SS in H2SO4 and NaOH solutions. | /home/shared/llm-extraction-pipeline/articles_all/10.1016.j.corsci.2020.108973/tables/Table 2.csv
./10.1016.j.corsci.2020.109146 | H2S-free | Pseudo-passivation mechanism of CoCrFeNiMo0.01 high-entropy alloy in H2S-containing acid solutions | In the present work, the effect of H2S on the corrosion behaviour of a CoCrFeNi based HEA was comparatively investigated by electrochemical tests with the H2S-free condition. The chemical composition evolution of the films was characterized by XPS. The effect of H2S on the cathodic reaction mechanism and stability of cations in the films was studied. Moreover, the pseudo-passivation behaviour of HEA in H2S environments was first reported and discussed. | The pseudo-passivation mechanism of CoCrFeNiMo0.01 high-entropy alloy (HEA) in H2S-containing acid solutions was investigated. The results showed that HEA displayed pseudo-passive behaviour in the H2S environment. The reduction reactions of H2S and HS- occurred, leading to a diffusion-controlled region in the cathodic polarization curve. The massive formation of Cr substances on HEA resulted in the transition from active to pseudo-passive corrosion. The film broke down at high potential due to the instability of sulphides. The pseudo-passivation mechanism of HEA in H2S environments was discussed. | Characteristic potentials and current densities extracted from the cyclic polarization plots. | /home/shared/llm-extraction-pipeline/articles_all/10.1016.j.corsci.2020.109146/tables/Table 1.csv
./10.1016.j.corsci.2020.109146 | HS- | Pseudo-passivation mechanism of CoCrFeNiMo0.01 high-entropy alloy in H2S-containing acid solutions | The pseudo-passivation mechanism of CoCrFeNiMo0.01 high-entropy alloy (HEA) in H2S-containing acid solutions was investigated. The results showed that HEA displayed pseudo-passive behaviour in the H2S environment. The reduction reactions of H2S and HS- occurred, leading to a diffusion-controlled region in the cathodic polarization curve. The massive formation of Cr substances on HEA resulted in the transition from active to pseudo-passive corrosion. The film broke down at high potential due to the instability of sulphides. The pseudo-passivation mechanism of HEA in H2S environments was discussed. | The pseudo-passivation mechanism of CoCrFeNiMo0.01 high-entropy alloy (HEA) in H2S-containing acid solutions was investigated. The results showed that HEA displayed pseudo-passive behaviour in the H2S environment. The reduction reactions of H2S and HS- occurred, leading to a diffusion-controlled region in the cathodic polarization curve. The massive formation of Cr substances on HEA resulted in the transition from active to pseudo-passive corrosion. The film broke down at high potential due to the instability of sulphides. The pseudo-passivation mechanism of HEA in H2S environments was discussed. | Standard Gibbs free energy of the species in the H2S-H2O system [53]. | /home/shared/llm-extraction-pipeline/articles_all/10.1016.j.corsci.2020.109146/tables/Table 5.csv
./10.1016.j.corsci.2020.109146 | S2- | Pseudo-passivation mechanism of CoCrFeNiMo0.01 high-entropy alloy in H2S-containing acid solutions | The spectra of O 1s could be deconvoluted into two components, corresponding to OH-(531.6 eV) and O2-(530.2 eV). It could be seen that hydroxides were the primary constituent of the films, which corresponded to the formation of Cr(OH)3, FeOOH Co(OH)2and Ni(OH)2. The S spectra were decomposed into S22-(162.4 eV) and S2-(161.2 eV), corresponding to FeS, FeS2, CoS, CoS2, NiS and MoS2. | The pseudo-passivation mechanism of CoCrFeNiMo0.01 high-entropy alloy (HEA) in H2S-containing acid solutions was investigated. The results showed that HEA displayed pseudo-passive behaviour in the H2S environment. The reduction reactions of H2S and HS- occurred, leading to a diffusion-controlled region in the cathodic polarization curve. The massive formation of Cr substances on HEA resulted in the transition from active to pseudo-passive corrosion. The film broke down at high potential due to the instability of sulphides. The pseudo-passivation mechanism of HEA in H2S environments was discussed. | Standard Gibbs free energy of the species in the H2S-H2O system [53]. | /home/shared/llm-extraction-pipeline/articles_all/10.1016.j.corsci.2020.109146/tables/Table 5.csv
./10.1016.j.corsci.2020.109190 | 316L SS | A cost-effective Fe-rich compositionally complicated alloy with superior high-temperature oxidation resistance | Metallographic samples of the 316L SS, Inconel 625 and Fe45Ni25Cr25Mo5alloys were cut from the ingots and then mounted in electroconductive resin, followed by mechanically grinding and polishing using standard metallographic methods down to 0.04 μm colloidal silica suspension to obtain the appropriate surface finish. | The high-temperature oxidation resistance of a novel Fe45Ni25Cr25Mo5 compositionally complicated alloy (CCA) was investigated with comparison to 316L stainless steel and Inconel 625 superalloy. The Fe-rich CCA exhibited superior oxidation resistance at 1200 °C, including low oxidation rate and high spallation resistance. This was attributed to the formation of an exclusive and compact chromia scale with high hardness and elastic modulus, protecting the substrate from further oxidation and high resistance against cracking during the oxidation process. The superior mechanical properties of the chromia scale originated from its high compactness, fine-grains and solid-solution strengthening induced by diffused Fe atoms. | Chemical composition (at.%) of the 316L SS, Inconel 625 superalloy and the Fe45Ni25Cr25Mo5 ingots. | /home/shared/llm-extraction-pipeline/articles_all/10.1016.j.corsci.2020.109190/tables/Table 1.csv
./10.1016.j.corsci.2020.109190 | Inconel 625 | A cost-effective Fe-rich compositionally complicated alloy with superior high-temperature oxidation resistance | The high-temperature oxidation resistance of a novel Fe45Ni25Cr25Mo5 compositionally complicated alloy (CCA) was investigated with comparison to 316L stainless steel and Inconel 625 superalloy. The Fe-rich CCA exhibited superior oxidation resistance at 1200 °C, including low oxidation rate and high spallation resistance. This was attributed to the formation of an exclusive and compact chromia scale with high hardness and elastic modulus, protecting the substrate from further oxidation and high resistance against cracking during the oxidation process. The superior mechanical properties of the chromia scale originated from its high compactness, fine-grains and solid-solution strengthening induced by diffused Fe atoms. | The high-temperature oxidation resistance of a novel Fe45Ni25Cr25Mo5 compositionally complicated alloy (CCA) was investigated with comparison to 316L stainless steel and Inconel 625 superalloy. The Fe-rich CCA exhibited superior oxidation resistance at 1200 °C, including low oxidation rate and high spallation resistance. This was attributed to the formation of an exclusive and compact chromia scale with high hardness and elastic modulus, protecting the substrate from further oxidation and high resistance against cracking during the oxidation process. The superior mechanical properties of the chromia scale originated from its high compactness, fine-grains and solid-solution strengthening induced by diffused Fe atoms. | Oxidation rate constants (Kp and Kl) and overall weight gain (mg/cm2) of the Fe45Ni25Cr25Mo5 CCA compared with the 316L SS and the Inconel 625 superalloy at 1200 degC. | /home/shared/llm-extraction-pipeline/articles_all/10.1016.j.corsci.2020.109190/tables/Table 2.csv
./10.1016.j.corsci.2020.109190 | Fe-rich CCA | A cost-effective Fe-rich compositionally complicated alloy with superior high-temperature oxidation resistance | The high-temperature oxidation resistance of a novel Fe45Ni25Cr25Mo5 compositionally complicated alloy (CCA) was investigated with comparison to 316L stainless steel and Inconel 625 superalloy. The Fe-rich CCA exhibited superior oxidation resistance at 1200 °C, including low oxidation rate and high spallation resistance. This was attributed to the formation of an exclusive and compact chromia scale with high hardness and elastic modulus, protecting the substrate from further oxidation and high resistance against cracking during the oxidation process. The superior mechanical properties of the chromia scale originated from its high compactness, fine-grains and solid-solution strengthening induced by diffused Fe atoms. | The high-temperature oxidation resistance of a novel Fe45Ni25Cr25Mo5 compositionally complicated alloy (CCA) was investigated with comparison to 316L stainless steel and Inconel 625 superalloy. The Fe-rich CCA exhibited superior oxidation resistance at 1200 °C, including low oxidation rate and high spallation resistance. This was attributed to the formation of an exclusive and compact chromia scale with high hardness and elastic modulus, protecting the substrate from further oxidation and high resistance against cracking during the oxidation process. The superior mechanical properties of the chromia scale originated from its high compactness, fine-grains and solid-solution strengthening induced by diffused Fe atoms. | EDS composition (at. %) at different positions in the oxide scales formed on 316L SS, Inconel 625 superalloy and Fe45Ni25Cr25Mo5 CCA after oxidation at 1200 degC for 48h. | /home/shared/llm-extraction-pipeline/articles_all/10.1016.j.corsci.2020.109190/tables/Table 3.csv
./10.1016.j.corsci.2021.109267 | HEA coating | Y-Hf co-doped AlCoCrFeNi high-entropy alloy coating with superior oxidation and spallation resistance at 1100 °C | The oxidation behavior of Y-Hf co-doped AlCoCrFeNi high-entropy alloy coating (HEA coating) at 1100 °C was investigated and compared with that of conventional Y-Hf co-doped NiCoCrAl alloy coating (CNA coating) in this study. First, the HEA coating exhibits an extremely low oxidation rate with an oxidation rate constant of 1.3 × 10-2 μm2/h, which is 50 % lower than that of CNA coating. Second, the HEA coating shows much better resistance to the oxide scale spallation compared with CNA coating, resulting from the lower oxidation rate and the well suppression of interface rumpling. | The oxidation behavior of Y-Hf co-doped AlCoCrFeNi high-entropy alloy coating (HEA coating) at 1100 °C was investigated and compared with that of conventional Y-Hf co-doped NiCoCrAl alloy coating (CNA coating) in this study. First, the HEA coating exhibits an extremely low oxidation rate with an oxidation rate constant of 1.3 × 10-2 μm2/h, which is 50 % lower than that of CNA coating. Second, the HEA coating shows much better resistance to the oxide scale spallation compared with CNA coating, resulting from the lower oxidation rate and the well suppression of interface rumpling. | Chemical composition of HEA coating and CNA coating. | /home/shared/llm-extraction-pipeline/articles_all/10.1016.j.corsci.2021.109267/tables/Table 1.csv
./10.1016.j.corsci.2021.109341 | 316L SS | A non-equiatomic FeNiCoCr high-entropy alloy with excellent anti-corrosion performance and strength-ductility synergy | In this work, a new corrosion-resistant non-equiatomic Fe40Ni20Co20Cr20(at.%) HEA was developed. The composition is originated from the FeMnNiCoCr system, in which the Fe, Cr, and Ni components are essential for the corrosion-resistant 316L stainless steel (SS) while Mn deteriorates the corrosion resistance [15,21,24,28,29]. In the present study, Mn was then eliminated for pursuing better corrosion resistance, and Fe content was increased to 40 % for lowering the cost compared to that of the equiatomic FeMnNiCoCr HEA. The alloying of Co is known to efficiently tune the structure, and its unclear effect on anti-corrosion performance would be investigated via comparing the Fe40Ni20Co20Cr20(at.%) HEA to the 316L SS in this work. Deformation behavior of such new HEA was investigated by tension test with digital image correlation (DIC) technique. Microstructures were also characterized by using electron channeling contrast imaging (ECCI) and transmission electron microscopy (TEM). Corrosion resistance of the present alloy was evaluated via studying the passivation behavior and the composition of passive film by electrochemical analysis and X-ray photoelectron spectroscopy (XPS), respectively. Immersion corrosion tests were also performed. Standard commercial 316L SS and equiatomic FeMnNiCoCr HEA samples were also examined for comparison in identical experimental conditions. | The mechanical behavior and corrosion resistance of a newly developed non-equiatomic Fe40Ni20Co20Cr20 (at.%) high-entropy alloy (HEA) were investigated. Excellent strength-ductility synergy with fracture elongation of more than 70 % was found to be mediated by dislocation activities and nano-twinning. The alloy shows significantly improved corrosion resistance compared to the equiatomic FeMnNiCoCr HEA upon immersion testing, and higher electrochemical corrosion resistance than the 316L stainless steel in 0.1 M H2SO4 solution. Apart from a high content of Cr3+ in the passive film, the interaction between Co and other elements potentially leads to the formation of Co(Fe,Cr)2O4 and enhances the passive film stability. | The chemical compositions of the HEA and the 316L SS. | /home/shared/llm-extraction-pipeline/articles_all/10.1016.j.corsci.2021.109341/tables/Table 1.csv
./10.1016.j.corsci.2021.109407 | H34 | Hydrogen-enhanced compatibility constraint for intergranular failure in FCC FeNiCoCrMn high-entropy alloy | EBSD orientation maps approximately 1 mm x 1 mm in size were collected at 1 mm from the fracture surfaces in the middle of specimen width before and after straining to analyze the grain structure and orientation deviation distributions that developed within grains. Prior to deformation, both uncharged and hydrogen-charged alloys overall exhibited a <111> orientation preference with a lesser <001> component along the loading axis, as discussed in [22]. In each EBSD map, individual grains were identified and the orientation deviation of each point in that grain with respect to the mean orientation of the grain was plotted; the distribution of orientation deviation angles was then collected from the full mapped region for each sample. Orientation deviation distributions for the uncharged and hydrogen-charged specimens before and after straining are compared in Fig. 3 ; orientation deviations were binned in 0.25° increments. In the undeformed state, orientation deviations tended to cluster in the range of 0-2° with respect to the mean orientation in uncharged and hydrogen-charged specimens, indicating a well-annealed microstructure, as shown in Fig. 3 a. The orientation deviation distributions that developed approximately 1 mm from the fracture surfaces in U67 and H34 are compared in the histograms shown in Fig. 3 b; orientation deviations were binned in 0.25° increments. Curves for U67 and H34 were similar despite the substantial difference in bulk strain between the uncharged and hydrogen-charged samples, as they exhibited similar peaks near approximately 3° misorientation. The uncharged specimen exhibited a slightly higher frequency at both higher (8° or greater) and lower (1° or less) misorientations. The similarity in orientation deviation distributions of uncharged and hydrogen-charged samples despite the significantly lower strain in the presence of hydrogen was also found in Ni [23]. | The fundamental mechanism of hydrogen embrittlement was investigated in the high-entropy alloy FeNiCoCrMn using slow strain rate tensile tests with and without internal hydrogen. Hydrogen induced intergranular failure and reduced the average grain elongation parallel to the tensile axis, but also increased the local plasticity within grains. The influence of hydrogen on plasticity establishes a compatibility constraint across grain boundaries, which results in failure along the hydrogen-weakened grain boundaries. This study is the first to directly confirm the presence of the hydrogen-enhanced compatibility constraint in a high-entropy alloy and highlights the importance of developing a physical understanding of grain-scale interactions. | Macroscopic tensile properties of uncharged and hydrogen-charged specimens (YS: yield strength, UTS: ultimate tensile strength, RA: reduction in area). | /home/shared/llm-extraction-pipeline/articles_all/10.1016.j.corsci.2021.109407/tables/Table 1.csv
./10.1016.j.corsci.2021.109407 | U67 ¦ H51 | Hydrogen-enhanced compatibility constraint for intergranular failure in FCC FeNiCoCrMn high-entropy alloy | Engineering stress-strain curves obtained from load-displacement data for the uncharged and hydrogen-charged FeNiCoCrMn specimens are provided in supplementary material as Supplemental Fig. 1 . The macroscopic tensile properties of the two uncharged and two hydrogen-charged samples tested are summarized in Table 1 . For convenience, the samples are designated by a letter referencing if the sample was uncharged, U, or hydrogen-charged, H, and a numerical value of the strain to failure. For example, the uncharged specimen that failed at ≈67 % elongation is referred to as “U67′′ and the hydrogen-charged sample that failed at ≈51 % strain is referred to as “H51′′ in the remainder of the present paper. As shown in Table 1 , the tensile properties show some variance in each condition, as discussed in [22], but the hydrogen-charged samples always failed at a lower macroscopic strain and exhibited higher yield and tensile strengths. | The fundamental mechanism of hydrogen embrittlement was investigated in the high-entropy alloy FeNiCoCrMn using slow strain rate tensile tests with and without internal hydrogen. Hydrogen induced intergranular failure and reduced the average grain elongation parallel to the tensile axis, but also increased the local plasticity within grains. The influence of hydrogen on plasticity establishes a compatibility constraint across grain boundaries, which results in failure along the hydrogen-weakened grain boundaries. This study is the first to directly confirm the presence of the hydrogen-enhanced compatibility constraint in a high-entropy alloy and highlights the importance of developing a physical understanding of grain-scale interactions. | Macroscopic tensile properties of uncharged and hydrogen-charged specimens (YS: yield strength, UTS: ultimate tensile strength, RA: reduction in area). | /home/shared/llm-extraction-pipeline/articles_all/10.1016.j.corsci.2021.109407/tables/Table 1.csv
./10.1016.j.corsci.2021.109407 | U60 | Hydrogen-enhanced compatibility constraint for intergranular failure in FCC FeNiCoCrMn high-entropy alloy | To quantify the elongation of grains parallel to the loading direction, grains were identified within areas approximately 500 μm x 500 μm at various distances from the fracture surfaces in the middle of the specimen width in both uncharged and hydrogen-charged alloys. A bounding box was constructed for each grain and the ratio of the length of each grain parallel and perpendicular to the tensile axis was determined. Prior to straining, grains were approximately equiaxed, with an average long-short axis ratio of approximately 1.03 in both uncharged and hydrogen-charged specimens. U60 and H51 were selected for post-deformation analysis of grain elongation as they represented the least difference in strain to failure between uncharged and hydrogen-charged alloys. Upon straining to failure, the average ratio of grain length parallel to the tensile axis vs the length perpendicular to the tensile axis in U60 at a location 2 mm from the fracture surface was 2.23, and at 4 mm from the fracture surface it was 2.16. These distances were selected in order to evaluate the behavior outside of the most extreme final necking region, which appeared within approximately 1 mm of the fracture surface, Fig. 2 a. In H51, the ratios at locations 2 and 4 mm from the fracture surface were 1.65 and 1.63, respectively. The smaller length-to-width ratio of grains and smaller deviation at locations 2 and 4 mm from the fracture surface in the hydrogen-charged specimen indicates that grains elongated less and the deformation was more uniform along the gauge length in the presence of hydrogen, supporting observations made in FeNiCoCr strained to failure [21] and Ni specimens arrested at the same strain level [23]. | The fundamental mechanism of hydrogen embrittlement was investigated in the high-entropy alloy FeNiCoCrMn using slow strain rate tensile tests with and without internal hydrogen. Hydrogen induced intergranular failure and reduced the average grain elongation parallel to the tensile axis, but also increased the local plasticity within grains. The influence of hydrogen on plasticity establishes a compatibility constraint across grain boundaries, which results in failure along the hydrogen-weakened grain boundaries. This study is the first to directly confirm the presence of the hydrogen-enhanced compatibility constraint in a high-entropy alloy and highlights the importance of developing a physical understanding of grain-scale interactions. | Macroscopic tensile properties of uncharged and hydrogen-charged specimens (YS: yield strength, UTS: ultimate tensile strength, RA: reduction in area). | /home/shared/llm-extraction-pipeline/articles_all/10.1016.j.corsci.2021.109407/tables/Table 1.csv
./10.1016.j.corsci.2021.109479 | Al1.3 | Al x CoCrFeNi high entropy alloys with superior hot corrosion resistance to Na2SO4 + 25% NaCl at 900 °C | Hot corrosion behaviors of Y, Hf-codoped Al x CoCrFeNi (Al x , x = 0.7, 1.0, and 1.3) high-entropy alloys (HEAs) under Na2SO4 + 25 % NaCl molten salts at 900 °C were investigated and compared with those of the conventional NiCoCrAl alloy. The results show Al1.0 and Al1.3 with spinodally decomposed structure of A2 + B2 phases possess significantly enhanced hot corrosion resistance than Al0.7 with eutectic lamellar structure and NiCoCrAl. The superior hot corrosion resistance is attributed to the loop-locked coherent phase interfaces in the modulated structure, along with the improved availability of Al and the high Cr content. | Hot corrosion behaviors of Y, Hf-codoped Al x CoCrFeNi (Al x , x = 0.7, 1.0, and 1.3) high-entropy alloys (HEAs) under Na2SO4 + 25 % NaCl molten salts at 900 °C were investigated and compared with those of the conventional NiCoCrAl alloy. The results show Al1.0 and Al1.3 with spinodally decomposed structure of A2 + B2 phases possess significantly enhanced hot corrosion resistance than Al0.7 with eutectic lamellar structure and NiCoCrAl. The superior hot corrosion resistance is attributed to the loop-locked coherent phase interfaces in the modulated structure, along with the improved availability of Al and the high Cr content. | Nominal compositions of the four alloys. | /home/shared/llm-extraction-pipeline/articles_all/10.1016.j.corsci.2021.109479/tables/Table 1.csv
./10.1016.j.corsci.2021.109479 | Al0.7 ¦ Al1.0 | Al x CoCrFeNi high entropy alloys with superior hot corrosion resistance to Na2SO4 + 25% NaCl at 900 °C | Hot corrosion behaviors of Y, Hf-codoped Al x CoCrFeNi (Al x , x = 0.7, 1.0, and 1.3) high-entropy alloys (HEAs) under Na2SO4 + 25 % NaCl molten salts at 900 °C were investigated and compared with those of the conventional NiCoCrAl alloy. The results show Al1.0 and Al1.3 with spinodally decomposed structure of A2 + B2 phases possess significantly enhanced hot corrosion resistance than Al0.7 with eutectic lamellar structure and NiCoCrAl. The superior hot corrosion resistance is attributed to the loop-locked coherent phase interfaces in the modulated structure, along with the improved availability of Al and the high Cr content. | Hot corrosion behaviors of Y, Hf-codoped Al x CoCrFeNi (Al x , x = 0.7, 1.0, and 1.3) high-entropy alloys (HEAs) under Na2SO4 + 25 % NaCl molten salts at 900 °C were investigated and compared with those of the conventional NiCoCrAl alloy. The results show Al1.0 and Al1.3 with spinodally decomposed structure of A2 + B2 phases possess significantly enhanced hot corrosion resistance than Al0.7 with eutectic lamellar structure and NiCoCrAl. The superior hot corrosion resistance is attributed to the loop-locked coherent phase interfaces in the modulated structure, along with the improved availability of Al and the high Cr content. | Chemical composition (at %) and volume fraction of each phase in the four alloys before corrosion tests. | /home/shared/llm-extraction-pipeline/articles_all/10.1016.j.corsci.2021.109479/tables/Table 2.csv
./10.1016.j.corsci.2021.109593 | HEA-1 ¦ HEA-2 ¦ HEA-3 ¦ HEA-4 ¦ HEA-5 | Compatibility and microstructure evolution of Al-Cr-Fe-Ni high entropy model alloys exposed to oxygen-containing molten lead | The values of ΔHmix,δr,ΩandVEChave been calculated by varying the chemical concentrations of alloying elements to select the potential HEA model alloys. Table 2 shows the nominal compositions of candidate alloys (at.%), mole formula as well as the calculated values of ΔHmix,δr,ΩandVEC. Comparing the calculated values with the design rules described above, one sample (HEA-1) is predicted to form FCC, BCC and IM, two alloys (HEA-2, HEA-3) tend to form FCC with IM, and another two compositions (HEA-4, HEA-5) will form single FCC solid solution, see Table 2 . | Five Al-Cr-Fe-Ni based high entropy model alloys, mainly a mixture of FCC and BCC or single FCC phase, have been designed and prepared. The corrosion tests of as-cast alloys in oxygen-containing molten Pb show their promising corrosion resistances at 600 °C, which is due to the formation of protective (Fe,Cr)3O4/Al2O3 or Cr2O3/Al2O3 bi-layer. After 2000 h exposure, all alloys are able to maintain the phase compositions obtained from as-cast alloys. However, additional minor phases like σ-phase or precipitation of B2-NiAl either at grain boundaries or adjacent to inter-dendrites are observed. | Nominal compositions of HEA model alloys (at.%), mole formula and calculated values of DHmix, dr, O and VEC. | /home/shared/llm-extraction-pipeline/articles_all/10.1016.j.corsci.2021.109593/tables/Table 2.csv
./10.1016.j.corsci.2021.109642 | 316L | Early oxidation stages of a Co-Cr-Fe-Mn-Ni-Si complex concentrated alloy with Cr, Mn, and Si contents matching those of 316L stainless steel | A complex concentrated Co-Cr-Fe-Mn-Ni-Si alloy with increased configurational entropy and contents of Cr, Mn, and Si corresponding to those in 316L stainless steel was studied with respect to its oxidation behavior. Early-stage oxidation was investigated for annealing at 400 °C and 800 °C. In addition to Cr, considerable amounts of Fe, Co, and Ni were found in the oxide, and nodules formed at 800 °C. In contrast to 316L, on which a protective corundum-type oxide forms during oxidation, the formation of spinel-type oxide was observed to dominate both at low and high temperature. | A complex concentrated Co-Cr-Fe-Mn-Ni-Si alloy with increased configurational entropy and contents of Cr, Mn, and Si corresponding to those in 316L stainless steel was studied with respect to its oxidation behavior. Early-stage oxidation was investigated for annealing at 400 °C and 800 °C. In addition to Cr, considerable amounts of Fe, Co, and Ni were found in the oxide, and nodules formed at 800 °C. In contrast to 316L, on which a protective corundum-type oxide forms during oxidation, the formation of spinel-type oxide was observed to dominate both at low and high temperature. | Composition and calculated configurational entropy of 316L and the CCA. The composition was measured by energy dispersive X-ray spectroscopy. | /home/shared/llm-extraction-pipeline/articles_all/10.1016.j.corsci.2021.109642/tables/Table 1.csv
./10.1016.j.corsci.2021.109727 | CoCr2FeNiMox | Evolution in microstructure, wear, corrosion, and tribocorrosion behavior of Mo-containing high-entropy alloy coatings fabricated by laser cladding | The exploration of non-equimolar high-entropy alloy coating provides a broader space for the development of high-performance coatings. In this work, the microstructure, hardness, wear, corrosion, and tribocorrosion of CoCr2FeNiMox (x = 0, 0.1, 0.2, 0.3, 0.4) coatings fabricated by laser cladding were investigated. The results showed that Mo addition significantly increased the hardness and wear resistance. CoCr2FeNiMo0.3 coating exhibited excellent performance during the synergistic effect of corrosion and wear in acidic 3.5 wt.% NaCl solution. The tribocorrosion mechanism of the Mo-containing coating was a combination of abrasion, adhesion wear, and corrosion. | The exploration of non-equimolar high-entropy alloy coating provides a broader space for the development of high-performance coatings. In this work, the microstructure, hardness, wear, corrosion, and tribocorrosion of CoCr2FeNiMox (x = 0, 0.1, 0.2, 0.3, 0.4) coatings fabricated by laser cladding were investigated. The results showed that Mo addition significantly increased the hardness and wear resistance. CoCr2FeNiMo0.3 coating exhibited excellent performance during the synergistic effect of corrosion and wear in acidic 3.5 wt.% NaCl solution. The tribocorrosion mechanism of the Mo-containing coating was a combination of abrasion, adhesion wear, and corrosion. | Electrochemical parameters of CoCr2FeNiMox (x = 0, 0.1, 0.2, 0.3, 0.4) HEA coatings in 3.5 wt.% NaCl solution (pH = 2). | /home/shared/llm-extraction-pipeline/articles_all/10.1016.j.corsci.2021.109727/tables/Table 3.csv
./10.1016.j.corsci.2021.109742 | Zr-HEA ¦ Cr-HEA | Effect of helium ion irradiation on short-time corrosion behavior of two novel high-entropy alloys in simulated PWR primary water | The Mo0.5NbTiVCr0.25and Mo0.5NbTiV0.5Zr0.25alloy ingots were fabricated by melting commercially pure metals (higher than 99.5 wt.%) in a water-cooled copper crucible of vacuum arc furnace under Ti-gettered argon atmosphere. For convenience, the two alloys are designated as Cr-HEA and Zr-HEA, respectively. These ingots were flipped over and remelted more than five times to ensure alloy homogenization. All ingots were hot isostatic pressed at 1200 °C and 150 MPa for 2 h to reduce the solidification porosity, followed by annealing treatment at 1200 °C for 72 h (Cr-HEA) or 24 h (Zr-HEA) under high purity argon flow. The nominal compositions of the Cr-HEA and Zr-HEA are shown in Table 1 . According to our previous study [34], the two HEAs both have an equiaxed microstructure with a grain size of 100-200 μm and a single bcc structure. | The effect of helium ion irradiation on the short-time corrosion behavior of two novel high-entropy alloys (HEAs) was investigated in simulated PWR primary water. The results revealed that a double-layer oxide film consisting of Ti, Nb and V oxides was formed on both HEAs, including outer oxide particles and a protective inner oxide layer with a maximum depth of ∼500 nm. Irradiation up to 10.5 dpa may hardly promote corrosion kinetics since severe lattice distortion and sluggish diffusion in HEAs. The corrosion processes with and without irradiation were discussed in detail. | Chemical compositions (at.%) of the outer oxide particles, inner oxide layer and base metal in the as-annealed Cr-HEA and Zr-HEA. | /home/shared/llm-extraction-pipeline/articles_all/10.1016.j.corsci.2021.109742/tables/Table 2.csv
./10.1016.j.corsci.2021.109880 | HEA2 ¦ HEA1 ¦ HEA3 | Transition metal-based high entropy alloy microfiber electrodes: Corrosion behavior and hydrogen activity | This study focuses on the (bio)corrosion kinetics and electrocatalytic activity of newly developed high entropy alloy, Ti20Zr20Nb20V20Ta20(HEA1), and Ti25Zr25Nb15V15Ta20(HEA2) and Ti20Zr20Nb15V15Ta15Hf15(HEA3) compositions derived from HEA1. Linear sweep voltammetry (LSV) in 1 M KOH solution is utilized to assess the corrosion potential and current stability. Moreover, the charge transfer coefficients calculated from the linear anodic,βa, and cathodic,βc, parts are used to compare the annual corrosion rates in the same electrolyte. A newly introduced approach by our group via the fitting of the non-linear anodic and cathodic parts to the Butler-Volmer (B-V) model is applied to these entropy alloys[23], which enabled the transfer coefficient,α, and the exchange current densityj0of such alloys to be calculated and evaluated for the first time. Electrochemical impedance spectroscopy (EIS) data measured at instantaneous open circuit potential is fitted by an equivalent circuit model, which provides solution and charge transfer resistance, and constant phase element parameters related to double-layer capacitance. Local structural analysis by synchrotron X-ray diffraction (XRD) confirms the single-phase BCC structure. A cross-sectional investigation of the as-sputtered and used electrodes performed by the high-resolution (scanning) transmission electron microscopy marks the influence of oxide formation upon potentiodynamic polarization. | This contribution reveals ultra-high corrosion resistance of high entropy alloys (HEAs), i.e. Ti20Zr20Nb15V15Hf15Ta15 of 1.85 μm yr-1 in alkaline environment, adverting their use for battery/fuel cell components. Formation of several nanometers passive oxide layer confirmed by scanning transmission electron microscopy accounts for corrosion resistance which increases with TiO x content. Cathodic Tafel slope of 67 mV dec-1 and large transfer coefficient of 0.82 obtained for Ti20Zr20Nb20V20Ta20 suggest its use for hydrogen electrocatalysis. High amounts of hydrogen storage, 1.7 wt% in Ti25Zr25Nb15V15Ta20, were confirmed by gas-solid reactions. This HEA also has high corrosion resistance in acidic and saline environments ideal for coatings and surgical tools/implants. | Parameters for each alloy retrieved from the equivalent circuit model. R1 = solution resistance, R2 = charge transfer resistance and Q0 = double-layer capacitance parameter of the bulk electrode. | /home/shared/llm-extraction-pipeline/articles_all/10.1016.j.corsci.2021.109880/tables/Table 4.csv
./10.1016.j.corsci.2021.109888 | 10Cr ¦ 0Cr | Corrosion-resistant Cu-Fe-based immiscible medium-entropy alloy with tri-layer passivation | Al15(CuFeMn)85and Al10Cr10(CuFe)75Mn5(at%) MEAs were fabricated by vacuum induction melting (Indutherm, MC100V) in argon atmosphere inside a graphite mold. The purity of the alloying elements was above 99.95%. The alloys, Al15(CuFeMn)85and Al10Cr10(CuFe)75Mn5, were referred to as 0Cr and 10Cr depending on the Cr content, respectively. The ingots were homogenized at 800 °C (0Cr) and 900 °C (10Cr) for 6 h in an argon atmosphere. The homogenized alloys were cold-rolled from 7 mm to 1 mm in thickness, followed by annealing at 800 °C (0Cr) and 900 °C (10Cr) for 1 h with water quenching. | Here, a novel alloy design strategy for improving corrosion resistance of Al15(CuFeMn)85 (at%) immiscible dual-phase medium-entropy alloy is proposed and verified experimentally. The corrosion resistance of the alloy significantly enhances with the addition of Cr. During the corrosion of the Cr-containing alloy, three different oxide layers of Cu-, Cr-, and Fe-rich oxide layers with a few nm thickness are sequentially formed as a layered structure. Such tri-layer oxide enhances corrosion resistance by shielding the surface of the matrix, and the corrosion resistance of the alloys is comparable to that of austenitic stainless steels. | Chemical composition of each constituent phase in the 0Cr and 10Cr alloys. | /home/shared/llm-extraction-pipeline/articles_all/10.1016.j.corsci.2021.109888/tables/Table 1.csv
./10.1016.j.corsci.2021.109933 | C-N free metastable HEA | Effects of interstitial C and N on hydrogen embrittlement behavior of non-equiatomic metastable FeMnCoCr high-entropy alloys | Fig. 1 shows the microstructures of C-N free metastable HEA ( Fig. 1 a1-4), C0.5( Fig. 1 b1-4) and C0.5N1.0( Fig. 1 c1-4) iHEAs, characterized by EBSD and ECCI. In this work, although the three alloys are all fully recrystallized after annealing at 900 °C for 30 min, the grain sizes of each alloy are not ideally uniform as shown in Fig. 1 a1-c1. EBSD phase maps show that the C-N free metastable HEA have a dual-phase structure composed of ~64% FCC-γ phase and ~36% thermally induced HCP-ε martensite (TIM, Fig. 1 a2). When 0.5 at% C is added in the present study, the content of HCP-ε decreases to ~4.7% ( Fig. 1 b2). C and N co-doping further enhances FCC-γ stability, resulting in a single FCC structure in the C0.5N1.0iHEA ( Fig. 1 c2). EBSD IPF maps ( Fig. 1 a3-c3) suggest that all the HEAs are fully recrystallized and exhibit random grain orientation. In order to reveal the sub-microstructures more clearly, high magnification ECC images of the yellow dotted regions indicated in Fig. 1 a2-c2are respectively listed in Fig. 1 a4-c4. For the C-N free metastable HEA ( Fig. 1 a4), typical laminar HCP-ε martensite and stacking faults (SFs) are observed in the FCC-γ matrix grains, indicating that the FCC-γ matrix is metastable due to low stacking fault energy (SFE)[11]. With 0.5 at% C doping, the content of HCP-ε martensite significantly decreases due to the increase of SFE[14]. Nano-carbides (~200 nm) and dislocations randomly distribute in the FCC-γ matrix ( Fig. 1 b4). C-N co-doping further increases the phase stability and SFE of the FCC-γ matrix[16], thus resulting in a single FCC-γ phase. The dislocations in the C0.5N1.0iHEA matrix arrange in planar arrays ( Fig. 1 c4), instead of random distribution observed in the C0.5iHEA. Moreover, the size of nano-carbonitrides in the C0.5N1.0iHEA decreases to be less than 50 nm. | The hydrogen embrittlement behavior of C-doped and C-N co-doped non-equiatomic FeMnCoCr high-entropy alloys were investigated by slow strain rate tensile tests (1 × 10-5 s-1) under in-situ electrochemical hydrogen charging. Multi-scale microstructural analysis suggests that appropriate phase stability and stacking fault energy adjusted by C-doping provide the alloy with slightly greater resistance to hydrogen embrittlement with the formation of abundant deformation-induced twins and ε-martensite during deformation. The C-N free alloy shows grain boundary and ε/γ interface cracking even though the γ and ε phases have high deformability. C-N co-doping promotes planar dislocation slip, assisting grain- and twin-boundary cracking under deformation in hydrogen. | Tensile testing results and calculated hydrogen susceptibility index IHE. Although the IHE value of the C0.5 iHEA is only slightly smaller than that of the other two alloys, the later shown results, e.g., less and shorter cracks on the fractured samples from side view (Fig. 6), lower fraction of hydrogen-affected zone on the fracture surface from top view (Fig. 5), and remarkable deformation features at crack initiation zone (Fig. 11), can further suggest that the C0.5 iHEA is less susceptive to HE than the other two HEAs. | /home/shared/llm-extraction-pipeline/articles_all/10.1016.j.corsci.2021.109933/tables/Table 2.csv
./10.1016.j.corsci.2021.109965 | LAAMed 316 L SS | Enhanced corrosion resistance of laser aided additive manufactured CoCrNi medium entropy alloys with oxide inclusion | In the present work, the corrosion behavior of LAAMed CoCrNi MEA was investigated and compared with the cast CoCrNi and LAAMed 316 L SS. Contrary to the reports in Ref.[7], no pitting appeared on the LAAMed CoCrNi in 3.5% NaCl solution, and the corrosion performance was superior to the cast CoCrNi. Herein, the corrosion behavior of the LAAMed CoCrNi MEAs with different oxide inclusion levels was investigated comparatively. This study will promote the development of corrosion-resistant MEA or HEA for applications in the industry sectors of marine & offshore, oil & gas,etc. | The electrochemical corrosion behavior of laser aided additive manufactured (LAAMed) CoCrNi medium entropy alloys (MEAs) with different oxide inclusion levels was investigated in 3.5 wt% NaCl solution. Different from the 316 L stainless steel, no pitting appeared on the LAAMed CoCrNi within the test regime used in this study. The LAAMed sample with a higher oxide inclusion level demonstrated lower corrosion current density and higher charge transfer resistance, implying a more compact passive film. After holding in the solution at 0.2 VSCE for 30 mins, the passive films formed on the LAAMed CoCrNi MEAs have similar thickness and dominant constituent (i.e. Cr2O3 and Cr(OH)3). More oxides in the LAAMed CoCrNi MEA could facilitate the formation of a compact passive film, which leads to superior corrosion resistance. | Summary of the EC test results in 3.5 wt% NaCl solution. | /home/shared/llm-extraction-pipeline/articles_all/10.1016.j.corsci.2021.109965/tables/Table 2.csv
./10.1016.j.corsci.2021.110007 | Specimen | Hydrogen embrittlement of additively manufactured AlCoCrFeNi2.1 eutectic high-entropy alloy | Thus, in the current study, the AlCoCrFeNi2.1eutectic HEA is used as a platform to study the hydrogen embrittlement behavior in this field, which will provide understanding the hydrogen embrittlement effects in more complex HEAs rather than those single-phase FCC or BCC HEAs. Both conventional casting and AM processes are used to process the AlCoCrFeNi2.1eutectic HEA. The current study aims to investigate the hydrogen embrittlement behavior of AlCoCrFeNi2.1eutectic high-entropy alloy produced by AM. Pre-charged specimens as well as non-charged specimens are tested via small-scale in-situ tensile testing in a scanning electron microscope (SEM). Post-mortem characterizations including detailed fractography, electron backscatter diffraction (EBSD) and electron channeling contrast imaging (ECCI) are utilized to reveal the deformation and fracture performance. Thermal desorption spectroscopy (TDS) and finite element analysis (FEA) are adopted to understand the hydrogen uptake and distribution in the materials. Specimens from the as-cast material are also tested in the same sense to study the effect of microstructure in the hydrogen embrittlement performance of the investigated eutectic HEA. This study will deliver some basic inputs for further microstructural design of this eutectic HEA when severing in a H-containing environment. | AlCoCrFeNi2.1 eutectic high-entropy alloy (HEA) was fabricated in as-cast and additively manufactured (AM) states. The hydrogen embrittlement susceptibility of both materials was investigated through in-situ uniaxial tensile test. Combining several advanced high-resolution scanning electron microscopy (SEM)-based techniques, the deformation and hydrogen embrittlement behavior have been intensively discussed. Interfacial cracking along both phase boundaries and grain boundaries are found to be responsible for the hydrogen-assisted fracture of this material. The cracking susceptibility has a dependence on the manufactured phase morphology. The orientation relationship between the phases and the misorientation between grains also have a significant impact on the hydrogen-induced cracks. | Mechanical properties from the in-situ tensile testing. | /home/shared/llm-extraction-pipeline/articles_all/10.1016.j.corsci.2021.110007/tables/Table 1.csv
./10.1016.j.corsci.2021.110020 | TaNbHfZr/CoCrNi | Fabrication and anticorrosion behavior of a bi-phase TaNbHfZr/CoCrNi multilayer coating through magnetron sputtering | A novel multilayer coating containing bi-phase structures was designed via a magnetron sputtering method. Surface morphologies, structure and corrosion behavior of TaNbHfZr/CoCrNi coating have been investigated via a combination of electrochemistry and surface analysis. Such bi-phase structures containing fcc CoCrNi and amorphous TaNbHfZr layers exhibited an improved corrosion resistance compared with CoCrNi monolayer coating. The hardness and elastic modulus of the TaNbHfZr/CoCrNi multilayer coating were slightly lower than the CoCrNi monolayer coating due to the softening induced by the amorphous TaNbHfZr layer, revealing that such multilayer structure possesses the desired corrosion performance and good mechanical properties. | A novel multilayer coating containing bi-phase structures was designed via a magnetron sputtering method. Surface morphologies, structure and corrosion behavior of TaNbHfZr/CoCrNi coating have been investigated via a combination of electrochemistry and surface analysis. Such bi-phase structures containing fcc CoCrNi and amorphous TaNbHfZr layers exhibited an improved corrosion resistance compared with CoCrNi monolayer coating. The hardness and elastic modulus of the TaNbHfZr/CoCrNi multilayer coating were slightly lower than the CoCrNi monolayer coating due to the softening induced by the amorphous TaNbHfZr layer, revealing that such multilayer structure possesses the desired corrosion performance and good mechanical properties. | Electrochemical parameters obtained by potentiodynamic polarization tests for coatings immersed in the 3.5 wt% NaCl solution at 25 degC after different immersion times. | /home/shared/llm-extraction-pipeline/articles_all/10.1016.j.corsci.2021.110020/tables/Table 2.csv
./10.1016.j.corsci.2022.110134 | NbMoTaW RHEA | Formation and oxidation behavior of refractory high-entropy silicide (NbMoTaW)Si2 coating | High entropy alloys (HEAs), also named multi-principal element alloys (MPEAs), are a new type of structural material consisting of multiple elements (at least three) at equiatomic or near-equiatomic concentrations[1,2]. There are four core effects in HEAs: the high entropy effect, the lattice distortion effect, the sluggish diffusion effect and the cocktail effect[3,4]. Refractory high-entropy alloys (RHEAs), based on refractory metal elements (such as W, Ta, Re, Mo, Nb, Hf), are potential high temperature structural materials to meet the aggressive demand of raising the operation temperature (> 1000 °C) in next-generation jet engines and nuclear reactors due to their high melting point, high-temperature strength, high hardness and excellent phase stability at high temperatures[5-7]. Equiatomic NbMoTaW and VNbMoTaW RHEAs were reported for the first time by Senkov et al. in 2010[8,9]. The NbMoTaW and VNbMoTaW alloys show potential use above 1200 °C. Strong resistance to strain softening is observed in NbMoTaW, which retains steady state flow to 1600 °C, but MoNbTaVW shows strain softening above 1200 °C. The NbMoTaW RHEA had a stable single-phase BCC solid solution structure at 1400 °C and maintained high strength at high temperature (506 MPa at 1200 °C and 405 MPa at 1600 °C). | A single high-entropy silicide (NbMoTaW)Si2 coating was prepared on NbMoTaW refractory alloy by a halide-activated pack cementation process. The formation mechanism and growth kinetics of the (NbMoTaW)Si2 coatings were analysed. The oxidation behavior of the (NbMoTaW)Si2 coatings was investigated at 1300 °C for 24 h in air. The results showed that the high entropy effect and sluggish effect of the high-entropy NbMoTaW alloy makes it form a single-phase silicide (NbMoTaW)Si2 during the Si diffusion growth process. The lattice distortion effect of substrate provides a channel for the diffusion of Si to accelerate its diffusion rate. The (NbMoTaW)Si2 coating effectively protects the NbMoTaW alloy from oxidation at 1300 °C. The oxidation resistance of the coating is attributed to the preferential oxidation of Si to produce a dense continuous SiO2 scale and the precipitation of WSi2 to suppress the interdiffusion of the silicide layer and the alloy substrate. | Diffusion coefficient value of Si in pure metals and NbMoTaW RHEA fitted and calculated from Fig. 5(a-c). | /home/shared/llm-extraction-pipeline/articles_all/10.1016.j.corsci.2022.110134/tables/Table 2.csv
./10.1016.j.corsci.2022.110211 | Cr1.5 ¦ Cr0.8 ¦ Cr1.0 ¦ Cr1.2 | Role of Cr in the high-temperature oxidation behavior of CrxMnFeNi high-entropy alloys at 800 °C in air | In order to better understand the oxidation behavior of an alloy, its microstructure characterization is an inevitable course. Fig. 1 depicts the results of the XRD analysis of CrxMnFeNi HEAs. As visible in Fig. 1 , Cr0.8HEA was a single-phase FCC solid solution while the Cr1.0, Cr1.2,and Cr1.5HEAs were FCC plus BCC duplex-phase solid solutions. The proportions of the BCC phase in these three alloys as calculated with adiabatic method from the XRD patterns were 1.2%, 9.3%, and 23.1%, respectively, which were consistent with the microstructures depicted in Fig. 2 . The SEM backscattered electron micrographs ( Fig. 2 ) revealed that each of the alloys had a completely recrystallized microstructure, while the irregular and protruded BCC phase (indicated by red circles) was dispersively distributed in the FCC phase of the duplex-phase HEA. Table 2 lists the results of the EDS component analysis of the BCC and FCC phases for the four HEAs analyzed in the present study. The Cr content in the BCC phase was over 50 at%, which was much higher than its actual composition, while its Ni content was less than 10 at%, which was far less than its actual composition. In the duplex-phase CrxMnFeNi HEAs, the Cr content was observed to slowly increase in the FCC phase, while the contents of Fe and Mn were slightly higher in the FCC phase than in the BCC phase. | Oxidation kinetics of different CrxMnFeNi (x = 0.8-1.5) high-entropy alloys (HEAs) at 800 °C in air conformed to parabolic kinetics, and the oxidation resistance first increased and then decreased as the Cr increased. The increase in the Cr content played a dual role: first, Cr promote the formation of a protective and compact oxide layer, which could hinder the diffusion of elements and improve the oxidation resistance; second, Cr promoted the rapid increase of the BCC phase, and the existence of several FCC/BCC phase boundaries enhanced the outward diffusion of the active elements, which could weaken the oxidation resistance. | EDS composition analysis of the yellow point regions depicted in Fig. 2 (at%). | /home/shared/llm-extraction-pipeline/articles_all/10.1016.j.corsci.2022.110211/tables/Table 2.csv
./10.1016.j.corsci.2022.110233 | MPEA-15Mo | Enhanced passivity of Cr-Fe-Co-Ni-Mo multi-component single-phase face-centred cubic alloys: design, production and corrosion behaviour | Based on this quinary diagram, four compositional areas of interest marked A, B, C and D in Fig. 2 were selected for alloy synthesis. Areas A and B were chosen in order to maximize the content of either Mo or Cr, respectively, so as to independently study their role in determining the corrosion properties, while areas C and D were selected in order to maximize simultaneously the Mo and Cr contents. In order to choose one composition per area of interest, two additional criteria were added: (i) [Fe] and [Co] ‡ 0 so as to produce multi-component alloys and (ii) [Fe] > [Co] because Fe is much less expensive than Co and Ni (the other replacement alternative). The four selected compositions are listed in Table 1 . Up to 10 and 15 at% of Mo were added in the quinary (MPEA-15Cr-10Mo) alloy and quaternary (MPEA-15Mo) alloys, respectively. This is largely higher than the maximum Mo content experimentally reported[47]or predicted on the CrFeCoNi-Mo isopleth ( Fig. 1 ). | The vast composition space of the Cr-Fe-Co-Ni-Mo system was explored by massive thermodynamic calculations in order to design and characterize multi-component single-phase fcc alloys optimized in Cr and Mo content and having enhanced passivity. Adding up to 15 at% Mo while retaining the fcc single-phase is possible, which is unprecedented. Cr is confirmed to be a prerequisite to ensure self-protection against corrosion by passivation. Adding Mo up to 10 at% tremendously enhances the resistance to passivity breakdown in Cl--containing aggressive environment. Newly designed quinary alloys, Cr25Fe25Co5Ni40Mo5 and Cr15Fe10Co5Ni60Mo10 (at%), show superior resistance to localized corrosion. | List of the processed samples. The transus temperature was calculated by the CALPHAD method (with TC-HEA3 database). The composition, the grain size, the lattice parameter and the hardness were measured by SEM-EDS, EBSD, XRD and micro-indentation, respectively. | /home/shared/llm-extraction-pipeline/articles_all/10.1016.j.corsci.2022.110233/tables/Table 1.csv
./10.1016.j.corsci.2022.110233 | MPEA-25Cr5Mo ¦ MPEA-15Cr10Mo ¦ MPEA-35Cr | Enhanced passivity of Cr-Fe-Co-Ni-Mo multi-component single-phase face-centred cubic alloys: design, production and corrosion behaviour | The four alloys listed in Table 1 were prepared by induction melting of pure metals and casting, as commonly done for MPEA[3,6,49]although powder metallurgy is also emerging[50,51]. The as-cast microstructures were found to be dendritic as shown inFig. S2in Supplementary information, with more or less pronounced Mo segregation. It was checked that, within the detection limit of XRD and SEM-EDS, those microstructures did not contain any secondary phases, which could be hard and/or fragile and compromise cold-rolling. After cold-rolling, homogenisation and recrystallization were combined in a single annealing treatment. A temperature of 1100 °C was chosen, which is higher by at least 120 °C than the transus temperature ( Table 1 ), in order to avoid precipitation during cooling of the secondary phases predicted by the thermodynamic calculations (Fig. S1). The microsegregation model proposed by Kattamiset al.[52]was used to calculate the annealing duration required to homogenise the dendritic structure. The characteristic dimension of the dendritic structure was measured on SEM images and the diffusion coefficients were taken from Tsai et al.[53]for Cr, Fe, Co and Ni and from Nitta et al. for Mo[54]. A minimum duration of 30 min was calculated. The second objective of the annealing treatment was to recrystallize and grow grains larger than 50 μm so as to minimize the effect of grain boundaries on corrosion properties and allow us to focus on the influence of thefccphase composition. Different durations were tested, with 30 min as a starting point. The selected durations were 3 h for MPEA-15Mo and MPEA-15Cr10Mo, 1 h for MPEA-35Cr and 2 h for MPEA-25Cr5Mo. | The vast composition space of the Cr-Fe-Co-Ni-Mo system was explored by massive thermodynamic calculations in order to design and characterize multi-component single-phase fcc alloys optimized in Cr and Mo content and having enhanced passivity. Adding up to 15 at% Mo while retaining the fcc single-phase is possible, which is unprecedented. Cr is confirmed to be a prerequisite to ensure self-protection against corrosion by passivation. Adding Mo up to 10 at% tremendously enhances the resistance to passivity breakdown in Cl--containing aggressive environment. Newly designed quinary alloys, Cr25Fe25Co5Ni40Mo5 and Cr15Fe10Co5Ni60Mo10 (at%), show superior resistance to localized corrosion. | List of the processed samples. The transus temperature was calculated by the CALPHAD method (with TC-HEA3 database). The composition, the grain size, the lattice parameter and the hardness were measured by SEM-EDS, EBSD, XRD and micro-indentation, respectively. | /home/shared/llm-extraction-pipeline/articles_all/10.1016.j.corsci.2022.110233/tables/Table 1.csv
./10.1016.j.corsci.2022.110233 | Cantor alloy | Enhanced passivity of Cr-Fe-Co-Ni-Mo multi-component single-phase face-centred cubic alloys: design, production and corrosion behaviour | Multi-principal element alloys (MPEA), also named high entropy alloys (HEA) or multi-component alloys, are alloys forming a solid-solution in which all components are very concentrated. The concept emerged following the discovery of an equimolar CrMnFeCoNi alloy unexpectedly found to be single-phase[1,2]. Some of these alloys have a face-centred cubic (fcc) crystalline structure when based on transition metals, like the CrMnFeCoNi Cantor alloy[3], while others are body-centred cubic (bcc) when based on refractory metals[4,5]. Equimolar quinary alloys were primarily studied because of their very good mechanical properties[6,7], like in the case of the Cantor alloy that exhibits an excellent combination of strength and ductility[8,9]. Another advantage of multi-component alloys is their wide and unexplored composition space. Indeed, systematic thermodynamic calculations have identified many compositions that are single-phase[10,11]. Effort focused on improving solid solution strengthening (SSS) has revealed that many single-phase compositions have higher SSS than the equimolar Cantor alloy[12-14]. This wide composition space can also be explored to optimize other properties, such as corrosion resistance of Cr-containing alloys such as stainless steels or stainless alloys that are of tremendous importance for many industrial applications and in everyday life. | The vast composition space of the Cr-Fe-Co-Ni-Mo system was explored by massive thermodynamic calculations in order to design and characterize multi-component single-phase fcc alloys optimized in Cr and Mo content and having enhanced passivity. Adding up to 15 at% Mo while retaining the fcc single-phase is possible, which is unprecedented. Cr is confirmed to be a prerequisite to ensure self-protection against corrosion by passivation. Adding Mo up to 10 at% tremendously enhances the resistance to passivity breakdown in Cl--containing aggressive environment. Newly designed quinary alloys, Cr25Fe25Co5Ni40Mo5 and Cr15Fe10Co5Ni60Mo10 (at%), show superior resistance to localized corrosion. | Corrosion potential, maximum active current density and minimum passive current density of MPEA15Cr10Mo, MPEA25Cr5Mo, MPEA15Mo, MPEA35Cr and Cantor alloy in 0.05 M H2SO4 for increasing concentration of Cl-. | /home/shared/llm-extraction-pipeline/articles_all/10.1016.j.corsci.2022.110233/tables/Table 2.csv
./10.1016.j.corsci.2022.110305 | Nb0.8 ¦ Nb0.55 ¦ Nb0.68 | Corrosion and tribo-corrosion behaviors of nano-lamellar Ni1.5CrCoFe0.5Mo0.1Nbx eutectic high-entropy alloy coatings: The role of dual-phase microstructure | Fig. 1 shows the XRD patterns of Ni1.5CrCoFe0.5Mo0.1Nbx(x = 0.55, 0.68 and 0.8) EHEA coatings. Nb0.55, Nb0.68and Nb0.8EHEA coatings are all composed of FCC solid solution and Laves phases, and in which the FCC phase is identified by PDF 47-1417 and the Laves phase is identified by PDF 17-0908 and PDF 15-0499. As Nb content (x) increased from 0.55 to 0.8, the diffraction intensity of the Laves phase increased significantly, whereas that of the FCC phase decreased distinctly. In other words, with the increase of Nb content, the relative content of Laves phase increased, and that of FCC phase decreased. | In this work, the effect of the dual-phase microstructure (FCC and Laves phases) of Ni1.5CrCoFe0.5Mo0.1Nbx (x = 0.55 hypoeutectic, 0.68 eutectic and 0.8 hypereutectic) high-entropy alloy coatings on their corrosion and tribo-corrosion behaviors were studied. In a 3.5 wt.% NaCl solution, the FCC phase behaved as anodic sites. With the increase of Nb content, the passive regions of the coatings increased slightly. Mott-Schottky analysis revealed that the improvement in the performance of the passive film is mainly attributed to the reduced point-defect density. The increased Laves phase changed the wear mechanism of the coatings from adhesive to abrasive wear. | Electrochemical parameters of Ni1.5CrCoFe0.5Mo0.1Nbx EHEA coatings in 3.5 wt.% NaCl solution. | /home/shared/llm-extraction-pipeline/articles_all/10.1016.j.corsci.2022.110305/tables/Table 3.csv
./10.1016.j.corsci.2022.110305 | Pure Ni ¦ 316 L | Corrosion and tribo-corrosion behaviors of nano-lamellar Ni1.5CrCoFe0.5Mo0.1Nbx eutectic high-entropy alloy coatings: The role of dual-phase microstructure | Pure Ni, Cr, Co, Fe, Mo, and Nb powders with purity of > 99.9% and size of 50 ~ 75 μm were selected as raw materials. The Ni1.5CrCoFe0.5Mo0.1Nbx(x = 0.55, 0.68 and 0.8) powders were synthesized by mixing the raw materials in a planetary ball milling machine with ball-to-powder ratio of 2:1, rotating speed of 300 r/min and mixing time of 1 h. The 316 L stainless steel was used as substrate, which was roughened with abrasive paper and cleaned with alcohol and acetone. Then, Ni1.5CrCoFe0.5Mo0.1Nbxpowder beds bonded by ethyl alcohol were preplaced on the substrate with thickness of ~800 μm. Laser cladding was performed utilizing IPG YLS-3000 laser system with laser power of 1400 W, scanning speed of 30 mm/s, laser spot diameter of 3.5 mm and overlap rate of ~40%. | In this work, the effect of the dual-phase microstructure (FCC and Laves phases) of Ni1.5CrCoFe0.5Mo0.1Nbx (x = 0.55 hypoeutectic, 0.68 eutectic and 0.8 hypereutectic) high-entropy alloy coatings on their corrosion and tribo-corrosion behaviors were studied. In a 3.5 wt.% NaCl solution, the FCC phase behaved as anodic sites. With the increase of Nb content, the passive regions of the coatings increased slightly. Mott-Schottky analysis revealed that the improvement in the performance of the passive film is mainly attributed to the reduced point-defect density. The increased Laves phase changed the wear mechanism of the coatings from adhesive to abrasive wear. | Summary of micro-hardness and electrochemical parameters of Ni1.5CrCoFe0.5Mo0.1Nbx EHEA coatings and other reported alloys (the potentials were unified to the standard hydrogen electrode potential). | /home/shared/llm-extraction-pipeline/articles_all/10.1016.j.corsci.2022.110305/tables/Table 4.csv
./10.1016.j.corsci.2022.110375 | Cr0.4Al0.4N0.2 MEC coating ¦ Cr0.9N0.1 LEC coating | Nanostructures and electrochemical performances of Cr0.4Al0.4N0.2 medium-entropy and Cr0.9N0.1 low-entropy ceramic coatings by DFT calculation | Cr0.4Al0.4N0.2 medium-entropy ceramic (MEC) and Cr0.9N0.1 low-entropy ceramic (LEC) coatings were deposited on Ti6Al4V alloy by cathodic arc ion plating (CAIP) technique. The corrosion mechanism was revealed by the electrochemical impedance spectroscopy (EIS) and density functional theory (DFT) calculation. The results show that the Cr0.4Al0.4N0.2 MEC coating has higher electrochemical corrosion resistance than the Cr0.9N0.1 LEC coating, which is consistent with the DFT calculation. The charge transfer resistance of Cr0.4Al0.4N0.2 MEC coating increases by 589.28% compared with the Cr0.9N0.1 LEC coating, which is contributed to the transfer from the non-band gap energy to the band gap energy. | Cr0.4Al0.4N0.2 medium-entropy ceramic (MEC) and Cr0.9N0.1 low-entropy ceramic (LEC) coatings were deposited on Ti6Al4V alloy by cathodic arc ion plating (CAIP) technique. The corrosion mechanism was revealed by the electrochemical impedance spectroscopy (EIS) and density functional theory (DFT) calculation. The results show that the Cr0.4Al0.4N0.2 MEC coating has higher electrochemical corrosion resistance than the Cr0.9N0.1 LEC coating, which is consistent with the DFT calculation. The charge transfer resistance of Cr0.4Al0.4N0.2 MEC coating increases by 589.28% compared with the Cr0.9N0.1 LEC coating, which is contributed to the transfer from the non-band gap energy to the band gap energy. | Kinetic parameters of Cr0.4Al0.4N0.2 MEC and Cr0.9N0.1 LEC coatings. | /home/shared/llm-extraction-pipeline/articles_all/10.1016.j.corsci.2022.110375/tables/Table 1.csv
./10.1016.j.corsci.2022.110396 | HEAs | Why CoCrFeMnNi HEA could not passivate in chloride solution? - A novel strategy to significantly improve corrosion resistance of CoCrFeMnNi HEA by N-alloying | This work elaborated the underlying mechanism for the non-passivation of CoCrFeMnNi HEA in chloride solution based on the dissolution-diffusion-deposition model. A novel N-alloying strategy was proposed to significantly improve the corrosion resistance of CoCrFeMnNi HEA. Modelling results indicated that N could consume H+ and relieve the acidification on the surface of HEA, thus accelerating deposition of Cr and Fe oxides and hydroxides. Thereby, the nucleation rate and growth rate of passive film were apparently enhanced after N-alloying, which agreed well with the less defective and thinner passive film. Finally, the element selection for designing corrosion resistant HEAs was recommended. | This work elaborated the underlying mechanism for the non-passivation of CoCrFeMnNi HEA in chloride solution based on the dissolution-diffusion-deposition model. A novel N-alloying strategy was proposed to significantly improve the corrosion resistance of CoCrFeMnNi HEA. Modelling results indicated that N could consume H+ and relieve the acidification on the surface of HEA, thus accelerating deposition of Cr and Fe oxides and hydroxides. Thereby, the nucleation rate and growth rate of passive film were apparently enhanced after N-alloying, which agreed well with the less defective and thinner passive film. Finally, the element selection for designing corrosion resistant HEAs was recommended. | Pitting potential (Epit) and protective potential (Eprot) of HEAs extracted from potentiodynamic and cyclic polarization curves. | /home/shared/llm-extraction-pipeline/articles_all/10.1016.j.corsci.2022.110396/tables/Table 2.csv
./10.1016.j.corsci.2022.110396 | OH- | Why CoCrFeMnNi HEA could not passivate in chloride solution? - A novel strategy to significantly improve corrosion resistance of CoCrFeMnNi HEA by N-alloying | The equilibrium constantKyields:(14)K=cH+ncMn+=10-7+nyncMn+-y=cH+n×cOH-ncMn+×cOH-n=KwnKspMOHnwhereKwis the ion product of water (Kw=10-14at 298.15 K);Ksp(M(OH)n) is the solubility product constant ofM(OH)n( Table 8 )[68]. The variation of pH values in the iso-concentration layer of HEA after hydrolysis is displayed in Fig. 13 . It shows that only the Cr3+ions could hydrolyse, and the pH value decreases as time prolongs. However, the other metallic cations could not hydrolyse with the initial pH of 7. | This work elaborated the underlying mechanism for the non-passivation of CoCrFeMnNi HEA in chloride solution based on the dissolution-diffusion-deposition model. A novel N-alloying strategy was proposed to significantly improve the corrosion resistance of CoCrFeMnNi HEA. Modelling results indicated that N could consume H+ and relieve the acidification on the surface of HEA, thus accelerating deposition of Cr and Fe oxides and hydroxides. Thereby, the nucleation rate and growth rate of passive film were apparently enhanced after N-alloying, which agreed well with the less defective and thinner passive film. Finally, the element selection for designing corrosion resistant HEAs was recommended. | Values of diffusion coefficient (DMn+) of cations and anions of infinite dilution in water at 298.15 K. | /home/shared/llm-extraction-pipeline/articles_all/10.1016.j.corsci.2022.110396/tables/Table 6.csv
./10.1016.j.corsci.2022.110396 | Co2+ | Why CoCrFeMnNi HEA could not passivate in chloride solution? - A novel strategy to significantly improve corrosion resistance of CoCrFeMnNi HEA by N-alloying | The metallic cations in the iso-concentration layer will react with OH-/H2O to form oxides/hydroxides (Table S1), and then deposit on surface of HEA to form passive film. Table 9 lists the reactions with the lowest standard Gibbs free energy changes (ΔGθ) for each product inTable S1, and the critical concentration of metallic cations for these reactions can be obtained by the chemical equilibrium calculation. Taking reaction (7) for example, the critical concentration of Cr3+can be calculated usingEqs. (15)-(17):(15)∆G7θ=-RTlnK7θ=∆Gf,Cr2O3θ+3∆Gf,H2Oθ-2∆Gf,Cr3+θ-6∆Gf,OH-θ(16)K7θ=1cCr3+2×cOH-6(17)cCr3+=1K7θ×cOH-6where∆Gf,Cr2O3θ,∆Gf,H2Oθ,∆Gf,Cr3+θ, and∆Gf,OH-θare the standard Gibbs free energy of formation of Cr2O3, H2O, Cr3+and OH-, respectively[68]. Accordingly, the relationship between critical concentration of cations and pH values, i.e. the criterion line for deposition (CLD) diagram, can be obtained, as shown in Fig. 14(a) ~(e). Meanwhile, the variation of cation concentration after anodic dissolution and pH value in the iso-concentration layer are also illustrated. It shows that the concentrations of Mn2+, Co2+and Ni2+are lower than the critical values of relative oxides/hydroxides, and the concentrations of Cr3+and Fe2+are higher than the critical values of Cr2O3, Cr(OH)3, Fe2O3and Fe3O4, respectively. This means that Cr2O3, Cr(OH)3, Fe2O3and Fe3O4can deposit on the HEA surface to form passive film from the thermodynamic aspect. | This work elaborated the underlying mechanism for the non-passivation of CoCrFeMnNi HEA in chloride solution based on the dissolution-diffusion-deposition model. A novel N-alloying strategy was proposed to significantly improve the corrosion resistance of CoCrFeMnNi HEA. Modelling results indicated that N could consume H+ and relieve the acidification on the surface of HEA, thus accelerating deposition of Cr and Fe oxides and hydroxides. Thereby, the nucleation rate and growth rate of passive film were apparently enhanced after N-alloying, which agreed well with the less defective and thinner passive film. Finally, the element selection for designing corrosion resistant HEAs was recommended. | Values of diffusion coefficient (DMn+) of cations and anions of infinite dilution in water at 298.15 K. | /home/shared/llm-extraction-pipeline/articles_all/10.1016.j.corsci.2022.110396/tables/Table 6.csv
./10.1016.j.corsci.2022.110396 | Cr3+ | Why CoCrFeMnNi HEA could not passivate in chloride solution? - A novel strategy to significantly improve corrosion resistance of CoCrFeMnNi HEA by N-alloying | The equilibrium constantKyields:(14)K=cH+ncMn+=10-7+nyncMn+-y=cH+n×cOH-ncMn+×cOH-n=KwnKspMOHnwhereKwis the ion product of water (Kw=10-14at 298.15 K);Ksp(M(OH)n) is the solubility product constant ofM(OH)n( Table 8 )[68]. The variation of pH values in the iso-concentration layer of HEA after hydrolysis is displayed in Fig. 13 . It shows that only the Cr3+ions could hydrolyse, and the pH value decreases as time prolongs. However, the other metallic cations could not hydrolyse with the initial pH of 7. | This work elaborated the underlying mechanism for the non-passivation of CoCrFeMnNi HEA in chloride solution based on the dissolution-diffusion-deposition model. A novel N-alloying strategy was proposed to significantly improve the corrosion resistance of CoCrFeMnNi HEA. Modelling results indicated that N could consume H+ and relieve the acidification on the surface of HEA, thus accelerating deposition of Cr and Fe oxides and hydroxides. Thereby, the nucleation rate and growth rate of passive film were apparently enhanced after N-alloying, which agreed well with the less defective and thinner passive film. Finally, the element selection for designing corrosion resistant HEAs was recommended. | Values of exchange current density (iM, 0), electrode potential (phM), overpotential (eM), current density (iM), number of dissolved atoms (NM) and actual current density (i'M) of metallic cations. | /home/shared/llm-extraction-pipeline/articles_all/10.1016.j.corsci.2022.110396/tables/Table 7.csv
./10.1016.j.corsci.2022.110396 | Mn2+ ¦ Fe2+ ¦ Ni2+ | Why CoCrFeMnNi HEA could not passivate in chloride solution? - A novel strategy to significantly improve corrosion resistance of CoCrFeMnNi HEA by N-alloying | The metallic cations in the iso-concentration layer will react with OH-/H2O to form oxides/hydroxides (Table S1), and then deposit on surface of HEA to form passive film. Table 9 lists the reactions with the lowest standard Gibbs free energy changes (ΔGθ) for each product inTable S1, and the critical concentration of metallic cations for these reactions can be obtained by the chemical equilibrium calculation. Taking reaction (7) for example, the critical concentration of Cr3+can be calculated usingEqs. (15)-(17):(15)∆G7θ=-RTlnK7θ=∆Gf,Cr2O3θ+3∆Gf,H2Oθ-2∆Gf,Cr3+θ-6∆Gf,OH-θ(16)K7θ=1cCr3+2×cOH-6(17)cCr3+=1K7θ×cOH-6where∆Gf,Cr2O3θ,∆Gf,H2Oθ,∆Gf,Cr3+θ, and∆Gf,OH-θare the standard Gibbs free energy of formation of Cr2O3, H2O, Cr3+and OH-, respectively[68]. Accordingly, the relationship between critical concentration of cations and pH values, i.e. the criterion line for deposition (CLD) diagram, can be obtained, as shown in Fig. 14(a) ~(e). Meanwhile, the variation of cation concentration after anodic dissolution and pH value in the iso-concentration layer are also illustrated. It shows that the concentrations of Mn2+, Co2+and Ni2+are lower than the critical values of relative oxides/hydroxides, and the concentrations of Cr3+and Fe2+are higher than the critical values of Cr2O3, Cr(OH)3, Fe2O3and Fe3O4, respectively. This means that Cr2O3, Cr(OH)3, Fe2O3and Fe3O4can deposit on the HEA surface to form passive film from the thermodynamic aspect. | This work elaborated the underlying mechanism for the non-passivation of CoCrFeMnNi HEA in chloride solution based on the dissolution-diffusion-deposition model. A novel N-alloying strategy was proposed to significantly improve the corrosion resistance of CoCrFeMnNi HEA. Modelling results indicated that N could consume H+ and relieve the acidification on the surface of HEA, thus accelerating deposition of Cr and Fe oxides and hydroxides. Thereby, the nucleation rate and growth rate of passive film were apparently enhanced after N-alloying, which agreed well with the less defective and thinner passive film. Finally, the element selection for designing corrosion resistant HEAs was recommended. | Values of exchange current density (iM, 0), electrode potential (phM), overpotential (eM), current density (iM), number of dissolved atoms (NM) and actual current density (i'M) of metallic cations. | /home/shared/llm-extraction-pipeline/articles_all/10.1016.j.corsci.2022.110396/tables/Table 7.csv
./10.1016.j.corsci.2022.110497 | H3 ¦ H1 ¦ H4 | An investigation on the corrosion performance of Fe2CoCrNi0.5 based high entropy alloys | For simplicity, Fe2CoCrNi0.5, Fe2CoCrNi0.5Si0.25, Fe2CoCrNi0.5Cu0.25and Fe2CoCrNi0.5Si0.25Cu0.25are hereinafter referred to as H1, H2, H3, and H4, respectively. Fig. 1 shows the potentiodynamic polarization curves of all HEAs tested in 0.6 M NaCl solutions. The electrochemical parameters for tested HEAs, including corrosion potential (Ecorr), current density (Icorr) Tafel constants (anodic polarisation (βa) and cathodic polarisation (βc)), were extracted by extrapolating the linear portion of the anodic and cathodic branches. The obtained results are documented in Table 1 . H4 alloy exhibites the least anodic polarisation of 0.372 V/dec and highest cathodic polarisation of - 0.295 V/dec, as presented in Table 1 . The tendency of decrease in βa and increase in βc may correspond to the enhanced corrosion resistance of the alloy considering the fact that the electrochemical corrosion involves the transfer of electrons from anodic half-cell to cathodic half-cell[21]. That is, an enhancement in corrosion resistance of H4 alloy is observed with decrease in βa and increase in βc. Besides that, it can be concluded that H4 exhibits superior corrosion resistance based on the fact that the high value of Ecorrand low value of Icorrreflect an improved corrosion resistance. By contrast, when the Ecorrand Icorrvalues of H1 alloy are co-considered, one can be seen that it possesses the poorest corrosion resistance among the entire studied HEAs. This can be corroborated in Table 1 , where the most negative Ecorrvalue of - 0.825 V and highest Icorrvalue of 2.89 × 10-4A/cm2for H1. Therefore, H1 alloy tends to corrode more easily compared to the other HEAs. The potentiodynamic polarization curves indicate that the Ecorrof H2 and H3 alloys have a similar trend, but the latter with a nobler Ecorras compared with that of the former. However, on replacing Si with Cu, an increase in the value of the Icorris observed from 2.08 × 10-4to 2.17 × 10-4A/cm2, suggesting a degradation in corrosion resistance. | The electrochemical and hot corrosion behaviors of Fe2CoCrNi0.5 based HEAs were investigated. The HEA with the best electrochemical corrosion resistance was Fe2CoCrNi0.5Si0.25Cu0.25 with Ecorr of - 0.584 V, Icorr of 1.47 × 10-4 A/cm2. Fe2CoCrNi0.5Cu0.25 had the worst resistance to hot corrosion, as caused by the more severe attack and poor adherence of scale. However, Si addition contributed to better corrosion resistance.The positive effect of Si is thought to be associated with rendering the formation of a relatively denser and more adherent scale that could behave as a barrier to the penetration of oxygen and molten salt towards the substrate. | Electrochemical parameters of HEAs tested in 0.6 M NaCl solution. | /home/shared/llm-extraction-pipeline/articles_all/10.1016.j.corsci.2022.110497/tables/Table 1.csv
./10.1016.j.corsci.2022.110497 | H2 | An investigation on the corrosion performance of Fe2CoCrNi0.5 based high entropy alloys | In recent years, the electrochemical properties of HEAs have been the topic of many investigations. For example, in a study carried out by Lee et al.[8]on the corrosion performance of AlxCrFe1.5MnNi0.5(x = 0, 0.3, 0.5) HEA in H2SO4and NaCl solutions, it was found that the HEAs had a wide passive region and their general and pitting corrosion susceptibility increased with an increase in Al content. Zhao et al.[9]researched the effect of Co content on the corrosion properties of CoxCrCuFeMnNi HEAs produced by hot pressing sintered in 3.5 wt% NaCl solution. The highest Co doped HEA has been found to exhibit the best corrosion resistance. The addition of Mo into annealed CoCrFeNiMox(x = 0, 0.2, 0.5, 0.8, 1) has been shown to have a positive effect on enhancing corrosion resistance, and the CoCrFeNiMo0.5HEA exhibited excellent corrosion behavior, with the nobler Ecorr, the lowest icorrand rcorrand the wider ∆Ep[10]. However, another work addressed by Hsu et al.[11]revealed that the increase in Cu content facilitated the tendency of localized corrosion of FeCoNiCrCuxHEAs. | The electrochemical and hot corrosion behaviors of Fe2CoCrNi0.5 based HEAs were investigated. The HEA with the best electrochemical corrosion resistance was Fe2CoCrNi0.5Si0.25Cu0.25 with Ecorr of - 0.584 V, Icorr of 1.47 × 10-4 A/cm2. Fe2CoCrNi0.5Cu0.25 had the worst resistance to hot corrosion, as caused by the more severe attack and poor adherence of scale. However, Si addition contributed to better corrosion resistance.The positive effect of Si is thought to be associated with rendering the formation of a relatively denser and more adherent scale that could behave as a barrier to the penetration of oxygen and molten salt towards the substrate. | Electrochemical parameters of HEAs tested in 0.6 M NaCl solution. | /home/shared/llm-extraction-pipeline/articles_all/10.1016.j.corsci.2022.110497/tables/Table 1.csv
./10.1016.j.corsci.2022.110567 | Al0 | Corrosion behavior of Al-containing CoNiV alloys | (CoNiV)100-xAlx(x = 0, 3, 5 at.%) (hereafter marked as Al0, Al3, and Al5) alloy ingots were prepared by arc melting in argon with high-purity (>99.95 at.%) Co, Ni, V, and Al metals. To ensure chemical homogeneity, the ingots were flipped and remelted at least four times and then suction-cast into a Cu mold with dimensions 80 mm × 10 mm × 2.5 mm. The alloy sheets were vacuum-sealed in quartz tubes and homogenized at 1373 K for 8 h followed by water quenching. The homogenized sheets were cold-rolled to a 65% reduction in thickness. Afterward, the Al0 was annealed at 1273 K for 5 min, 1 h and 10 h, respectively, while Al3 and Al5 were annealed at 1173 K for 1 h, all followed by water quenching, respectively. It should be mentioned that for the ternary CoNiV (Al0), the stability of the fcc phase is above 1173 K while Al addition in Al3 and Al5 can keep the fcc phase at 1173 K. The actual average chemical compositions of the three alloys determined by SEM-EDS are listed in Table 1 . Electrochemical test specimens with dimension 10 mm × 10 mm were cold-mounted in epoxy with copper lines laser-welded onto the back for the electrical contact, leaving only one face with a size of 1 cm2exposed to the solution. The samples were ground and polished to 40 nm silica suspension liquid, then cleaned with alcohol and deionized water for twenty minutes, and finally dried in air. To mimic an ocean environment and an acidic environment, sodium chloride solution of fraction 3.5 wt.% and 0.1 M sulfuric acid solution prepared by deionized water were used as test solutions. | The corrosion behaviors of (CoNiV)100-xAlx (x = 0, 3, 5 at.%) MEAs in NaCl and H2SO4 solutions have been systematically investigated. The corrosion properties of CoNiV alloys with different average grain sizes in the Cl-1 ions containing solution seems to be related to the proportion of (100) orientation plane. The Al addition results in the enhanced corrosion resistance in NaCl solution and no obvious difference in H2SO4 solution. Oxides of V are the main components of the passive films formed on CoNiV and (CoNiV)97Al3 alloys. The enrichment of the V- and Al- oxides in the passive film on the (CoNiV)95Al5 alloy improves corrosion resistance. | Parameters deduced from potentiodynamic polarization curves of Al0 alloys annealed at 1273 K for 5 min, 1 h and 10 h in 3.5 wt.% NaCl solution and 0.1 M H2SO4 solution. | /home/shared/llm-extraction-pipeline/articles_all/10.1016.j.corsci.2022.110567/tables/Table 2.csv
./10.1016.j.corsci.2022.110567 | Al5 ¦ Al3 | Corrosion behavior of Al-containing CoNiV alloys | The corrosion behaviors of (CoNiV)100-xAlx (x = 0, 3, 5 at.%) MEAs in NaCl and H2SO4 solutions have been systematically investigated. The corrosion properties of CoNiV alloys with different average grain sizes in the Cl-1 ions containing solution seems to be related to the proportion of (100) orientation plane. The Al addition results in the enhanced corrosion resistance in NaCl solution and no obvious difference in H2SO4 solution. Oxides of V are the main components of the passive films formed on CoNiV and (CoNiV)97Al3 alloys. The enrichment of the V- and Al- oxides in the passive film on the (CoNiV)95Al5 alloy improves corrosion resistance. | The corrosion behaviors of (CoNiV)100-xAlx (x = 0, 3, 5 at.%) MEAs in NaCl and H2SO4 solutions have been systematically investigated. The corrosion properties of CoNiV alloys with different average grain sizes in the Cl-1 ions containing solution seems to be related to the proportion of (100) orientation plane. The Al addition results in the enhanced corrosion resistance in NaCl solution and no obvious difference in H2SO4 solution. Oxides of V are the main components of the passive films formed on CoNiV and (CoNiV)97Al3 alloys. The enrichment of the V- and Al- oxides in the passive film on the (CoNiV)95Al5 alloy improves corrosion resistance. | Parameters deduced from potentiodynamic polarization curves of Al0, Al3 and Al5 alloys annealed for 1 h in 3.5 wt.% NaCl solution and 0.1 M H2SO4 solution. | /home/shared/llm-extraction-pipeline/articles_all/10.1016.j.corsci.2022.110567/tables/Table 4.csv
./10.1016.j.corsci.2022.110616 | O-HEA ¦ M-HEA | Improving anti-corrosion properties of CoCrFeMnNi high entropy alloy by introducing Si into nonmetallic inclusions | The original CoCrFeMnNi HEA without Si addition (hereafter termed O-HEA) and the modified CoCrFeMnNi with Si addition (hereafter termed M-HEA) were prepared by using conventional vacuum induction melting. All raw materials used for O-HEA and M-HEA casting were commercially available pure elements, not specifically highly-purified, which will inevitably produce NMIs during casting. After homogenizing at 1200 °C for two hours, the ingots were forged into plates with a thickness of 10 mm. To obtain a homogeneous distribution of alloying elements, the forged alloys were homogenized again at 1200 °C for another two hours, followed by water quenching. The chemical compositions of the two materials are shown in Table 1 . The compositions of Co, Cr, Fe, Mn, Ni, Si, and Al were measured using an inductively coupled plasma-optical emission spectrometer (ICP-OES, Agilent 5100). The contents of O and S were detected using a gas analyzer (LECO CS206 and ON836). The specimens for corrosion tests were cut from the annealed bulk materials with the dimensions of 10 × 10 × 3 mm3. All the specimens were sealed by epoxy resin with only the testing face (10 mm2) exposed. Special sample preparation should be made to avoid the crevice corrosion from the interface between the specimen and resin during corrosion tests, which will affect the testing results. To avoid such crevice corrosion, the specimens were treated in 30 vol% HNO3at 50 °C for 60 mins before mounting[51]. After mounting, the testing face was ground using SiC papers of 240, 600, 1200, and 2000 grit in order, then washed with acetone and deionized water. The absence of crevice corrosion was confirmed after each corrosion test using optical microscopy. | The microstructures and composition at and around inclusions in casted CoCrFeMnNi alloy were studied. It was found that the Cr-depletion zone caused by the formation of MnO·Cr2O3 was responsible for the corrosive catastrophe of the alloy. Si was introduced in the alloy to modify the microstructure and composition of the inclusions. Instead of forming harmful MnO·Cr2O3, stable amorphous MnO-SiO2 was formed in the Si-added CoCrFeMnNi, eliminating the Cr-depletion zone. Consequently, the corrosion resistance of the Si-added CoCrFeMnNi was largely improved. The present work reveals a way of increasing corrosion resistance by modifying inclusions that disrupt the homogeneity of passive films. Data availability statement All research data supporting this publication are directly available within this publication. | Chemical composition of O-HEA and M-HEA in the present study. | /home/shared/llm-extraction-pipeline/articles_all/10.1016.j.corsci.2022.110616/tables/Table 1.csv
./10.1016.j.corsci.2022.110617 | HEA | Corrosion behavior of a dual-phase FeNiCrCuAl high entropy alloy in supercritical water | High-entropy alloys (HEAs) possess excellent irradiation resistance, however, their corrosion behavior in high temperature water requires further study. The corrosion behavior of a dual-phase FeNiCrCuAl HEA in supercritical water was investigated in this study. The oxidation kinetics follows a parabolic law. An outer FeAl2O4 layer and inner FeCr2O4 layer formed on the FeCr-rich BCC regions after 100 h of exposure. With an increase in the exposure period, the outer and inner layers gradually transformed into γ-Al2O3 and CrAl2O4, respectively. An outer γ-Al2O3 layer and inner NiAl2O4 layer formed on the NiAl-rich BCC regions regardless of the exposure period. Irregular Cu2O particles were deposited on the samples owing to the localized corrosion of the Cu-rich FCC regions. | High-entropy alloys (HEAs) possess excellent irradiation resistance, however, their corrosion behavior in high temperature water requires further study. The corrosion behavior of a dual-phase FeNiCrCuAl HEA in supercritical water was investigated in this study. The oxidation kinetics follows a parabolic law. An outer FeAl2O4 layer and inner FeCr2O4 layer formed on the FeCr-rich BCC regions after 100 h of exposure. With an increase in the exposure period, the outer and inner layers gradually transformed into γ-Al2O3 and CrAl2O4, respectively. An outer γ-Al2O3 layer and inner NiAl2O4 layer formed on the NiAl-rich BCC regions regardless of the exposure period. Irregular Cu2O particles were deposited on the samples owing to the localized corrosion of the Cu-rich FCC regions. | Chemical compositions (in at%) of the oxides formed on the HEA after different exposure periods in Fig. 6. | /home/shared/llm-extraction-pipeline/articles_all/10.1016.j.corsci.2022.110617/tables/Table 2.csv
./10.1016.j.corsci.2022.110636 | H2 ¦ H1 | A nano-sized NbC precipitation strengthened FeCoCrNi high entropy alloy with superior hydrogen embrittlement resistance | Two 5-kilogram ingots with nominal compositions of Fe25Co25Cr25Ni25(at%) and Fe24.9Co24.9Cr24.9Ni24.9Nb0.2C0.2(at%) were prepared from high purity Fe (purity ≥99.9 wt%), Co (purity ≥99.95 wt%), Cr (purity ≥99.9 wt%), Ni (purity ≥99.99 wt%), Nb (purity ≥99.9 wt%) and Cr3C2(purity ≥99 wt%) by cold crucible levitation melting under high purity argon atmosphere. After homogenizing the molten alloys were poured into a water-cooled steel die with a dimension of about 150 mm × 120 mm × 20 mm. To facilitate the description, the NbC-free and NbC-bearing equiatomic FeCoCrNi HEAs are hereinafter denoted as H1 and H2 in this study. The compositions of metallic elements (Fe, Co, Cr, Ni, and Nb) of the two specimens were obtained using Shimadzu ICPE-9800 inductively coupled plasma optical emission spectrometry (ICP-OES). And the content of C was determined by an EMIA-920V2 high-frequency infrared carbon-sulfur analyzer. The results of the chemical composition analysis listed in Table 1 show that the actual compositions in the two HEAs are close to the designated compositions. | An equiatomic FeCoCrNi high entropy alloy (HEA) with high strength and excellent hydrogen embrittlement (HE) resistance is manufactured by the precipitation of nano-sized NbC during thermo-mechanical processing. NbC precipitates make the HEA obtain extraordinary mechanical properties via pinning dislocations. With the precipitation strengthening also comes the grain refinement strengthening. Furthermore, the coherent/semi-coherent NbC interfaces are regarded as reversible hydrogen traps based on thermal desorption analysis, thereby increasing the tolerance of HEA to dissolved hydrogen. Despite owning higher strength than the unreinforced one, the precipitation strengthened HEA still manifests superior HE resistance due to NbC preventing hydrogen transport by dislocations. | Tensile parameters of H1 and H2 with and without H charging. | /home/shared/llm-extraction-pipeline/articles_all/10.1016.j.corsci.2022.110636/tables/Table 2.csv
./10.1016.j.corsci.2022.110666 | Al0.6 ¦ Al1.0 | Corrosion and passive behavior of AlxCrFeNi3-x (x = 0.6, 0.8, 1.0) eutectic high entropy alloys in chloride environment | Fig. 1 shows the XRD patterns of the Al0.6CrFeNi2.4(Al0.6) alloy, Al0.8CrFeNi2.2(Al0.8) alloy, and Al1.0CrFeNi2.0(Al1.0) alloy. As depicted, all the three alloys consisted of FCC and B2 structures. Furthermore, the (110) and (211) peaks of the B2 structure indicated the content of the B2 phase increased with the increase of Al content. Fig. 2 presents the microstructure and element distribution maps of the alloys. From Fig. 2(a) and (d), the Fe-Cr riched FCC phase and Al-Ni riched B2 phase were observed in Al0.6alloy. Fig. 2(b) depicts the typical eutectic lamellar microstructure with FCC and B2 phases of Al0.8alloy[27,54,55]. According to Fig. 2(e) , in the eutectic structure, the FCC phase was rich in Cr and Fe elements while poor in Al and Ni elements, which was opposite to the elements distribution of the B2 phase. As shown in Fig. 2(c) , the primary B2 phase and eutectic structure were found in the Al1.0alloy. Similar microstructural evolutions have also been found in some reported EHEAs systems[56,57]. Moreover, the chemical compositions of different phases in Al0.6, Al0.8, and Al1.0alloys obtained by SEM-EDS measurements are provided in Table 2 . The EDS results of different phases further proved that the FCC and B2 phases were riched in Fe/Cr and Al/Ni elements, respectively. Fig. 3 presents the inverse pole figure (IPF) maps and the phase maps of Al0.6, Al0.8, and Al1.0alloys. As shown by the phase maps, the B2 phase and FCC phase were observed in the Al0.6, Al0.8, and Al1.0alloys. Besides, with the increase of Al element, content of B2 phase increased, consistent with the XRD results. As previously reported, the Al element was considered to be a strong BCC (B2) stabilizer and forming element in some HEAs systems such as AlCoCrFeNi systems[58-60]. | The corrosion and passive behavior of the as-cast AlxCrFeNi3-x (x = 0.6, 0.8, 1.0 in molar ratio) high entropy alloys in 3.5 wt% NaCl solution at room temperature was investigated by the electrochemical impedance spectroscopy, potentiodynamic polarization measurement, Mott-Schottky measurement, X-ray photoelectron spectroscopy tests, and scanning Kelvin probe force microscopy. The increase of the Al content resulted in the decrease in corrosion resistance, which might be attributed to the reduction of stability and protection of passive films caused by composition difference. Furthermore, the p-type and n-type semiconductor properties of passive films were discussed. | Chemical compositions of different phases in Al0.6, Al0.8, and Al1.0 alloys obtained by SEM-EDS (wt%). | /home/shared/llm-extraction-pipeline/articles_all/10.1016.j.corsci.2022.110666/tables/Table 2.csv
./10.1016.j.corsci.2022.110666 | Al0.8 | Corrosion and passive behavior of AlxCrFeNi3-x (x = 0.6, 0.8, 1.0) eutectic high entropy alloys in chloride environment | SKPFM measurements were adopted via the Bruker Dimension Icon AFM to obtain the surface topography and the local contact potential difference (VCPD) maps of the Al0.8CrFeNi2.2EHEA. The relationship between the measuredVCPDand the work function (WF) can be calculated as follows[49-53]:(1)VCPD=WFtip-WFsample/ewhere theWFtipandWFsampleare theWFof the tip and the sample, respectively. The SKPFM measurement was carried out in the air at room temperature. | The corrosion and passive behavior of the as-cast AlxCrFeNi3-x (x = 0.6, 0.8, 1.0 in molar ratio) high entropy alloys in 3.5 wt% NaCl solution at room temperature was investigated by the electrochemical impedance spectroscopy, potentiodynamic polarization measurement, Mott-Schottky measurement, X-ray photoelectron spectroscopy tests, and scanning Kelvin probe force microscopy. The increase of the Al content resulted in the decrease in corrosion resistance, which might be attributed to the reduction of stability and protection of passive films caused by composition difference. Furthermore, the p-type and n-type semiconductor properties of passive films were discussed. | Chemical compositions of different phases in Al0.6, Al0.8, and Al1.0 alloys obtained by SEM-EDS (wt%). | /home/shared/llm-extraction-pipeline/articles_all/10.1016.j.corsci.2022.110666/tables/Table 2.csv
./10.1016.j.corsci.2022.110805 | Al0.5 | Machine learning accelerated design of a family of AlxCrFeNi medium entropy alloys with superior high temperature mechanical and oxidation properties | Fig. 6presents the initial microstructure of AlxCrFeNi MEAs (x=0.3,0.5,0.8,1.0 and 1.2). To explore the distribution of chemical composition of the alloy, the EDS mapping analysis were also presented. For all the developed alloys, no porosity or other micro-defects were observed. With the lower Al concentration (x=0.3),Fig. 6(a) show that the dendritic structure distributed in disorder within the grains. Regarding the distribution of alloying elements, it can be clearly seen that the interdendritic regions are depleted of Al elements. For Al0.5CrFeNi alloy,Fig. 6(b), typical grain boundary can be observed and the spherical particles were distributed in grains. The morphology of lamellar structure can also be identified near the grain boundary. From the plot, the lamellar structure are enriched in Al and Ni and depleted of Fe and Cr elements. According toFig. 6(c)(d)(e), the identical lamellar structure can be clearly seen in the AlxCrFeNi MEAs when thexvalue exceeds 0.8. The dense lamellar can be identified near the grain boundaries and the mazeshaped morphologies can be observed within the grains, which was the typical spinodal structure consisting of alternating interconnected dual-phase microstructure. Otherwise, the alloying elements distribution indicate that an obvious element segregation can be evidently identified inside a grain and the boundary between dendrites. In general, Fe-Cr enrichment is in favor of the formation of disordered solid solution A2 phase, whereas Ni-Al enrichment tends to form ordered B2 phase. EDS results confirm that it is enriched in Fe and Cr element at the lamellar regions near the grain boundary and the Al-Ni rich phases were distributed within the grains. | This work implemented machine learning (ML) approach to map the relationship between temperature, alloying elements and yield strength in multi-component alloys. Then AlxCrFeNi medium-entropy alloys (MEAs) were developed and a two-phase structure, formed by the spinodal decomposition mechanism, was observed. With increasing Al content, the high temperature mechanical properties dramatically improved. Our developed AlxCrFeNi MEAs (x > 0.8) offer low density and excellent mechanical properties, superior to conventional alloys. The oxidation behavior of AlxCrFeNi MEAs (x > 0.8) at 1000 °C was explored and the oxidation mechanism was identified. This work has identified a promising family of MEAs for high temperature structural applications. | The specific fracture strength and plastic strain of the AlxCrFeNi alloy. | /home/shared/llm-extraction-pipeline/articles_all/10.1016.j.corsci.2022.110805/tables/Table 3.csv
./10.1016.j.corsci.2022.110805 | Al0.3 | Machine learning accelerated design of a family of AlxCrFeNi medium entropy alloys with superior high temperature mechanical and oxidation properties | Melting point:Towards high temperature applications, it is of great significance to investigate the melting point of alloys. In this case, a thermal analysis of the AlxCrFeNi MEAs was performed by DSC.Fig. 7presents the DSC curves with the temperature ranging from 30 °C to 1500 °C. From the plot, a slight exothermic peak can be found in the Al0.3CrFeNi alloy. DSC analysis indicate that there is no any phase transition below 1300 °C when thexvalue is more than 0.5. It can be seen that a single endothermic peak can be observed which is primarily due to the melting of the alloy. The onset for Al0.3CrFeNi alloy, maximum and area of this peak correspond to the solidus (1328 °C) and liquidus (1385 °C), respectively, accompanied with the melting range of 57 °C. In particular, the liquidus value can be regarded as an upper limit. | This work implemented machine learning (ML) approach to map the relationship between temperature, alloying elements and yield strength in multi-component alloys. Then AlxCrFeNi medium-entropy alloys (MEAs) were developed and a two-phase structure, formed by the spinodal decomposition mechanism, was observed. With increasing Al content, the high temperature mechanical properties dramatically improved. Our developed AlxCrFeNi MEAs (x > 0.8) offer low density and excellent mechanical properties, superior to conventional alloys. The oxidation behavior of AlxCrFeNi MEAs (x > 0.8) at 1000 °C was explored and the oxidation mechanism was identified. This work has identified a promising family of MEAs for high temperature structural applications. | The specific fracture strength and plastic strain of the AlxCrFeNi alloy. | /home/shared/llm-extraction-pipeline/articles_all/10.1016.j.corsci.2022.110805/tables/Table 3.csv
./10.1016.j.corsci.2022.110805 | Al1.2 | Machine learning accelerated design of a family of AlxCrFeNi medium entropy alloys with superior high temperature mechanical and oxidation properties | The experimental data seems to present a slight increase of melting point which can be derived from the addition of Al, especially when thexvalue exceeds 0.8. When the atomic ratio of Al increases to 0.8, the alloy possesses a larger melting range of 44 °C since it began to melt at 1360 °C and completed at 1404 °C. While, for the Al1.2CrFeNi alloy, it began to melt at 1385 °C and completed at 1430 °C, with the melting range of 42 °C. | This work implemented machine learning (ML) approach to map the relationship between temperature, alloying elements and yield strength in multi-component alloys. Then AlxCrFeNi medium-entropy alloys (MEAs) were developed and a two-phase structure, formed by the spinodal decomposition mechanism, was observed. With increasing Al content, the high temperature mechanical properties dramatically improved. Our developed AlxCrFeNi MEAs (x > 0.8) offer low density and excellent mechanical properties, superior to conventional alloys. The oxidation behavior of AlxCrFeNi MEAs (x > 0.8) at 1000 °C was explored and the oxidation mechanism was identified. This work has identified a promising family of MEAs for high temperature structural applications. | The specific fracture strength and plastic strain of the AlxCrFeNi alloy. | /home/shared/llm-extraction-pipeline/articles_all/10.1016.j.corsci.2022.110805/tables/Table 3.csv
./10.1016.j.corsci.2022.110805 | Al1.0 | Machine learning accelerated design of a family of AlxCrFeNi medium entropy alloys with superior high temperature mechanical and oxidation properties | To fully utilize potential of HEAs as high-temperature material, the oxidation behaviors of Al0.8CrFeNi, Al1.0CrFeNi, Al1.2CrFeNi alloy were specifically investigated. Thermogravimetric analyses (TGA) were conducted at temperatures of 1000 °C for 24 h in dry air. The mass gain versus the exposure time curves of the three alloys, measured by TGA, are shown inFig. 12(a). The oxidation kinetics of the three alloys followed the two-stage parabolic rate law, including a rapid initial stage followed by a steady-state stage. This can be ascribed to solid-state diffusion which is the rate-limiting step for the reactions. The diffusion of oxygen and other elements during the oxidation process were drastically reduced by the oxide layer formed on the metallic substrate, a slower oxidation rate was observed in the steady stage. After 24 h, the weight gain of Al0.8, Al1.0 and Al1.2 alloy is about 1.4mg/cm2, 0.6mg/cm2and 1.9mg/cm2, respectively. Among the three alloys, the AlCrFeNi alloy displayed the highest resistance to oxidation, followed by Al0.8CrFeNi and Al1.2CrFeNi alloy exhibiting slightly less resistance to oxidation. By comparing with some reported steels and alloys, e.g., the work of Kim et al. it was observed that the weight gain of commercial SUS 405 stainless steel at 1000 °C is 6.45mg/cm2and that of the Cr-Mn-Fe-Co-Ni HEA is 4.45mg/cm2after a 24 h oxidation test. This reveals the superior oxidation resistance of our three alloys at elevated temperatures. | This work implemented machine learning (ML) approach to map the relationship between temperature, alloying elements and yield strength in multi-component alloys. Then AlxCrFeNi medium-entropy alloys (MEAs) were developed and a two-phase structure, formed by the spinodal decomposition mechanism, was observed. With increasing Al content, the high temperature mechanical properties dramatically improved. Our developed AlxCrFeNi MEAs (x > 0.8) offer low density and excellent mechanical properties, superior to conventional alloys. The oxidation behavior of AlxCrFeNi MEAs (x > 0.8) at 1000 °C was explored and the oxidation mechanism was identified. This work has identified a promising family of MEAs for high temperature structural applications. | The specific fracture strength and plastic strain of the AlxCrFeNi alloy. | /home/shared/llm-extraction-pipeline/articles_all/10.1016.j.corsci.2022.110805/tables/Table 3.csv
./10.1016.j.corsci.2022.110805 | Al0.8 | Machine learning accelerated design of a family of AlxCrFeNi medium entropy alloys with superior high temperature mechanical and oxidation properties | When the concentration of Al increases to 0.5, the strength of alloy increases to 1952.5 MPa and 1905.1 MPa at 200 °C and 400 °C, respectively. The Al0.5CrFeNi alloy also possesses high plasticity at 400 °C. The Al0.8CrFeNi alloy has demonstrated high yield stress of 2083.7 MPa with relatively high plastic strain of 33.56% at 200 °C. Further increase of testing temperature to 600 °C and 800 °C results in a continuous decrease of yield strength and increase of plasticity, no fracture occurred even with a height reduction of 75%. | This work implemented machine learning (ML) approach to map the relationship between temperature, alloying elements and yield strength in multi-component alloys. Then AlxCrFeNi medium-entropy alloys (MEAs) were developed and a two-phase structure, formed by the spinodal decomposition mechanism, was observed. With increasing Al content, the high temperature mechanical properties dramatically improved. Our developed AlxCrFeNi MEAs (x > 0.8) offer low density and excellent mechanical properties, superior to conventional alloys. The oxidation behavior of AlxCrFeNi MEAs (x > 0.8) at 1000 °C was explored and the oxidation mechanism was identified. This work has identified a promising family of MEAs for high temperature structural applications. | The specific fracture strength and plastic strain of the AlxCrFeNi alloy. | /home/shared/llm-extraction-pipeline/articles_all/10.1016.j.corsci.2022.110805/tables/Table 3.csv
./10.1016.j.corsci.2022.110807 | (FeCrCoNi)100-xTix | Effect of Ti on the corrosion behavior of (FeCrCoNi)100-xTix alloy | A (FeCrCoNi)100-xTix system was designed and prepared, and the corrosion behavior of the alloy in NaCl and H2SO4 was studied. Potentiodynamic polarization curves and EIS tests show that the passive corrosion current density decreases with the increase of Ti content. XPS analysis shows that the passive film has a double-layer structure, and the outer TiO2 of the passive film and the Cr2O3 of the inner layer play an important role in the corrosion resistance of the alloy. With increasing Ti content, the density of carriers in the passivation film decreases, and the alloy passivation film is denser and has better protection performance. | A (FeCrCoNi)100-xTix system was designed and prepared, and the corrosion behavior of the alloy in NaCl and H2SO4 was studied. Potentiodynamic polarization curves and EIS tests show that the passive corrosion current density decreases with the increase of Ti content. XPS analysis shows that the passive film has a double-layer structure, and the outer TiO2 of the passive film and the Cr2O3 of the inner layer play an important role in the corrosion resistance of the alloy. With increasing Ti content, the density of carriers in the passivation film decreases, and the alloy passivation film is denser and has better protection performance. | Composition of (FeCrCoNi)100-xTix high entropy alloy/at %. | /home/shared/llm-extraction-pipeline/articles_all/10.1016.j.corsci.2022.110807/tables/Table 1.csv
./10.1016.j.corsci.2022.110807 | Ti5 ¦ Ti0 | Effect of Ti on the corrosion behavior of (FeCrCoNi)100-xTix alloy | Based on the FeCrCoNi alloy, the (FeCrCoNi)100-xTixhigh entropy alloy (x = 0,1,3,5) is obtained by adding Ti element, which is denoted as Ti0, Ti1, Ti3 and Ti5. High purity Fe, Co, Ni, Cr and Ti metals (>99.9 % by weight, Zhongsheng Hengan (Beijing) New Material Technology Co., Ltd.) were melted in an arc melting furnace (WK-IIVacuum Arc Melter, Physcience Opto-electronics Co., Ltd. Beijing) under an argon atmosphere to obtain an alloy ingot with a diameter of 50 mm and weight of 150 g. The ingots were flipping and melting five times. The ingot was heated to 1373 K for 5 h for diffusion annealing and then cooled to room temperature with water. The alloy ingots were hot rolled (YZ--320 to 60 made by Yunnan Heavy machinery factory, located at Beijing Institute of emerging Industrial Technology) into 2 mm thick plates through 5 passes at 1373 K and then treated with the solution for 1 h at 1373 K and cooled with water to room temperature. Through EDS analysis, to confirm the uniformity of its composition as shown inFigs. S1-4, and to verify the composition. Table 1 shows the composition of the four multicomponent alloys. | A (FeCrCoNi)100-xTix system was designed and prepared, and the corrosion behavior of the alloy in NaCl and H2SO4 was studied. Potentiodynamic polarization curves and EIS tests show that the passive corrosion current density decreases with the increase of Ti content. XPS analysis shows that the passive film has a double-layer structure, and the outer TiO2 of the passive film and the Cr2O3 of the inner layer play an important role in the corrosion resistance of the alloy. With increasing Ti content, the density of carriers in the passivation film decreases, and the alloy passivation film is denser and has better protection performance. | Element ratio in alloy passivation film/at %. | /home/shared/llm-extraction-pipeline/articles_all/10.1016.j.corsci.2022.110807/tables/Table 5.csv
./10.1016.j.corsci.2022.110828 | Ti-6Al-4 V | Passivity of AlCrFeMnTi and AlCrFeCoNi high-entropy alloys in Hanks’ solution | The present work studies the passivation characteristic and corrosion resistance of Al20Cr5Fe50Mn20Ti5 and Al7Cr23.26Fe23.26Co23.26Ni23.26 high-entropy alloys in Hanks’ solution at 37 °C, in view of potential biomedical applications. The Al7Cr23.26Fe23.26Co23.26Ni23.26 possesses a higher corrosion resistance than Ti-6Al-4 V alloy, mainly due to the formation of a stable p-type passive film composed of Cr(OH)3, Cr2O3, CoO, Co3O4, and Ni(OH)2, leading to low vacancy concentration and limited ion conductivity. The Al20Cr5Fe50Mn20Ti5 exhibits an n-type passive film composed of Fe2O3, Fe(OH)3, TiO2, and MnO2 that promotes chloride ions adsorption and diffusion-controlled corrosion, while its microstructural precipitates allowed a selective dissolution. | The present work studies the passivation characteristic and corrosion resistance of Al20Cr5Fe50Mn20Ti5 and Al7Cr23.26Fe23.26Co23.26Ni23.26 high-entropy alloys in Hanks’ solution at 37 °C, in view of potential biomedical applications. The Al7Cr23.26Fe23.26Co23.26Ni23.26 possesses a higher corrosion resistance than Ti-6Al-4 V alloy, mainly due to the formation of a stable p-type passive film composed of Cr(OH)3, Cr2O3, CoO, Co3O4, and Ni(OH)2, leading to low vacancy concentration and limited ion conductivity. The Al20Cr5Fe50Mn20Ti5 exhibits an n-type passive film composed of Fe2O3, Fe(OH)3, TiO2, and MnO2 that promotes chloride ions adsorption and diffusion-controlled corrosion, while its microstructural precipitates allowed a selective dissolution. | Corrosion parameters obtained by analyzing the OCP, and CPP curves. | /home/shared/llm-extraction-pipeline/articles_all/10.1016.j.corsci.2022.110828/tables/Table 1.csv
./10.1016.j.corsci.2022.110828 | HEA1 ¦ HEA2 | Passivity of AlCrFeMnTi and AlCrFeCoNi high-entropy alloys in Hanks’ solution | Two samples of HEAs: Al20Cr5Fe50Mn20Ti5(HEA1), and Al7Cr23.26Fe23.26Co23.26Ni23.26(HEA2) were prepared from alloying elements of 99.9 (wt%) purity. The HEA1 was fabricated using an arc melting method where the ingot was melted at least six times before drop-casting to ensure chemical homogeneity. The HEA2 was fabricated by a vacuum induction melting followed by a hot isostatic pressing at 103 MPa, 1204 °C for 4 h, and a 2 h homogenization at 1200 °C before water quench. A granular microstructure was observed for both HEA samples, with an average grain size of 30 μm and 500 μm for HEA1 and HEA2, respectively. A formation of high density coherent L21precipitates in a disordered BCC solid solution matrix was detected in HEA1, while a single FCC phase was detected in HEA2. In general, the L21precipitates contain more concentrations of Al and Fe than the BCC or C14 phases within the AlCrFeMnTi HEAs, as reported in the previous works[33,36,37]. As the two HEAs have different chemical composition and processing history, different electrochemical behavior was expected and not to be directly compared to each other. A comparison was made to Ti-6Al-4 V alloy representing a standard metallic biomaterial. | The present work studies the passivation characteristic and corrosion resistance of Al20Cr5Fe50Mn20Ti5 and Al7Cr23.26Fe23.26Co23.26Ni23.26 high-entropy alloys in Hanks’ solution at 37 °C, in view of potential biomedical applications. The Al7Cr23.26Fe23.26Co23.26Ni23.26 possesses a higher corrosion resistance than Ti-6Al-4 V alloy, mainly due to the formation of a stable p-type passive film composed of Cr(OH)3, Cr2O3, CoO, Co3O4, and Ni(OH)2, leading to low vacancy concentration and limited ion conductivity. The Al20Cr5Fe50Mn20Ti5 exhibits an n-type passive film composed of Fe2O3, Fe(OH)3, TiO2, and MnO2 that promotes chloride ions adsorption and diffusion-controlled corrosion, while its microstructural precipitates allowed a selective dissolution. | Corrosion parameters obtained by analyzing the OCP, and CPP curves. | /home/shared/llm-extraction-pipeline/articles_all/10.1016.j.corsci.2022.110828/tables/Table 1.csv
./10.1016.j.corsci.2022.110885 | additional alloy TaCrTi | Formation of rutile (Cr,Ta,Ti)O2 oxides during oxidation of refractory high entropy alloys in Ta-Mo-Cr-Ti-Al system | In Fig. 4 , the XRD results of the oxides after oxidation at 1200 °C for 24 h are presented. The diffraction pattern of the oxide products on TaMoCrTiAl reveals Al2O3, Cr2O3, TiO2and a further rutile-type oxide based on the CrTaO4crystal structure[47]. The rutile-type oxide is referred to as rutile Cr-Ta-(Ti) oxide in the subsequent part of the results. The XRD measurement of TaMoCr10TiAl after oxidation indicates the presence of the same oxides. For the oxidized TaMoCrAl, no TiO2but Ta2O5oxide was detected. In addition, the crystal structure of the oxides formed on the additional alloys TaCrTi and 20Ta80Cr was investigated by XRD. The respective diffraction patterns are given in thesupplementary material FigS1. While Ta2O5, Cr2O3, TiO2and rutile Cr-Ta-(Ti) oxide were found on the additional alloy TaCrTi, Cr2O3and a rutile Cr-Ta oxide were identified on 20Ta80Cr. Table 2 reports the lattice parameters of rutile Cr-Ta-(Ti) oxide, which were derived from the XRD data in Fig. 4 . | The chemical identity of rutile oxides formed during oxidation of alloys with different Ti content within the Ta-Mo-Cr-Ti-Al system at 1200 °C for 24 h was determined. Rutile-type oxide (Cr,Ta,Ti)O2 was observed on 20Ta20Mo20Cr20Ti20Al and 67.5(TaMoCr)10Ti22.5Al (at%). Based on the experimental results, the valence states of Cr, Ta and Ti were unequivocally determined. Higher concentrations of Ti in (Cr,Ta,Ti)O2 lead to the formation of thinner oxide scales and zones of internal corrosion. It is concluded that the occupation of higher-valent Ti4+ cations on the Cr3+ sub-lattice reduces the oxygen vacancy concentration and thus improves the oxidation behavior of n-type conducting (Cr,Ta,Ti)O2-forming alloys. | Determined lattice parameters from XRD measurements of rutile Cr-Ta-(Ti) oxide after oxidation at 1200 degC for 24 h. The lattice parameter of rutile Cr-Ta-Ti oxide formed on TaMoCrTiAl is taken from [47]. | /home/shared/llm-extraction-pipeline/articles_all/10.1016.j.corsci.2022.110885/tables/Table 2.csv
./10.1016.j.corsci.2022.110885 | additional alloy 20Ta80Cr | Formation of rutile (Cr,Ta,Ti)O2 oxides during oxidation of refractory high entropy alloys in Ta-Mo-Cr-Ti-Al system | In this work, chemical stoichiometry and the oxidation states with in the respective rutile Cr-Ti-Ta oxides grown on RHEAs with varying Ti contents, i.e. 20Ta20Mo20Cr20Ti20Al, 67.5(TaMoCr)10Ti22.5Al, 25Ta25Mo25Cr25Al (at%) are determined and correlated to their oxidation resistance. Particularly, the impact of Ti on the protective properties of oxide scales was clarified. To generally understand the nature of the oxides formed in mentioned alloys within the Ta-Mo-Cr-Ti-Al system, additional alloys 20Ta80Cr (at%) and equimolar TaCrTi were manufactured, oxidized and their scales investigated by X-ray diffraction (XRD) and transmission electron microscopy (TEM). The microstructure of both additional alloys as well as the oxidation kinetics were not thoroughly studied. The additional alloy 20Ta80Cr was selected because is known to form a Cr-Ta oxide on the Laves phase underneath a covering Cr2O3top layer during oxidation at 1100 °C for 24 h[60]. The alloy TaCrTi is related to the elements Ta, Cr, Ti, which are the constituents of rutile Ta-Cr-Ti oxide. To achieve the objective stated above, a cross-scale materials analysis is applied, including STEM-EELS electron energy-loss spectroscopy (EELS) in combination with scanning transmission electron microscopy (STEM)[61-63]. The oxidation products of two additional alloys (20Ta80Cr and TaCrTi) in combination with Cr2O3, Ta2O5, and TiO2powders provide EELS references to unambiguously identify the oxidation states of formed rutile Cr-Ta-(Ti) oxides on high entropy alloys in Ta-Mo-Cr-Ti-Al system. The oxidation states as well as quantitative energy dispersive X-Ray spectroscopy in STEM (STEM-EDX) serve as a basis for the discussion of the protective properties of the different formed oxides. | The chemical identity of rutile oxides formed during oxidation of alloys with different Ti content within the Ta-Mo-Cr-Ti-Al system at 1200 °C for 24 h was determined. Rutile-type oxide (Cr,Ta,Ti)O2 was observed on 20Ta20Mo20Cr20Ti20Al and 67.5(TaMoCr)10Ti22.5Al (at%). Based on the experimental results, the valence states of Cr, Ta and Ti were unequivocally determined. Higher concentrations of Ti in (Cr,Ta,Ti)O2 lead to the formation of thinner oxide scales and zones of internal corrosion. It is concluded that the occupation of higher-valent Ti4+ cations on the Cr3+ sub-lattice reduces the oxygen vacancy concentration and thus improves the oxidation behavior of n-type conducting (Cr,Ta,Ti)O2-forming alloys. | Determined lattice parameters from XRD measurements of rutile Cr-Ta-(Ti) oxide after oxidation at 1200 degC for 24 h. The lattice parameter of rutile Cr-Ta-Ti oxide formed on TaMoCrTiAl is taken from [47]. | /home/shared/llm-extraction-pipeline/articles_all/10.1016.j.corsci.2022.110885/tables/Table 2.csv
./10.1016.j.corsci.2023.110969 | AS LPBF ¦ HT 600 ¦ HT 800 ¦ HT 1000 | Tuning the microstructure to improve corrosion resistance of additive manufacturing high-entropy alloy in proton exchange membrane fuel cells environment | The chemical compositions of the CoCrFeMnNi HEA powder are shown in Table 1 . The CoCrFeMnNi HEA powder was prepared by aerosol method with Hall flow rate of 17.58 s and powder size of 15 μm ∼ 53 μm. The morphology and element distribution of the powder are shown in Fig. 1 . The particle size distribution of 90% powders is within 53.1 μm, 50% powder is within 35.5 μm, and 10% powder is within 20.4 μm. As-build (AS) LPBF CoCrFeMnNi HEA samples were manufactured by BLT-A300 equipped with 500 W maximum power and continuous wave fiber laser with wavelength 1070 ± 10 nm, and an optimal volumetric energy density of 97 J/mm3was selected. The specific printing parameters are as follows: the laser power is 170 W with a suitable scanning speed of 500 mm/s, and the hatch space and the layer thickness are 70 μm and 50 μm, respectively. The chessboard scanning strategy was used to manufacture samples. Each layer was scanned in a continuous laser mode, and the next layer was rotated at an angle of 67° for scanning, which avoided local excessive stress concentration. Finally, the HEA CoCrFeMnNi sample with the size of 10 mm × 10 mm × 10 mm was printed out, and heat treatment (HT) was carried out under different conditions for subsequent experiments. A heat treatment furnace with a heating rate of 8 °C per minute was used. The samples were heated to 600 °C, 800 °C and 1000 °C with the furnace, kept for 30 min, and then cooled with water. Thereafter, the printed sample without heat treatment is called AS LPBF in this work, while the LPBF samples after heat treatment at 600 °C, 800 °C and 1000 °C are referred to as HT 600, HT 800 and HT 1000, respectively. | This work tuned the microstructure of laser powder bed fusion (LPBF) CoCrFeMnNi HEAs by different heat treatment processes to improve the corrosion resistance in the simulated proton exchange membrane fuel cells (PEMFCs) environment. Research indicated that different substructures influenced the electrochemical corrosion and passive behavior of the material. The corrosion resistance was improved with increasing heat treatment temperature, which was attributed to the compositional homogenization from optimized structure, avoiding Cr depletion at grain boundaries and forming a better protective passive film. After 800 °C heat treatment, the sample showed the most stable passive film during the long-time potentiostatic polarization. | The main electrochemical parameters obtained from the potentiodynamic polarization curves. | /home/shared/llm-extraction-pipeline/articles_all/10.1016.j.corsci.2023.110969/tables/Table 2.csv
./10.1016.j.corsci.2023.110979 | 316 L | Thermal stability and corrosion behavior of a novel Zr22.5Ti22.5Hf22.5Ni22.5Ta10 high-entropy amorphous alloy | The present study reasonably designed and prepared a novel Zr22.5Ti22.5Hf22.5Ni22.5Ta10 high-entropy amorphous alloy with excellent thermal stability and corrosion resistance. The hysteresis diffusion effect caused by the high mixing entropy of the multi-principal system affects the formation of the crystalline phase and thus improves thermal stability. The alloy exhibits excellent corrosion resistance compared to 316 L in 3.5 wt% NaCl solution. The XPS results indicate that the passive film of Zr22.5Ti22.5Hf22.5Ni22.5Ta10 passive film is rich in oxides of Zr, Ti, Hf, and Ta, which has excellent resistance to chloride ion attack. | The present study reasonably designed and prepared a novel Zr22.5Ti22.5Hf22.5Ni22.5Ta10 high-entropy amorphous alloy with excellent thermal stability and corrosion resistance. The hysteresis diffusion effect caused by the high mixing entropy of the multi-principal system affects the formation of the crystalline phase and thus improves thermal stability. The alloy exhibits excellent corrosion resistance compared to 316 L in 3.5 wt% NaCl solution. The XPS results indicate that the passive film of Zr22.5Ti22.5Hf22.5Ni22.5Ta10 passive film is rich in oxides of Zr, Ti, Hf, and Ta, which has excellent resistance to chloride ion attack. | Parameters of cyclic polarization curves. | /home/shared/llm-extraction-pipeline/articles_all/10.1016.j.corsci.2023.110979/tables/Table 3.csv
./10.1016.j.corsci.2023.111023 | SUS316L | Enhancing hydrogen embrittlement resistance of medium entropy alloys by forming dislocation cell walls | Fig. 3 shows the engineering stress-strain curves obtained from the SSRT tests under various hydrogen charging conditions. For comparison, SUS316L steel was used as a benchmark material to assess the hydrogen embrittlement tolerance after hydrogen charging at a current density of 40 A m-2for 48 h. As presented in Fig. 3(a) , the ultimate tensile strength (UTS) and total elongation values of the hydrogen-charged SUS316L samples are only slightly reduced from 594 MPa, 83.1% to 566 MPa, 80.3%, respectively. The HE susceptibility indexIHEof SUS316L (0.033) is in good agreement with the result from the literature[39]. Interestingly, the Mn24 alloy studied here showed a simultaneous increase in both strength and ductility after hydrogen charging. As demonstrated in Fig. 3(b) , the stress-strain curve without hydrogen charging revealed a UTS of 468 MPa and a total elongation of 50.4%, while both the UTS and elongation gradually increased with further hydrogen charging. For instance, the UTS and elongation values at a current density of 40 A m-2for 48 h are 491 MPa and 53.2%, respectively, which are 12 MPa and 1.5% larger than those observed when charging at 20 A m-2for 24 h. | Hydrogen embrittlement is a complex phenomenon resulting in severe deterioration of ductility or load-bearing capacity of structural metals due to the presence of hydrogen atoms. In order to discover hydrogen-tolerant metals, in this work, we introduce two novel face-centered-cubic phase medium entropy alloys (MEAs) (Cr12Ni12MnxFe76-x, x = 24 and 16). Interestingly, The Cr12Ni12Mn24Fe52 alloy showed high resistance to hydrogen embrittlement at ambient temperature, while exhibiting an increase in strength and ductility. Through experimental assessment, we demonstrate that the stacking fault energy and the resultant dislocation structures enable our MEA to achieve hydrogen-compatible characteristics. | Tensile properties of different metals including SUS316L steel and new MEAs under various hydrogen charging conditions at room temperature with a strain rate of 1 x 10-4 s-1. Tensile properties for 10% pre-strained MEAs are also presented for later discussion. | /home/shared/llm-extraction-pipeline/articles_all/10.1016.j.corsci.2023.111023/tables/Table 2.csv
./10.1016.j.corsci.2023.111043 | 316 L | L21-strengthened face-centered cubic high-entropy alloy with well pitting resistance | Fig. 3 a shows the CPP curves of Al7Ti7 and 316 L stainless steel (SS). Both alloys exhibited similar features of direct passivation, suggestive of the spontaneous formation of passive film at corrosion potential. Same as the traditional corrosion resistant alloys (such as 316 L in this study) and other HEAs[37], Al7Ti7 presented pitting susceptibility in Cl--containing environment according to the positive hysteresis loop. However, the obvious current fluctuations representative of metastable pitting[54,55]in the passive region of 316 L indicated that the passive film on it was less stable and protective than that on Al7Ti7. The relevant electrochemical parameters are given in Table 2 . Similar corrosion current density (icorr) indicated the similar general corrosion rate between Al7Ti7 and 316 L under corrosion potential (Ecorr) condition. However, the higher pitting potential (Epit) of Al7Ti7 than those of 316 L and other Al-containing dual-phase HEAs[31,32,35]made Al7Ti7 a wider passive region (Epit-Ecorr), which further demonstrated the more stable passive film on Al7Ti7. The nobler repassivation potential (Erp) aboveEcorrsuggested that the passive films on both the two alloys possessed a certain self-repairability[56]. As mentioned above, the better pitting resistance of Al7Ti7 in NaCl solution closely related to the passive film properties. | Effect of phase structure and composition on the passive film properties and pitting behavior of L21-strengthened (CoCrFeNi)86Al7Ti7 high-entropy alloy (HEA) in 3.5 wt.% NaCl was investigated. Results shown that the bilayer amorphous passive film enriched in Cr-, Fe-oxides/hydroxides on (Fe, Cr)-rich FCC phase and that enriched in Ti-, Ni-oxides on (Ni, Al, Ti)-rich L21 phase both contributed to the well pitting resistance. There was a micro-galvanic corrosion effect between FCC phase (cathode) and L21 phase (anode), which in synergy with Cl- broken the passive film on L21 phase at two-phase interface and resulted in pitting nucleation. | Electrochemical parameters of Al7Ti7 and 316L extracted from CPP curves. | /home/shared/llm-extraction-pipeline/articles_all/10.1016.j.corsci.2023.111043/tables/Table 2.csv
./10.1016.j.corsci.2023.111089 | AlxCoCrFeNi | Effect of Al addition on the corrosion behavior of Al x CoCrFeNi high entropy alloys in supercritical water | HEAs are a new class of alloys that have the potential to replace conventional alloys in nuclear power plants (NPPs) due to excellent high temperature properties, such as hardness, tensile strength, and resistance to oxidation[18,19]. Besides, it also exhibits superior resistance to irradiation swelling[20]. The corrosion behavior of HEAs in high temperature and high pressure water is directly related to the safety of NPPs. However, limited researches have been done on this topic. Previous investigation results have confirmed that HEAs have excellent corrosion resistance in SCW compared to conventional alloys[21-23]. For example, Liu et al. investigated the corrosion behavior of AlxCoCrFeNi (x= 0.15 and 0.4) and HR3C steel in SCW at 550 and 600 °C and reported that Al0.15CoCrFeNi and Al0.4CoCrFeNi exhibit a superior oxidation resistance to HR3C steel[23]. However, it should be noticed that HEAs consist of four or five alloying elements approximate to equiatomic concentrations, indicating that each alloying element plays a different role in the corrosion process. Therefore, clarifying the role played by each alloying element in the corrosion process plays a significant role in designing HEAs with excellent corrosion resistance. | The effect of Al addition on the corrosion behavior of high entropy alloys Al x CoCrFeNi (x = 0, 0.1, and 1.0) in supercritical water was investigated. The weight gain and oxide film thickness reduced with the increase of Al content. A duplex-structure oxide film, consisting of FeCr2O4 outer and Cr2O3 inner layer, was developed on CoCrFeNi alloy. A triple-layered oxide film consisting of FeCr2O4 outer, Cr2O3 middle, and Al2O3 inner layer was developed on Al0.1CoCrFeNi and AlCoCrFeNi alloys. The improvement of corrosion resistance by adding Al was attributed to the high Al concentration that accelerated the formation of Al2O3. | The chemical compositions of the oxides developed on AlxCoCrFeNi HEAs (at%) after exposure to 550 degC/25 MPa SCW for 300 h. | /home/shared/llm-extraction-pipeline/articles_all/10.1016.j.corsci.2023.111089/tables/Table 2.csv
./10.1016.j.corsci.2023.111138 | Ni-10Cr | Corrosion behavior of a compositionally complex alloy utilizing simultaneous Al, Cr, and Ti passivation | A multi-cation film may be a result of thermodynamic stability but this is not necessarily the same attribute or feature that controls passivation kinetics nor protectiveness against breakdown in Cl-containing environments. Passivation kinetics are regulated by either surface of the ionic crystal or other defect properties including formation energy and mobility[42,99]. Cation miscibility within the passive film, particularly when the dopant cation has a lower valence state, has been shown to decrease the oxygen anion vacancy formation energy in both Al-doped TiO2[100]and Ni-doped Cr2O3[101]. Lower oxygen anion vacancy formation energies would promote an increased oxygen vacancy concentration. This brings about a corresponding increase in electron charge carriers to maintain charge neutrality. Relative to the oxide films of 316L, Ni-10Cr, and Ni-20Cr that are dominated by undoped Cr, this could create a more reactive oxide from a kinetic standpoint. An increased oxygen vacancy concentration may increase the governing film formation reaction rates for films formed involving oxygen vacancy diffusion[102], and may therefore justify the higher ipassvalues observed during polarization of the LC-CCA in NaCl ( Fig. 6 ). Alternatively, the increased ipassmay arise from the Al cation fraction, as Al2O3dominated passive films are generally more porous than those dominated by Cr2O3[9,37]. ipassof the LC-CCA was of similar magnitude to pure Al, while the Cr and/or Ni dominated passive films present in the Ni-Cr binaries and 316L had lower ipassvalues ( Figs. 5 and 6). This effect was not observed during polarization in H2SO4( Fig. 2 ), potentially due to the acidic environment reducing the presence of Al in the LC-CCA passive film by dissolving it rapidly to form Al3+. Effects of vacancy formation that may increase iPassare not suggested to play a negative role in the breakdown process given the increased pitting potential of the LC-CCA relative to the Ni-Cr binaries. It is often believed that these defects do not regulate pit initiation, however, the formation of cation vacancy clusters may[103]. Other favorable attributes which enhance corrosion protection such as Cl-adsorption, incorporation, or morphological roughening are unknown. | The corrosion behavior of the Al0.3Cr0.5Fe2Mn0.25Mo0.15Ni1.5Ti0.3 compositionally complex dual-phase alloy was explored in a variety of electrolytes. Comparable corrosion resistance to 316L stainless steel and Ni-Cr binaries was observed in NaCl despite lower Cr concentrations. Individual elemental fates during corrosion were identified by combinations of in-situ atomic emission spectroelectrochemistry and ex-situ X-ray photoelectron spectroscopy with high-resolution surface analysis and depth profiling. A potentiostatically grown passive film was enriched in Al(III), Cr(III), Ti(IV), and Mo(VI). Al-Ti and Cr-Ti layers were suggested but significant Al, Cr, and Ti mixing was present. Proposed benefits of Al-Cr-Ti coexistence are addressed. | Selected corrosion parameters from potentiodynamic polarization shown in Fig. 5a. Each term includes the average value with a one standard deviation bound. | /home/shared/llm-extraction-pipeline/articles_all/10.1016.j.corsci.2023.111138/tables/Table 2.csv
./10.1016.j.corsci.2023.111138 | Ni-20Cr | Corrosion behavior of a compositionally complex alloy utilizing simultaneous Al, Cr, and Ti passivation | Evaluation of corrosion resistance in H2SO4focusses on the active to passive transition, dissolution, and passivity in an environment where only key passivating elements may operate as opposed to localized breakdown[32,76]. When polarized in 0.1 M H2SO4, the LC-CCA exhibited superior passivation ability to both Ni-Cr binary samples and comparable behavior to 316L, as shown in Fig. 2 . The LC-CCA had a similar corrosion potential (ECorr) to Ni-20Cr and 316L during upward polarization. Both the LC-CCA and 316L showed a significantly lower critical or primary passivation current density than both Ni-Cr binaries, suggesting more efficient and potentially more rapid passivation from the perspective of the h factor, i.e., the number of monolayers of metallic alloy dissolved to form an infinitely connected passive film during the stage of primary passivation[84]. Furthermore, the passive current density (iPass) was of similar magnitude to 316L and lower than both Ni-Cr binaries, suggesting the formation of an improved passive film. Transpassive dissolution and oxygen evolution were observed for all alloys slightly above 0 VSCE. This behaviour may indicate a strong presence of Cr(III) within the passive film at lower potentials that enables a subsequent potential-dependent change in valence state (e.g. Cr(III) to Cr(VI))[85]whilst the exclusive presence of Al(III) and Ti(IV)[86]oxides would preclude this possibility. Moreover, the oxygen evolution reaction is often observed to be slow on thick insulating oxides of Al and Ti[87-89]. Despite the lower Cr concentrations in the LC-CCA (10 at%) than Ni-20Cr and 316L (roughly 18 at%), the transpassive dissolution potential (ETrans) and dissolution rates were similar for all alloys, establishing the potential for improved passivity without following the conventional strategy of increasing Cr content above a critical threshold. | The corrosion behavior of the Al0.3Cr0.5Fe2Mn0.25Mo0.15Ni1.5Ti0.3 compositionally complex dual-phase alloy was explored in a variety of electrolytes. Comparable corrosion resistance to 316L stainless steel and Ni-Cr binaries was observed in NaCl despite lower Cr concentrations. Individual elemental fates during corrosion were identified by combinations of in-situ atomic emission spectroelectrochemistry and ex-situ X-ray photoelectron spectroscopy with high-resolution surface analysis and depth profiling. A potentiostatically grown passive film was enriched in Al(III), Cr(III), Ti(IV), and Mo(VI). Al-Ti and Cr-Ti layers were suggested but significant Al, Cr, and Ti mixing was present. Proposed benefits of Al-Cr-Ti coexistence are addressed. | Selected corrosion parameters from potentiodynamic polarization shown in Fig. 5a. Each term includes the average value with a one standard deviation bound. | /home/shared/llm-extraction-pipeline/articles_all/10.1016.j.corsci.2023.111138/tables/Table 2.csv
./10.1016.j.corsci.2023.111149 | Nb15 ¦ Nb10 ¦ Nb5 | Microstructure and corrosion behavior of the Ti-V-Cr-Nb high-entropy alloys in 3.5 wt% NaCl solution | In fact, it has been found that the unique properties exhibited by HEAs, may also be possible to achieve in multi-principal element alloy (MPEA) systems containing only two or three elements[6]. As demonstrated by Yan et al.[7], the Zr50Ti35Nb15alloy obtained corrosion resistance significantly superior to those of 316 L stainless steel and Co-Cr-Mo alloy, and comparable to that of Ti-6Al-4 V alloy examined in phosphate buffer solution (PBS). Slokar et al.[8]found that the Ti70Cr10Nb20, Ti70Cr20Nb10, and Ti60Cr20Nb20alloys performed excellent corrosion resistance due to high breakdown potential in 0.9 % NaCl, which was attributed to the good stability of the passive oxide film spontaneously formed on the alloys’ surface. Pereira et al.[9]demonstrated that the Ti50Nb50alloy exhibited superior corrosion resistance in comparison to Ti20Nb80, Ti10Nb90, and even pure Nb plates, owing to its lowest corrosion rate. | Novel high-entropy alloys (HEAs) of the Ti(30-x)VCrNb(x) (x = 0, 5, 10, 15, and 20 at%) system were designed, synthesized, and characterized. The microstructural features were investigated by XRD, SEM, and EDS. The corrosion behavior was evaluated in 3.5 wt% sodium chloride (NaCl) solution of pH 5 at 25 °C by potentiodynamic polarization and electrochemical impedance spectroscopy (EIS). The investigated HEAs exhibited a single-phase BCC solid solution with dendritic microstructures. The polarization curves showed the Ti10V35Cr35Nb20 (Nb20) HEA exhibited the best corrosion resistance with the lowest corrosion current density (2.24 μA/cm2) and corrosion rate (1.15 × 10-2 mm/yr). The interpretation of an equivalent electric circuit (EEC) suggested the formation of a stable passive oxide film on the HEAs, as indicated by good capacitive behavior and high impedance values (>104 Ω cm2) at low frequencies and phase angles close to - 80°. This study demonstrated that an appropriate Nb content can stabilize the BCC phase and significantly enhance the corrosion resistance of the HEAs. | Results of the Rietveld refinement for the Ti-V-Cr-Nb HEAs. | /home/shared/llm-extraction-pipeline/articles_all/10.1016.j.corsci.2023.111149/tables/Table 3.csv
./10.1016.j.corsci.2023.111149 | Nb20 | Microstructure and corrosion behavior of the Ti-V-Cr-Nb high-entropy alloys in 3.5 wt% NaCl solution | Novel high-entropy alloys (HEAs) of the Ti(30-x)VCrNb(x) (x = 0, 5, 10, 15, and 20 at%) system were designed, synthesized, and characterized. The microstructural features were investigated by XRD, SEM, and EDS. The corrosion behavior was evaluated in 3.5 wt% sodium chloride (NaCl) solution of pH 5 at 25 °C by potentiodynamic polarization and electrochemical impedance spectroscopy (EIS). The investigated HEAs exhibited a single-phase BCC solid solution with dendritic microstructures. The polarization curves showed the Ti10V35Cr35Nb20 (Nb20) HEA exhibited the best corrosion resistance with the lowest corrosion current density (2.24 μA/cm2) and corrosion rate (1.15 × 10-2 mm/yr). The interpretation of an equivalent electric circuit (EEC) suggested the formation of a stable passive oxide film on the HEAs, as indicated by good capacitive behavior and high impedance values (>104 Ω cm2) at low frequencies and phase angles close to - 80°. This study demonstrated that an appropriate Nb content can stabilize the BCC phase and significantly enhance the corrosion resistance of the HEAs. | Novel high-entropy alloys (HEAs) of the Ti(30-x)VCrNb(x) (x = 0, 5, 10, 15, and 20 at%) system were designed, synthesized, and characterized. The microstructural features were investigated by XRD, SEM, and EDS. The corrosion behavior was evaluated in 3.5 wt% sodium chloride (NaCl) solution of pH 5 at 25 °C by potentiodynamic polarization and electrochemical impedance spectroscopy (EIS). The investigated HEAs exhibited a single-phase BCC solid solution with dendritic microstructures. The polarization curves showed the Ti10V35Cr35Nb20 (Nb20) HEA exhibited the best corrosion resistance with the lowest corrosion current density (2.24 μA/cm2) and corrosion rate (1.15 × 10-2 mm/yr). The interpretation of an equivalent electric circuit (EEC) suggested the formation of a stable passive oxide film on the HEAs, as indicated by good capacitive behavior and high impedance values (>104 Ω cm2) at low frequencies and phase angles close to - 80°. This study demonstrated that an appropriate Nb content can stabilize the BCC phase and significantly enhance the corrosion resistance of the HEAs. | Results of the Rietveld refinement for the Ti-V-Cr-Nb HEAs. | /home/shared/llm-extraction-pipeline/articles_all/10.1016.j.corsci.2023.111149/tables/Table 3.csv
./10.1016.j.corsci.2023.111149 | Nb0 | Microstructure and corrosion behavior of the Ti-V-Cr-Nb high-entropy alloys in 3.5 wt% NaCl solution | Corrosion resistance is an important property for structural and biomedical applications; and many HEAs have been reported to have good corrosion resistance in various aggressive media, such as Al0.45CoCrFeNiSi0.45in 1 M of sodium chloride (NaCl), Al0.25CoCrFeNiV in 0.5 M of sulfuric acid (H2SO4)[10], Al0.6CoCrFeNi in Ringer’s solution[11], TiCrVNb0.5Al0.5in 1 M hydrochloric acid (HCl) and 3.5 wt% NaCl[12], and Hf0.5Nb0.5Ta0.5Ti1.5Zr in 3.5 wt% NaCl[13]. The excellent corrosion resistance performance of HEAs is associated with the formation of a dense and stable passive film. | Novel high-entropy alloys (HEAs) of the Ti(30-x)VCrNb(x) (x = 0, 5, 10, 15, and 20 at%) system were designed, synthesized, and characterized. The microstructural features were investigated by XRD, SEM, and EDS. The corrosion behavior was evaluated in 3.5 wt% sodium chloride (NaCl) solution of pH 5 at 25 °C by potentiodynamic polarization and electrochemical impedance spectroscopy (EIS). The investigated HEAs exhibited a single-phase BCC solid solution with dendritic microstructures. The polarization curves showed the Ti10V35Cr35Nb20 (Nb20) HEA exhibited the best corrosion resistance with the lowest corrosion current density (2.24 μA/cm2) and corrosion rate (1.15 × 10-2 mm/yr). The interpretation of an equivalent electric circuit (EEC) suggested the formation of a stable passive oxide film on the HEAs, as indicated by good capacitive behavior and high impedance values (>104 Ω cm2) at low frequencies and phase angles close to - 80°. This study demonstrated that an appropriate Nb content can stabilize the BCC phase and significantly enhance the corrosion resistance of the HEAs. | Electrochemical parameters from polarization curves. | /home/shared/llm-extraction-pipeline/articles_all/10.1016.j.corsci.2023.111149/tables/Table 4.csv
./10.1016.j.corsci.2023.111165 | I-Mo ¦ I-Al ¦ I-0 | Tribocorrosion behavior of high-entropy alloys FeCrNiCoM (M = Al, Mo) in artificial seawater | A corrosion, wear and synergism behaviors between them of the high-entropy alloys (HEAs) FeCrNiCo(I-0), FeCrNiCoAl(I-Al) and FeCrNiCoMo (I-Mo) in artificial seawater were studied quantitatively. The I-Al has small coefficient of friction and large wear rate because the Al dissolve preferentially. The wear rate of I-Mo is the smallest for the wear debris containing molybdate fills in the corrosion pits where the FCC phase is corroded firstly. The wear is main cause of the tribocorrosion compared with the corrosion. The corrosion rate increases due to the wear is 100 times larger than the wear rate increases due to the corrosion. | A corrosion, wear and synergism behaviors between them of the high-entropy alloys (HEAs) FeCrNiCo(I-0), FeCrNiCoAl(I-Al) and FeCrNiCoMo (I-Mo) in artificial seawater were studied quantitatively. The I-Al has small coefficient of friction and large wear rate because the Al dissolve preferentially. The wear rate of I-Mo is the smallest for the wear debris containing molybdate fills in the corrosion pits where the FCC phase is corroded firstly. The wear is main cause of the tribocorrosion compared with the corrosion. The corrosion rate increases due to the wear is 100 times larger than the wear rate increases due to the corrosion. | Cyclic potentiodynamic polarization parameters under pure corrosion and tribocorrosion conditions. | /home/shared/llm-extraction-pipeline/articles_all/10.1016.j.corsci.2023.111165/tables/Table 4.csv | {'a': 'E\ncorr\n: Freely corrosion potential under pure corrosion conditions, E\ncorr-f\ng: freely corrosion potential under tribocorrosion conditions, V vs. SCE;', 'b': 'I\ncorr\n: Freely corrosion current under pure corrosion conditions, I\ncorr-f\nh: Freely corrosion current under tribocorrosion conditions, mA/cm2;', 'c': 'E\nb\n: Breakdown potential under pure corrosion conditions, E\nb-f\nj: breakdown potential under tribocorrosion conditions, V vs. SCE;', 'd': 'E\npro\n: Protection potential under pure corrosion conditions, V vs. SCE;', 'e': 'R\ncorr\n: Corrosion rate under pure corrosion conditions, R\ncorr-f\nl: Corrosion rate under tribocorrosion conditions, mm/y;', 'f': 'DE\np\n: The difference between breakdown potential and Repassivation potential under pure corrosion, DE\np = E\nb - E\npro, V vs. SCE;', 'i': 'E\np-f\n: Passive potential under tribocorrosion conditions, V vs. SCE;', 'k': 'DE\nbp-f\n: Passive potential interval under tribocorrosion conditions, DE\nbp-f= E\nb-f - E\np-f, V vs. SCE.'}
./10.1016.j.corsci.2023.111165 | 304SS | Tribocorrosion behavior of high-entropy alloys FeCrNiCoM (M = Al, Mo) in artificial seawater | Taking electrolytic pure (> 99.9 %) Fe, Cr, Ni, Co, Al and Mo as raw materials, the HEAs of FeCrNiCo, FeCrNiCoAl and FeCrNiCoMo cast ingots were prepared by a electric-arc furnace under N2atmosphere. An AISI 304 stainless steel plate which purchased from a market, as a comparison sample. The four kinds of samples were cut into 10 mm × 10 mm × 3 mm by a wire electric discharge machining, then polished by 500#, 1000# and 2000# SiC sand paper successively. The tested chemical composition was showed in Table 1 . For simplicity, the HEAs ingots of FeCrNiCo, FeCrNiCoAl, FeCrNiCoMo and AISI 304 stainless steel were named by codes I-0, I-Al, I-Mo and 304SS. After corrosion by the aqua regia (HCl: HNO3= 3:1) solution, the microstructure and elements distribution of the three kinds of HEAs were analyzed by a Scanning Electron Microscope with Energy Dispersive X-ray Detector (SEM/EDS, Carl Zeiss Sigma500). The microhardness was measured by a Vickers microhardness tester (FALCON 500, INNOVA TEST) with a load of 50 N. The holding time was 15 s | A corrosion, wear and synergism behaviors between them of the high-entropy alloys (HEAs) FeCrNiCo(I-0), FeCrNiCoAl(I-Al) and FeCrNiCoMo (I-Mo) in artificial seawater were studied quantitatively. The I-Al has small coefficient of friction and large wear rate because the Al dissolve preferentially. The wear rate of I-Mo is the smallest for the wear debris containing molybdate fills in the corrosion pits where the FCC phase is corroded firstly. The wear is main cause of the tribocorrosion compared with the corrosion. The corrosion rate increases due to the wear is 100 times larger than the wear rate increases due to the corrosion. | Cyclic potentiodynamic polarization parameters under pure corrosion and tribocorrosion conditions. | /home/shared/llm-extraction-pipeline/articles_all/10.1016.j.corsci.2023.111165/tables/Table 4.csv | {'a': 'E\ncorr\n: Freely corrosion potential under pure corrosion conditions, E\ncorr-f\ng: freely corrosion potential under tribocorrosion conditions, V vs. SCE;', 'b': 'I\ncorr\n: Freely corrosion current under pure corrosion conditions, I\ncorr-f\nh: Freely corrosion current under tribocorrosion conditions, mA/cm2;', 'c': 'E\nb\n: Breakdown potential under pure corrosion conditions, E\nb-f\nj: breakdown potential under tribocorrosion conditions, V vs. SCE;', 'd': 'E\npro\n: Protection potential under pure corrosion conditions, V vs. SCE;', 'e': 'R\ncorr\n: Corrosion rate under pure corrosion conditions, R\ncorr-f\nl: Corrosion rate under tribocorrosion conditions, mm/y;', 'f': 'DE\np\n: The difference between breakdown potential and Repassivation potential under pure corrosion, DE\np = E\nb - E\npro, V vs. SCE;', 'i': 'E\np-f\n: Passive potential under tribocorrosion conditions, V vs. SCE;', 'k': 'DE\nbp-f\n: Passive potential interval under tribocorrosion conditions, DE\nbp-f= E\nb-f - E\np-f, V vs. SCE.'}
./10.1016.j.corsci.2023.111222 | Al0.25 ¦ Al0 ¦ Al0.5 ¦ Al1 | Machine learning-assisted discovery of Cr, Al-containing high-entropy alloys for high oxidation resistance | HEAs with the selected compositions were synthesized for experimental validation. The raw materials are metallic powders (Al, Cr, Cu, Fe, Ni, etc.) with a purity of 99.95 wt%. Especially, the HEAs series of AlxCrCuFeNi (x = 0, 0.25, 0.5, 1, denoted as Al0, Al0.25, Al0.5,and Al1, respectively) were examined in detail. The chemical compositions of AlxCrCuFeNi HEAs are listed in Table 1 . The alloy ingots were prepared using a high-throughput arc melting furnace (EQ-SP-MSM360, MTI Corp.). Each alloy ingot was melted and remelted at least five times to ensure the homogeneity of the composition. Then, square samples with a similar size of 10 × 10 × 3 mm were cut from the as-cast ingots. All the samples were mechanically ground using emery papers up to 3000 grades, and then polished using a SiC paste with a particle size of 0.5 μm. All the samples were cleaned in an ultrasonic water bath using alcohol and dried before high-temperature exposure tests. | A Machine Learning (ML) integrated workflow was utilized to guide the design of Cr, Al-containing five-element high-entropy alloys (HEAs) for achieving an enhanced high-temperature oxidation resistance. ML directs the design of HEAs to a chemical composition consisting of Fe, Cr, Al, Ni, and Cu for enhanced oxidation resistance. The oxidation behavior of AlxCrCuFeNi (x = 0, 0.25, 0.5, 1) HEAs at 1100 °C in air was systematically investigated and the oxidation mechanism was elucidated. The experimental validation agrees well with the ML prediction, demonstrating that ML could be used as a powerful tool for designing alloys with optimized oxidation resistance. | EDS quantitively analysis at different regions of the as-cast AlxCrCuFeNi (x = 0, 0.25, 0.5, 1) HEAs (at%). | /home/shared/llm-extraction-pipeline/articles_all/10.1016.j.corsci.2023.111222/tables/Table 2.csv
./10.1016.j.corsci.2023.111298 | Q1100 ¦ A1100 ¦ Q1200 | Effect of heat treatment on the oxidation behavior of an AlCoCrFeNi2 near-eutectic high entropy alloy | AlCoCrFeNi2 near-eutectic HEA was prepared through vacuum arc melting, and its oxidation behavior was studied at 1050 °C for 100 h. Before conducting oxidation experiments, the material was subjected to annealing at 1100 °C (A1100), quenching at 1100 °C (Q1100), and 1200 °C (Q1200) to examine the impact of heat treatment on its oxidation behavior. The oxidation rate constant (Kp) for A1100, Q1100, and Q1200 samples were 8.8 × 10-12, 7.4 × 10-12, and 4.3 × 10-12 g2.cm-4.s-1, respectively. The primary theories underlying the higher oxidation resistance in the Q1200 sample could be order-to-disorder phase transformation and greater Al distribution in the FCC phase. | AlCoCrFeNi2 near-eutectic HEA was prepared through vacuum arc melting, and its oxidation behavior was studied at 1050 °C for 100 h. Before conducting oxidation experiments, the material was subjected to annealing at 1100 °C (A1100), quenching at 1100 °C (Q1100), and 1200 °C (Q1200) to examine the impact of heat treatment on its oxidation behavior. The oxidation rate constant (Kp) for A1100, Q1100, and Q1200 samples were 8.8 × 10-12, 7.4 × 10-12, and 4.3 × 10-12 g2.cm-4.s-1, respectively. The primary theories underlying the higher oxidation resistance in the Q1200 sample could be order-to-disorder phase transformation and greater Al distribution in the FCC phase. | Volume fraction of FCC and BCC phases from EBSD measurement. | /home/shared/llm-extraction-pipeline/articles_all/10.1016.j.corsci.2023.111298/tables/Table 3.csv
./10.1016.j.corsci.2023.111313 | Cu0.2 ¦ Cu0.6 ¦ Cu0.8 ¦ Cu1.0 | Effect of Cu content on the microstructure and corrosion resistance of AlCrFeNi3Cux high entropy alloys | The AlCrFeNi3Cux(x = 0, 0.2, 0.4, 0.6, 0.8 and 1.0) alloy ingots were prepared by vacuum-arc-melting in an argon atmosphere, and for convenience, the samples are referred to as Cu0, Cu0.2, Cu0.4, Cu0.6, Cu0.8, Cu1.0, respectively. The ingots were remelted at least five times to ensure chemical homogeneity. The testing samples were shaped from the ingots by electrical discharge machining (EDM). | The FCC+B2/BCC structure of AlCrFeNi3Cux (x = 0 eutectic, x = 0.2, 0.4 hypo-eutectic, x = 0.6, 0.8, 1.0 dendritic) high-entropy alloys were fabricated and corrosion behaviours were investigated. In 3.5 wt% NaCl solution, pitting occurred initially in the B2 phases of all alloys. The values of corrosion rate, icorr and ipass first increased and then decreased with increasing Cu content. The AlCrFeNi3Cu0.4 alloy exhibited optimal corrosion resistance attributed to the increased passive film protection and reduced the volume fraction of B2 phases. The Cr-rich BCC precipitate in B2 phase generated dense Cr2O3 passive film improving localized corrosion resistance. | Electrochemical parameters in 3.5 wt% NaCl solution from potentiodynamic polarization curves. | /home/shared/llm-extraction-pipeline/articles_all/10.1016.j.corsci.2023.111313/tables/Table 4.csv
./10.1016.j.corsci.2023.111313 | Cu0 ¦ Cu0.4 | Effect of Cu content on the microstructure and corrosion resistance of AlCrFeNi3Cux high entropy alloys | The FCC+B2/BCC structure of AlCrFeNi3Cux (x = 0 eutectic, x = 0.2, 0.4 hypo-eutectic, x = 0.6, 0.8, 1.0 dendritic) high-entropy alloys were fabricated and corrosion behaviours were investigated. In 3.5 wt% NaCl solution, pitting occurred initially in the B2 phases of all alloys. The values of corrosion rate, icorr and ipass first increased and then decreased with increasing Cu content. The AlCrFeNi3Cu0.4 alloy exhibited optimal corrosion resistance attributed to the increased passive film protection and reduced the volume fraction of B2 phases. The Cr-rich BCC precipitate in B2 phase generated dense Cr2O3 passive film improving localized corrosion resistance. | The FCC+B2/BCC structure of AlCrFeNi3Cux (x = 0 eutectic, x = 0.2, 0.4 hypo-eutectic, x = 0.6, 0.8, 1.0 dendritic) high-entropy alloys were fabricated and corrosion behaviours were investigated. In 3.5 wt% NaCl solution, pitting occurred initially in the B2 phases of all alloys. The values of corrosion rate, icorr and ipass first increased and then decreased with increasing Cu content. The AlCrFeNi3Cu0.4 alloy exhibited optimal corrosion resistance attributed to the increased passive film protection and reduced the volume fraction of B2 phases. The Cr-rich BCC precipitate in B2 phase generated dense Cr2O3 passive film improving localized corrosion resistance. | Electrochemical parameters in 3.5 wt% NaCl solution from potentiodynamic polarization curves. | /home/shared/llm-extraction-pipeline/articles_all/10.1016.j.corsci.2023.111313/tables/Table 4.csv
./10.1016.j.corsci.2023.111313 | 316 L | Effect of Cu content on the microstructure and corrosion resistance of AlCrFeNi3Cux high entropy alloys | where, K is a constant (8.76 × 104), W is the amount of mass loss (g), S is the surface area of the weight loss sample (cm2), t is the immersion time (h), ρ is the density (g/cm3). From the Fig. 8(a) , it can be seen that the mass loss of all alloy samples tends to increase with the increase of immersion time. And the cumulative mass loss of Cu0.4 alloy (3.76 g/m2) reaches the lowest among the AlCrFeNi3Cuxalloys, which is far lower than that of 316 L Stainless Steel (316 L SS) (6.42 g/m2). Fig. 8(b) shows that with the extension of immersion time, the corrosion rate of all alloy samples is decreasing trend. The change in corrosion rate can be divided into three characteristic stages according to the 28 days immersion tests[34]: (1) Rapid decline stage: in the first 5 days, the corrosion rate drops rapidly. In the early stage, the alloy surface without the protective film existed in the activation state results in a higher corrosion rate. With the extension of the immersion time, the alloy surface gradually forms a protective layer of corrosion products inhibiting the corrosion reaction, so that the corrosion rate decreases significantly. (2) Slow decline stage: in the immersion experiment from the 5th day to the 14th day, the corrosion rate exhibits a relatively slow decline rate. This is due to the passive film formed on the alloy surface. As the immersion experiment continues, the effect of surface passive film on the weight loss is more and more significant, so that the corrosion rate shows a slow downward trend. (3) Approximately steady stage: from the 14th to 28th day of the immersion experiment, the corrosion rate decreases more slowly and all alloys reach a steady state due to the formation of a stable passive film. | The FCC+B2/BCC structure of AlCrFeNi3Cux (x = 0 eutectic, x = 0.2, 0.4 hypo-eutectic, x = 0.6, 0.8, 1.0 dendritic) high-entropy alloys were fabricated and corrosion behaviours were investigated. In 3.5 wt% NaCl solution, pitting occurred initially in the B2 phases of all alloys. The values of corrosion rate, icorr and ipass first increased and then decreased with increasing Cu content. The AlCrFeNi3Cu0.4 alloy exhibited optimal corrosion resistance attributed to the increased passive film protection and reduced the volume fraction of B2 phases. The Cr-rich BCC precipitate in B2 phase generated dense Cr2O3 passive film improving localized corrosion resistance. | Electrochemical parameters in 3.5 wt% NaCl solution from potentiodynamic polarization curves. | /home/shared/llm-extraction-pipeline/articles_all/10.1016.j.corsci.2023.111313/tables/Table 4.csv
./10.1016.j.corsci.2023.111383 | A | Corrosion behavior of functionally graded cemented carbides with CoNiCrFe binder | Cemented carbides based on refractory carbides (e.g., WC, TiC, TaC) bonded with transition metal Co binder, exhibiting excellent properties like high hardness, fracture toughness, and transverse rupture strength (TRS)[1-6]. Furthermore, cemented carbides often work in corrosive environments, such as drilling and boring tools used in petrochemical, marine, and mine water[7-9]. Thus, the performance of the cemented carbides does not only depend on their mechanical properties but is also strongly influenced by their corrosion resistance. A galvanic cell is easily formed between the binder and the carbide in a corrosive environment. The resulting corrosion promotes the dissolution of the binder and destroys the integrity of the microstructure. It rapidly reduces the strength of the material and leads to early failure[10-12]. It is essential to develop a cemented carbide with an improved corrosion resistance to increase its service life and prevent premature failure of tools and components. | The corrosion behavior of functionally graded cemented carbide (FGCC), with CoNiCrFe binder (WC-CoNiCrFe), has been investigated by performing electrochemical measurements and chemical characterization. The results showed that the CoNiCrFe binder was selectively dissolved in alkaline and acidic solutions. In the NaOH solution, the high contents of Ni and Co generated a passive film consisting of Co(OH)2, Ni(OH)2, Co3O4, and NiO that effectively isolated the corrosive medium from the materials. However, the contents of Fe and Cr were too low to provide satisfactory protection. In the HCl solution, the Cr element generated Cr0, Cr2O3, and Cr(OH)3. However, the Cr content was too low to form a passive film. In addition, Co, Ni and Fe in the binder were selectively dissolved in the acidic solution. Moreover, compared with the FGCC, the non-graded cemented carbide (CC) had a higher binder content and a more dispersed WC distribution. Thus, it formed a denser and thicker passive film, which was beneficial for the corrosion resistance in the NaOH solution. However, the CoNiCrFe binder was severely corroded in the HCl solution, which was due to the absence of a passive film. In comparison, the FGCC with a lower binder content and a denser WC distribution, showed a higher corrosion resistance. On the other hand, the WC grain size showed the opposite effect in alkaline and acidic solutions. In the NaOH solution, a small WC grain size increased the number of WC/CoNiCrFe interfaces, which favored the formation of a dense passive film. It, thereby reduced the probability for pitting corrosion. In the HCl solution, the corrosion generally started from grain boundaries with high interface energy as no passive film existed. Thus, a large WC grain size facilitated the improvement of the corrosion resistance. The results from the present study do not only provide a theoretical guidance for an understanding of the anticorrosion mechanism of WC-CoNiCrFe, but also a new approach for the preparation of cemented carbides with high corrosion resistance. | Nominal compositions of FGCCs and CCs. | /home/shared/llm-extraction-pipeline/articles_all/10.1016.j.corsci.2023.111383/tables/Table 1.csv
./10.1016.j.corsci.2023.111383 | TDA ¦ TDC ¦ TDB | Corrosion behavior of functionally graded cemented carbides with CoNiCrFe binder | High-purity WC (1.48 μm, 3.32 μm, and 11.0 μm), Co (1.52 μm), Ni (2.5 μm), Fe (2.65 μm), Cr2C3(1.0 μm), and W (1.0 μm) powders were chosen as starting materials in the fabrication of WC-10Co-8Ni-1Fe-1Cr (wt%) FGCCs via pre-sintering and carburizing. Different WC powder sizes were then used. The WC powders (0.01 wt% O content) were provided by Starck corporation, and Co (0.21 wt% O content), Ni (0.11 wt% O content), Fe (0.18 wt% O content), Cr2C3(0.23 wt% O content), and W (0.12 wt% O content) powders were supplied by GEM corporation. We also prepared WC-10Co-8Ni-1Fe-1Cr (wt%) CCs under the same conditions. The purpose was to compare the corrosion behavior of graded cemented carbides with the new (CoNiCrFe) binder and the corresponding non-graded material. For convenience, FGCCs with different WC powder sizes (1.48 μm, 3.32 μm, and 11.0 μm) were denoted as TDA, TDB, and TDC, respectively. In contrast, the corresponding CCs were denoted as A, B, and C, respectively. The nominal compositions of FGCCs and CCs were listed in Table 1 . The width of the carbon window of FGCCs has been described in detail in our previous work[44], and the lower limit of the carbon content for FGCCs is about 4.75%. The mixed powders were milled for 36 h in an Ar atmosphere in alcohol. Subsequently, the milled powder was mixed with 2 wt% paraffin, granulated, sieved, and compressed into rectangular specimens. As the next step, sintering was performed in a sinter-HIP furnace in an Ar atmosphere and carburization was conducted in a high-temperature furnace in a hydrogen atmosphere. | The corrosion behavior of functionally graded cemented carbide (FGCC), with CoNiCrFe binder (WC-CoNiCrFe), has been investigated by performing electrochemical measurements and chemical characterization. The results showed that the CoNiCrFe binder was selectively dissolved in alkaline and acidic solutions. In the NaOH solution, the high contents of Ni and Co generated a passive film consisting of Co(OH)2, Ni(OH)2, Co3O4, and NiO that effectively isolated the corrosive medium from the materials. However, the contents of Fe and Cr were too low to provide satisfactory protection. In the HCl solution, the Cr element generated Cr0, Cr2O3, and Cr(OH)3. However, the Cr content was too low to form a passive film. In addition, Co, Ni and Fe in the binder were selectively dissolved in the acidic solution. Moreover, compared with the FGCC, the non-graded cemented carbide (CC) had a higher binder content and a more dispersed WC distribution. Thus, it formed a denser and thicker passive film, which was beneficial for the corrosion resistance in the NaOH solution. However, the CoNiCrFe binder was severely corroded in the HCl solution, which was due to the absence of a passive film. In comparison, the FGCC with a lower binder content and a denser WC distribution, showed a higher corrosion resistance. On the other hand, the WC grain size showed the opposite effect in alkaline and acidic solutions. In the NaOH solution, a small WC grain size increased the number of WC/CoNiCrFe interfaces, which favored the formation of a dense passive film. It, thereby reduced the probability for pitting corrosion. In the HCl solution, the corrosion generally started from grain boundaries with high interface energy as no passive film existed. Thus, a large WC grain size facilitated the improvement of the corrosion resistance. The results from the present study do not only provide a theoretical guidance for an understanding of the anticorrosion mechanism of WC-CoNiCrFe, but also a new approach for the preparation of cemented carbides with high corrosion resistance. | Nominal compositions of FGCCs and CCs. | /home/shared/llm-extraction-pipeline/articles_all/10.1016.j.corsci.2023.111383/tables/Table 1.csv
./10.1016.j.corsci.2023.111429 | CoCrFeMnNi HEA in abiotic condition | Microbiologically influenced corrosion of CoCrFeMnNi high entropy alloy by sulfate-reducing bacterium Desulfovibrio vulgaris | The kinetic LPR test is a nondestructive and rapid electrochemical measurement. The variation of polarization resistance (Rp) with time is shown in Fig. 2(b) . In the abiotic medium,Rpincreased in the initial 8 d and then decreased slightly. However,Rpin the biotic condition had a big decrease comparing with that in abiotic condition, and the minimum value reached to 24.1 ± 4.0 kΩ cm2, indicating that SRB promoted the corrosion of CoCrFeMnNi HEA. CoCrFeMnNi HEA in abiotic condition displayed much higherRp(200 kΩ cm2) than that in biotic condition, indicating thatD. vulgariswas far more corrosive than the abiotic medium. | Sulfate-reducing bacterium Desulfovibrio vulgaris promoted the microbiologically influenced corrosion (MIC) of CoCrFeMnNi high entropy alloy (HEA) and led to pitting corrosion. D. vulgaris caused the formation of metal sulfides and thinning of passive film. The corrosion resistance decreased, and pit depths increased when the carbon source reduced to 40%. The relative expression of hydrogenase genes hydA and hydB in the biofilms under 40% carbon source significantly increased, indicating that the indirect electron transfer mediated by 2H+/H2 might play an important role in promoting the HEA MIC by D. vulgaris under starvation. | Tafel parameters for HEA PDP scans in Fig. 2(c). | /home/shared/llm-extraction-pipeline/articles_all/10.1016.j.corsci.2023.111429/tables/Table 2.csv
./10.1016.j.corsci.2023.111430 | M2AlC | The corrosion behavior of multicomponent porous MAX phase (Ti0.25Zr0.25Nb0.25Ta0.25)2AlC in hydrochloric acid | Porous (Ti0.25Zr0.25Nb0.25Ta0.25)2AlC samples were synthesized by vacuum sintering (referred to as M2AlC in the following text). The details of the sample preparation and characterizations have been reported in our previous research[15]. In brief, the powders of titanium (99 % purity, 325 mesh), zirconium (99 % purity, 325 mesh), niobium (99 % purity, 325 mesh), tantalum (99 % purity, 325 mesh), aluminum (99 % purity, 325 mesh) and graphite (99.9 % purity, 4000 mesh, Shanghai Meryer Chemical Technology Co., Ltd) were weighed to have the following atomic ratio: 0.5: 0.5: 0.5: 0.5: 1.2: 1. And all metal powders were produced by Changsha Tijo Metal Material Co., Ltd. In this study, to evaluate the corrosion resistance of the multicomponent porous MAX phase, control samples of porous Ti2AlC and Ta2AlC with single M-elements were also prepared by similar methods. We also prepared porous Ti and 316 L stainless steel through vacuum sintering. The porosity of samples was measured by the Archimedes method and recorded in Table 1 . | Multicomponent porous MAX phase (Ti0.25Zr0.25Nb0.25Ta0.25)2AlC was fabricated through powder metallurgy. The corrosion behavior in different concentrations of HCl was studied through electrochemical and immersion tests, and porous Ti, 316 L stainless steel, Ta2AlC and Ti2AlC were taken as the comparisons. The corroded samples' phase composition, microstructure, and passive film have been characterized using XRD, SEM, TEM, EDS, and other analyses, from which the corrosion mechanism is summarized. The results reveal that (Ti0.25Zr0.25Nb0.25Ta0.25)2AlC exhibits great corrosion resistance in 6 M HCl, with the lowest mass loss rate, corrosion current density, and the highest polarization resistance compared with other materials. The excellent performance of (Ti0.25Zr0.25Nb0.25Ta0.25)2AlC in HCl is considered to be the result of the combined action of four elements in the M position. This work is expected to provide ideas for the research in the corrosion field of MAX phases. | Tafel parameters of the MAX phases in hydrochloric acid. | /home/shared/llm-extraction-pipeline/articles_all/10.1016.j.corsci.2023.111430/tables/Table 2.csv
./10.1016.j.corsci.2023.111481 | (MoNbCoCrAlxSi0.2)70Ti30 | Effect of Al content on the microstructure, properties, and oxidation behaviors at 900 °C of (MoNbCoCrAlxSi0.2)70Ti30 refractory high-entropy alloys coatings fabricated by electron beam cladding | Electron beam cladding (MoNbCoCrAlxSi0.2)70Ti30 RHEAs coatings with different Al contents on the surface of Ti600 alloy, and their microstructure and properties were investigated. Two solid solution phases, A2/B2-BCC1 and A2-BCC2, and precipitated phases (Ti,Mo,Nb,Al)5Si3-IMC were found. The mechanical properties and wear resistance of RHEAs coatings increase and then decrease with increasing Al. The mechanism of the change in mechanical properties and wear resistance is based on the strong and weak relation between solid solution strengthening and precipitation strengthening. The improvement of high-temperature oxidation resistance is due to the promotion of Al2O3 formation at the early oxidation stage. | Electron beam cladding (MoNbCoCrAlxSi0.2)70Ti30 RHEAs coatings with different Al contents on the surface of Ti600 alloy, and their microstructure and properties were investigated. Two solid solution phases, A2/B2-BCC1 and A2-BCC2, and precipitated phases (Ti,Mo,Nb,Al)5Si3-IMC were found. The mechanical properties and wear resistance of RHEAs coatings increase and then decrease with increasing Al. The mechanism of the change in mechanical properties and wear resistance is based on the strong and weak relation between solid solution strengthening and precipitation strengthening. The improvement of high-temperature oxidation resistance is due to the promotion of Al2O3 formation at the early oxidation stage. | EDS results of phases in (MoNbCoCrAlxSi0.2)70Ti30 RHEAs coatings (at.%). | /home/shared/llm-extraction-pipeline/articles_all/10.1016.j.corsci.2023.111481/tables/Table 3.csv
./10.1016.j.corsci.2023.111510 | Nb0 | Clarify the role of Nb alloying on passive film and corrosion behavior of CoCrFeMnNi high entropy alloy fabricated by laser powder bed fusion | In addition to the above alloying elements, the Nb addition has also been widely considered[18-21]. Firstly, the melting point and strength of Nb are high, which are beneficent to the high temperature properties of the materials. Secondly, the strong affinity of Nb and C can easily promote the precipitation of NbC. More importantly, the low mixing enthalpy of the Nb with some metals makes it easy to form Laves phase. Some previous studies have investigated the effect of Nb addition on corrosion behavior of some kinds of HEA. Wang et al.[19]found that a moderate content of Nb can promote the formation of Nb oxides and Cr2O3of the CoCrNi HEA and thus stabilize the passive film. Wen et al.[20]investigated effect of Nb on the corrosion of the Ni1.5CrCoFe0.5Mo0.1HEA. They found that the increased Laves phase with increasing the Nb addition can decrease the point defect densities of the passive film, thereby improve the corrosion resistance of the Ni1.5CrCoFe0.5Mo0.1HEA. Wang et al.[21]studied the corrosion behavior of the CrFeCoNiNbxHEA. They found that the corrosion resistance of CrFeCoNiNb0.54was slightly higher than that of CrFeCoNiNb0.38, which can be attributed to the Laves phase with strong corrosion resistance. However, the effect of Nb on corrosion behavior of the LPBF-CoCrFeMnNi HEA has not been studied. The roles of Nb on passive film and corrosion behavior of the LPBF-CoCrFeMnNi HEA were not clear. | Effect of Nb alloying on passive film and corrosion behavior of laser powder bed fused CoCrFeMnNi high entropy alloy (HEA) was studied by microstructure analysis, electrochemical analysis and X-ray photoelectron spectroscopy. Nb alloying refined the grain size, promoted the Laves phase precipitation, and changed the inclusion type of the HEA. The improved corrosion resistance evidenced by increased pitting potential and polarization resistance was achieved by Nb alloying. Nb addition decreased the donor and acceptor density of the passive film, and altered its composition. The relationship of “microstructure-passive film-corrosion property” is discussed to illustrate corrosion enhancement mechanism of Nb alloying. | Fitting parameters of the potentiodynamic polarization curves. | /home/shared/llm-extraction-pipeline/articles_all/10.1016.j.corsci.2023.111510/tables/Table 2.csv
./10.1016.j.corsci.2023.111510 | Nb0.1 ¦ Nb0.15 | Clarify the role of Nb alloying on passive film and corrosion behavior of CoCrFeMnNi high entropy alloy fabricated by laser powder bed fusion | The vacuum atomized CoCrFeMnNi powder was provided by Jiangsu Willari Company and the composition was listed in Table 1 . The HEA powder was highly spherical and the D50 of the powder was 32.16 μm. The high purity Nb powder as additive was provided by Kerun Nanotechnology Co., Ltd and its average particle size was 5 μm. The Nb powder was mixed with the CoCrFeMnNi powder through V-type mixer. The mixed powder was spherical or satellite shaped, and the Nb powder was uniformly and randomly distributed (Fig. S1inSupplementary Materials). Then, the samples were manufactured in an argon atmosphere with resulting oxygen content of < 0.1%. The EP-M150 produced by Beijing Yijia 3D Company was used. Before printing, the alloy powder was dried in a vacuum drying oven at 120 °C for 3 h and the substrate was preheated to 120 °C. The LPBF processing parameters were laser powder of 160 W, scanning speed of 700 mm/s, scanning distance of 70 mm, layer thickness of 30 mm and the rotation angle between layers of 90°. Three kinds of HEA sample were manufactured in this study according to the amount of the added Nb, and were named as Nb0, Nb0.1 and Nb0.15, respectively. For example, the Nb0.1 represented the addition of Nb powder with atomic fraction of 0.1 to CoCrFeMnNi powder. The porosity of the Nb0, Nb0.1 and Nb0.15 samples was measured by Archimedes’ method, and was 98.60%, 98.53% and 98.46%, respectively. | Effect of Nb alloying on passive film and corrosion behavior of laser powder bed fused CoCrFeMnNi high entropy alloy (HEA) was studied by microstructure analysis, electrochemical analysis and X-ray photoelectron spectroscopy. Nb alloying refined the grain size, promoted the Laves phase precipitation, and changed the inclusion type of the HEA. The improved corrosion resistance evidenced by increased pitting potential and polarization resistance was achieved by Nb alloying. Nb addition decreased the donor and acceptor density of the passive film, and altered its composition. The relationship of “microstructure-passive film-corrosion property” is discussed to illustrate corrosion enhancement mechanism of Nb alloying. | Fitting parameters of the potentiodynamic polarization curves. | /home/shared/llm-extraction-pipeline/articles_all/10.1016.j.corsci.2023.111510/tables/Table 2.csv
./10.1016.j.corsci.2023.111521 | R1 | Tribo-corrosion resistance of Ti-Nb-Cr-Mo-Al refractory high-entropy alloys in molten aluminum | Refractory metals/alloys exhibit excellent corrosion resistance to molten aluminum and have great potential to be used as structural materials in the aluminum processing industry[29]. For example, previous studies showed that TC4 (90 wt% Ti, 6 wt% Al, and 4 wt% V), Mo-785 (97.5 wt% Mo, 0.65 wt% Ti, 1.18 wt% Hf, and 0.13 wt% Zr) and Anviloy1150 (90 wt% W, 4 wt% Mo, 4 wt% Ni, and 2 wt% Fe) all exhibit less volume loss than H13 steel under the washout of molten aluminum[30]. Unfortunately, refractory metals' extremely poor oxidation resistance makes them rapidly fail at elevated temperatures[31-33]. Refractory high-entropy alloys (RHEAs) have gained attention as promising materials for applications in extreme environments, particularly due to their excellent performance at elevated temperatures[34]. Table 1 provides information on the solubility of various transition metals in molten aluminum[35], indicating that refractory elements like Ti, Nb, and Mo have low solubilities in molten aluminum. Furthermore, the inclusion of elements such as Cr and Al in RHEAs can effectively enhance their oxidation resistance. Based on aforementioned considerations, we hypothesize that RHEAs consisting of Ti, Cr, Nb, Mo and Al should exhibit good resistance to tribo-corrosion when placed in contact with molten aluminum. To ensure that the target RHEAs have a low density, the content of Ti in the designed RHEAs is maintained at a relatively high level, and we selected the Ti content to be 40 at%; Mo and Al contribute positively to the elevated temperature performance of RHEAs, but excessive Mo and Al are known to deteriorate the plasticity of RHEAs. Therefore, we selected both the Mo and Al content in the designed RHEAs to be 10 at%; Cr is known to be useful for improving the high temperature properties of the alloy, but excessive Cr content may also negatively affect plastic deformation. To study the role played by the Cr content, we designed two RHEAs with different Cr contents and the balance Nb contents, i.e., Ti40Nb25Cr15Mo10Al10(referred to as R1) and Ti40Nb20Cr20Mo10Al10(referred to as R2). To the best of our knowledge, there has been no previous report dedicated to the tribo-corrosion resistance of RHEAs in molten aluminum. The most relevant work might come from Mukherjee et al.[36,37], but in their work the corrosion was caused by molten salts rather than molten aluminum. Therefore, the present work aims to provide the first experimental investigation on the tribo-corrosion behavior of RHEAs in molten aluminum. The microstructure, mechanical properties, corrosion behavior and tribo-corrosion behavior of two newly designed RHEAs are reported and discussed in this work. | Ti40Nb25Cr15Mo10Al10 and Ti40Nb20Cr20Mo10Al10 refractory high-entropy alloys (RHEAs) were designed and fabricated, aiming at investigating their mechanical properties, corrosion and tribo-corrosion behavior in molten aluminum. Compared with H13 steel, these RHEAs exhibit significantly better combinations of high-temperature mechanical properties, corrosion and tribo-corrosion resistance. Low solubility of constituent elements in molten aluminum along with slow diffusion of Al atoms in RHEAs’ matrices, are responsible for the outstanding corrosion resistance of RHEAs. Exceptional tribo-corrosion resistance of RHEAs derives from their outstanding combinations of corrosion resistance and high-temperature mechanical properties. Additionally, higher content of Cr in RHEAs would lead to worse tribo-corrosion resistance. | Room temperature (RT) and 750 degC microhardness of R1, R2 and H13 steel. | /home/shared/llm-extraction-pipeline/articles_all/10.1016.j.corsci.2023.111521/tables/Table 3.csv
./10.1016.j.corsci.2023.111521 | H13 | Tribo-corrosion resistance of Ti-Nb-Cr-Mo-Al refractory high-entropy alloys in molten aluminum | Ti40Nb25Cr15Mo10Al10 and Ti40Nb20Cr20Mo10Al10 refractory high-entropy alloys (RHEAs) were designed and fabricated, aiming at investigating their mechanical properties, corrosion and tribo-corrosion behavior in molten aluminum. Compared with H13 steel, these RHEAs exhibit significantly better combinations of high-temperature mechanical properties, corrosion and tribo-corrosion resistance. Low solubility of constituent elements in molten aluminum along with slow diffusion of Al atoms in RHEAs’ matrices, are responsible for the outstanding corrosion resistance of RHEAs. Exceptional tribo-corrosion resistance of RHEAs derives from their outstanding combinations of corrosion resistance and high-temperature mechanical properties. Additionally, higher content of Cr in RHEAs would lead to worse tribo-corrosion resistance. | Ti40Nb25Cr15Mo10Al10 and Ti40Nb20Cr20Mo10Al10 refractory high-entropy alloys (RHEAs) were designed and fabricated, aiming at investigating their mechanical properties, corrosion and tribo-corrosion behavior in molten aluminum. Compared with H13 steel, these RHEAs exhibit significantly better combinations of high-temperature mechanical properties, corrosion and tribo-corrosion resistance. Low solubility of constituent elements in molten aluminum along with slow diffusion of Al atoms in RHEAs’ matrices, are responsible for the outstanding corrosion resistance of RHEAs. Exceptional tribo-corrosion resistance of RHEAs derives from their outstanding combinations of corrosion resistance and high-temperature mechanical properties. Additionally, higher content of Cr in RHEAs would lead to worse tribo-corrosion resistance. | Room temperature (RT) and 750 degC microhardness of R1, R2 and H13 steel. | /home/shared/llm-extraction-pipeline/articles_all/10.1016.j.corsci.2023.111521/tables/Table 3.csv
./10.1016.j.corsci.2023.111521 | R2 | Tribo-corrosion resistance of Ti-Nb-Cr-Mo-Al refractory high-entropy alloys in molten aluminum | Refractory metals/alloys exhibit excellent corrosion resistance to molten aluminum and have great potential to be used as structural materials in the aluminum processing industry[29]. For example, previous studies showed that TC4 (90 wt% Ti, 6 wt% Al, and 4 wt% V), Mo-785 (97.5 wt% Mo, 0.65 wt% Ti, 1.18 wt% Hf, and 0.13 wt% Zr) and Anviloy1150 (90 wt% W, 4 wt% Mo, 4 wt% Ni, and 2 wt% Fe) all exhibit less volume loss than H13 steel under the washout of molten aluminum[30]. Unfortunately, refractory metals' extremely poor oxidation resistance makes them rapidly fail at elevated temperatures[31-33]. Refractory high-entropy alloys (RHEAs) have gained attention as promising materials for applications in extreme environments, particularly due to their excellent performance at elevated temperatures[34]. Table 1 provides information on the solubility of various transition metals in molten aluminum[35], indicating that refractory elements like Ti, Nb, and Mo have low solubilities in molten aluminum. Furthermore, the inclusion of elements such as Cr and Al in RHEAs can effectively enhance their oxidation resistance. Based on aforementioned considerations, we hypothesize that RHEAs consisting of Ti, Cr, Nb, Mo and Al should exhibit good resistance to tribo-corrosion when placed in contact with molten aluminum. To ensure that the target RHEAs have a low density, the content of Ti in the designed RHEAs is maintained at a relatively high level, and we selected the Ti content to be 40 at%; Mo and Al contribute positively to the elevated temperature performance of RHEAs, but excessive Mo and Al are known to deteriorate the plasticity of RHEAs. Therefore, we selected both the Mo and Al content in the designed RHEAs to be 10 at%; Cr is known to be useful for improving the high temperature properties of the alloy, but excessive Cr content may also negatively affect plastic deformation. To study the role played by the Cr content, we designed two RHEAs with different Cr contents and the balance Nb contents, i.e., Ti40Nb25Cr15Mo10Al10(referred to as R1) and Ti40Nb20Cr20Mo10Al10(referred to as R2). To the best of our knowledge, there has been no previous report dedicated to the tribo-corrosion resistance of RHEAs in molten aluminum. The most relevant work might come from Mukherjee et al.[36,37], but in their work the corrosion was caused by molten salts rather than molten aluminum. Therefore, the present work aims to provide the first experimental investigation on the tribo-corrosion behavior of RHEAs in molten aluminum. The microstructure, mechanical properties, corrosion behavior and tribo-corrosion behavior of two newly designed RHEAs are reported and discussed in this work. | Ti40Nb25Cr15Mo10Al10 and Ti40Nb20Cr20Mo10Al10 refractory high-entropy alloys (RHEAs) were designed and fabricated, aiming at investigating their mechanical properties, corrosion and tribo-corrosion behavior in molten aluminum. Compared with H13 steel, these RHEAs exhibit significantly better combinations of high-temperature mechanical properties, corrosion and tribo-corrosion resistance. Low solubility of constituent elements in molten aluminum along with slow diffusion of Al atoms in RHEAs’ matrices, are responsible for the outstanding corrosion resistance of RHEAs. Exceptional tribo-corrosion resistance of RHEAs derives from their outstanding combinations of corrosion resistance and high-temperature mechanical properties. Additionally, higher content of Cr in RHEAs would lead to worse tribo-corrosion resistance. | The valence electron concentration (VEC) and the Allen electronegativity (DkhAllen) of R1 and R2. | /home/shared/llm-extraction-pipeline/articles_all/10.1016.j.corsci.2023.111521/tables/Table 6.csv
./10.1016.j.corsci.2023.111527 | Base | Effects of Al/Si on the oxidation behavior of a TiZrV0.5Nb0.5 refractory high entropy alloy at 1000 °C | At present, the strategies for improving the antioxidant performance of refractory high-entropy alloys usually refer to some successful cases in conventional refractory alloys. For example, TiAl-Nb, Cr and TiCrAlY coatings with approximately 50% Al content have shown improved oxidation properties at 1000 °C[14]. Nb(CrTi)-aluminides close to the stoichiometric composition of NbAl3 has exhibited enhanced resistance against oxidation[26]. A refractory alloy composed of Nb-19Ti-4Hf-13Cr-2Al-4B-16Si designed with the inclusion of Al, Cr, and Si elements has demonstrated remarkable oxidation resistance[27]. Based on this, the mainstream strategies for designing RHEAs with anti-oxidation rely on additions of Cr, Al and Si in the expectation of forming protective Cr2O3, Al2O3or SiO2layers, which are accepted as effective in inhibiting the internal diffusion of oxygen because sufficiently compact[20]. For the currently reported RHEAs, Cr-alloying supports to form a protective layer of Cr2O3but may further induce the formation of volatile CrO3above 950 °C[28,29]. Moreover, the excellent oxidation resistance of the ternary oxide CrTaO4was unexpectedly discovered, but only in served alloys containing specific elements[18,24]. In contrast, it seems difficult to achieve the formation of continuous Al2O3and SiO2protective layers in RHEAs, despite the oxidation resistance was improved by the Al/Si addition[2,19,30,31]. Si-containing RHEAs yield ameliorative oxidation resistance by forming refractory metal silicides (e.g.,β-(Nb, Ti)5Si3)[32]. Besides, SiO2exhibits the ability to promote the formation of a continuous Cr2O3protective layer as a nucleation site[31]. More often, high Al content benefits the formation of AlNbO4and AlTaO4instead of Al2O3[19,30,33]. This phenomenon may arise from the slow diffusion, complex interaction, and complex thermodynamic response of elements induced by the multi-principal element design strategy of HEAs[32]. Nevertheless, the appropriate concentration addition of Al/Si is effective in inhibiting the inherent catastrophic oxidation behavior of RHEAs, such as volatilization, cracking and spalling, despite that the original intention of the alloy design was not achieved. Unfortunately, the in-depth systematic understanding of the trigger for this phenomenon has been overlooked by current research due to an overfocus on the beneficial effects of continuous oxide layers. | For the TiZrV0.5Nb0.5 RHEA as a model material, different mechanisms of Al and Si inhibiting its inherent catastrophic oxidation were systematically elucidated by analyzing the cross-section oxide layer and performing the XPS line scanning technology. Al/Si-alloying enhances oxidation resistance via improving the anti-spallation of oxide layer. A niobium oxide protective layer occurred on Si-containing alloy, accompanied by a pinning-effect of second-phase oxides and inhibition of oxide volatilization. Improvement oxidation resistance of TiZrV0.5Nb0.5Al0.75 arises from a significant reduction in the oxygen inward diffusion and subsequent inhibition of oxide volatilization caused by the rapid diffusion and preferential oxidation of Al. | Oxidation rate constant (k) and oxidation rate index (n) of Base alloy, Si0.3 alloy, and Al0.75 alloy in the isothermal oxidation process. | /home/shared/llm-extraction-pipeline/articles_all/10.1016.j.corsci.2023.111527/tables/Table 1.csv
./10.1016.j.corsci.2023.111527 | Al0.75 | Effects of Al/Si on the oxidation behavior of a TiZrV0.5Nb0.5 refractory high entropy alloy at 1000 °C | For the TiZrV0.5Nb0.5 RHEA as a model material, different mechanisms of Al and Si inhibiting its inherent catastrophic oxidation were systematically elucidated by analyzing the cross-section oxide layer and performing the XPS line scanning technology. Al/Si-alloying enhances oxidation resistance via improving the anti-spallation of oxide layer. A niobium oxide protective layer occurred on Si-containing alloy, accompanied by a pinning-effect of second-phase oxides and inhibition of oxide volatilization. Improvement oxidation resistance of TiZrV0.5Nb0.5Al0.75 arises from a significant reduction in the oxygen inward diffusion and subsequent inhibition of oxide volatilization caused by the rapid diffusion and preferential oxidation of Al. | For the TiZrV0.5Nb0.5 RHEA as a model material, different mechanisms of Al and Si inhibiting its inherent catastrophic oxidation were systematically elucidated by analyzing the cross-section oxide layer and performing the XPS line scanning technology. Al/Si-alloying enhances oxidation resistance via improving the anti-spallation of oxide layer. A niobium oxide protective layer occurred on Si-containing alloy, accompanied by a pinning-effect of second-phase oxides and inhibition of oxide volatilization. Improvement oxidation resistance of TiZrV0.5Nb0.5Al0.75 arises from a significant reduction in the oxygen inward diffusion and subsequent inhibition of oxide volatilization caused by the rapid diffusion and preferential oxidation of Al. | Oxidation rate constant (k) and oxidation rate index (n) of Base alloy, Si0.3 alloy, and Al0.75 alloy in the isothermal oxidation process. | /home/shared/llm-extraction-pipeline/articles_all/10.1016.j.corsci.2023.111527/tables/Table 1.csv
./10.1016.j.corsci.2023.111527 | Si0.3 | Effects of Al/Si on the oxidation behavior of a TiZrV0.5Nb0.5 refractory high entropy alloy at 1000 °C | Notably, sufficiently ductile and mechanically strong RHEAs with additional functional features are prerequisites for breakthroughs in applications[4]. Thus, we worked with a lightweight RHEA (primarily composed of low-density Ti, Zr and V instead of high-density W, Mo, Ta) that abandons high-cost elements (Hf, Ta), TiZrV0.5Nb0.5, which has the best combination of strength-ductility in the single-phase RHEA family[34]. Our previous exploration work shows that TiZrV0.5Nb0.5Si0.3and TiZrV0.5Nb0.5Al0.75as the optimal components to maximize the lightweight, high strength and high wear resistance characteristics while retaining the plasticity[35,36]. Based on these promising results, we expect to gain a deeper understanding of the key role of Al/Si in the oxidation behavior by systematically studying the optimal components. Meanwhile, the X-ray photoelectron spectroscopy (XPS) line scanning technology is adopted for the first time to our best knowledge to characterize the fine structure of oxide layers of RHEAs, based on its abilities to identify and quantify information about the depth distribution of sample chemicals. | For the TiZrV0.5Nb0.5 RHEA as a model material, different mechanisms of Al and Si inhibiting its inherent catastrophic oxidation were systematically elucidated by analyzing the cross-section oxide layer and performing the XPS line scanning technology. Al/Si-alloying enhances oxidation resistance via improving the anti-spallation of oxide layer. A niobium oxide protective layer occurred on Si-containing alloy, accompanied by a pinning-effect of second-phase oxides and inhibition of oxide volatilization. Improvement oxidation resistance of TiZrV0.5Nb0.5Al0.75 arises from a significant reduction in the oxygen inward diffusion and subsequent inhibition of oxide volatilization caused by the rapid diffusion and preferential oxidation of Al. | Oxidation rate constant (k) and oxidation rate index (n) of Base alloy, Si0.3 alloy, and Al0.75 alloy in the isothermal oxidation process. | /home/shared/llm-extraction-pipeline/articles_all/10.1016.j.corsci.2023.111527/tables/Table 1.csv
./10.1016.j.corsci.2023.111527 | Rutile | Effects of Al/Si on the oxidation behavior of a TiZrV0.5Nb0.5 refractory high entropy alloy at 1000 °C | Fig. 5 shows the XRD patterns of the oxidation surfaces of these three alloys after 8 h isothermal oxidation in air at 1000 °C. It is apparent that both Base and Si0.3 alloys have similar oxidation products, e.g., Rutile (ICDD PDF 21-1276), TiO2(ICDD PDF 33-1381), Nb2Zr6O17(ICDD PDF 09-0251) and TiNb2O7(ICDD PDF 39-1407). Besides, extra-VO2(ICDD PDF 70-3132) is identified on the oxidation surface of the Si0.3 alloy. TiNb2O7and Nb2Zr6O17are common oxidation product in the oxidation process of multi-principal alloys, which is the result of the solid-phase reactions of the simple oxide during the formation of the oxide layer[40,41]. Different from that of Base and Si0.3 alloys, the oxidation products formed on the Al0.75 alloy are composed of Rutile (ICDD PDF 33-1381), ZrTiO4(ICDD PDF 74-1504), V2O3(ICDD PDF 71-0346), (Al0.2Nb0.2Ti0.6)O2(ICDD PDF 79-1187), and Al2O3(ICDD PDF 76-0144). | For the TiZrV0.5Nb0.5 RHEA as a model material, different mechanisms of Al and Si inhibiting its inherent catastrophic oxidation were systematically elucidated by analyzing the cross-section oxide layer and performing the XPS line scanning technology. Al/Si-alloying enhances oxidation resistance via improving the anti-spallation of oxide layer. A niobium oxide protective layer occurred on Si-containing alloy, accompanied by a pinning-effect of second-phase oxides and inhibition of oxide volatilization. Improvement oxidation resistance of TiZrV0.5Nb0.5Al0.75 arises from a significant reduction in the oxygen inward diffusion and subsequent inhibition of oxide volatilization caused by the rapid diffusion and preferential oxidation of Al. | Standard free energy of formation for each oxide at 1000 degC. | /home/shared/llm-extraction-pipeline/articles_all/10.1016.j.corsci.2023.111527/tables/Table 2.csv
./10.1016.j.corsci.2023.111583 | HEC | Improved oxidation resistance of (Zr-Nb-Hf-Ta)(C, N) high entropy carbonitrides | The oxidation behaviour of high entropy carbonitrides (HECNs) is reported for the first time. The oxidation behaviour of (Zr-Nb-Hf-Ta)CxN1-x (HECxN1-x, x = 1.0, 0.9, 0.8, and 0.7) powders and ceramics and mononitrides powders was investigated from RT-1200 °C using TG-DSC analysis. The oxidation onset temperature (OOT) of the HECxN1-x samples increased with increasing nitrogen content. The HEC0.7N0.3 powders had higher OOT compared to the monocarbides and mononitrides powders. The HEC0.7N0.3 ceramic had an intact structure after oxidation, while the HEC ceramic cracked, suggesting that the HECNs ceramics have better structural stability, which may be related to the high entropy effect. | The oxidation behaviour of high entropy carbonitrides (HECNs) is reported for the first time. The oxidation behaviour of (Zr-Nb-Hf-Ta)CxN1-x (HECxN1-x, x = 1.0, 0.9, 0.8, and 0.7) powders and ceramics and mononitrides powders was investigated from RT-1200 °C using TG-DSC analysis. The oxidation onset temperature (OOT) of the HECxN1-x samples increased with increasing nitrogen content. The HEC0.7N0.3 powders had higher OOT compared to the monocarbides and mononitrides powders. The HEC0.7N0.3 ceramic had an intact structure after oxidation, while the HEC ceramic cracked, suggesting that the HECNs ceramics have better structural stability, which may be related to the high entropy effect. | Oxidation onset temperature (OOT) of HECxN1-x, monocarbides, and mononitrides powders, and the particle size before and after oxidation. Data for monocarbides were collected from Ref. [20] and marked with an asterisk "*". The heating rate (10 degC/min) and airflow rate (50 ml/min) of the oxidation testing for all of the samples were the same. | /home/shared/llm-extraction-pipeline/articles_all/10.1016.j.corsci.2023.111583/tables/Table 1.csv
./10.1016.j.corsci.2023.111583 | HEC9N1 ¦ HEC8N2 ¦ HEC7N3 | Improved oxidation resistance of (Zr-Nb-Hf-Ta)(C, N) high entropy carbonitrides | ZrC (American Elements, 99.5%), NbC (American Elements, 99.5%), HfC (H.C. Starck, 99%), TaC (H.C. Starck, 99.5%), NbN (ABCR, 99%), and HfN (ABCR, 99%) powders were used to sinter the high entropy carbide/carbonitride ceramics: (Zr0.25Nb0.25Hf0.25Ta0.25)CxN1-x, x = (1.0, 0.9, 0.8, and 0.7). These starting powders were weighed according to the desired compositions, and stearic acid was added as a sintering aid. The powders were mixed and milled in a WC pot with WC balls in an argon atmosphere using a planetary ball mill (Fritsch Pulverisette 5/4 classic line, Germany). The powder mixtures were then sintered under a maximum pressure of 40 MPa at a final temperature of 2200 °C for 10 min in a vacuum using spark plasma sintering (SPS; FCT HPD 25; FCT Systeme GmbH, Germany). Further details on the processing can be found in ref[9]. The samples are referred to HEC, HEC9N1, HEC8N2, and HEC7N3 according to the different ratios of C: N. The grain size of all of the sintered samples was about 5-30 μm and their relative density was above 98%[9]. | The oxidation behaviour of high entropy carbonitrides (HECNs) is reported for the first time. The oxidation behaviour of (Zr-Nb-Hf-Ta)CxN1-x (HECxN1-x, x = 1.0, 0.9, 0.8, and 0.7) powders and ceramics and mononitrides powders was investigated from RT-1200 °C using TG-DSC analysis. The oxidation onset temperature (OOT) of the HECxN1-x samples increased with increasing nitrogen content. The HEC0.7N0.3 powders had higher OOT compared to the monocarbides and mononitrides powders. The HEC0.7N0.3 ceramic had an intact structure after oxidation, while the HEC ceramic cracked, suggesting that the HECNs ceramics have better structural stability, which may be related to the high entropy effect. | Oxidation onset temperature (OOT) of HECxN1-x, monocarbides, and mononitrides powders, and the particle size before and after oxidation. Data for monocarbides were collected from Ref. [20] and marked with an asterisk "*". The heating rate (10 degC/min) and airflow rate (50 ml/min) of the oxidation testing for all of the samples were the same. | /home/shared/llm-extraction-pipeline/articles_all/10.1016.j.corsci.2023.111583/tables/Table 1.csv
./10.1016.j.corsci.2023.111588 | MG ¦ FG ¦ CG | Synergistic effects of grain sizes on the corrosion behavior and mechanical properties in a metastable high-entropy alloy | The as-cast metastable HEA used in this work was prepared by vacuum induction levitation melting. The purity for each element was 99.9%, and the as-cast plates were re-melted at least five times to ensure chemical homogeneity. Subsequently, the as-cast plates were cold rolling for multiple passes, and the thickness of the ultimate plates was reduced by 90% (thickness changed from ∼5 mm to ∼0.5 mm). To obtain the metastable HEA with different grain sizes, the cold-rolling plates were subjected to recrystallization annealing at 800 °C for 10 min, 1000 °C for 3 h and 1100 °C for 5 h, respectively, followed by water-quenching to room temperature. Thereafter, the cold-rolling plates after recrystallization annealing at 800 °C, 1000 °C and 1100 °C were designated as fine-grains (FG) sample, medium-grains (MG) sample and coarse-grains (CG) sample, respectively, and the details of grain sizes were provided inSection 3.1. | Synergistic effects of grain sizes on corrosion behavior and mechanical properties of metastable high-entropy alloys (HEAs) were studied. The results exhibit that the corrosion resistance of metastable HEA increases first and then decreases with grain size increases. This difference in corrosion behavior is manifested in different degrees of passive film dissolution and pitting corrosion, and ascribed to characteristics of passive film induced by different grain boundary densities. Moreover, increasing the grain size decreases mechanical strength, suggesting a strong trade-off in matching corrosion resistance and mechanical properties. The potential corrosion mechanism and trade-off between corrosion resistance and mechanical properties were discussed. | Electrochemical corrosion parameters of the metastable HEA with the different grain sizes in 3.5 wt.% NaCl solution. | /home/shared/llm-extraction-pipeline/articles_all/10.1016.j.corsci.2023.111588/tables/Table 1.csv
./10.1016.j.corsci.2023.111597 | MEA-1.75N | N-doping significantly enhances resistance of CrCoNi medium-entropy alloy towards microbiologically influenced corrosion and tribocorrosion in the presence of Shewanella algae | A novel nitrogen (N)-doped CrCoNi medium-entropy alloy (MEA) with high resistance to microbiologically influenced corrosion and tribocorrosion was manufactured through a pressurized metallurgy technique. The results indicated that the N-doped MEA displayed a low corrosion rate and pitting corrosion sensitivity in the presence of corrosive microorganism Shewanella algae. N enriched in passive film, reduced its defect density and increased the fraction of corrosion resistant Cr2O3. In addition, N-doping significantly improved the hardness and inhibited tribocorrosion of MEA-1.75N alloy in both abiotic and biotic artificial seawater. N-doping provided novel insight into the design of MEAs with high corrosion and tribocorrosion resistance. | A novel nitrogen (N)-doped CrCoNi medium-entropy alloy (MEA) with high resistance to microbiologically influenced corrosion and tribocorrosion was manufactured through a pressurized metallurgy technique. The results indicated that the N-doped MEA displayed a low corrosion rate and pitting corrosion sensitivity in the presence of corrosive microorganism Shewanella algae. N enriched in passive film, reduced its defect density and increased the fraction of corrosion resistant Cr2O3. In addition, N-doping significantly improved the hardness and inhibited tribocorrosion of MEA-1.75N alloy in both abiotic and biotic artificial seawater. N-doping provided novel insight into the design of MEAs with high corrosion and tribocorrosion resistance. | Chemical compositions of MEAs. | /home/shared/llm-extraction-pipeline/articles_all/10.1016.j.corsci.2023.111597/tables/Table 1.csv
./10.1016.j.corsci.2023.111597 | MEA-0N | N-doping significantly enhances resistance of CrCoNi medium-entropy alloy towards microbiologically influenced corrosion and tribocorrosion in the presence of Shewanella algae | The N-free CrCoNi MEA (MEA-0N) and N-doped MEA with 1.75 at% N (MEA-1.75N) used in this study were prepared in a 25-kg pressurized induction furnace, then the ingots were homogenized, hot forged and solution treated, as described in our previous study[28]. The chemical compositions of the alloys are listed in Table 1 . Before microstructural observation, the samples were first abraded by 2000-grit SiC sandpaper and then mechanically polished with 1.5-μm diamond polishing paste. The polished samples were corroded in an etching solution, which consisted of 1 g FeCl3, 5 mL HCl, 1 mL HNO3and 10 mL deionized water. The microstructures of MEAs were observed by optical microscopy (DSX510, Olympus, Japan) and a FE-SEM (MIRA LMS, TESCAN, Czech Republic) equipped with energy dispersive spectroscopy (EDS). The samples for TEM observation were first abraded to thickness of 30 μm with sandpaper, and then punched into a disc with a diameter of 3 mm. The discs were milled with argon-ion and observed by TEM (TECNAI F30, Philips-FEI, Netherlands). | A novel nitrogen (N)-doped CrCoNi medium-entropy alloy (MEA) with high resistance to microbiologically influenced corrosion and tribocorrosion was manufactured through a pressurized metallurgy technique. The results indicated that the N-doped MEA displayed a low corrosion rate and pitting corrosion sensitivity in the presence of corrosive microorganism Shewanella algae. N enriched in passive film, reduced its defect density and increased the fraction of corrosion resistant Cr2O3. In addition, N-doping significantly improved the hardness and inhibited tribocorrosion of MEA-1.75N alloy in both abiotic and biotic artificial seawater. N-doping provided novel insight into the design of MEAs with high corrosion and tribocorrosion resistance. | Chemical compositions of MEAs. | /home/shared/llm-extraction-pipeline/articles_all/10.1016.j.corsci.2023.111597/tables/Table 1.csv
./10.1016.j.corsci.2023.111599 | Al-10 ¦ Al-20 | Improved corrosion resistance of laser melting deposited CoCrFeNi-series high-entropy alloys by Al addition | Fig. 2(a) presents the XRD spectra of the AlxCoCrFeNi HEAs, where the diffraction peaks at 43.66°, 50.91°, 74.82°, and 90.91° correspond to the (111), (200), (220), and (311) crystalline planes, respectively, of the face-centred cubic (FCC) phase. In addition, the diffraction angles at 44.66°, 64.94°, and 82.27° were calculated as the (110), (200), and (211) planes, respectively, of the BCC phase. The substrates of the Al-0 and Al-5 samples have a pure FCC structure. When the Al content reaches 10 mol. %, (110) peak of the BCC phase is observed for the Al-10 sample. As the Al content increases further, the (110) and (200) peaks of the BCC phase are observed the Al-15 sample, and finally the Al-20 sample is completely composed of the BCC structure. Moreover, a (100) peak at the 2θof 31.03° are observed in spectra of the Al-20 sample, which is in accordance with the results from Wang[25], indicating two possibilities of the BCC phase: disordered BCC phase and ordered (or single) B2 phase. Further clarification of the BCC phase will be studied with TEM. | The microstructural evolution, pitting performance, and passive-film properties of Al x CoCrFeNi high-entropy alloys (HEAs) fabricated via laser melting deposition (LMD) were investigated using material characterization techniques and electrochemical measurements. The substrates of the LMD HEAs transform from a face-centred cubic (FCC) to a body-centred cubic (BCC) structure with increasing Al addition. The BCC-structured B2 and A2 phases precipitate in the HEA substrate when the Al content reaches 10 mol.%. Ternary-phase HEA with Al addition of 10 mol.% exhibits the best corrosion resistance, which is attributed to favourable modifications in the Cr2O3 content and passive-film thickness. | The chemical composition of the different phases in the LMD AlxCoCrFeNi HEAs from TEM-EDS. | /home/shared/llm-extraction-pipeline/articles_all/10.1016.j.corsci.2023.111599/tables/Table 1.csv
./10.1016.j.corsci.2023.111599 | Al-15 | Improved corrosion resistance of laser melting deposited CoCrFeNi-series high-entropy alloys by Al addition | Fig. 2(a) presents the XRD spectra of the AlxCoCrFeNi HEAs, where the diffraction peaks at 43.66°, 50.91°, 74.82°, and 90.91° correspond to the (111), (200), (220), and (311) crystalline planes, respectively, of the face-centred cubic (FCC) phase. In addition, the diffraction angles at 44.66°, 64.94°, and 82.27° were calculated as the (110), (200), and (211) planes, respectively, of the BCC phase. The substrates of the Al-0 and Al-5 samples have a pure FCC structure. When the Al content reaches 10 mol. %, (110) peak of the BCC phase is observed for the Al-10 sample. As the Al content increases further, the (110) and (200) peaks of the BCC phase are observed the Al-15 sample, and finally the Al-20 sample is completely composed of the BCC structure. Moreover, a (100) peak at the 2θof 31.03° are observed in spectra of the Al-20 sample, which is in accordance with the results from Wang[25], indicating two possibilities of the BCC phase: disordered BCC phase and ordered (or single) B2 phase. Further clarification of the BCC phase will be studied with TEM. | The microstructural evolution, pitting performance, and passive-film properties of Al x CoCrFeNi high-entropy alloys (HEAs) fabricated via laser melting deposition (LMD) were investigated using material characterization techniques and electrochemical measurements. The substrates of the LMD HEAs transform from a face-centred cubic (FCC) to a body-centred cubic (BCC) structure with increasing Al addition. The BCC-structured B2 and A2 phases precipitate in the HEA substrate when the Al content reaches 10 mol.%. Ternary-phase HEA with Al addition of 10 mol.% exhibits the best corrosion resistance, which is attributed to favourable modifications in the Cr2O3 content and passive-film thickness. | The electrochemical parameters from PDP curves of the LMD AlxCoCrFeNi HEAs. Ecorr: corrosion potential, Epit: pitting potential, ipass: passive current density. | /home/shared/llm-extraction-pipeline/articles_all/10.1016.j.corsci.2023.111599/tables/Table 2.csv
./10.1016.j.corsci.2023.111599 | Al-5 ¦ Al-0 | Improved corrosion resistance of laser melting deposited CoCrFeNi-series high-entropy alloys by Al addition | Here, the LMD AlxCoCrFeNi samples are named according to their Al molar percentage, e.g., Al-0 contains no Al and Al-5 contains 5 mol.% Al. The 0, 5, 10, 15, and 20 mol.% Al contents in HEAs correspond to weight percentages of 0, 2.5, 5, 7.8, and 11 wt%, respectively. | The microstructural evolution, pitting performance, and passive-film properties of Al x CoCrFeNi high-entropy alloys (HEAs) fabricated via laser melting deposition (LMD) were investigated using material characterization techniques and electrochemical measurements. The substrates of the LMD HEAs transform from a face-centred cubic (FCC) to a body-centred cubic (BCC) structure with increasing Al addition. The BCC-structured B2 and A2 phases precipitate in the HEA substrate when the Al content reaches 10 mol.%. Ternary-phase HEA with Al addition of 10 mol.% exhibits the best corrosion resistance, which is attributed to favourable modifications in the Cr2O3 content and passive-film thickness. | The electrochemical parameters from PDP curves of the LMD AlxCoCrFeNi HEAs. Ecorr: corrosion potential, Epit: pitting potential, ipass: passive current density. | /home/shared/llm-extraction-pipeline/articles_all/10.1016.j.corsci.2023.111599/tables/Table 2.csv
./10.1016.j.corsci.2023.111667 | 10 J-LSP ¦ as-built ¦ 8 J-LSP ¦ 6 J-LSP | Laser shock peening of AlCoCrCuFeNi high-entropy alloy fabricated by laser powder bed fusion: An enhanced oxidation-resistance mechanism at high-temperature | LSP process was used to modify the surfaces of LPBF-fabricated AlCoCrCuFeNi HEA specimens. LSP experiments were conducted using a Q-switched Nd: YAG laser equipment operated at a 5 Hz repetition rate, 1064 nm wavelength, and 10 ns pulse width. The process parameters of LSP were set as below: laser energy of 6, 8, and 10 J; laser spot of 3 mm; overlap rate of 50%; the number of coverage layers of LSP is 2 (the definition of the coverage layers of LSP is referred to Lu et al.[16]); laser scanning strategy of zigzag path. A 1 mm-thick running water layer and a 1.2 mm-thick adhesive aluminum foil (America 3 M Company) were selected to be the confinement layer and protective layer in the LSP process, respectively. The pristine LPBF-fabricated AlCoCrCuFeNi HEA was named as the as-built, and LPBF-fabricated specimens subjected to LSP under laser energy of 6, 8, and 10 J were named as 6 J-LSP, 8 J-LSP, 10 J-LSP, respectively. | The high-temperature oxidation behaviors of laser powder bed fusion (LPBF)-fabricated AlCoCrCuFeNi high-entropy alloy (HEA) with and without laser shock peening (LSP) were investigated over different exposure durations and temperatures. Results revealed that LSP converted the surface stress from tensile to compressive, while also inducing grain refinement and high-density dislocations. Under high temperatures, the coupled effects of grain refinement and compressive residual stress resulted in the formation of dense protective oxidation scales, which inhibited the inward diffusion of oxygen. LSP improved the high-temperature oxidation resistance of LPBF-fabricated AlCoCrCuFeNi HEA, and the enhanced oxidation-resistance mechanisms were discussed. | Oxidation rate constants kp calculated from the curves shown in Fig. 5d. | /home/shared/llm-extraction-pipeline/articles_all/10.1016.j.corsci.2023.111667/tables/Table 1.csv
./10.1016.j.corsci.2023.111685 | FeCrNiCoSi[13] ¦ CoCrNi[15] ¦ FeCoNi[14] | Phase transformation and diffusion in high-temperature oxidation of FeCrNi medium entropy alloy | To demonstrate the potential application of the FeCrNi alloy, we have summarized thekwandQvalues of other related multi-component alloys for comparison in Table 1 . In comparison to the original HEA FeCrNiCoMn, the newer HEAs, which replace Mn with Al, Si, or Cu[13,14], exhibit lowerkwvalues. Furthermore, the removal of Mn results in FeCrNiCo, which also has a lowkw[14]. Similarly, by removing Co and Mn, FeCrNi (as investigated in this study) exhibits the lowestkw, similar to that of CoCrNi[15], while FeCoNi demonstrates a higherkw[14]. This indicates the importance of Cr in enhancing oxidation resistance. In addition, the activation energy (Qvalue) of FeCrNi is 161.6 kJ/mol, which is close to that of FeCrNiCoSi[13]and FeCoNi[14]. When compared with Fe-Cr-Ni commercial alloys, thekwof FeCrNi in this study is lower than that of 310 S at 800 and 900 °C[27], and the mass gain of 310 S at 900 °C after 100 h is around 0.75 mg/cm2, slightly higher than that of FeCrNi under the same condition. Thekwof FeCrNi is also lower than that of Inconel 625 at 900 and 1000 °C[28]. The oxidation products are determined as Cr2O3and Cr-Mn spinel for both 310 S and Inconel 625 after oxidation. These findings suggest that FeCrNi has the potential to replace commercial alloys under HT conditions. Although MEAs demonstrate promising oxidation resistance properties, further optimization of their composition and microstructure is still necessary to achieve comparable or superior performance to commercial alloys, especially at lower temperatures. | The oxidation of the FeCrNi medium entropy alloy is investigated from 700 to 1000 °C by combining experimental observations with density functional theory (DFT) calculations. The sole oxidation product formed is Cr2O3. At 900 °C, the layer exhibits desirable density and continuity, attributed to the rapid diffusion of Cr facilitated by the body-centered cubic phase transformation. There is a significant increase in mass gain rates at 1000 °C, accompanied by the formation of a discontinuous Cr2O3 layer and penetration of oxide. These observations emphasize the significant roles of phase structure in promoting the formation of protective oxide scales and influencing oxidation resistance. | Parabolic rate constant kw and oxidation activation energy Q of the FeCrNi in the present study vs. data reported in the literature for similar alloys. | /home/shared/llm-extraction-pipeline/articles_all/10.1016.j.corsci.2023.111685/tables/Table 1.csv
./10.1016.j.corsci.2023.111690 | Cr0.2 ¦ Cr1 ¦ Cr1.5 | Effect of Cr content on synergistic effect of Cr-Al during oxidation of high-entropy AlCoCrxNiTi alloys | A Ti-6Al-4V alloy (70 mm × 25 mm × 10 mm) was selected as the substrate. The chemical composition of the substrate is listed in Table 1 . Prior to the experiments, the substrate surface was ground and cleaned ultrasonically to eliminate surface contamination. The laser-alloyed powders were composed of Al, Co, Cr, and Ni powders (99.9% purity, particle size 45-105 μm). These powders were mixed thoroughly and ball-milled using a planetary mill for 4 h. Subsequently, they were dried and placed on the substrate surface using a self-made mould to achieve a coating thickness of approximately 1 mm. The laser surface alloying process was performed using an MFSC-2000 single-mode CW fibre laser with a centre wavelength of λ = 1070 nm. The alloying process parameters included a laser power of 1600 W, scanning speed of 5 mm/s, and overlap rate of 40%. The process was performed in a semi-enclosed box with a continuous argon gas flow directed towards the bottom of the box. The nominal alloy composition and alloy compositions (at%) of the laser-cladding coatings measured by EDS are shown in Table 2 . Each alloy coating is referred to by the following names: (i) Cr0 = AlCoNiTi, (ii) Cr0.2 = AlCoCr0.2NiTi, (iii) Cr0.5 = AlCoCr0.5NiTi, (iv) Cr1 = AlCoCrNiTi, and (v) Cr1.5 = AlCoCr1.5NiTi. | AlCoCrxNiTi high-entropy alloy coatings, mainly composed of the BCC and B2 phases, were synthesized on Ti-6Al-4V substrates by laser cladding. The incorporation of Cr-refined grains enhanced the hardness of the alloy. Oxidation kinetic curves of the alloys at 800 °C in the air followed the parabolic law, and AlCoCr0.5NiTi alloy exhibited excellent oxidation resistance. The incorporation of an appropriate amount of Cr provided a structural template for the formation of Al2O3 and increased the diffusion rate of Al in the stable oxidation stage, leading to a reduction in the concentration required to form a continuous Al2O3 oxide film. | Chemical composition of corresponding regions in Fig. 2. | /home/shared/llm-extraction-pipeline/articles_all/10.1016.j.corsci.2023.111690/tables/Table 3.csv
./10.1016.j.corsci.2023.111690 | Cr0.5 | Effect of Cr content on synergistic effect of Cr-Al during oxidation of high-entropy AlCoCrxNiTi alloys | AlCoCrxNiTi high-entropy alloy coatings, mainly composed of the BCC and B2 phases, were synthesized on Ti-6Al-4V substrates by laser cladding. The incorporation of Cr-refined grains enhanced the hardness of the alloy. Oxidation kinetic curves of the alloys at 800 °C in the air followed the parabolic law, and AlCoCr0.5NiTi alloy exhibited excellent oxidation resistance. The incorporation of an appropriate amount of Cr provided a structural template for the formation of Al2O3 and increased the diffusion rate of Al in the stable oxidation stage, leading to a reduction in the concentration required to form a continuous Al2O3 oxide film. | AlCoCrxNiTi high-entropy alloy coatings, mainly composed of the BCC and B2 phases, were synthesized on Ti-6Al-4V substrates by laser cladding. The incorporation of Cr-refined grains enhanced the hardness of the alloy. Oxidation kinetic curves of the alloys at 800 °C in the air followed the parabolic law, and AlCoCr0.5NiTi alloy exhibited excellent oxidation resistance. The incorporation of an appropriate amount of Cr provided a structural template for the formation of Al2O3 and increased the diffusion rate of Al in the stable oxidation stage, leading to a reduction in the concentration required to form a continuous Al2O3 oxide film. | Chemical composition of corresponding regions in Fig. 2. | /home/shared/llm-extraction-pipeline/articles_all/10.1016.j.corsci.2023.111690/tables/Table 3.csv
./10.1016.j.corsci.2023.111690 | Cr0 | Effect of Cr content on synergistic effect of Cr-Al during oxidation of high-entropy AlCoCrxNiTi alloys | AlCoCrxNiTi high-entropy alloy coatings, mainly composed of the BCC and B2 phases, were synthesized on Ti-6Al-4V substrates by laser cladding. The incorporation of Cr-refined grains enhanced the hardness of the alloy. Oxidation kinetic curves of the alloys at 800 °C in the air followed the parabolic law, and AlCoCr0.5NiTi alloy exhibited excellent oxidation resistance. The incorporation of an appropriate amount of Cr provided a structural template for the formation of Al2O3 and increased the diffusion rate of Al in the stable oxidation stage, leading to a reduction in the concentration required to form a continuous Al2O3 oxide film. | AlCoCrxNiTi high-entropy alloy coatings, mainly composed of the BCC and B2 phases, were synthesized on Ti-6Al-4V substrates by laser cladding. The incorporation of Cr-refined grains enhanced the hardness of the alloy. Oxidation kinetic curves of the alloys at 800 °C in the air followed the parabolic law, and AlCoCr0.5NiTi alloy exhibited excellent oxidation resistance. The incorporation of an appropriate amount of Cr provided a structural template for the formation of Al2O3 and increased the diffusion rate of Al in the stable oxidation stage, leading to a reduction in the concentration required to form a continuous Al2O3 oxide film. | Chemical composition of the corresponding regions in Fig. 6. | /home/shared/llm-extraction-pipeline/articles_all/10.1016.j.corsci.2023.111690/tables/Table 4.csv
./10.1016.j.corsci.2023.111736 | 1.0 wt% C coating | Corrosion and passivation behavior of in-situ TiC reinforced Al0.1CrNbSi0.1TaTiV refractory high entropy alloy coatings via doping C | This work is aimed to explore ways to further improve corrosion properties of single-phase RHEA coating by introducing in-situ TiC phase. Results shown that C/Al0.1CrNbSi0.1TaTiV RHEA coatings exhibited better comprehensive resistance to pitting and general corrosion compared to most of reported HEAs and traditional alloys. The passive film was dominated by a muti-oxide crystalline structure with a thickness of ∼ 11.52 nm. The small-size and evenly distributed TiC phase with most thermodynamically stable could be obtained via doping C and retard the nearby pitting process, improving the pitting behavior and the dense of passive film in 1.0 wt% C coating. | This work is aimed to explore ways to further improve corrosion properties of single-phase RHEA coating by introducing in-situ TiC phase. Results shown that C/Al0.1CrNbSi0.1TaTiV RHEA coatings exhibited better comprehensive resistance to pitting and general corrosion compared to most of reported HEAs and traditional alloys. The passive film was dominated by a muti-oxide crystalline structure with a thickness of ∼ 11.52 nm. The small-size and evenly distributed TiC phase with most thermodynamically stable could be obtained via doping C and retard the nearby pitting process, improving the pitting behavior and the dense of passive film in 1.0 wt% C coating. | Elementary compositions of different phases in 1.0 wt% C coating. | /home/shared/llm-extraction-pipeline/articles_all/10.1016.j.corsci.2023.111736/tables/Table 2.csv
./10.1016.j.corsci.2023.111736 | C/Al0.1CrNbSi0.1TaTiV | Corrosion and passivation behavior of in-situ TiC reinforced Al0.1CrNbSi0.1TaTiV refractory high entropy alloy coatings via doping C | This work is aimed to explore ways to further improve corrosion properties of single-phase RHEA coating by introducing in-situ TiC phase. Results shown that C/Al0.1CrNbSi0.1TaTiV RHEA coatings exhibited better comprehensive resistance to pitting and general corrosion compared to most of reported HEAs and traditional alloys. The passive film was dominated by a muti-oxide crystalline structure with a thickness of ∼ 11.52 nm. The small-size and evenly distributed TiC phase with most thermodynamically stable could be obtained via doping C and retard the nearby pitting process, improving the pitting behavior and the dense of passive film in 1.0 wt% C coating. | This work is aimed to explore ways to further improve corrosion properties of single-phase RHEA coating by introducing in-situ TiC phase. Results shown that C/Al0.1CrNbSi0.1TaTiV RHEA coatings exhibited better comprehensive resistance to pitting and general corrosion compared to most of reported HEAs and traditional alloys. The passive film was dominated by a muti-oxide crystalline structure with a thickness of ∼ 11.52 nm. The small-size and evenly distributed TiC phase with most thermodynamically stable could be obtained via doping C and retard the nearby pitting process, improving the pitting behavior and the dense of passive film in 1.0 wt% C coating. | Electrochemical parameters of C/Al0.1CrNbSi0.1TaTiV RHEA coatings. | /home/shared/llm-extraction-pipeline/articles_all/10.1016.j.corsci.2023.111736/tables/Table 3.csv
./10.1016.j.corsci.2023.111736 | 0.5 wt% C ¦ 1.5 wt% C | Corrosion and passivation behavior of in-situ TiC reinforced Al0.1CrNbSi0.1TaTiV refractory high entropy alloy coatings via doping C | Fig. 1 shows XRD patterns of Al0.1CrNbSi0.1TaTiV RHEA coatings with C content of 0.5 wt%, 1.0 wt% and 1.5 wt%. The BCC, TiC and Cr2Nb phases can be distinguished in XRD patterns. The intensity of TiC phase diffraction peak shows a clear upward trend with the increase of C content. Different from 0.5 wt% C and 1.0 wt% C coatings, the TiC phase diffraction peak in 1.5 wt% C coating is shifted by a small angle to the left, indicating the increased lattice constant of TiC phase. According to Bragg’s equation, the lattice constants of BCC, TiC and Cr2Nb phases are calculated as 3.185 Å, 4.255 Å/4.306 Å and 7.057 Å. The Cr2Nb phase diffraction peaks are obviously shifted compared with the standard diffraction, which may be due to the solid solution of other elements with larger atomic radius in Cr2Nb phase and the tensile stress effect of laser cladding progress[32,33]. | This work is aimed to explore ways to further improve corrosion properties of single-phase RHEA coating by introducing in-situ TiC phase. Results shown that C/Al0.1CrNbSi0.1TaTiV RHEA coatings exhibited better comprehensive resistance to pitting and general corrosion compared to most of reported HEAs and traditional alloys. The passive film was dominated by a muti-oxide crystalline structure with a thickness of ∼ 11.52 nm. The small-size and evenly distributed TiC phase with most thermodynamically stable could be obtained via doping C and retard the nearby pitting process, improving the pitting behavior and the dense of passive film in 1.0 wt% C coating. | Summary of electrochemical parameters of C/Al0.1CrNbSi0.1TaTiV RHEA coatings and other reported alloys in 3.5 wt% NaCl solution. | /home/shared/llm-extraction-pipeline/articles_all/10.1016.j.corsci.2023.111736/tables/Table 4.csv
./10.1016.j.corsci.2023.111736 | 304SS | Corrosion and passivation behavior of in-situ TiC reinforced Al0.1CrNbSi0.1TaTiV refractory high entropy alloy coatings via doping C | The effect of the second phase on the corrosion behavior depends on their type and content. Based on the the influence mechanism of TiC particles reported in the literature, the effect of in-situ TiC phase on the corrosion performance of the RHEA coatings is summarized as follows. First, smaller intermetallic compounds can reduce micro-galvanic current and form a continuous passive film, thereby improving pitting resistance[75]. A mass of small-sized TiC phases can be bridged with the oxide formed by the matrix phase to enhance the stability and compactness of passive films[76]. However, galvanic corrosion participates in the dominant corrosion process owing to the existence of passive film at Cl solution. It is well-known that the TiC phase is electrochemically noble than 304SS and Ti alloy, which possesses excellent electrically conductive (2 ×106Ω-1m-1)[77,78]. The additional galvanic corrosion cells would be generated between the BCC matrix phase and TiC phase on RHEA coatings, thus accelerating the dissolution of the matrix phase in NaCl solution and deteriorating the corrosion performance[79]. Nevertheless, the pitting tendency caused by the TiC phase is inhibited in 1.0 wt% C coating, which mainly because the compact passivation layer formed by the bridge between the small-size granular TiC phase and the matrix phase inhibits the dissolution of the matrix phase to some extent. | This work is aimed to explore ways to further improve corrosion properties of single-phase RHEA coating by introducing in-situ TiC phase. Results shown that C/Al0.1CrNbSi0.1TaTiV RHEA coatings exhibited better comprehensive resistance to pitting and general corrosion compared to most of reported HEAs and traditional alloys. The passive film was dominated by a muti-oxide crystalline structure with a thickness of ∼ 11.52 nm. The small-size and evenly distributed TiC phase with most thermodynamically stable could be obtained via doping C and retard the nearby pitting process, improving the pitting behavior and the dense of passive film in 1.0 wt% C coating. | Summary of electrochemical parameters of C/Al0.1CrNbSi0.1TaTiV RHEA coatings and other reported alloys in 3.5 wt% NaCl solution. | /home/shared/llm-extraction-pipeline/articles_all/10.1016.j.corsci.2023.111736/tables/Table 4.csv
./10.1016.j.corsci.2023.111736 | 1.0 wt% C | Corrosion and passivation behavior of in-situ TiC reinforced Al0.1CrNbSi0.1TaTiV refractory high entropy alloy coatings via doping C | This work is aimed to explore ways to further improve corrosion properties of single-phase RHEA coating by introducing in-situ TiC phase. Results shown that C/Al0.1CrNbSi0.1TaTiV RHEA coatings exhibited better comprehensive resistance to pitting and general corrosion compared to most of reported HEAs and traditional alloys. The passive film was dominated by a muti-oxide crystalline structure with a thickness of ∼ 11.52 nm. The small-size and evenly distributed TiC phase with most thermodynamically stable could be obtained via doping C and retard the nearby pitting process, improving the pitting behavior and the dense of passive film in 1.0 wt% C coating. | This work is aimed to explore ways to further improve corrosion properties of single-phase RHEA coating by introducing in-situ TiC phase. Results shown that C/Al0.1CrNbSi0.1TaTiV RHEA coatings exhibited better comprehensive resistance to pitting and general corrosion compared to most of reported HEAs and traditional alloys. The passive film was dominated by a muti-oxide crystalline structure with a thickness of ∼ 11.52 nm. The small-size and evenly distributed TiC phase with most thermodynamically stable could be obtained via doping C and retard the nearby pitting process, improving the pitting behavior and the dense of passive film in 1.0 wt% C coating. | Summary of electrochemical parameters of C/Al0.1CrNbSi0.1TaTiV RHEA coatings and other reported alloys in 3.5 wt% NaCl solution. | /home/shared/llm-extraction-pipeline/articles_all/10.1016.j.corsci.2023.111736/tables/Table 4.csv
./10.1016.j.corsci.2023.111766 | FeCoNiCr-Mo coating | Microstructure, corrosive-wear and immersion corrosion performances of laser cladded FeCoNiCr-Mo (Al, Ti) high-entropy alloy coatings | Fig. 3(a) shows the OM images of FeCoNiCr-Mo coating surface. There were pores and bubbles on the coating surface, and the microcracks were also observed, which was because the stress was produced by the melting and solidification during the LC process. In this case, the propagation of microcracks tended to follow the scanning direction rather than the width and depth direction, in which the tensile stress of HEA coating in the scanning direction was higher than those in other directions[14]. | The effects of Mo, Al and Ti additions on the corrosive-wear and immersion corrosion performances of FeCoNiCr-based coatings were investigated, and the corrosive-wear and corrosion mechanisms were discussed. The results show that the corrosive-wear resistance of FeCoNiCr-Al HEA coating is the highest among the three kinds of coatings, and the corrosive-wear mechanism is combined of abrasive wear, adhesive wear, oxidative wear and pitting corrosion. The immersion corrosion rates of FeCoNiCr-Mo, -Al and -Ti HEA coatings are 6.94 × 10-5, 2.78 × 10-4, and 5.56 × 10-4 m•h-1, respectively, and the corrosion mechanism is pitting corrosion by the attack of Cl-. | Mapping analysis results of worn tracks on FeCoNiCr-Mo, -Al and -Ti HEA coatings/mass, %. | /home/shared/llm-extraction-pipeline/articles_all/10.1016.j.corsci.2023.111766/tables/Table1.csv
./10.1016.j.corsci.2023.111766 | FeCoNiCr-Al coating | Microstructure, corrosive-wear and immersion corrosion performances of laser cladded FeCoNiCr-Mo (Al, Ti) high-entropy alloy coatings | Fig. 3(b) shows the OM images of FeCoNiCr-Al coating surface. The typical dendritic (DR) and interdendritic (IR) structures were formed under the action of directional solidification, and the coating surface exhibited a dense structure with few pores. The cladded layer was directly contacted with the air, and the dissipated heat in the multiple directions, resulting in the large dendrite size. After the crystal nucleus was formed, there was no clear crystal orientation owing to the rapid solidification speed. Therefore, the equiaxed crystals with the same length were formed in all directions[21]. | The effects of Mo, Al and Ti additions on the corrosive-wear and immersion corrosion performances of FeCoNiCr-based coatings were investigated, and the corrosive-wear and corrosion mechanisms were discussed. The results show that the corrosive-wear resistance of FeCoNiCr-Al HEA coating is the highest among the three kinds of coatings, and the corrosive-wear mechanism is combined of abrasive wear, adhesive wear, oxidative wear and pitting corrosion. The immersion corrosion rates of FeCoNiCr-Mo, -Al and -Ti HEA coatings are 6.94 × 10-5, 2.78 × 10-4, and 5.56 × 10-4 m•h-1, respectively, and the corrosion mechanism is pitting corrosion by the attack of Cl-. | Mapping analysis results of worn tracks on FeCoNiCr-Mo, -Al and -Ti HEA coatings/mass, %. | /home/shared/llm-extraction-pipeline/articles_all/10.1016.j.corsci.2023.111766/tables/Table1.csv
./10.1016.j.corsci.2023.111766 | FeCoNiCr-Ti coating | Microstructure, corrosive-wear and immersion corrosion performances of laser cladded FeCoNiCr-Mo (Al, Ti) high-entropy alloy coatings | Fig. 3(c) shows the OM images of FeCoNiCr-Ti coating surface. The HEA coating primarily consisted of heterogeneous structure, which presented eutectic- and inter-dendrites with the chrysanthemum-shape. | The effects of Mo, Al and Ti additions on the corrosive-wear and immersion corrosion performances of FeCoNiCr-based coatings were investigated, and the corrosive-wear and corrosion mechanisms were discussed. The results show that the corrosive-wear resistance of FeCoNiCr-Al HEA coating is the highest among the three kinds of coatings, and the corrosive-wear mechanism is combined of abrasive wear, adhesive wear, oxidative wear and pitting corrosion. The immersion corrosion rates of FeCoNiCr-Mo, -Al and -Ti HEA coatings are 6.94 × 10-5, 2.78 × 10-4, and 5.56 × 10-4 m•h-1, respectively, and the corrosion mechanism is pitting corrosion by the attack of Cl-. | Mapping analysis results of worn tracks on FeCoNiCr-Mo, -Al and -Ti HEA coatings/mass, %. | /home/shared/llm-extraction-pipeline/articles_all/10.1016.j.corsci.2023.111766/tables/Table1.csv
./10.1016.j.corsci.2023.111782 | HEA | Unveiling the underlying corrosion/corrosion-resistance mechanism of a novel corrosion-resistant high entropy alloy by experimental means and AIMD simulations | In this work, we designed a new corrosion resistant high entropy alloy (CR-HEA) FeCoCrNiMo0.1Nb0.1. Its microstructure, corrosion behavior and passive film properties were studied by micro-characterization and electrochemical tests. The corrosion/corrosion-resistance mechanism was further revealed by first-principles calculations at atomic level. It is found that the designed HEA consists of (Mo, Nb)-lean FCC phase and (Mo, Nb)-rich Laves phase. Due to the formation of compact and protective passive film, our HEA exhibits a superior comprehensive corrosion resistance in the H2SO4 solution. AIMD and DFT calculations indicate that corrosive species are more likely to adsorb on the FCC phase, i.e., the FCC phase is preferentially attacked. Additionally, OH and O are easier to adsorb on Cr, Mo, and Nb atoms. Thus a more stable passive film is formed on the (Mo, Nb)-rich Laves phase, which provides better protection for Laves phase. | In this work, we designed a new corrosion resistant high entropy alloy (CR-HEA) FeCoCrNiMo0.1Nb0.1. Its microstructure, corrosion behavior and passive film properties were studied by micro-characterization and electrochemical tests. The corrosion/corrosion-resistance mechanism was further revealed by first-principles calculations at atomic level. It is found that the designed HEA consists of (Mo, Nb)-lean FCC phase and (Mo, Nb)-rich Laves phase. Due to the formation of compact and protective passive film, our HEA exhibits a superior comprehensive corrosion resistance in the H2SO4 solution. AIMD and DFT calculations indicate that corrosive species are more likely to adsorb on the FCC phase, i.e., the FCC phase is preferentially attacked. Additionally, OH and O are easier to adsorb on Cr, Mo, and Nb atoms. Thus a more stable passive film is formed on the (Mo, Nb)-rich Laves phase, which provides better protection for Laves phase. | Polarization curve parameters of the HEA and 316 L SS in 0.5 M H2SO4 solution at different temperatures. | /home/shared/llm-extraction-pipeline/articles_all/10.1016.j.corsci.2023.111782/tables/Table 4.csv
./10.1016.j.corsci.2023.111812 | MP35N | Passivation mechanisms of CoCrFeNiMox (x = 0, 0.1, 0.2, 0.3) high entropy alloys and MP35N in 3.5 wt% NaCl aerated aqueous solutions | The passivation mechanisms of CoCrFeNiMox alloys and MP35N in 3.5 wt% NaCl aerated aqueous solutions during dynamic polarization are investigated. Mo oxides in the passivation film can stabilize Cr-rich oxides and/or hydroxides. Furthermore, the formation of CoMoO4 and NiMoO4 expands passivation region I. Fe-rich compounds replace Cr-rich ones for CoCrFeNiMox (x = 0.1, 0.2), leading to passivation region II which is never found for MP35N. The model based on density function theory indicates that Mo is easier attacked than the other metals by Cl and plays a sacrificial role for Cr, supported by results of the released ion concentrations. | The passivation mechanisms of CoCrFeNiMox alloys and MP35N in 3.5 wt% NaCl aerated aqueous solutions during dynamic polarization are investigated. Mo oxides in the passivation film can stabilize Cr-rich oxides and/or hydroxides. Furthermore, the formation of CoMoO4 and NiMoO4 expands passivation region I. Fe-rich compounds replace Cr-rich ones for CoCrFeNiMox (x = 0.1, 0.2), leading to passivation region II which is never found for MP35N. The model based on density function theory indicates that Mo is easier attacked than the other metals by Cl and plays a sacrificial role for Cr, supported by results of the released ion concentrations. | Nominal atom percentage for preparing CoCrFeNiMox HEAs and MP35N alloy. | /home/shared/llm-extraction-pipeline/articles_all/10.1016.j.corsci.2023.111812/tables/Table 1.csv
./10.1016.j.corsci.2023.111813 | i-Cantor | Effect of annealing temperature on the microstructure evolution and corrosion behavior of Carbon-interstitial FeMnCoCrNi high-entropy alloys | The microstructure evolution, corrosion resistance, and passive-film properties of an interstitial FeMnCoCrNi high-entropy alloys annealed at different temperature were investigated. Deformation twins, Strip-shape and ellipsoidal M23C6 carbides are remained within grains and precipitated along the grain boundaries of the HEAs annealed at 500 and 700 °C. The 900 °C annealed i-Cantor alloys are fully recrystallized without deformation twins and precipitated with round M23C6 carbides. The corrosion resistance of the cold-rolled HEAs was deteriorated by annealing at 500 and 700 °C, but improved by annealing at 900 °C, which decreases the dislocation densities and depresses the Cr-depleted regions in i-Cantor alloys. | The microstructure evolution, corrosion resistance, and passive-film properties of an interstitial FeMnCoCrNi high-entropy alloys annealed at different temperature were investigated. Deformation twins, Strip-shape and ellipsoidal M23C6 carbides are remained within grains and precipitated along the grain boundaries of the HEAs annealed at 500 and 700 °C. The 900 °C annealed i-Cantor alloys are fully recrystallized without deformation twins and precipitated with round M23C6 carbides. The corrosion resistance of the cold-rolled HEAs was deteriorated by annealing at 500 and 700 °C, but improved by annealing at 900 °C, which decreases the dislocation densities and depresses the Cr-depleted regions in i-Cantor alloys. | Dislocation density of the i-Cantor alloys. | /home/shared/llm-extraction-pipeline/articles_all/10.1016.j.corsci.2023.111813/tables/Table 1.csv | {'a': 'th is the diffracted angle', 'b': 'b is the full width at half maximum (FWHM) of the peak'}
./10.1016.j.corsci.2023.111813 | S-700 ¦ S-900 | Effect of annealing temperature on the microstructure evolution and corrosion behavior of Carbon-interstitial FeMnCoCrNi high-entropy alloys | The XRD spectra of the i-Cantor alloys are shown in Fig. 1 (a1)- (d1), in which the diffraction peaks at 43.73°, 50.76°, 74.61°, and 90.48° can be indexed as the (111), (200), (220), and (311) crystalline planes of face-centred cubic (FCC) phase, indicating that the substrate of the i-Cantor alloys remained in FCC structure during annealing at different temperature, which is also proven by the phase distribution results via EBSD data (see inFig. S1of thesupplementary materials). Fig. 1 (a2)- (d4) displays the EBSD images along the normal direction of the i-Cantor alloys, it is clearly observed from the inverse pole figure maps (IPF maps, Fig. 1 a2 -d2) that the substrate of S-CR and S-500 are dominated by elongated crystals, several recrystallization regions with area fraction of approximately 0.21% are sandwiched with elongated crystals in S-700, and equiaxed crystals construct the substrate of the S-900 sample, suggesting that the deformed grains in cold-rolled i-Cantor alloy start to recrystallize at 700 °C and will be completely recrystallized at 900 °C. According to the band contrast maps ( Fig. 1 a4-d4), the twin bundles (marked as Σ3 twin boundaries with misorientation of approximately 60°) are displayed in red lines. It is revealed that the twins in S-CR, S-500, and S-700 are mainly distributed along the rolling direction, indicating these are the deformation twins induced by cold rolling. Oppositely, the twin bundles in recrystallized region of S-700 and the equiaxed grains of S-900 are spread in random directions, exhibiting the characteristic of annealing twins. In addition, the Kernel average misorientation maps (KAM, Fig. 1 a3-d3), the KAM value in the recrystallization region of S-700 and S-900 are rather lower than those of the deformed substrate of S-CR and S-500, which also implies that the elongated grains in S-CR, S-500, and S-700 possessed higher level of lattice distortion or dislocation density (ρd)[29,30]. The residual dislocation densities of the cold-rolled and annealed HEAs were calculated according to the XRD spectra ( Fig. 1 a1-d1 in the revised manuscript) by the following equations[31,32]:(1)βcosθλ=α+2εsinθλ(2)α=0.9D(3)ρd=23εDbwhereDis the grain size,bis the Burger’s vector (b= 0.2546 nm) for FeMnCoCrNi HEAs,εis microstrain (obtain form classical Williamson-Hall method)[33].β,λ,θare full width at half maximum (FWHM) of the peak, wavelength of the X-ray, and diffraction angle, respectively. | The microstructure evolution, corrosion resistance, and passive-film properties of an interstitial FeMnCoCrNi high-entropy alloys annealed at different temperature were investigated. Deformation twins, Strip-shape and ellipsoidal M23C6 carbides are remained within grains and precipitated along the grain boundaries of the HEAs annealed at 500 and 700 °C. The 900 °C annealed i-Cantor alloys are fully recrystallized without deformation twins and precipitated with round M23C6 carbides. The corrosion resistance of the cold-rolled HEAs was deteriorated by annealing at 500 and 700 °C, but improved by annealing at 900 °C, which decreases the dislocation densities and depresses the Cr-depleted regions in i-Cantor alloys. | Electrochemical results of the HEA samples derived from the OCP and PDP measurements. | /home/shared/llm-extraction-pipeline/articles_all/10.1016.j.corsci.2023.111813/tables/Table 3.csv | {'NA': 'Ecorr: corrosion potential; ipass: passive current density; Epit: pitting potential.'}
./10.1016.j.corsci.2023.111813 | S-500 ¦ S-CR | Effect of annealing temperature on the microstructure evolution and corrosion behavior of Carbon-interstitial FeMnCoCrNi high-entropy alloys | The i-Cantor alloys were casted in a vacuum arc melting furnace using high purity base metal (≥ 99.8% purity), whose chemical composition is 0.60 C, 18.08 Fe, 19.83 Mn, 20.29 Co, 21.37 Cr, 19.81 Ni (at%). The original casted HEAs were machined into several 10 × 25 × 60 mm3blocks and then hot rolled at 950 °C for reducing the plate thickness to 50%. The hot rolled HEAs plates were then homogenized in 1200 °C (high purity Ar atmosphere) for 2 h and water quenched. After that, the HEAs were further cold rolled by a reduction of 60% at ambient temperature. Finally, the cold rolled plates were annealed at 500 °C, 700 °C, and 900 °C for 1 h and followed by water quenching. The carbon content of the i-Cantor alloys was measured using carbon-sulfur analyzer (CS 844 ES, LECO instruments, USA). In the following sections, the HEAs are labeled via their heat treatment procedures, for instance, the S-CR sample denotes HEAs without annealing, while the HEAs annealed at 500 °C is denoted as S-500 in the following contents. | The microstructure evolution, corrosion resistance, and passive-film properties of an interstitial FeMnCoCrNi high-entropy alloys annealed at different temperature were investigated. Deformation twins, Strip-shape and ellipsoidal M23C6 carbides are remained within grains and precipitated along the grain boundaries of the HEAs annealed at 500 and 700 °C. The 900 °C annealed i-Cantor alloys are fully recrystallized without deformation twins and precipitated with round M23C6 carbides. The corrosion resistance of the cold-rolled HEAs was deteriorated by annealing at 500 and 700 °C, but improved by annealing at 900 °C, which decreases the dislocation densities and depresses the Cr-depleted regions in i-Cantor alloys. | Electrochemical results of the HEA samples derived from the OCP and PDP measurements. | /home/shared/llm-extraction-pipeline/articles_all/10.1016.j.corsci.2023.111813/tables/Table 3.csv | {'NA': 'Ecorr: corrosion potential; ipass: passive current density; Epit: pitting potential.'}
./10.1016.j.corsci.2024.111822 | L907A steel | Effect of seawater temperature on the corrosion and cavitation erosion-corrosion resistance of Al10Cr28Co28Ni34 high-entropy alloy coating | To more thoroughly examine the performance of Al10Cr28Co28Ni34HEA coating in realistic marine environment, particularly under conditions of temperature change, this study systematically investigated its electrochemical corrosion and CE-C properties in seawater at temperatures of 5 °C, 20 °C, 40 °C, and 60 °C. Focusing on the use of high-speed cameras to analyze the impact of temperature changes on the collapse of the bubbles and its influence on the corrosion and CE-C damage to the material and the internal mechanism. In addition, a metal commonly used for rudders and brackets (L907A steel), which had serious CE-C problems, as a compared sample to provide a more comprehensive understanding of the in-service performance of typical materials in complex marine environments, the damage mechanisms and the protective effects of the Al10Cr28Co28Ni34HEA coating. | The influence of temperature on the corrosion and cavitation erosion-corrosion (CE-C) behavior of Al10Cr28Co28Ni34 high-entropy alloy (HEA) coating in seawater was investigated. Interestingly, the corrosion resistance of the coating progressively diminished with an increase in seawater temperature, but the CE-C resistance demonstrated a trend of initial increase followed by a decrease. At higher seawater temperature, the resistance of the coating surface and the destructive force of the bubbles were respectively enhanced and weakened due to the increase in oxide film thickness, maximum bubble size, and collapse time, together leading to a reduction in the damage degree to the coating. | Corrosion potential (Ecorr) and corrosion current density (icorr) of Al10Cr28Co28Ni34 HEA coating. | /home/shared/llm-extraction-pipeline/articles_all/10.1016.j.corsci.2024.111822/tables/Table 5.csv
./10.1016.j.corsci.2024.111835 | HT ¦ AC ¦ Aged700 | Correlation of microstructure, mechanical properties and corrosion behavior in a Ni34Co28Cr28Al10 multi-principal element alloy with outstanding corrosion resistance | Ingots of Ni34Co28Cr28Al10MPEA were fabricated by vacuum arc melting (VAM) in Ar protecting atmosphere. High-purity elemental metal powders of Ni, Co, Cr and Al, > 99.99% purity for each, were mixed to achieve the targeted composition. The mixtures were melted and then solidified in a button-shaped water-cooled copper mold to obtain bulk ingots. To ensure uniform distribution of each element, all ingots were flipped and remelted at least five times. Additionally, electromagnetic stirrer was used during the last two remelting to further enhance elements homogeneous distribution of elements. Finally, these ingots were obtained by molding in copper mold with baguette shape, each measuring approximately 60 × 25 × 10 mm3. To eliminate the possible segregation of elements, as-cast samples were homogenized at 1200 °C for 4 h followed by water-quenching, and these samples were named HT. Subsequently, selected HT samples were aged at 700 °C for 2 h respectively and then quenched in water, and the corresponding samples were termed as Aged700. In the end, three types of samples were obtained: AC (as-cast), HT, Aged700. Their average chemical compositions were shown in Table 1 . All the heat treatment was carried out under argon gas protection to prevent excessive oxidation of the samples. | Microstructure, mechanical properties and corrosion behavior of a Ni34Co28Cr28Al10 multi-principal element alloy (MPEA) were investigated at different states. The as-cast and aged samples exhibited a primary face-cubic centered (FCC) phase and some B2 phase, wherein the FCC phase contained L12 precipitates and the B2 phase contained body-cubic centered (BCC) precipitates. The homogenized sample displayed a single FCC phase. The as-cast sample exhibited the best combination of mechanical properties and corrosion resistance, resulting from multiple strengthening mechanisms, and Al-rich L12 and B2 precipitates which could suppress the transfer of Al atoms to surface leading to increased Cr content in passive film. | YS (MPa), UTS (MPa), and El (%) of three samples. | /home/shared/llm-extraction-pipeline/articles_all/10.1016.j.corsci.2024.111835/tables/Table 3.csv
./10.1016.j.corsci.2024.111855 | Mo0.1 ¦ Mo0.15 ¦ Mo0.3 | Corrosion and passivation of AlCrFe2Ni2Mox high-entropy alloys in sulphuric acid | Alloys with the compositions given in Table 1 , further in the text referred to as Mox(Mo0, Mo0.1, Mo0.15, Mo0.3and Mo0.6), were produced at Access e.V., Aachen, via arc melting of the metallic components (purities above 99.8 wt%) under argon into 300-g buttons. Each button was remelted at least 3 times for homogenisation and suction cast into rods with a diameter of 10 mm, which were cut by wire electrical discharge machining. For electrochemical testing, the samples were embedded in an epoxy resin together with copper wire connections attached to each sample by means of a conductive silver lacquer. Before the measurement, the working electrode was ground with SiC abrasive papers from 400 to 1200 grit and cleaned with isopropanol. Samples intended for SEM and XPS analyses were additionally polished with a 1-μm diamond suspension. | Corrosion behaviour of AlCrFe2Ni2Mox (x = 0.0, 0.1, 0.15, 0.3 and 0.6) high-entropy alloys was investigated in a 0.1 M H2SO4 solution. Passive films formed upon anodic polarisation, built of Al-based inner layer and (Cr, Fe, Mo)-based outer layer, had good protective properties. In particular, they prevented corrosion of the (Al, Ni)-rich BCC-B2 phase, which was observed under open-circuit conditions. Moderate amounts of Mo, up to x = 0.3, positively affected the passivation ability of AlCrFe2Ni2. Significant changes in microstructure and phase composition of the alloy at higher Mo concentrations (x = 0.6) resulted in deterioration of its corrosion resistance. | Parameters obtained from cyclic potentiodynamic polarisation in 0.1 M H2SO4. | /home/shared/llm-extraction-pipeline/articles_all/10.1016.j.corsci.2024.111855/tables/Table 2.csv
./10.1016.j.corsci.2024.111855 | Mo0 ¦ Mo0.6 | Corrosion and passivation of AlCrFe2Ni2Mox high-entropy alloys in sulphuric acid | In[35], Hu et al. interpreted the corrosion behaviour of CoCrFeNiMoxHEAs in H2SO4solution in terms of competition between the beneficial Cr2O3enrichment of the passive film and detrimental phase transformation, FCC → σ, which induced selective (galvanic) corrosion and hindered the development of uniform passive film. The best effects, found for CoCrFeNiMo0.6, were attributed to the maximum enrichment of the passive film in Cr2O3, although the alloy had unfavourable hypoeutectic microstructure with coexisting FCC and σ phases. Similar observations were presented by Shang et al.[36], while Dai et al.[38]suggested that the protective ability of passive films is mainly based on their composition and, more specifically, on the Cr/Mo concentration ratio, due to the synergistic effect of these elements. It follows from previous corrosion studies of HEAs (mainly CoCrFeNiMoxalloys) that small additions of Mo can be beneficial for the stability of passive films, but higher amounts usually lead to segregation of Mo and Cr into intermetallic phases, such as the σ phase, and galvanic corrosion between the (Cr, Mo)-depleted matrix and the (Cr, Mo)-rich precipitates[43]. The σ phase, typically occurring in alloys containing Fe, Cr and Mo, such as stainless steels, is highly undesirable due to depletion of neighbouring grains in Mo and Cr, and deterioration of their corrosion resistance[44,45]. Niu et al.[41]indicated brittleness and intense localised corrosion of CoCrFeNiMoxalloys with higher concentrations of Mo, which were attributed to σ and μ phases, while Dai et al. reported their worse ability to form passive films in both NaCl[37]and H2SO4[38]. | Corrosion behaviour of AlCrFe2Ni2Mox (x = 0.0, 0.1, 0.15, 0.3 and 0.6) high-entropy alloys was investigated in a 0.1 M H2SO4 solution. Passive films formed upon anodic polarisation, built of Al-based inner layer and (Cr, Fe, Mo)-based outer layer, had good protective properties. In particular, they prevented corrosion of the (Al, Ni)-rich BCC-B2 phase, which was observed under open-circuit conditions. Moderate amounts of Mo, up to x = 0.3, positively affected the passivation ability of AlCrFe2Ni2. Significant changes in microstructure and phase composition of the alloy at higher Mo concentrations (x = 0.6) resulted in deterioration of its corrosion resistance. | Parameters obtained from cyclic potentiodynamic polarisation in 0.1 M H2SO4. | /home/shared/llm-extraction-pipeline/articles_all/10.1016.j.corsci.2024.111855/tables/Table 2.csv
./10.1016.j.corsci.2024.111879 | Mo0.1 ¦ Mo0.2 ¦ Mo0.4 | Effect of Mo addition on microstructural evolution and corrosion behaviors of AlCrFeNi3 eutectic high-entropy alloy | The AlCrFeNi3Mox(x = 0, 0.1, 0.2, 0.3, and 0.4) HEAs were designed and prepared using high-purity raw metals (Al, Cr, Fe, Ni, and Mo) with 99.9 wt% purity by vacuum arc melting in the argon atmosphere. For simplicity, the samples were referred to as Mo0, Mo0.1, Mo0.2, Mo0.3, and Mo0.4 alloys, respectively. The alloy ingots were remelted at least five times to ensure chemical homogeneity. The equilibrium calculations of phase fractions in the AlCrFeNi3MoxHEAs were predicted by JMat-Pro software (Version 13.1) employing a nickel-based alloy database. | The microstructural evolution and corrosion performance in chloride environments of as-cast AlCrFeNi3Mox (x = 0, 0.1, 0.2, 0.3, and 0.4 in molar ratio) high-entropy alloys (HEAs) were investigated. Results indicated that the microstructures of AlCrFeNi3Mox HEAs were transferred from FCC+B2 dual-phase eutectic microstructures (x = 0, 0.1, and 0.2) to bimodal eutectic microstructures (x = 0.3, 0.4), and the corrosion resistance of Mo-containing HEAs was superior to that of Mo-free HEA and 316 L SS. The AlCrFeNi3Mo0.3 HEA exhibited the superior anti-corrosion properties attributed to dense passive film enrichment of Cr2O3 and MoO3. Additionally, all HEAs displayed micro-galvanic corrosion behavior, with the B2 phase dissolving preferentially. | Electrochemical parameters in 3.5 wt% NaCl solution from potentiodynamic polarization curves. | /home/shared/llm-extraction-pipeline/articles_all/10.1016.j.corsci.2024.111879/tables/Table 3.csv
./10.1016.j.corsci.2024.111879 | Mo0 ¦ Mo0.3 ¦ 316 L SS | Effect of Mo addition on microstructural evolution and corrosion behaviors of AlCrFeNi3 eutectic high-entropy alloy | The microstructural evolution and corrosion performance in chloride environments of as-cast AlCrFeNi3Mox (x = 0, 0.1, 0.2, 0.3, and 0.4 in molar ratio) high-entropy alloys (HEAs) were investigated. Results indicated that the microstructures of AlCrFeNi3Mox HEAs were transferred from FCC+B2 dual-phase eutectic microstructures (x = 0, 0.1, and 0.2) to bimodal eutectic microstructures (x = 0.3, 0.4), and the corrosion resistance of Mo-containing HEAs was superior to that of Mo-free HEA and 316 L SS. The AlCrFeNi3Mo0.3 HEA exhibited the superior anti-corrosion properties attributed to dense passive film enrichment of Cr2O3 and MoO3. Additionally, all HEAs displayed micro-galvanic corrosion behavior, with the B2 phase dissolving preferentially. | The microstructural evolution and corrosion performance in chloride environments of as-cast AlCrFeNi3Mox (x = 0, 0.1, 0.2, 0.3, and 0.4 in molar ratio) high-entropy alloys (HEAs) were investigated. Results indicated that the microstructures of AlCrFeNi3Mox HEAs were transferred from FCC+B2 dual-phase eutectic microstructures (x = 0, 0.1, and 0.2) to bimodal eutectic microstructures (x = 0.3, 0.4), and the corrosion resistance of Mo-containing HEAs was superior to that of Mo-free HEA and 316 L SS. The AlCrFeNi3Mo0.3 HEA exhibited the superior anti-corrosion properties attributed to dense passive film enrichment of Cr2O3 and MoO3. Additionally, all HEAs displayed micro-galvanic corrosion behavior, with the B2 phase dissolving preferentially. | Electrochemical parameters in 3.5 wt% NaCl solution from potentiodynamic polarization curves. | /home/shared/llm-extraction-pipeline/articles_all/10.1016.j.corsci.2024.111879/tables/Table 3.csv
./10.1016.j.corsci.2024.111885 | Pure V | Corrosion resistant body-centered cubic VNbTa refractory medium-entropy alloy | In order to further understand the excellent corrosion resistance of VNbTa MEA, the formation mechanism of passive film was studied by DFT calculation. The work function calculated in this paper for the pure V, Nb, and Ta ( Table 4 ) agrees well with the experimental results[70]. Pure V, Nb, and Ta (110) surfaces had smaller work functions than the VNbTa MEA surface ( Table 4 ). This indicates that the VNbTa MEA surface exhibits better corrosion resistance and stability than pure V, Nb, and Ta. Simultaneously, the adsorption energies of VNbTa MEA is lower than that of pure V, Nb and Ta ( Table 5 ), that’s to say, the O atom located at the local environment of VNbTa MEA sites is more stable than pure V, Nb and Ta. The adsorption structure maps are shown in Fig. 9 andFigs. S4-S7. In summary, compared with pure V, Nb and Ta, the surface of VNbTa MEA has a higher work function and a more stable oxide film, which makes VNbTa MEA have stronger corrosion resistance. | The corrosion behavior of VNbTa medium-entropy alloy (MEA) was investigated by electrochemical measurement and first-principles calculation. Due to the synergism of higher bond strength and higher oxygen or OH adsorption heat among constituent elements, the MEA has better corrosion resistance than 316 L stainless steel. The stability passive film was related to the high-valent oxides (V2O5, Nb2O5, and Ta2O5). The calculation results show that VNbTa MEA has a high work function and adsorption energy for O, and the formation of initial passive film is mainly determined by the bonding of surface Ta, V atoms and O atoms. | The work function of the pure V, Nb, Ta and VNbTa (110) surfaces. | /home/shared/llm-extraction-pipeline/articles_all/10.1016.j.corsci.2024.111885/tables/Table 4.csv
./10.1016.j.corsci.2024.111892 | A900 ¦ A800 ¦ A700 ¦ A1000 ¦ A1200 ¦ A1100 | Effect of grain size on the corrosion resistance of the Fe41Mn25Ni24Co8Cr2 high entropy alloy | An induction melting under vacuum produced a HEA ingot with a nominal composition of Fe41Mn25Ni24Co8Cr2. After homogenization at 1100 °C for 13 h, the ingots were hot forged and then rolled from 10 mm to 3 mm in thickness with 8-10 passes using conventional rolling at 1000 °C. The rolled samples were heated to 1200 °C for 2 h to attain a fully recrystallized microstructure and subsequently quenched in water g. The heat-treated samples were then subjected to HRDSR (with a speed ratio of 2 between the upper roll and the lower roll) until reaching a final thickness of 0.7 mm. During the HRDSR process, the roll surfaces were preheated and kept at a temperature of 150 °C. After HRDSR, the samples underwent annealing at various temperatures for a duration of 1 h. The annealing temperatures ranged from 700 to 1200 °C, and the samples annealed at the corresponding temperatures were designated as A700, A800, A900, A1000, A1100, and A1200, where the numbers in the sample names represent the annealing temperature and 'A' represents annealed state. | The annealing effect on the corrosion resistance of a non-equiatomic Fe41Mn25Ni24Co8Cr2 high entropy alloy after high-ratio differential speed rolling was examined. The corrosion resistance of the alloy improved as the grain size decreased within the grain-size range of 3.5 μm to 84.9 μm. Grain boundaries were identified as contributing factors to the enhanced corrosion resistance by acting as barriers to corrosion pitting by inducing changes in crystallographic orientation. Additionally, grain boundaries facilitated the transportation of Cr ions to the surface by providing a pathway with a higher diffusivity and provided the nucleation sites of Cr oxide, leading to the formation of a more compact and evenly distributed corrosion layer on the surface of the alloy with a smaller grain size. | The corrosion rate values (mm/y) for the annealed samples calculated based on the weight loss measurements. | /home/shared/llm-extraction-pipeline/articles_all/10.1016.j.corsci.2024.111892/tables/Table 1.csv
./10.1016.j.corsci.2024.111965 | C0.2 ¦ C0.1 ¦ C0.5 | Effect of carbon addition on the microstructure and corrosion resistance of the CoCrFeNi high-entropy alloy | A series of CoCrFeNiCx(x = 0.1, 0.2, 0.3, 0.5, and 0.9, wt%) HEAs were prepared by arc melting method in a vacuum arc melting furnace, after which the well-mixed liquid metal was drawn into a water-cooled copper mold to obtain ingots. The HEAs prepared using 0.1, 0.2, 0.3, 0.5, and 0.9 wt% carbon, which were labeled as C0.1, C0.2, C0.3, C0.5, and C0.9 alloys, respectively. In order to ensure the homogeneity of the components and chemical composition, these alloy ingots were remelted not less than five times. | Interstitial atom doping can enhance mechanical properties and phase structure, but its impact on corrosion resistance is not well-researched. This study investigated the influence of carbon-doping on the microstructure and corrosion resistance of CoCrFeNi high-entropy alloys. The results show that alloy doped with a moderate carbon content (C0.3 alloy) have the best corrosion resistance in 3.5 wt% NaCl solution, while alloys with carbides (M7C3) show poor corrosion resistance. The stability, semiconductive property, and composition of the passivation films were characterized to reveal the corrosion mechanisms. These findings provide a theoretical basis for the development and application of carbon-doped high-entropy alloys. | Electrochemical parameters in 3.5 wt% NaCl solution from potential polarization curves. | /home/shared/llm-extraction-pipeline/articles_all/10.1016.j.corsci.2024.111965/tables/Table 1.csv
./10.1016.j.corsci.2024.111965 | C0.3 | Effect of carbon addition on the microstructure and corrosion resistance of the CoCrFeNi high-entropy alloy | Interstitial atom doping can enhance mechanical properties and phase structure, but its impact on corrosion resistance is not well-researched. This study investigated the influence of carbon-doping on the microstructure and corrosion resistance of CoCrFeNi high-entropy alloys. The results show that alloy doped with a moderate carbon content (C0.3 alloy) have the best corrosion resistance in 3.5 wt% NaCl solution, while alloys with carbides (M7C3) show poor corrosion resistance. The stability, semiconductive property, and composition of the passivation films were characterized to reveal the corrosion mechanisms. These findings provide a theoretical basis for the development and application of carbon-doped high-entropy alloys. | Interstitial atom doping can enhance mechanical properties and phase structure, but its impact on corrosion resistance is not well-researched. This study investigated the influence of carbon-doping on the microstructure and corrosion resistance of CoCrFeNi high-entropy alloys. The results show that alloy doped with a moderate carbon content (C0.3 alloy) have the best corrosion resistance in 3.5 wt% NaCl solution, while alloys with carbides (M7C3) show poor corrosion resistance. The stability, semiconductive property, and composition of the passivation films were characterized to reveal the corrosion mechanisms. These findings provide a theoretical basis for the development and application of carbon-doped high-entropy alloys. | Electrochemical parameters in 3.5 wt% NaCl solution from potential polarization curves. | /home/shared/llm-extraction-pipeline/articles_all/10.1016.j.corsci.2024.111965/tables/Table 1.csv
./10.1016.j.corsci.2024.111965 | C0.9 | Effect of carbon addition on the microstructure and corrosion resistance of the CoCrFeNi high-entropy alloy | A series of CoCrFeNiCx(x = 0.1, 0.2, 0.3, 0.5, and 0.9, wt%) HEAs were prepared by arc melting method in a vacuum arc melting furnace, after which the well-mixed liquid metal was drawn into a water-cooled copper mold to obtain ingots. The HEAs prepared using 0.1, 0.2, 0.3, 0.5, and 0.9 wt% carbon, which were labeled as C0.1, C0.2, C0.3, C0.5, and C0.9 alloys, respectively. In order to ensure the homogeneity of the components and chemical composition, these alloy ingots were remelted not less than five times. | Interstitial atom doping can enhance mechanical properties and phase structure, but its impact on corrosion resistance is not well-researched. This study investigated the influence of carbon-doping on the microstructure and corrosion resistance of CoCrFeNi high-entropy alloys. The results show that alloy doped with a moderate carbon content (C0.3 alloy) have the best corrosion resistance in 3.5 wt% NaCl solution, while alloys with carbides (M7C3) show poor corrosion resistance. The stability, semiconductive property, and composition of the passivation films were characterized to reveal the corrosion mechanisms. These findings provide a theoretical basis for the development and application of carbon-doped high-entropy alloys. | Fitting parameters for the line fitting the data of donor density to anodic potential, steady-state current density and diffusivity of the passivated films for the C0.1, C0.3 and C0.9 alloys. | /home/shared/llm-extraction-pipeline/articles_all/10.1016.j.corsci.2024.111965/tables/Table 4.csv
./10.1016.j.corsci.2024.112074 | Al4Nb4 HEA | The influence of microstructural evolutions on electrochemical corrosion and passive behavior in precipitation-strengthened high-entropy alloys | More recently, we have discovered that the temperature-dependent microstructural evolutions have a decisive impact on the mechanical properties in (Ni2Co2FeCr)92Al4Nb4HEA (at%, denoted as the Al4Nb4), with L12-strengthened alloys having superior comprehensive mechanical properties than the D019-strengthened alloys[23]. However, as of now, the electrochemical response of this HEA containing different precipitates (L12phase or D019phase) has yet to be discovered. Therefore, in order to investigate the impact of the L12phase and D019phase on the corrosion performance of the Al4Nb4 HEA, we selected 700 °C and 900 °C aged alloys without other heterogeneous phases for comparison with the recrystallized ones in a precipitate-free state. The potentiodynamic polarization and electrochemical impedance spectroscopy (EIS) tests were used to evaluate the electrochemical corrosion properties of the alloys. X-ray photoelectron spectroscopy (XPS) and Cs-corrected scanning transmission electron microscopy high-angle annular dark-field (STEM-HAADF) imaging were used to characterize the composition, structure, and thickness of the passive film on the alloy surface. The scanning Kelvin probe force microscopy (SKPFM) was used to detect the possible micro-galvanic tendency in alloys. A fundamental understanding of the corrosion-mechanics-structure-composition relationship can enable us to design precipitation-strengthened HEAs with high strength, appreciable ductility, and superior corrosion resistance. | Effects of microstructural evolutions on electrochemical corrosion properties and passive film characteristics of precipitation-strengthened (Ni2Co2FeCr)92Al4Nb4 high-entropy alloys (HEAs) were investigated in a saline environment. Compared with single-phase FCC alloys, the appearance of nano-sized L12 particles increases the metastable pitting activities and slightly reduces the pitting potential, while the lamellar D019 phase further deteriorates the localized corrosion resistance. The chemical composition and oxide state of passive films are closely related to the different precipitation scenarios. The corrosion morphologies of the single-phase and L12-strengthened alloys are dominated by pitting, whereas the intergranular corrosion (IGC) and intragranular dealloying-like corrosion occur in the D019-strengthened alloy. | The common electrochemical parameters of Al4Nb4 HEAs with single-phase FCC structure, FCC+L12 dual-phase structure, and FCC+D019 dual-phase structure obtained in 3.5 wt% NaCl solution. | /home/shared/llm-extraction-pipeline/articles_all/10.1016.j.corsci.2024.112074/tables/Table 1.csv
./10.1016.j.corsci.2024.112087 | Al1.5 ¦ Al1.0 ¦ Al0.5 ¦ Al2.0 | Corrosion behaviors and mechanism of AlxCrFeMnCu high-entropy alloys in a 3.5 wt% NaCl solution | This study investigated the corrosion behavior of as-cast AlxCrFeMnCu (x = 0, 0.5, 1.0, 1.5, 2.0) high-entropy alloys (HEAs) in a 3.5 wt% NaCl solution at room temperature. The results indicated that the corrosion resistance of the AlxCrFeMnCu HEAs decreased with increasing Al content. Intergranular corrosion was the primary corrosion type for CrFeMnCu and Al0.5CrFeMnCu HEAs, while Al1.0CrFeMnCu, Al1.5CrFeMnCu, and Al2.0CrFeMnCu HEAs exhibited selective corrosion with enrichment of Al and Cu in the BCC2 phase. The XPS fitting calculations indicated that an increase in the molar ratio of Al led to a decrease in Cr2O3 content and an increase in Al2O3 content, which weakened the stability and protective properties of the passive film. | This study investigated the corrosion behavior of as-cast AlxCrFeMnCu (x = 0, 0.5, 1.0, 1.5, 2.0) high-entropy alloys (HEAs) in a 3.5 wt% NaCl solution at room temperature. The results indicated that the corrosion resistance of the AlxCrFeMnCu HEAs decreased with increasing Al content. Intergranular corrosion was the primary corrosion type for CrFeMnCu and Al0.5CrFeMnCu HEAs, while Al1.0CrFeMnCu, Al1.5CrFeMnCu, and Al2.0CrFeMnCu HEAs exhibited selective corrosion with enrichment of Al and Cu in the BCC2 phase. The XPS fitting calculations indicated that an increase in the molar ratio of Al led to a decrease in Cr2O3 content and an increase in Al2O3 content, which weakened the stability and protective properties of the passive film. | Chemical compositions of different regions in AlxCrFeMnCu HEAs by EDS (at%). | /home/shared/llm-extraction-pipeline/articles_all/10.1016.j.corsci.2024.112087/tables/Table 1.csv
./10.1016.j.corsci.2024.112087 | Al0 | Corrosion behaviors and mechanism of AlxCrFeMnCu high-entropy alloys in a 3.5 wt% NaCl solution | This study investigated the corrosion behavior of as-cast AlxCrFeMnCu (x = 0, 0.5, 1.0, 1.5, 2.0) high-entropy alloys (HEAs) in a 3.5 wt% NaCl solution at room temperature. The results indicated that the corrosion resistance of the AlxCrFeMnCu HEAs decreased with increasing Al content. Intergranular corrosion was the primary corrosion type for CrFeMnCu and Al0.5CrFeMnCu HEAs, while Al1.0CrFeMnCu, Al1.5CrFeMnCu, and Al2.0CrFeMnCu HEAs exhibited selective corrosion with enrichment of Al and Cu in the BCC2 phase. The XPS fitting calculations indicated that an increase in the molar ratio of Al led to a decrease in Cr2O3 content and an increase in Al2O3 content, which weakened the stability and protective properties of the passive film. | This study investigated the corrosion behavior of as-cast AlxCrFeMnCu (x = 0, 0.5, 1.0, 1.5, 2.0) high-entropy alloys (HEAs) in a 3.5 wt% NaCl solution at room temperature. The results indicated that the corrosion resistance of the AlxCrFeMnCu HEAs decreased with increasing Al content. Intergranular corrosion was the primary corrosion type for CrFeMnCu and Al0.5CrFeMnCu HEAs, while Al1.0CrFeMnCu, Al1.5CrFeMnCu, and Al2.0CrFeMnCu HEAs exhibited selective corrosion with enrichment of Al and Cu in the BCC2 phase. The XPS fitting calculations indicated that an increase in the molar ratio of Al led to a decrease in Cr2O3 content and an increase in Al2O3 content, which weakened the stability and protective properties of the passive film. | The corrosion properties of the AlxCrFeMnCu HEAs of polarization tests. | /home/shared/llm-extraction-pipeline/articles_all/10.1016.j.corsci.2024.112087/tables/Table 3.csv
./10.1016.j.corsci.2024.112176 | GA1 ¦ GA2 | Oxidation behaviour of Al2O3-forming Cr-based alloys at elevated temperatures | This work presents oxidation behaviours of Al-bearing Cr-based alloys GA1 (51Cr-22Al-13Mo-9Ta-5Si in at%) and GA2 (40Cr-33Al-13Mo-9Ta-5Si in at%) at 1100-1400 ̊C for up to 24 h. The formation of oxides on the surfaces was influenced by constituent phases; BCC phase was rich in Al and formed only α-Al2O3, complex oxides (Cr2O3, AlTaO4, CrTaO4, and Ta2O5) occurred on top of C14 Laves phase. Sufficient Al content is crucial to the formation of protective α-Al2O3, as GA2 was able to resist severe oxidation at 1400 ̊C with an oxidation weight gain of only 3.3 mg/cm2 after 24 h. | This work presents oxidation behaviours of Al-bearing Cr-based alloys GA1 (51Cr-22Al-13Mo-9Ta-5Si in at%) and GA2 (40Cr-33Al-13Mo-9Ta-5Si in at%) at 1100-1400 ̊C for up to 24 h. The formation of oxides on the surfaces was influenced by constituent phases; BCC phase was rich in Al and formed only α-Al2O3, complex oxides (Cr2O3, AlTaO4, CrTaO4, and Ta2O5) occurred on top of C14 Laves phase. Sufficient Al content is crucial to the formation of protective α-Al2O3, as GA2 was able to resist severe oxidation at 1400 ̊C with an oxidation weight gain of only 3.3 mg/cm2 after 24 h. | Chemical compositions (in at%) of the bulk and labelled regions in Fig. 1 of the as-cast GA1 and GA2 alloys determined by EPMA. | /home/shared/llm-extraction-pipeline/articles_all/10.1016.j.corsci.2024.112176/tables/Table 1.csv
./10.1016.j.corsci.2024.112185 | MPEA | Electrochemical behavior and passivation film characterization of TiZrHfNb multi-principal element alloys in NaCl-containing solution | In this work, the electrochemical behavior and passivation film characteristics of a TiZrHfNb multi-principal element alloy (MPEA) with an equal atomic ratio in Cl- solution were studied. The effect of constituent metals on the overall corrosion resistance of alloys focused on different aspects. Ti could reduce the point defect density of the passivation film, while Nb kept the passivation film stable at a high potential, Hf and Zr provided high resistance and charge transfer resistance to the passivation film, and hydroxides enhanced the repair ability of the passivation film. There was also a synergistic effect between the alloying elements. | In this work, the electrochemical behavior and passivation film characteristics of a TiZrHfNb multi-principal element alloy (MPEA) with an equal atomic ratio in Cl- solution were studied. The effect of constituent metals on the overall corrosion resistance of alloys focused on different aspects. Ti could reduce the point defect density of the passivation film, while Nb kept the passivation film stable at a high potential, Hf and Zr provided high resistance and charge transfer resistance to the passivation film, and hydroxides enhanced the repair ability of the passivation film. There was also a synergistic effect between the alloying elements. | Parameter values of each component in the fitted equivalent circuit of all test metal samples under different applied potential conditions. | /home/shared/llm-extraction-pipeline/articles_all/10.1016.j.corsci.2024.112185/tables/Table 2.csv
./10.1016.j.corsci.2024.112211 | 304 SS | Understanding the impacts of L12 nanoprecipitates on the electrochemical and passive behavior of CoCrNiAlTi-type high-entropy alloys | The potentiodynamic polarization curves of the recrystallized and aged Al5Ti5 alloys were recorded in 3.5 wt% NaCl solution at room temperature, as shown in Fig. 5(a) . The polarization curve of traditional 304 SS is also plotted in Fig. 5(a) as a reference for corrosion performance. The recrystallized and aged alloys share similar cathodic polarization, anodic passivation, and transpassive dissolution processes, and their passive regions are significantly wider than that of the 304 SS. All three alloys exhibited spontaneous passivation characteristics during the forward anodic scan without the active-to-passive transition, suggesting that they had formed a relatively stable passive film during the OCP stage[25]. No Tafel region was identified for these three alloys, so thei0.2Vvs.Ecorr(a region sufficiently far from the corrosion potential (Ecorr)) was considered equivalent to the corrosion current density (icorr)[26,27]. The electrochemical parameters containingEcorr,icorr, and pitting potential (Epit) are summarized in Table 2 . TheEpitis defined as the potential point at which the anodic current density exceeds 100 μA·cm-2, which marks the beginning of the transition from the passive to transpassive region and is accompanied by an abrupt change in slope[28,29]. The Al5Ti5 HEAs in either the recrystallized or aged state have superior localized corrosion resistance to 304 SS, as evidenced by their higherEpit. As for the effect of the L12phase on corrosion performance, the aged alloys show a slight decrease in corrosion resistance compared to the recrystallized alloys. TheEpitandEcorrof the aged alloys decreased to ∼731 and ∼-248 mVSCE, respectively, and theicorrincreased to ∼1.13 μA/cm2. In addition, the metastable pitting activities were frequently observed in the later stages of anodic passivation of aged alloys, demonstrating that their surface passive films are less stable than those of the recrystallized alloys[30,31]. An anodic potential located in the passive region of the Al5Ti5 HEAs,i.e., 200 mVSCE, was chosen to potentiostatically polarize the recrystallized and aged alloys. The variation of current density with time during the potentiostatic polarization is shown in Fig. 5(b) . It can be seen that the passive current density of both alloys decreased rapidly at the beginning of the polarization and then remained essentially constant during the subsequent polarization, reaching about 2.5 × 10-7A/cm2at the end of the polarization. No significant difference was seen in the passive current densities of the two alloys, which indicates that a stable passive film has been formed on their surface separately during the polarization process. | This work investigated the effects of L12 nanoprecipitates on the electrochemical corrosion behavior and passive film characteristics of CoCrNiAlTi-type high-entropy alloys (HEAs) in chloride-containing solutions. Compared with the single-phase recrystallized alloys, the precipitation of the L12 phase destabilized surface passive films, thus deteriorating the localized corrosion resistance and increasing the metastable pitting activities of the L12-strengthened HEA. Influenced by the L12-induced chemical inhomogeneities, the increase of Cr(OH)3 content in passive films together with the high galvanic corrosion tendency between the two phases was considered as the main reason for the increased susceptibility of the L12-strengthened alloys to localized corrosion attacks. | The electrochemical parameters determined for Al5Ti5 HEAs (recrystallized and aged states) and the 304 SS in 3.5 wt% NaCl solution. | /home/shared/llm-extraction-pipeline/articles_all/10.1016.j.corsci.2024.112211/tables/Table 2.csv
./10.1016.j.corsci.2024.112221 | HEAC0.5 ¦ HEAC0 ¦ HEAC0.2 ¦ HEAC1.0 ¦ HEAC1.5 | Enhanced tribocorrosion performance of laser-deposited Fe2CoNiCrAlTiCx high-entropy alloy coatings via in-situ graphitization in aqueous medium | Elemental Fe, Co, Ni, Cr, Al, Ti, Al and C powders with purity of >99.9 % and particle size ranging from 45 μm to 105 μm were selected as the raw powders. The powder mixtures with stoichiometric composition of Fe2CoNiCrAlTiCx(x=0, 0.2, 0.5, 1.0, 1.5) were blended for 6 h in a stainless steel jar by a tumbler ball mill with a ball-to-powder weight ratio of 1:1 and the speed of 120 r‧min-1. High purity argon with a purity of 99.99 % was introduced into the jar as protective gas. 2205DSS was selected as the substrate. Before coating preparation, the substrate surface was polished and thoroughly ultrasonic cleaned in absolute ethanol, and then preheated to 250 °C in the oven. Subsequently, Fe2CoNiCrAlTiCxHEAs coatings were prepared on the substrate by LMD with fiber-coupled semiconductor laser (LDF4000-100, LASERLINE, Germany). The raw powder mixtures were fed with a coaxial method, and the multi-channel overlapping deposition mode was used. The process parameters were as follows: laser power of 2200 W, scanning speed of 10 mm‧s-1, laser spot diameter of 5 mm, overlap rate of 40 %, powder feeding rate of 20 g‧min-1fed by high purity argon. The thickness of HEAs coatings was about 2.0 mm. The schematic diagram for the preparation process is shown in Fig. 1 . The prepared Fe2CoNiCrAlTiCx(x=0, 0.2, 0.5, 1.0, 1.5) coating specimens with different carbon addition were denoted as HEAC0, HEAC0.2, HEAC0.5, HEAC1.0and HEAC1.5, respectively. | The role of carbon in improving the tribocorrosion performance of Fe2CoNiCrAlTiCx high-entropy alloy (HEA) coatings prepared by laser melting deposition was comparatively studied in aqueous medium. The results showed that the initial increase of carbon enhanced the hardness and corrosion resistance, while an excessive amount leaded to a decrease due to the precipitation of TiC and the formation of FCC-phase matrix. The aqueous medium could relieve the wear rate, especially in corrosive NaCl solution. The negative synergistic effect between corrosion and wear in carbon-contained HEA coatings could be attributed to the self-lubrication of graphite-like carbon derived from in-situ graphitization. | Electrochemical parameters of Fe2CoNiCrAlTiCx coatings. | /home/shared/llm-extraction-pipeline/articles_all/10.1016.j.corsci.2024.112221/tables/Table 1.csv
./10.1016.j.corsci.2024.112262 | 316 L | Effect of Ti on the corrosion resistance of Al-Cr-Fe-Mn-Mo-Ni single and multi-phase CCAs | While multi-phase alloys frequently have decreased corrosion resistance relative to their single-phase counterparts, the structure and composition of the second phase can influence the magnitude of such effects. Dual-phase CCAs with an FCC matrix containing Ti, Al, and Ni can form an ordered phase such as Huesler (L21)[58,59], whereas Ti-free dual-phase CCAs with Al often have comparatively less ordered Al-Ni enriched B2 or BCC phases[60-65]. Joseph et al. observed increasing volume fractions of the ordered L12phase in an FCC matrix with increasing Ti/Al ratios in the Ni51Co18Fe5Cr10Al16-XTiXsystem[66]. Despite frequent adverse corrosion resistance of dual-phase microstructure CCAs[18], corrosion resistance comparable to 316 L stainless steel has been observed in FCC CCAs with a Ti-enriched L21second phase[35]. Local characterization of passive film chemistry has shown that the passive film contains multiple phases with the composition and size scale informed by the bulk microstructure. The corrosion behavior of multi-phase CCAs is informed by the passivity and corrosion behavior of each individual constituent phase[67]. Thus, it is necessary to ensure both phases contain adequate concentrations of at least at least one stable passivating element (i.e., Cr remains enriched in the FCC matrix and Ti is enriched in the L21second phase). In summary, the likelihood of second-phase with limitations and advantages adds further complexity to the effects of Ti on corrosion behavior. | Five Al0.3Cr0.5Fe2Mn0.25Mo0.15Ni1.5Tix compositionally concentrated alloys were synthesized, forming alloys with an FCC matrix. At Ti concentrations of 5 at% and above, an L21 phase enriched in Al, Ti and Ni was present within the FCC matrix. At Ti concentrations of 9.6 at% Ti and above, a three-phase microstructure containing FCC+L21+Laves phases was formed, with the Laves third phases enriched in Cr and Mo. Ti(IV) was a prominent constituent in the passive film. Resistance to localized corrosion improved with Ti concentration before reaching an optimal concentration and beginning to decrease, likely due to the formation of new phases. | Key corrosion parameters obtained during potentiodynamic polarization of CCAs in 0.01 M NaCl (pH ~5.75) following 30 min solution exposure of the air-formed oxide. Each entry indicates the mean value with a one standard deviation bound. | /home/shared/llm-extraction-pipeline/articles_all/10.1016.j.corsci.2024.112262/tables/Table 5.csv
./10.1016.j.cossms.2019.03.002 | C-2000 ¦ C-22 ¦ C-276 | Revisiting the effects of molybdenum and tungsten alloying on corrosion behavior of nickel-chromium alloys in aqueous corrosion | For alloys under a constant applied potential aboveEpp, but below those where transpassive or localized corrosion would occur, the thickness of a passive film increases with time[57]. The kinetics of this phenomenon have been the subject of several oxidation models[58-65]. At long passivation times in aqueous environments, a quasi-steady state or limiting thickness is typically reached where the continual residual rate of oxidation at the metal/oxide interface becomes equivalent to that of oxide dissolution, whether oxidative or chemical, at the oxide/electrolyte interface[66]. Both the chemical dissolution and chloride-induced breakdown of passive films can be similarly modeled through application of various rate equations that vary from one model to the other[27,67,68]. Additionally, the initiation and propagation of pitting on the surface of oxides has been the subject of modeling efforts[21,27,69-71]. For the case of Ni-based alloys, it has been seen that increasing the applied potential results in a pseudo-linear increase in steady state film thickness up until chemical dissolution causes linear thinning[12,72]. Similarly, increasing the alloying ratio of Cr:Mo results in thicker films at a given potential[12]. It was also found that the presence of W in C-276 and C-22 further increased the film thickness compared to C-2000, which possesses a similar Cr and Mo content[12]. | Minor alloying additions such as molybdenum (Mo) have major effects on the localized corrosion resistance of corrosion resistant alloys containing chromium. However, progress in alloy development is mostly based upon empirical observations, where any mechanistic insights are largely relegated to the latter stages of localized corrosion (i.e., stabilization and propagation) that are more readily accessible experimentally. For instance, it is well understood that Mo and tungsten (W) affect repassivation of local active, as well as widespread transpassive, corrosion sites and Mo surface enrichment during corrosion is well-documented. In this paper, a comprehensive examination of the functions and mechanism by which selected Mo and W operate to improve the passivity and resistance to breakdown during the initial stages of localized corrosion of the most common Ni-based solid solution alloys is presented. It is shown that Mo and W exert considerable influence on many stages of corrosion, including both passivation and film breakdown, re-enforcing old and introducing more recent ideas in this comprehensive review of the current state of corrosion research on Ni-Cr-(Mo + W) alloys. | Common commercial, low-temperature Ni-based alloys present in literature that are applicable to this review. Included are PREN values computed using Eq. (1). | /home/shared/llm-extraction-pipeline/articles_all/10.1016.j.cossms.2019.03.002/tables/Table 1.csv
./10.1016.j.cossms.2019.03.002 | 59 | Revisiting the effects of molybdenum and tungsten alloying on corrosion behavior of nickel-chromium alloys in aqueous corrosion | Ni-Cr-Mo alloys are often designed up to solubility limits at room temperature and a metastable solid solution exists below the solutionizing temperature (1150-1050 °C) after rapid quenching[36]. The metastable solid solution can be maintained for long times. Carbon is often minimized, with the formation of carbides or other phases on grain boundaries avoided using rapid quenching from the solutionizing temperatures and subsequent low temperature exposures below 427 °C[1]. Carbide precipitation and sensitization is not usually seen in modern Ni-Cr-Mo alloys. Extended aging above 427 °C causes long range ordering, forming topologically closed-packed phases. At higher temperatures above 593 °C, μ, σ, or P phases may form[10]. The transition temperatures reported depend on the exact Ni-Cr-Mo alloying content and the concentrations of C and Si, which are usually controlled[37-40]. Their formation of these secondary phases can be detrimental, especially when elements such as Mo and Cr have strong affinity and become depleted in the matrix. | Minor alloying additions such as molybdenum (Mo) have major effects on the localized corrosion resistance of corrosion resistant alloys containing chromium. However, progress in alloy development is mostly based upon empirical observations, where any mechanistic insights are largely relegated to the latter stages of localized corrosion (i.e., stabilization and propagation) that are more readily accessible experimentally. For instance, it is well understood that Mo and tungsten (W) affect repassivation of local active, as well as widespread transpassive, corrosion sites and Mo surface enrichment during corrosion is well-documented. In this paper, a comprehensive examination of the functions and mechanism by which selected Mo and W operate to improve the passivity and resistance to breakdown during the initial stages of localized corrosion of the most common Ni-based solid solution alloys is presented. It is shown that Mo and W exert considerable influence on many stages of corrosion, including both passivation and film breakdown, re-enforcing old and introducing more recent ideas in this comprehensive review of the current state of corrosion research on Ni-Cr-(Mo + W) alloys. | Common commercial, low-temperature Ni-based alloys present in literature that are applicable to this review. Included are PREN values computed using Eq. (1). | /home/shared/llm-extraction-pipeline/articles_all/10.1016.j.cossms.2019.03.002/tables/Table 1.csv
./10.1016.j.cossms.2019.03.002 | 625 | Revisiting the effects of molybdenum and tungsten alloying on corrosion behavior of nickel-chromium alloys in aqueous corrosion | While in general the empirical corrosion properties of Ni-alloys, especially common commercial ones like C-22, are well-established[50,89-92], a full understanding of the exact atomic mechanism by which specific alloying elements act has not been achieved[30]. The results are mainly empirical with some insight through work on nuclear waste repository container work on commercial alloys[12,17,72,91,93,94]. Similar to stainless steels, increasing [Cr] in a Ni-Cr alloy will result in a decrease of the corrosion rate in reducing acid, neutral, and chloride solutions[2]. Likewise, alloying of Mo and W promotes a similar decrease in the measured uniform passive corrosion rate of Fe-Cr and Ni-Cr-based alloys[95]. The corrosion rate drops significantly, however, when a critical concentration of Cr is reached (i.e. >12 wt% Cr in Fe, >8-11 wt% Cr in Ni) and a uniform, Cr-rich, passive film layer (often assumed to be Cr2O3or Cr(OH)3) forms across the oxide surface[12,24,96,97]. The origin of the threshold is debated today and various theories have been posited such as graph theory, bond percolation, and kinetically controlled enrichment governed by dissimilar dissolution rates of alloying elements[12,17,24,25,96-99]. The cation fractions seen in these alloys have been studied by XPS. The result of preferential oxidation of Cr over Ni is shown in Fig. 8 . It should be noted that there is a decreasing molecular fraction of Ni-rich oxides detected compared to Cr3+as [Mo + W] alloying content is increased such as in the case of C-22, C-2000, and Alloy 625. This effect is especially evident in alloys containing W, as indicated for C-22. Notably, these alloys have an approximately constant bulk Cr composition[17]. While the primary role of Cr in enabling passive film stability is understood, the additional complexion of minor alloying elements and their function regarding the growth mechanism, composition, and structure of passive films formed in electrochemical environments remains less certain[30,100,101]. The synergistic interactions of Mo and W within Cr-rich passive films and the overall increases in the localized corrosion resistance are commonly observed as reviewed above in 3.1-3.4[9,17,32,102,103], but the effect otherwise remains unclear and controversial[32,104]. Thus, the possible beneficial effects of other oxide dopants introduced as alloying elements cannot be predicted. Because of this alloy design continues to evolve according to trial and error rather than scientific understanding. | Minor alloying additions such as molybdenum (Mo) have major effects on the localized corrosion resistance of corrosion resistant alloys containing chromium. However, progress in alloy development is mostly based upon empirical observations, where any mechanistic insights are largely relegated to the latter stages of localized corrosion (i.e., stabilization and propagation) that are more readily accessible experimentally. For instance, it is well understood that Mo and tungsten (W) affect repassivation of local active, as well as widespread transpassive, corrosion sites and Mo surface enrichment during corrosion is well-documented. In this paper, a comprehensive examination of the functions and mechanism by which selected Mo and W operate to improve the passivity and resistance to breakdown during the initial stages of localized corrosion of the most common Ni-based solid solution alloys is presented. It is shown that Mo and W exert considerable influence on many stages of corrosion, including both passivation and film breakdown, re-enforcing old and introducing more recent ideas in this comprehensive review of the current state of corrosion research on Ni-Cr-(Mo + W) alloys. | Common commercial, low-temperature Ni-based alloys present in literature that are applicable to this review. Included are PREN values computed using Eq. (1). | /home/shared/llm-extraction-pipeline/articles_all/10.1016.j.cossms.2019.03.002/tables/Table 1.csv
./10.1016.j.cossms.2022.101001 | HEA-3Cu ¦ HEA-20Cu | Role of electronic energy loss on defect production and interface stability: Comparison between ceramic materials and high-entropy alloys | In this work, Ni self-ions and heavier Au ions, with energies of up to 23 MeV, were chosen to deposit electronic (ionizing) and damage energy into nanocrystalline HEAs-equiatomic Ni20Fe20Co20Cr20Cu20(HEA-20Cu) and non-equiatomic (NiFeCoCr)97Cu3(HEA-3Cu) films. The aim of using different ion masses and energies was to deposit ionizing energy and ballistic energy at different rates and ratios to both target electrons and nuclei, respectively. It is known that Ni25Fe25Co25Cr25(NiFeCoCr) is a single-phase face-centered cubic (fcc) solid solution with a much-reduced thermal conductivity than pure Ni or Fe resulting from alloying element Cr[61]. Furthermore, alloying with Cu stabilizes the crystalline structure to form fcc HEA-3Cu and HEA-20Cu. Nevertheless, due to its positive enthalpy of mixing with other alloying constituents and the tendency of phase separation, an additional fcc phase with local concentration variation may form[64,65], especially during thermal treatment or under irradiation. These intrinsic properties together with dense interfaces and GBs in their nanocrystalline form, make the alloys a good model system to demonstrate the non-negligible effects of ionization. Here the nanocrystalline HEA-3Cu and HEA-20Cu films are chosen to reveal ionization effects. Study of their irradiation performance and mechanism interpretation on GB stability, radiation-induced segregation, and precipitation will be the subject of future studies. The response of these model HEAs under ion beams was evaluated with a complementary set of experimental techniques and numerical analyses to understand the effects of ionizing inelastic thermal spikes and displacive elastic thermal spikes on the stability of nanostructured HEAs. In addition, grain growth of nanocrystalline ceramics and alloys, via thermal annealing or athermal processes under ion radiation, is briefly reviewed to provide an assessment of the electronic effects in comparison with the HEAs herein investigated. It is acknowledged that athermal processes often have little or weak dependence on temperature[51]. Knowledge of the stability of nanostructured HEAs to irradiation is essential to successful utilization of these materials in high-radiation environments and for a wide variety of applications. Understanding the critical roles that elemental and microstructural heterogeneities in HEAs play in responding to ionizing and displacing radiation may lead to transformative opportunities in materials research. | High-entropy alloys (HEAs) and some complex alloys exhibit desirable properties and significant structural stability in harsh environments, including possible applications in advanced reactors. Energetic ion irradiation is often used as a surrogate for neutron irradiation; however, the impact of ion electronic energy deposition and dissipation is often neglected. Moreover, differences in recoil energy spectrum and density of cascade events on damage evolution must also be considered. In many chemically complex alloys, the mean free path of electrons is reduced significantly, thus their decreased thermal conductivity and slow dissipation of localized radiation energy can have noticeable effects on displacement cascade evolution that is greatly different from metals with high thermal conductivity. In this work, nanocrystalline HEAs of Ni20Fe20Co20Cr20Cu20 and nonequiatomic (NiFeCoCr)97Cu3, both having much lower room-temperature thermal conductivity than pure Ni or Fe, are chosen as model HEAs to reveal the role that electronic energy loss during ion irradiation has in complex alloys. The response of nanocrystalline HEAs is investigated under irradiation at room temperature using MeV Ni and Au ions that have different ratios of electronic energy to damage energy, which is the energy dissipated in displacing atoms. Different from previously reported amorphization of nanocrystalline SiC, experimental results on these HEAs show that, similar to the process in nanocrystalline oxide materials, both inelastic thermal spikes via electron-phonon coupling and elastic thermal spikes via collisions among atomic nuclei contribute to the overall grain growth. The growth follows a power law dependence with the total deposited ion energy, and the derived value of the power-exponent suggests that the irradiation-induced instability at and near grain boundaries leads to local rapid atomic rearrangements and consequently grain growth. The high power-exponent value can be attributed to the sluggish diffusion and delayed defect evolution arising from the chemical complexity intrinsic to HEAs. This work calls attention to quantified fundamental understanding of radiation damage processes beyond that of simplified displacement events, especially in simulating neutron environments. | Ion irradiation conditions, together with SRIM-predicted damage dose at 500 nm (for a fluence of 1 x 1014 cm-2). Also included are integrated damage energy (Edamage) and integrated total ionization energy (Eionization) per ion over the film thickness (1 mm), along with the ratio of ionization to damage energy deposition (Eionization/Edamage) and total integrated ion energy deposition (Etotal) per ion in the film. | /home/shared/llm-extraction-pipeline/articles_all/10.1016.j.cossms.2022.101001/tables/Table 1.csv
./10.1016.j.cossms.2023.101106 | AISI 4340 | Recent research progress in hydrogen embrittlement of additively manufactured metals - A review | AISI 4340 steel is a typical medium carbon low alloy ultra-high strength steel with YS over 1860 MPa[94]. The shape complexity of engineering parts made of this steel drives the research of AM of 4340 steel. Currently, the LAM techniques used for 4340 steel include laser welding and laser cladding for repair. The current major research effort is undertaken to evaluate the microstructure evolution during the repair of some high-value AISI 4340 steel components by the DMD process[155,362-364]. However, there are only a few studies that investigated the mechanical properties and microstructure of 4340 steel processing by the PBF methods[155,362,363,365]. | Hydrogen is considered as a primary energy carrier for the hydrogen economy. However, hydrogen embrittlement (HE) is an inescapable problem that needs to be solved because metals, particularly steels, are commonly used in the transportation and storage of hydrogen, and because HE occurs in high-performance structural components in contact with moisture or hydrogen. In particular, HE concerns of additively produced alloys should be addressed, because additive manufacturing (AM) can provide significant advantages in the manufacturing of such structural components. This review overviews the recent research progress in HE of metals fabricated using AM. This review introduces AM and HE and summarises and discusses (i) the factors that influence the HE of AM metals, (ii) possible mechanisms of HE, (iii) the differences and similarities of HE behaviour between metals processed by AM and those produced through conventional manufacturing processes, and (iv) the current challenges and research gaps of HE in AM metals. The review covers structural steels, titanium alloys, tool steels, nickel-based superalloys, stainless steels and high-entropy alloys. | Mechanical properties of metals by additive manufacturing (AM) and traditional (TR) methods. | /home/shared/llm-extraction-pipeline/articles_all/10.1016.j.cossms.2023.101106/tables/Table 3.csv
./10.1016.j.cossms.2023.101106 | H13 | Recent research progress in hydrogen embrittlement of additively manufactured metals - A review | Different materials produced with AM exhibit varying microstructural characteristics. For example, retained γ austenitic films along the building direction is common in most AM steels[117]. Fig. 5(a) and (b) show the ultrafine cellular-dendritic substructure in the SLM H13 steel. Most of the cells present a pancake-like morphology along the building direction, and there are extremely thin retained austenite (γ) films in-between the cells. This microstructure is formed from directional solidification during AM and solute segregation[118-121]. The interdendritic segregation of solutes, carbon in particular, stabilised the local austenite by decreasing its martensitic transformation point below room temperature and suppressed the subsequent martensitic transformation in these areas, forming austenitic films. Fig. 5(d) presents the retained austenitic films amongst the martensite blocks[117]. | Hydrogen is considered as a primary energy carrier for the hydrogen economy. However, hydrogen embrittlement (HE) is an inescapable problem that needs to be solved because metals, particularly steels, are commonly used in the transportation and storage of hydrogen, and because HE occurs in high-performance structural components in contact with moisture or hydrogen. In particular, HE concerns of additively produced alloys should be addressed, because additive manufacturing (AM) can provide significant advantages in the manufacturing of such structural components. This review overviews the recent research progress in HE of metals fabricated using AM. This review introduces AM and HE and summarises and discusses (i) the factors that influence the HE of AM metals, (ii) possible mechanisms of HE, (iii) the differences and similarities of HE behaviour between metals processed by AM and those produced through conventional manufacturing processes, and (iv) the current challenges and research gaps of HE in AM metals. The review covers structural steels, titanium alloys, tool steels, nickel-based superalloys, stainless steels and high-entropy alloys. | Mechanical properties of metals by additive manufacturing (AM) and traditional (TR) methods. | /home/shared/llm-extraction-pipeline/articles_all/10.1016.j.cossms.2023.101106/tables/Table 3.csv
./10.1016.j.cossms.2023.101106 | IN 718 | Recent research progress in hydrogen embrittlement of additively manufactured metals - A review | Few studies have provided evidence that HEDE is the sole HE mechanism in AM metals, but often HEDE is assumed in combination with the HELP mechanism. For example, Li et al.[23]reported that the HE of IN 718 was caused by the synergistic effect of the HELP and HEDE mechanism, while Wan et al.[199]proposed that the HE of the AlCoCrFeNi2.1eutectic high-entropy alloy (HEA) was due to the activation of the HEDE and HELP mechanisms. | Hydrogen is considered as a primary energy carrier for the hydrogen economy. However, hydrogen embrittlement (HE) is an inescapable problem that needs to be solved because metals, particularly steels, are commonly used in the transportation and storage of hydrogen, and because HE occurs in high-performance structural components in contact with moisture or hydrogen. In particular, HE concerns of additively produced alloys should be addressed, because additive manufacturing (AM) can provide significant advantages in the manufacturing of such structural components. This review overviews the recent research progress in HE of metals fabricated using AM. This review introduces AM and HE and summarises and discusses (i) the factors that influence the HE of AM metals, (ii) possible mechanisms of HE, (iii) the differences and similarities of HE behaviour between metals processed by AM and those produced through conventional manufacturing processes, and (iv) the current challenges and research gaps of HE in AM metals. The review covers structural steels, titanium alloys, tool steels, nickel-based superalloys, stainless steels and high-entropy alloys. | Mechanical properties of metals by additive manufacturing (AM) and traditional (TR) methods. | /home/shared/llm-extraction-pipeline/articles_all/10.1016.j.cossms.2023.101106/tables/Table 3.csv
./10.1016.j.cossms.2023.101106 | 316L SS ¦ Ti-6Al-4 V ¦ 304L SS | Recent research progress in hydrogen embrittlement of additively manufactured metals - A review | Hydrogen embrittlement (HE) of AM products has received relatively less attention. The earliest report by Baek et al. in 2017[13]compared the HE behaviour of 304L stainless steel (SS) fabricated by direct metal tooling (DMT), one of the AM methods, with that of the cold rolled. The DMT 304L SS had higher HE resistance than the rolled specimen in gaseous hydrogen, and the strain-induced martensitic transformation did not occur in the DMT specimen. This study concluded that the DMT AM technology was capable of creating products for use in hydrogen[13]. Subsequently, HE research of AM metallic materials has received increasing attention, including research on 304L SS[13-16], 316L SS[17-20], Inconel 718[21-28]and Ti-6Al-4 V[29-37]. These studies confirmed that the HE behaviour of metals fabricated with AM differs from those made through conventional processes. | Hydrogen is considered as a primary energy carrier for the hydrogen economy. However, hydrogen embrittlement (HE) is an inescapable problem that needs to be solved because metals, particularly steels, are commonly used in the transportation and storage of hydrogen, and because HE occurs in high-performance structural components in contact with moisture or hydrogen. In particular, HE concerns of additively produced alloys should be addressed, because additive manufacturing (AM) can provide significant advantages in the manufacturing of such structural components. This review overviews the recent research progress in HE of metals fabricated using AM. This review introduces AM and HE and summarises and discusses (i) the factors that influence the HE of AM metals, (ii) possible mechanisms of HE, (iii) the differences and similarities of HE behaviour between metals processed by AM and those produced through conventional manufacturing processes, and (iv) the current challenges and research gaps of HE in AM metals. The review covers structural steels, titanium alloys, tool steels, nickel-based superalloys, stainless steels and high-entropy alloys. | Mechanical properties of metals by additive manufacturing (AM) and traditional (TR) methods. | /home/shared/llm-extraction-pipeline/articles_all/10.1016.j.cossms.2023.101106/tables/Table 3.csv
./10.1016.j.cossms.2023.101106 | 18Ni 300 | Recent research progress in hydrogen embrittlement of additively manufactured metals - A review | In addition, Kwon et al.[57]also studied how post-heat treatment affected the HE of the SLM 18Ni 300. They found the reduction in the amount of retained austenite that was replaced with martensite at the borders of the solidification cells. Compared to the hydrogen charged as-built counterparts, the hydrogen charged heat-treated samples had a smaller number of trapped hydrogen atoms and showed improved ductility in the tensile tests. The reduction of the austenite content and the dislocation density after heat treatment led to the decrease in hydrogen susceptibility of the steels. Furthermore, they reported that isothermal aging improved the strength of the uncharged steel, but resulted in more hydrogen trapped and thus reduced HE resistance. Thus, it was concluded that artificial aging had a negative effect on the HE resistance of steel, whereas heat treatment had a positive effect. The same tendency was observed in maraging steels manufactured using traditional methods[57,356,357]. | Hydrogen is considered as a primary energy carrier for the hydrogen economy. However, hydrogen embrittlement (HE) is an inescapable problem that needs to be solved because metals, particularly steels, are commonly used in the transportation and storage of hydrogen, and because HE occurs in high-performance structural components in contact with moisture or hydrogen. In particular, HE concerns of additively produced alloys should be addressed, because additive manufacturing (AM) can provide significant advantages in the manufacturing of such structural components. This review overviews the recent research progress in HE of metals fabricated using AM. This review introduces AM and HE and summarises and discusses (i) the factors that influence the HE of AM metals, (ii) possible mechanisms of HE, (iii) the differences and similarities of HE behaviour between metals processed by AM and those produced through conventional manufacturing processes, and (iv) the current challenges and research gaps of HE in AM metals. The review covers structural steels, titanium alloys, tool steels, nickel-based superalloys, stainless steels and high-entropy alloys. | Mechanical properties of metals by additive manufacturing (AM) and traditional (TR) methods. | /home/shared/llm-extraction-pipeline/articles_all/10.1016.j.cossms.2023.101106/tables/Table 3.csv
./10.1016.j.cossms.2023.101106 | 316L ¦ 304L | Recent research progress in hydrogen embrittlement of additively manufactured metals - A review | Hydrogen embrittlement (HE) of AM products has received relatively less attention. The earliest report by Baek et al. in 2017[13]compared the HE behaviour of 304L stainless steel (SS) fabricated by direct metal tooling (DMT), one of the AM methods, with that of the cold rolled. The DMT 304L SS had higher HE resistance than the rolled specimen in gaseous hydrogen, and the strain-induced martensitic transformation did not occur in the DMT specimen. This study concluded that the DMT AM technology was capable of creating products for use in hydrogen[13]. Subsequently, HE research of AM metallic materials has received increasing attention, including research on 304L SS[13-16], 316L SS[17-20], Inconel 718[21-28]and Ti-6Al-4 V[29-37]. These studies confirmed that the HE behaviour of metals fabricated with AM differs from those made through conventional processes. | Hydrogen is considered as a primary energy carrier for the hydrogen economy. However, hydrogen embrittlement (HE) is an inescapable problem that needs to be solved because metals, particularly steels, are commonly used in the transportation and storage of hydrogen, and because HE occurs in high-performance structural components in contact with moisture or hydrogen. In particular, HE concerns of additively produced alloys should be addressed, because additive manufacturing (AM) can provide significant advantages in the manufacturing of such structural components. This review overviews the recent research progress in HE of metals fabricated using AM. This review introduces AM and HE and summarises and discusses (i) the factors that influence the HE of AM metals, (ii) possible mechanisms of HE, (iii) the differences and similarities of HE behaviour between metals processed by AM and those produced through conventional manufacturing processes, and (iv) the current challenges and research gaps of HE in AM metals. The review covers structural steels, titanium alloys, tool steels, nickel-based superalloys, stainless steels and high-entropy alloys. | Summary of stainless steels processed using powder-based AM [8,316]. | /home/shared/llm-extraction-pipeline/articles_all/10.1016.j.cossms.2023.101106/tables/Table 6.csv
./10.1016.j.cossms.2023.101106 | 17-4PH | Recent research progress in hydrogen embrittlement of additively manufactured metals - A review | Precipitation-hardening stainless steel (PHSS) has ultrahigh strength and good corrosion resistance[8]and is prevalently used in aerospace, oil and gas industries, chemical plants, and the marine industries. AM of PHSS has attracted significant interest from researchers[8,343], with greatest attention devoted to 17-4PH and 15-5PH[164,168,319,344-346]. Both steels are strengthened by precipitation of extensively dispersed Ni3Al, Ni3Ti, Ni3Mo, B2A Laves phase and other intermetallic precipitates in the martensite matrix[347,348]. 17-4PH SS contains 15 ∼ 17.5 wt% Cr, 3 ∼ 5 wt% Ni and 3 ∼ 5 wt% Cu and is typically aged at 480 to 620 °C after solid solution heat treatment, which achieves a YS of 1370 MPa, a UTS of 1450 MPa and an elongation of 9% for the wrought alloy[168,347,349,350]. Research has indicated that the solid solution treated wrought 17-4PH steel has higher HE resistance than the peak-aged steel[351]. This indicates that the hydrogen sensitivity of this steel also depends on the microstructure. | Hydrogen is considered as a primary energy carrier for the hydrogen economy. However, hydrogen embrittlement (HE) is an inescapable problem that needs to be solved because metals, particularly steels, are commonly used in the transportation and storage of hydrogen, and because HE occurs in high-performance structural components in contact with moisture or hydrogen. In particular, HE concerns of additively produced alloys should be addressed, because additive manufacturing (AM) can provide significant advantages in the manufacturing of such structural components. This review overviews the recent research progress in HE of metals fabricated using AM. This review introduces AM and HE and summarises and discusses (i) the factors that influence the HE of AM metals, (ii) possible mechanisms of HE, (iii) the differences and similarities of HE behaviour between metals processed by AM and those produced through conventional manufacturing processes, and (iv) the current challenges and research gaps of HE in AM metals. The review covers structural steels, titanium alloys, tool steels, nickel-based superalloys, stainless steels and high-entropy alloys. | Summary of stainless steels processed using powder-based AM [8,316]. | /home/shared/llm-extraction-pipeline/articles_all/10.1016.j.cossms.2023.101106/tables/Table 6.csv
./10.1016.j.cpc.2022.108398 | MC7 | HEAPS: A user-friendly tool for the design and exploration of high-entropy alloys based on semi-empirical parameters | All the previous criteria in this section assume that the stability of the solid solution will be maintained up to room temperature conditions after complete solidification, computing the temperature term asTm. However, this strategy exhibits some flaws: i) not all HEAs are fabricated by casting techniques, ii) the entropic term decreases with the decreasing of temperature, being overestimated by usingTm, and iii) additional heat treatments may be conducted (with temperatures not considered in any of the previous parameters). Just in 2014, Wang et al.[60]considered the effect of annealing temperatureTon microstructure proposing theMC7criterion. According to them, for 0.9 <T/Tm, SS are stable in the region -15 ≤ΔHm≤ 5 kJ⋅mol-1&δr≤ 6.6%, while IM are found out of the previous region. Similarly, for 0.5 ≤T/Tm< 0.9, SS are stable in -7.5 kJ⋅mol-1≤ΔHm&δr≤ 3.3%, while IM microstructure is found ifΔHm>-7.5kJ⋅mol-1orδr>3.3%. | The High-Entropy Alloys Predicting Software (HEAPS) (available for download at www.rpm.usm.cl) is a user-friendly and free tool conceived to explore and design high-entropy alloys through the calculation of several physical and semi-empirical parameters and the evaluation of multiple criteria addressing the prediction of their phase formation and mechanical properties. Thus, the software allows the evaluation of individual alloys and series of alloys according to certain user-defined composition rules. Additionally, HEAPS allows screening among thousands of alloys, aiming for particular microstructures or phases, based on the simultaneous evaluation of the several parameters and criteria included. This article presents a brief description of the parameters and criteria included in the current version of HEAPS, the algorithm, and the different functions involved in it. Lastly, two use cases are presented: i) using the Single Calculation mode to evaluate the performance of the criteria regarding the formation of the Laves phase in two high-entropy alloys and contrasting it with experimental data, and ii) using the Explorer mode, to screen and design ductile and light-weight single-phase refractory high-entropy alloys. Program summary Program title: High-Entropy Alloys Predicting Software CPC Library link to program files: https://doi.org/10.17632/dzcs9jgxn9.1 Developer's repository link: www.rpm.usm.cl Licensing provisions: Creative Commons CC0 Programming language: MATLAB Nature of problem: The high-entropy alloys' field comprises an enormous amount of different alloy compositions and a rich variety of microstructures that determines their mechanical, electrochemical, and functional properties. Thus, tools for screening and designing high-entropy alloys are fundamental for a more efficient experimental exploration. The available methods regarding these aspects exhibit several restrictions, including, complex and time-consuming computation routines, closed-source codes, and paid software and/or databases. Solution method: HEAPS is a free, user-friendly, and open-source software conceived to explore and design high-entropy alloys, based on the use of physical and semi-empirical parameters, as well as the criteria available on literature, regarding the phase formation and mechanical properties of these metallic materials. Additionally, HEAPS can be used in conjunction with the other available approaches. Additional comments: HEAPS summarizes most of the semi-empirical parameters and criteria proposed during the last fifteen years regarding the phase formation and mechanical properties prediction of high-entropy alloys. Additionally, HEAPS allows evaluating multiple criteria simultaneously, introducing a new strategy for screening and exploring high-entropy alloys, aiming for particular phases, microstructures, or mechanical properties. | Criteria incorporated in the current version of HEAPS. | /home/shared/llm-extraction-pipeline/articles_all/10.1016.j.cpc.2022.108398/tables/Table 2.csv
./10.1016.j.cpc.2022.108398 | MC3 | HEAPS: A user-friendly tool for the design and exploration of high-entropy alloys based on semi-empirical parameters | MC3was proposed in 2013 by Guo et al.[56], addressing the SS stability region by the use ofΔHmandδr. According to them, SS microstructures would be observed in the region: -11.6 ≤ΔHm≤ 3.2 kJ⋅mol-1andδr≤ 6.6%, in agreement with Zhang et al.[48,53,55]. At the same time, these authors established that the formation of amorphous phases in HEAs would be restricted to the regionΔHm≤ -12.2 kJ⋅mol-1andδr≥ 6.4%. However, intermetallic compounds are observed in both regions, resulting impossible to predict their absence, and again, suggesting a minimum condition for SS microstructure formation. | The High-Entropy Alloys Predicting Software (HEAPS) (available for download at www.rpm.usm.cl) is a user-friendly and free tool conceived to explore and design high-entropy alloys through the calculation of several physical and semi-empirical parameters and the evaluation of multiple criteria addressing the prediction of their phase formation and mechanical properties. Thus, the software allows the evaluation of individual alloys and series of alloys according to certain user-defined composition rules. Additionally, HEAPS allows screening among thousands of alloys, aiming for particular microstructures or phases, based on the simultaneous evaluation of the several parameters and criteria included. This article presents a brief description of the parameters and criteria included in the current version of HEAPS, the algorithm, and the different functions involved in it. Lastly, two use cases are presented: i) using the Single Calculation mode to evaluate the performance of the criteria regarding the formation of the Laves phase in two high-entropy alloys and contrasting it with experimental data, and ii) using the Explorer mode, to screen and design ductile and light-weight single-phase refractory high-entropy alloys. Program summary Program title: High-Entropy Alloys Predicting Software CPC Library link to program files: https://doi.org/10.17632/dzcs9jgxn9.1 Developer's repository link: www.rpm.usm.cl Licensing provisions: Creative Commons CC0 Programming language: MATLAB Nature of problem: The high-entropy alloys' field comprises an enormous amount of different alloy compositions and a rich variety of microstructures that determines their mechanical, electrochemical, and functional properties. Thus, tools for screening and designing high-entropy alloys are fundamental for a more efficient experimental exploration. The available methods regarding these aspects exhibit several restrictions, including, complex and time-consuming computation routines, closed-source codes, and paid software and/or databases. Solution method: HEAPS is a free, user-friendly, and open-source software conceived to explore and design high-entropy alloys, based on the use of physical and semi-empirical parameters, as well as the criteria available on literature, regarding the phase formation and mechanical properties of these metallic materials. Additionally, HEAPS can be used in conjunction with the other available approaches. Additional comments: HEAPS summarizes most of the semi-empirical parameters and criteria proposed during the last fifteen years regarding the phase formation and mechanical properties prediction of high-entropy alloys. Additionally, HEAPS allows evaluating multiple criteria simultaneously, introducing a new strategy for screening and exploring high-entropy alloys, aiming for particular phases, microstructures, or mechanical properties. | Criteria incorporated in the current version of HEAPS. | /home/shared/llm-extraction-pipeline/articles_all/10.1016.j.cpc.2022.108398/tables/Table 2.csv
./10.1016.j.cpc.2022.108398 | MC1 | HEAPS: A user-friendly tool for the design and exploration of high-entropy alloys based on semi-empirical parameters | TheMC1criterion was proposed by Zhang and Zhou[48,53]in 2008, introducing the use ofΔHmandδrto separate SS from IM and BMG microstructures, with a very limited amount of HEA data. According to the authors, SS microstructures may be found in 0.5 <δr< 6.5% and -17.5 <ΔHm<5kJ⋅mol-1. Although the authors did not identify a stability region for IM or BMG microstructures, the external zone of the SS stability region will be considered as that in the present software. | The High-Entropy Alloys Predicting Software (HEAPS) (available for download at www.rpm.usm.cl) is a user-friendly and free tool conceived to explore and design high-entropy alloys through the calculation of several physical and semi-empirical parameters and the evaluation of multiple criteria addressing the prediction of their phase formation and mechanical properties. Thus, the software allows the evaluation of individual alloys and series of alloys according to certain user-defined composition rules. Additionally, HEAPS allows screening among thousands of alloys, aiming for particular microstructures or phases, based on the simultaneous evaluation of the several parameters and criteria included. This article presents a brief description of the parameters and criteria included in the current version of HEAPS, the algorithm, and the different functions involved in it. Lastly, two use cases are presented: i) using the Single Calculation mode to evaluate the performance of the criteria regarding the formation of the Laves phase in two high-entropy alloys and contrasting it with experimental data, and ii) using the Explorer mode, to screen and design ductile and light-weight single-phase refractory high-entropy alloys. Program summary Program title: High-Entropy Alloys Predicting Software CPC Library link to program files: https://doi.org/10.17632/dzcs9jgxn9.1 Developer's repository link: www.rpm.usm.cl Licensing provisions: Creative Commons CC0 Programming language: MATLAB Nature of problem: The high-entropy alloys' field comprises an enormous amount of different alloy compositions and a rich variety of microstructures that determines their mechanical, electrochemical, and functional properties. Thus, tools for screening and designing high-entropy alloys are fundamental for a more efficient experimental exploration. The available methods regarding these aspects exhibit several restrictions, including, complex and time-consuming computation routines, closed-source codes, and paid software and/or databases. Solution method: HEAPS is a free, user-friendly, and open-source software conceived to explore and design high-entropy alloys, based on the use of physical and semi-empirical parameters, as well as the criteria available on literature, regarding the phase formation and mechanical properties of these metallic materials. Additionally, HEAPS can be used in conjunction with the other available approaches. Additional comments: HEAPS summarizes most of the semi-empirical parameters and criteria proposed during the last fifteen years regarding the phase formation and mechanical properties prediction of high-entropy alloys. Additionally, HEAPS allows evaluating multiple criteria simultaneously, introducing a new strategy for screening and exploring high-entropy alloys, aiming for particular phases, microstructures, or mechanical properties. | Criteria incorporated in the current version of HEAPS. | /home/shared/llm-extraction-pipeline/articles_all/10.1016.j.cpc.2022.108398/tables/Table 2.csv
./10.1016.j.csite.2022.102190 | nanofluid | Thermal cooling process by nanofluid flowing near stagnating point of expanding surface under induced magnetism force: A computational case study | This paper is dedicated to the exam of entropy age and research of the effect of mixing nanosolid additives over an extending sheet. In this review, Newtonian nanofluid version turned into researched at the actuated appealing field, heat radiation and variable heat conductivity results. With becoming modifications, the proven PDEs are moved into popular differential situations and paintings mathematically making use of a specific mathematical plan called the Keller box method (KBM). The ranges of different dimensionless parameters used in our study are volume fraction of nanoparticles 0.01 ≤ φ ≤ 0.04 , magnetic parameter 0.5 ≤ Λ ≤ 2 , thermal radiation 0.1 ≤ N r ≤ 0.3 , heat source/sink parameter 0.5 ≤ Q 0 ≤ 2 , Prandtl number 5.7 ≤ P r ≤ 6.2 , variable thermal conductivity 0.1 ≤ ε ≤ 0.3 , reciprocal magnetic Prandtl number 0.6 ≤ λ ∗ ≤ 1 , Brinkman number 5 ≤ B r ≤ 15 , Reynolds number 5 ≤ R e ≤ 15 , which shows up during mathematical arrangement are shown as tables and charts.Positive modifications in heat radiation and heat conductivity affects increment the hotness pass coefficient of solar primarily based totally plane wings. Titanium alloy primarily based totally water (H2O) are taken into consideration for our research. We will likewise alternate the grouping of nanoparticles to pay attention on their impact on numerous dynamic barriers of the framework. We can see that because the Reynolds range and Brinkman range increment, the entropy increments. The thermodynamic exhibition of Titanium alloy-water (Ti6Al4V-H2O) nanofluid has been portrayed higher that of base nanofluid with comparable situations. Recorded hypothetical reproductions may be greater beneficial to similarly increase daylight primarily based totally nuclear strength frameworks. | This paper is dedicated to the exam of entropy age and research of the effect of mixing nanosolid additives over an extending sheet. In this review, Newtonian nanofluid version turned into researched at the actuated appealing field, heat radiation and variable heat conductivity results. With becoming modifications, the proven PDEs are moved into popular differential situations and paintings mathematically making use of a specific mathematical plan called the Keller box method (KBM). The ranges of different dimensionless parameters used in our study are volume fraction of nanoparticles 0.01 ≤ φ ≤ 0.04 , magnetic parameter 0.5 ≤ Λ ≤ 2 , thermal radiation 0.1 ≤ N r ≤ 0.3 , heat source/sink parameter 0.5 ≤ Q 0 ≤ 2 , Prandtl number 5.7 ≤ P r ≤ 6.2 , variable thermal conductivity 0.1 ≤ ε ≤ 0.3 , reciprocal magnetic Prandtl number 0.6 ≤ λ ∗ ≤ 1 , Brinkman number 5 ≤ B r ≤ 15 , Reynolds number 5 ≤ R e ≤ 15 , which shows up during mathematical arrangement are shown as tables and charts.Positive modifications in heat radiation and heat conductivity affects increment the hotness pass coefficient of solar primarily based totally plane wings. Titanium alloy primarily based totally water (H2O) are taken into consideration for our research. We will likewise alternate the grouping of nanoparticles to pay attention on their impact on numerous dynamic barriers of the framework. We can see that because the Reynolds range and Brinkman range increment, the entropy increments. The thermodynamic exhibition of Titanium alloy-water (Ti6Al4V-H2O) nanofluid has been portrayed higher that of base nanofluid with comparable situations. Recorded hypothetical reproductions may be greater beneficial to similarly increase daylight primarily based totally nuclear strength frameworks. | Thermophysical features of nanofluid. | /home/shared/llm-extraction-pipeline/articles_all/10.1016.j.csite.2022.102190/tables/Table 1.csv
./10.1016.j.csite.2023.103133 | Graphene ¦ Paraffin wax ¦ CNT ¦ Sand ¦ AA7072 | Heat and momentum diffusion of ternary hybrid nanoparticles in a channel with dissimilar permeability's and moving porous walls: A Multi-linear regression | In recent times, the term Hybrid nanofluid is frequently used owing to its extraordinary influence on different science and engineering processes like therapeutic process, motorized investigational and electrical circuits where energy transference is significant and marine engineering etc. The objective of the present investigation is to supervise the heat and momentum diffusion of ternary hybrid nanoparticles in a channel with dissimilar permeability's and moving porous walls which enables the nanofluid to enter or exist during successive expansion or contractions. In this model, newly proposed Wu's slip circumstance is enforced on the down permeable wall of the channel and analyzed along with thermal radiation and convective heating. The flow and heat diffusion of ternary hybrid flow-1 (Carbon Nanotubes(CNT), Graphene, Aluminum oxide), ternary hybrid flow-2 (Copper oxide, Copper, magnetite), ternary hybrid nanofluid 3 (Paraffin wax, Sand, AA7072 aluminum alloy) water as base fluid is compared and analyzed. The unsteady Navier Stokes equations is converted to partial differential equation by via stream function and the vorticity equation further similarity conversions are used to convert the prevailing flow quantities into non-linear differential equations and then elucidated numerically by shooting procedure with Runge-Kutta (R-K 4th order). Linear Regression method (LRM) is used to model the solution for the flow variables. Outcomes obtained for axial velocity f ′ ( χ ) and temperature circulation θ ( χ ) are interpreted by the graph. Achieved outcomes are compared with existing studies. The topmost result of this investigation is found to be -The higher distribution of heat transmission rate is observed in Case-3 (Paraffin wax + Sand + AA7072) with rise in Bi, Since the particles interaction is higher. The second order slip is shown lesser friction in the Copper oxide + copper + magnetite compared to rest of the situations | In recent times, the term Hybrid nanofluid is frequently used owing to its extraordinary influence on different science and engineering processes like therapeutic process, motorized investigational and electrical circuits where energy transference is significant and marine engineering etc. The objective of the present investigation is to supervise the heat and momentum diffusion of ternary hybrid nanoparticles in a channel with dissimilar permeability's and moving porous walls which enables the nanofluid to enter or exist during successive expansion or contractions. In this model, newly proposed Wu's slip circumstance is enforced on the down permeable wall of the channel and analyzed along with thermal radiation and convective heating. The flow and heat diffusion of ternary hybrid flow-1 (Carbon Nanotubes(CNT), Graphene, Aluminum oxide), ternary hybrid flow-2 (Copper oxide, Copper, magnetite), ternary hybrid nanofluid 3 (Paraffin wax, Sand, AA7072 aluminum alloy) water as base fluid is compared and analyzed. The unsteady Navier Stokes equations is converted to partial differential equation by via stream function and the vorticity equation further similarity conversions are used to convert the prevailing flow quantities into non-linear differential equations and then elucidated numerically by shooting procedure with Runge-Kutta (R-K 4th order). Linear Regression method (LRM) is used to model the solution for the flow variables. Outcomes obtained for axial velocity f ′ ( χ ) and temperature circulation θ ( χ ) are interpreted by the graph. Achieved outcomes are compared with existing studies. The topmost result of this investigation is found to be -The higher distribution of heat transmission rate is observed in Case-3 (Paraffin wax + Sand + AA7072) with rise in Bi, Since the particles interaction is higher. The second order slip is shown lesser friction in the Copper oxide + copper + magnetite compared to rest of the situations | Thermo-physical possessions of nano and base fluids. | /home/shared/llm-extraction-pipeline/articles_all/10.1016.j.csite.2023.103133/tables/Table 3.csv
./10.1016.j.diamond.2021.108486 | DLC bilayers | Effect of the methane flow ratio on the structural and mechanical properties of high-entropy alloy co-doped DLC films | Fig. 8 displays the G-peak position and the ID/IGratio for DLC bilayers coated at various Rmflow ratios. The DLC film co-doped with HEA forms amorphous carbon (D peak) and graphite (G peak) structure. A monotonic increasing the Rmflow ratio, the position of the G-peak is downshifted to a low wavenumber and the ID/IGratio decreases from 0.66 to 048, which suggests a decrease in the sp2/sp3ratio. The change in the proportion of sp3sites is related to the shift in the G-peak position, if it changes to a lower position, the fraction of graphite should decrease [35]. The greater the ID/IGratio, the greater the sp2contents, so the DLC film exhibits some of the properties of graphite. A low concentration of HEA doping results in distortion of the bond angles in the DLC films but there is no bonding with the carbon atoms. These consequences are consistent with those of Wu et al. [36]. | High-entropy alloy is co-doped in diamond-like carbon films by sputtering using a single (AlCrNbSiTiV) target. This study analyzed the effects of methane flow rates [Rm = CH4/(Ar + CH4) flow ratio], which varied in the range from 16 to 24%, on the morphological, phase structures, mechanical characteristics and tribological behavior of diamond-like carbon films. The diamond-like carbon film is characterized using Raman spectroscopy, nano-indentation, high-resolution transmission electron microscopy, scanning electron microscopy, X-ray photoelectron spectroscopy and scratch testing. As a result, the element concentration in the diamond-like carbon films is quite near to the High-entropy alloy target composition, and the metal content of co-doped diamond-like carbon films decreases as the fraction of the methane reactive gas increases. For a monotonically increasing Rm flow ratio, the position of the G-peak is downshifted to a low wavenumber, a decrease in ID/IG ratio suggests a decrease in sp2/sp3 ratio, which is associated with the decrease in the fraction of graphite and the more disordered carbon structure. An increase in the Rm flow ratio results in increased hardness (H) and elastic modulus (E) and a decreased friction coefficient, wear rate, H3/E2 and H/E. Cutting tests using a tool coated in a diamond-like carbon film shows the cutter life was extended. | The ID/IG ratio, the hardness (H), the elastic modulus (E), the friction coefficient (COF), elastic recovery rate (Re) and wear rates (W) of the DLC bilayers as a function of the CH4/(Ar + CH4) flow ratio. | /home/shared/llm-extraction-pipeline/articles_all/10.1016.j.diamond.2021.108486/tables/Table 2.csv
./10.1016.j.dt.2023.08.001 | CrMnFeCoNi HEA ¦ Al0.5CoCrFeNi HEA ¦ CoCrFeMnNi HEA | A critical review on solid-state welding of high entropy alloys- processing, microstructural characteristics and mechanical properties of joints | FSW has proven to be viable for welding HEAs in similar and dissimilar combination. The good quality FSW joints of HEA can be made successfully without any defects of cracking. However, it has been demonstrated that the generation of tiny W-enriched or Cr-enriched particles caused by the wear of WC-Co tool in use accelerates the development of cracks at the particle interface and lowers the joint strength [145-147]. The stir pin experience the wear because of the grater high temperature strength of HEAs and the mixing of tool pin material in the joints formed leads to the weld defects. Jo et al. [131] developed the defect free FSW joints of CoCrFeMnNi HEAs using cylindrically tapered FSW tool made of WC-Co and compared its weldability LBW joints (Fig. 6). Shaysultanov et al. [148] made the FSW joints of rolled CoCrFeMnNiC0.9HEA. The HEA plates were fabricated using self-propagating high temperature synthesis route with 0.9 atomic% of Carbon doping. The welds that were sound and free of cracks were developed using FSW (Fig. 7). Xu et al. [149] made the defect free FSW joints of CrMnFeCoNi HEAs by continually spraying liquid nitrogen. Qin et al. [150] analyzed the effect of tool rotational speed on weldability of FSWed CoCrFeNi HEA. The joints developed using welding speed of 50 mm/min and TRS of 200-600 rpm were defect free (Fig. 8). Zhu et al. [151] analyzed the FSW of CoCrFeNiAl0.3and developed sound defect free joints using WC-Co tool at tool rotational speed of 400 rpm and welding speed of 30 and 50 mm/min. The FSW joints made using welding speed of 30 mm/min showed two pores which appear to be the casting porosities in BM. Apart from these casting porosities the joints were defect free without any cracks (Fig. 9). Zhu et al. [152] developed the FSW joints of Co16Fe28Ni28Cr28HEA using the tool rotational speed of 400 rpm and welding speed of 30 and 50 mm/min. The joints developed were sound and defect free. However, the joints disclosed the development of kissing bond defects. It refers to the insufficient flow of materials at welding speed of 50 mm/min (Fig. 10). Park et al. [153] examined the influence of W and Cr carbides on mechanical performance and microstructure of FSWed CoCrFeMnNi HEA. The joints were made defect free for tool rotational speed of 400-1000 rpm. There was significant effect of tool rotational speed on the thickness of the welds. The difference between the BM thickness and SZ thickness is referred to as effective sheet thickness (EST). Increase in tool rotational speed results in reduction in EST which decreases the strength performance of joints. Park et al. [154] analyzed the weldability of CoCrFeMnNi HEA with respect to its prior as casted and rolled BM state. Compared to the SZ of rolled-HEA weld, the as-cast-HEA weld exhibited a greater ratio of tunnel defects. The rolled-HEA BM disclosed greater weldability than the as-cast-HEA BM, as evidenced by the total unbonded ratios of SZs of rolled-HEA and cast-HEA welds being 0.2% and 7.2%, respectively (Fig. 11). The tunnel defect in cast HEA welds mainly refers to the insufficient input of heat and inferior plastic flow of metal in FSW. Park et al. [155] examined the FSW of CoCrFeMnNi HEA using tool rotational speed of 400 rpm and 800 rpm respectively. The welds of rolled and cast HEAs disclosed excellent weldability with no welding related defects such as tunnel and kissing bond defects (Fig. 12).Nevertheless, the thinning of the welds occurs due to the rotation of FSW tool and compressive action by the FSW tool shoulder. The thinning of the welds decreases the strength of the joints. Furthermore, the abnormal region in SZ of all the FSW joints was observed especially at tool rotational speed of 800 rom. Lin et al. [156] obtained the defect free joints of Al0.3CoCrCu0.3FeNi HEA using FSW (Fig. 13). The SZ showed the evolution of banded structure on the advancing side (AS) of the joints. The banded structure was composed of the particles of oxides and nitrides. This is due to the wear of FSW tool. Moghanni et al. [157] studied the effect tool rotational and welding speed on FSW of Al0.5CoCrFeNi HEA. The FSW joints were developed without the formation of keyholes due to the pinless mode of FSW (Fig. 14(a)).The weld region experienced the thinning phenomenon in all the joints. Nevertheless, the reduction in thickness of FSW welds is smaller due to the pinless mode of FSW compared to conventional FSW (Fig. 14(b)). The FSW joints were made without cracks, voids and tunnel defects. Nevertheless, the defect of kissing bond was observed at the bottom of some joints. It refers to the less heat input resulting in insufficient plastic flow of the material during FSW (Fig. 15). | The high entropy alloys (HEAs) are the newly developed high-performance materials that have gained significant importance in defence, nuclear and aerospace sector due to their superior mechanical properties, heat resistance, high temperature strength and corrosion resistance. These alloys are manufactured by the equal mixing or larger proportions of five or more alloying elements. HEAs exhibit superior mechanical performance compared to traditional engineering alloys because of the extensive alloying composition and higher entropy of mixing. Solid state welding (SSW) techniques such as friction stir welding (FSW), rotary friction welding (RFW), diffusion bonding (DB) and explosive welding (EW) have been efficiently deployed for improving the microstructural integrity and mechanical properties of welded HEA joints. The HEA interlayers revealed greater potential in supressing the formation of deleterious intermetallic phases and maximizing the mechanical properties of HEAs joints. The similar and dissimilar joining of HEAs has been manifested to be viable for HEA systems which further expands their industrial applications. Thus, the main objective of this review paper is to present a critical review of current state of research, challenges and opportunities and main directions in SSW of HEAs mainly CoCrFeNiMn and AlxCoCrFeNi alloys. The state of the art of problems, progress and future outlook in SSW of HEAs are critically reviewed by considering the formation of phases, microstructural evolution and mechanical properties of HEAs joints. | Effect of FSW on tensile properties of HEAs joints. | /home/shared/llm-extraction-pipeline/articles_all/10.1016.j.dt.2023.08.001/tables/Table 1.csv
./10.1016.j.dt.2023.08.001 | CoCrFeNi HEA | A critical review on solid-state welding of high entropy alloys- processing, microstructural characteristics and mechanical properties of joints | In 2004, Cantor [12] and Yeh’s [13-17] research group first reported on HEAs, which utilize configurational entropy maximization for diverse material development [18-23]. The greater entropy of mixing in HEAs supports the development of solid-solution phases like face-centre cubic (FCC), body centre cubic (BCC), hexagonal close pack (HCP) and multi phases over intermetallic compounds or complex phases as in conventional metallurgical systems [24,25]. HEAS can be manufactured by using different processing routes including powder metallurgy, mechanical alloying, additive manufacturing, laser cladding, atomization, Bridgman solidification, arc melting, physical vapour deposition (PVD), atomic layer deposition and sputtering [26-31]. A wide range of HEAs, including CoCrFeNiMn [32], AlCoCrFeNi2.1[33], Al0.6CoCrFeNi [34], CoCrNiFeNb [35], CoCrFeNiCu [36], AlCrVTiZr [24], CrTiNbZrAlx [37] etc., have been researched recently. However, the research in materials processing of HEAs is mainly focused on CoCrFeNiMn and AlCoCrFeNi HEA systems. Large structural and mechanical components are being redesigned to avoid expensive casting and machining, as well as the subsequent transportation from suppliers to manufacturing industries, because of increased competition in the processing of materials and manufacturing [38]. One such advancement is the manufacturing of substructures and welding them using advanced welding technologies such as solid-state welding (SSW). To fulfil these key requirements, the HEAs must be capable of being successfully welded together. Recent developments in SSW of engineering materials have enhanced the mechanical performance and structural integrity of parts. The industrial applications of HEAs can be further expanded by the dissimilar SSW of HEAs with conventional engineering alloy systems [39]. The interlayers of HEAs disclosed greater potential in suppressing the evolution of detrimental intermetallics and enhancing the mechanical properties of HEAs joints. The joining of HEAs and other dissimilar combinations has been proved to be feasible for HEA systems using SSW which further expands their industrial applications. Thus, the main objective of this review paper is to present a critical review of current state of research, challenges and opportunities and main directions in SSW of HEAs mainly CoCrFeNiMn and AlxCoCrFeNi alloys. The state of the art of problems, progress and outlook in SSW of HEAs are critically reviewed by considering the formation of phases, microstructural evolution and mechanical properties of HEAs joints. | The high entropy alloys (HEAs) are the newly developed high-performance materials that have gained significant importance in defence, nuclear and aerospace sector due to their superior mechanical properties, heat resistance, high temperature strength and corrosion resistance. These alloys are manufactured by the equal mixing or larger proportions of five or more alloying elements. HEAs exhibit superior mechanical performance compared to traditional engineering alloys because of the extensive alloying composition and higher entropy of mixing. Solid state welding (SSW) techniques such as friction stir welding (FSW), rotary friction welding (RFW), diffusion bonding (DB) and explosive welding (EW) have been efficiently deployed for improving the microstructural integrity and mechanical properties of welded HEA joints. The HEA interlayers revealed greater potential in supressing the formation of deleterious intermetallic phases and maximizing the mechanical properties of HEAs joints. The similar and dissimilar joining of HEAs has been manifested to be viable for HEA systems which further expands their industrial applications. Thus, the main objective of this review paper is to present a critical review of current state of research, challenges and opportunities and main directions in SSW of HEAs mainly CoCrFeNiMn and AlxCoCrFeNi alloys. The state of the art of problems, progress and future outlook in SSW of HEAs are critically reviewed by considering the formation of phases, microstructural evolution and mechanical properties of HEAs joints. | Effect of FSW on tensile properties of HEAs joints. | /home/shared/llm-extraction-pipeline/articles_all/10.1016.j.dt.2023.08.001/tables/Table 1.csv
./10.1016.j.dt.2023.08.001 | TC4 titanium alloy and 316L steel ¦ 93W-4.9Ni-2.1Fe tungsten alloy and 30CrMnSiNi2A steel | A critical review on solid-state welding of high entropy alloys- processing, microstructural characteristics and mechanical properties of joints | Considerable amount of research work is available in literature for DB of HEAs. The HEAs are also deployed as interlayer for joining dissimilar engineering alloy systems to mitigate the problems of intermetallics formation and cracking. Zhang et al. [165] made the crack free DB joints of similar non-equiatomic Co28.5Cr21.5Fe20Ni26Mo4MEA joints using DB time of 90 min and DB pressure of 7 MPa using the DB temperature of 950°C, 1000°C and 1050°C. Li et al. [166] studied the effect of DB temperature (900, 950, 1000 and 1050 °C) on DB of AlCoCrFeNi2.1HEA and TiAl alloy. The joints were made without the defect of cracks and porosity. The DB joints made using temperature below 1000°C exhibited constant level of deformation. Nevertheless, increase in DB temperature up to 1050°C showed severe deformation of joints (Fig. 20). When the DB temperature is below 1000°C, the thermal stress induced in the DB joints is low which causes lower deformation of the DB joints. At the higher level of DB temperature up to 1050°C, there is softening of the DB joint under the combined action of DB pressure and temperature resulting severe deformation of the DB joints. Lei et al. [167] investigated the effect of DB temperature (750°C, 850°C, 950°C and 1050°C) and time (30 min, 60 min, 90 min and 120 min) on dissimilar DB of Al0.85CoCrFeNi HEA/TiAl alloy at DB pressure of 30 MPa. The DB joints were developed without the defects of porosity and cracks in all the conditions.Li et al. [168] studied the DB of AlCoCrFeNi2.1HEA and TiAl alloy. The dissimilar joints were made without defects using DB temperatures of 900°C, 950°C and 1000°C by keeping DB time and pressure constant at 30 min and 15 MPa. Li et al. [169] studied DB of AlCoCrFeNi2.1EHEA and GH4169 superalloy. The dissimilar joints were made using DB temperatures of 950°C, 1000°C and 1050°C by keeping DB time and pressure constant at 1 h and 20 MPa. The severe deformation of DB joints was observed above 1050 °C and hence regarded as the critical temperature of DB joint deformation. Zhang et al. [170] made the defect free dissimilar DB joints of Co28.5Cr21.5Fe20Ni26Mo4MEAs and Inconel 718 alloy using Ni interlayer. Zhao et al. [171] developed defect free dissimilar TiAl alloy/TC4 titanium alloy joints using CoCuFeNiTiV0.6HEA as an interlayer. The dissimilar joints were made using the DB temperature of 900°C, 930°C and 960°C and DB pressure of 1.4 and 1.7 MPa by keeping DB time constant at 60 min. The DB joints made using the DB temperature of 900°C and 930°C showed the evolution of microvoids in the interfacial DB zone of TiAl side (Fig. 21(a) and21(b)). However, increase in DB temperature to 960 °C showed the development of sound and void free DB joints resulting in the bonding ration of 100% (Fig. 21(c)-21(d)). Zhang et al. [172] developed defect free dissimilar joints of 93W-4.9Ni-2.1Fe tungsten alloy and 30CrMnSiNi2A steel using interlayer of CrFeCoNiCu HEA. The defect free joints were made using the DB temperature of 900°C, 950°C and 1000°C at 15 MPa pressure and 1 h time. Tian et al. [173] developed the dissimilar defect free DB joints of DD5 single crystal and FGH98 superalloy using interlayer of Al0.3FeCoNiCr HEA. The dissimilar joints were made without cracks using the DB temperatures of 1075°C, 1100°C, 1130°C, 1160°C, pressure of 4 MPa and time of 60 min. The DB joints made using the temperature of 1075 °C showed the formation of voids at the joint interface due to the insufficient atomic diffusion at this temperature (Fig. 22). Increase in DB temperature showed reduction in voids formation and can be completely closed at the DB temperature of 1130°C due to the increased atomic diffusion. Increase Li et al. [174] deployed AlCoCrCuNi2interlayer for DB of TC4 titanium alloy and 316L steel. The dissimilar joints were made defect free using the DB temperatures of 860°C, 910°C, 960°C and 1010°C by maintaining the DB pressure and time constant at 1 MPa and 60 min. The microvoids size reduces at increased levels of DB temperature due to the sufficient atomic diffusion at higher DB temperature. As each element randomly occupied a lattice site, HEAs experienced severe distortion of lattice. As a result, the atomic diffusion of HEA/316L was impeded, and the diffusion flux of Fe atoms was much lower than that of Al, Co, and Ni atoms. Because of this imbalance in atomic diffusion between the HEA interlayer and 316L substrate, lattice vacancies accumulated at the interface and Kirkendall voids were created (Fig. 23). Ding et al. [175] made the sound and void free DB joints of copper (Cu) to titanium (Ti) using CoCrFeMnNi HEA interlayer. The joints were developed at DB temperatures of 800°C, 850°C, 900°C by maintaining the time constant at 90 min. Wang et al. [176] studied the effect of DB temperature (800°C, 900°C, 1000°C and 1100°C) on DB of dissimilar tungsten alloy/ferritic steel using CoCrFeNi as interlayer. The dissimilar joints were developed by maintaining the DB pressure and time constant at 20 MPa and 15 min in vacuum. The dissimilar joints were developed without the microcracks and discontinuity at the joint interface. Increase in DB temperature above 1000°C showed the formation of finer Kirkendall voids at the interface of HEA/W alloy. The evolution of Kirkendall voids at the interface of W alloy/HEA was due to the greater difference in atomic diffusion rate of Co, Cr, Fe, Ni and W atoms (Fig. 24). Ding et al. [177] developed the dissimilar joints of Copper (Cu) and 304 steel using CoCrFeMnNi HEA interlayer. The Kirkendall effect can cause micro-void and micro-crack to spread into the diffusion zone during DB of Cu and 304 steel, which has a significant impact on the microstructure and mechanical properties of joints. | The high entropy alloys (HEAs) are the newly developed high-performance materials that have gained significant importance in defence, nuclear and aerospace sector due to their superior mechanical properties, heat resistance, high temperature strength and corrosion resistance. These alloys are manufactured by the equal mixing or larger proportions of five or more alloying elements. HEAs exhibit superior mechanical performance compared to traditional engineering alloys because of the extensive alloying composition and higher entropy of mixing. Solid state welding (SSW) techniques such as friction stir welding (FSW), rotary friction welding (RFW), diffusion bonding (DB) and explosive welding (EW) have been efficiently deployed for improving the microstructural integrity and mechanical properties of welded HEA joints. The HEA interlayers revealed greater potential in supressing the formation of deleterious intermetallic phases and maximizing the mechanical properties of HEAs joints. The similar and dissimilar joining of HEAs has been manifested to be viable for HEA systems which further expands their industrial applications. Thus, the main objective of this review paper is to present a critical review of current state of research, challenges and opportunities and main directions in SSW of HEAs mainly CoCrFeNiMn and AlxCoCrFeNi alloys. The state of the art of problems, progress and future outlook in SSW of HEAs are critically reviewed by considering the formation of phases, microstructural evolution and mechanical properties of HEAs joints. | Effect of DB on tensile properties of HEAs joints. | /home/shared/llm-extraction-pipeline/articles_all/10.1016.j.dt.2023.08.001/tables/Table 3.csv
./10.1016.j.dt.2023.11.002 | W/Zr | Recent progress on impact induced reaction mechanism of reactive alloys | The impact test is commonly used to study the energy release behavior of reactive materials. B. Aydelotte [6] used the expansion ring experiment to study the fragmentation process of Al-Ni reactive materials and found that the fragments generated by Al-Ni reactive materials were much smaller than those usually generated by steel or aluminum and other ductile metals, and combustion process occurred after the fragmentation process. Ren [4,59] employed the Hopkinson bar (SHPB) platform to study the impact compression process and products of W/Zr alloys with different proportions, found that W/Zr composites have high strength but also some brittleness characteristics. When subjected to an intense impact, the sample was crushed and thus rapidly released a large amount of energy, as shown inFig. 2. | In recent years, in order to improve the destructive effectiveness of munitions, the use of new types of destructive elements is an important way to improve destructive effectiveness. As a new type of reactive material, reactive alloy contains a large portion of reactive metal elements (Al, Mg, Ti, Zr, etc.), which breaks up under high-velocity impact conditions, generating a large number of high-temperature combustible fragments, which undergo a violent combustion reaction with air. Compared with traditional metal polymers (Al-PTFE) and other reactive composites, it has higher density and strength, excellent mechanical properties and broader application prospects. Currently, researchers have mainly investigated the impact energy release mechanism of reactive alloys through impact tests, and found that there are several important stages in the process of the material from fragmentation to reaction, i.e., impact fragmentation of the material, rapid heating and combustion reaction. This paper focuses on three problems that need to be solved in the impact-induced energy release process of reactive alloys, namely: the fragmentation mechanism and size distribution law of the fragments produced by the impact of the material on the target, the relationship between the transient temperatures and the size of the fragments, and the reaction temperatures and size thresholds of the fragments to undergo the chemical reaction. The current status of the research of the above problems is reviewed, some potential directions to reveal the impact induced reaction mechanism of reactive alloy is discussed. | Summary of quasi-static compressive (tensile) mechanical properties of reactive materials. | /home/shared/llm-extraction-pipeline/articles_all/10.1016.j.dt.2023.11.002/tables/Table 1.csv | {'NA': 'Note: Data not marked in the table is quasi-static compression mechanical properties data.'}
./10.1016.j.egyr.2022.05.237 | F2 ¦ F3 | A magnetic nanofluid device for excellent passive cooling of light emitting diodes | Fig. 2shows the temperature-dependent viscosity profiles for F0-F7 ferrofluids. We measured the viscosities of the ferrofluids at 25 °C. For ferrofluids F0 to F7, the viscosity decreased from≈89 to 3.7 cP. We measured the temperature-dependent viscosities for F0, F1, F2, and F4 from room temperature to 68 °C (Fig. 2Inset). The profiles follow the model of Eq.(9)(Viswanath et al., 2007) with an error of less than 3%. Hence, we included the profiles in our simulation model through Eq.(9). All profiles exhibit sharply decreasing viscosity values with increasing ferrofluid temperature. With increasing temperature, ferrofluids with higher initial viscosities (F0 to F2) exhibited a more significant decrease in viscosity values than the ferrofluids with lower initial viscosities (F3 to F7). For temperatures greater than 120 °C (393 K), viscosities of all the ferrofluids converged to very low values (range: 3.5 cP to 0.6 cP). F3 was not investigated in detail in this work as other ferrofluids covered the whole viscosity range, and superior performance was exhibited for viscosities lower than F4. | Efficient thermal management is an urgent unmet need for a plethora of energy-generating and consuming devices and systems. An improved cooling of high-power light-emitting diodes (LED) used in modern lighting will enhance energy savings, lifetime, and maintain high luminosity for a longer time. However, current passive techs are unable to address this challenge. We have performed detailed experimental and simulation investigations to address this challenge, resulting in the magnetic nanofluid cooling (MNFC) device providing the highest passive cooling of a high-power LED. For a versatile MNFC device suitable for cooling in a broad range of heat flux and temperatures of a heat load, the role of hydrodynamic and magnetic properties on the MNFC device performance was quantified. Several types of ferrofluid coolants with a range of viscosity and magnetic property values were studied. The MNFC device performance was compared with other passive devices by normalized cooling to applied heat flux and found that our device provided the highest reported temperature drop of 197 °C and the most efficient normalized cooling of 29 °C ⋅ kW-1 ⋅ m2. The simulation model was modified significantly and included practical device parameters of temperature-dependent viscosity and electrical heating of the heat load, obtaining an excellent quantitative agreement with experiments obtaining dominant parameters for superior MNFC and relevant nondimensional numbers. We developed a material selection map by combining experimental and simulation findings, which were utilized to develop an efficient MNFC device demonstrating an excellent passive cooling of a high-power LED by ≈ 100 °C. The developed device and green, passive cooling methodology are useful to enhance the efficiency and lifetime, ensuring continuous high performance of a target device by removing generated waste heat. | MNFC working fluid (ferrofluid) properties. Notation: ferrofluid viscosity at 25 degC (e25) and magnetization (Mff). | /home/shared/llm-extraction-pipeline/articles_all/10.1016.j.egyr.2022.05.237/tables/Table 3.csv
./10.1016.j.egyr.2022.05.237 | F1 ¦ F0 ¦ F4 ¦ F5 ¦ F6 ¦ F7 | A magnetic nanofluid device for excellent passive cooling of light emitting diodes | We prepared ferrofluids with a range of viscosity and magnetic property values (Table 3), resulting in the series F0 to F7. F0 denotes the base ferrofluid (S11N, Ferrotec, Singapore), with a maximum viscosity of 89.12 cP. F1 to F7 denote ferrofluids with decreasing viscosity. F1 to F5 contains a constant 50% v/v amount of F0 in a range of dispersion media. F4, F6, and F7 ferrofluids were obtained by dispersing F0 in hexadecane, providing ferrofluids with decreasing magnetic properties (F4>F6>F7). A magnet with a surface field of 580 mT and size 25 mm3was used and provided a suitable field gradient, as confirmed by experiments and simulations. | Efficient thermal management is an urgent unmet need for a plethora of energy-generating and consuming devices and systems. An improved cooling of high-power light-emitting diodes (LED) used in modern lighting will enhance energy savings, lifetime, and maintain high luminosity for a longer time. However, current passive techs are unable to address this challenge. We have performed detailed experimental and simulation investigations to address this challenge, resulting in the magnetic nanofluid cooling (MNFC) device providing the highest passive cooling of a high-power LED. For a versatile MNFC device suitable for cooling in a broad range of heat flux and temperatures of a heat load, the role of hydrodynamic and magnetic properties on the MNFC device performance was quantified. Several types of ferrofluid coolants with a range of viscosity and magnetic property values were studied. The MNFC device performance was compared with other passive devices by normalized cooling to applied heat flux and found that our device provided the highest reported temperature drop of 197 °C and the most efficient normalized cooling of 29 °C ⋅ kW-1 ⋅ m2. The simulation model was modified significantly and included practical device parameters of temperature-dependent viscosity and electrical heating of the heat load, obtaining an excellent quantitative agreement with experiments obtaining dominant parameters for superior MNFC and relevant nondimensional numbers. We developed a material selection map by combining experimental and simulation findings, which were utilized to develop an efficient MNFC device demonstrating an excellent passive cooling of a high-power LED by ≈ 100 °C. The developed device and green, passive cooling methodology are useful to enhance the efficiency and lifetime, ensuring continuous high performance of a target device by removing generated waste heat. | MNFC working fluid (ferrofluid) properties. Notation: ferrofluid viscosity at 25 degC (e25) and magnetization (Mff). | /home/shared/llm-extraction-pipeline/articles_all/10.1016.j.egyr.2022.05.237/tables/Table 3.csv
./10.1016.j.elecom.2021.106989 | 316SS | On the dynamic passivity and corrosion resistance of a low cost and low density multi-principal-element alloy produced via commodity metals | Potentiodynamic polarisation (PDP) testing was conducted using a three-electrode flat cell with the specimen as the working electrode, a platinum mesh as the counter electrode and the standard calomel electrode (+244 mV vs SHE) as the reference electrode, using a VPM3 (BioLogic) potentiostat under the control of EC-Lab 11.27 software. Prior to electrochemical testing, the specimens (as-cast AlFeMnSi alloy and 316SS) were ground using 4000 grit SiC paper followed by ultrasonic cleaning in ethanol for 300 s. The tests were performed in a quiescent 0.6 M NaCl solution at 25 °C. Initially the specimens were held at open circuit potential for 1800 s, followed by potentiodynamic polarisation at a sweep rate of 1 mV/s, starting from -200 mV vs OCP in the anodic direction to an anodic current density of 5 mA/cm2. Directly after the PDP, the surface morphology of the alloy was investigated using SEM in backscattered as well as secondary electron mode. | Recent exploration of multi-principal-element alloys (MPEAs), which include the so-called high-entropy alloys, has revealed hitherto unreported properties and phenomena arising from investigation of broader compositional space. Herein, a low cost and lightweight alloy (equiatomic AlFeMnSi) is presented that exhibits exceptional corrosion resistance in 0.6 M NaCl solution, despite a multiphase structure and the absence of well-known passivating elements (such as Cr, Mo, Ti and Nb). In-line inductively-coupled plasma mass spectroscopy (ICP-MS) analysis of alloy dissolution and angle-resolved X-ray photoelectron spectroscopy (AR-XPS) of the surface film revealed that the alloy passivates by a unique mechanism involving dissolution-precipitation of Si. The dynamic precipitation of a Si hydroxide surface film results in excellent passivity of the alloy, revealing the possibility of developing low-cost corrosion-resistant alloys from metals available from waste streams. | Comparison of density, cost and electrochemical properties between the as-cast AlFeMnSi alloy and 316 stainless steel (316SS). | /home/shared/llm-extraction-pipeline/articles_all/10.1016.j.elecom.2021.106989/tables/Table 2.csv
./10.1016.j.elecom.2022.107207 | Nanosponge-like PdPtCuNiP ¦ Pt18Ni26Fe15Co14Cu27/C | Porous high-entropy alloys as efficient electrocatalysts for water-splitting reactions | The de-alloyed Al82Ni6Co3Mn3Y3Au3with large surface area, lower charge transfer resistance (Rct),Ƞ10(24 mV) andbc(≈ 43 mV/dec) for enhanced HER in acid than Pt/C (Ƞ10= 30 mV andbc= 28 mV/dec).[40]Novel CoCrFeMnNiP formed by a eutectic solvent method had a single metal phosphide phase that increased HER activity with lowerȠ10(136 mV) than its counterparts phosphides and Pt/C.[17]Also, CoCrFeMnNiP gave full water-splitting in KOH at lower voltage (V100= 1.78 V) than Pt/C/IrO2((V100) = 1.87 V). Pt18Ni26Fe15Co14Cu27/C synthesized by oil phase method showed HER with lowȠ10(11 mV) and stability in KOH due to its multi-active sites and fast site-to-site e-that ease H+adsorption/desorption as proved by the Density functional theory (DFT).[41]Similarly, PdFeCoNiCu synthesized by oil phase method gave superb alkaline HER withȠ10(18 mV),bc(39 mV/dec), high mass activity (6.51 A mg-1Pdat -0.07 V), and durability for 15 days than non-Pd materials.[42]The DFT study showed that Pd and Co were active for initial H2O cleavage and H2formation, respectively, while Ni, Fe, and Cu aided e-transfer with tuned binding energies of Hads. Nanosponge-like PdPtCuNiP high-entropy metallic glass (HEMG) with ample active sites achieved by surface dealloying had a great HER activity withȠ10(32 mV) than most presently available catalysts in KOH.[43]The method was scalable and DFT showed that lattice distortion, chemical complexity, and synergism of PdPtCuNiP accelerated H+adsorption/desorption. The HER activities of the HEAs are summarized in Table 2 . Various porous HEAs with morphologies (Fig. 6a-f) like nanodendrites, nanoporous, nanosponges, and nanosheets were reported for water-splitting. | Porous high-entropy alloys (HEAs) have emerged as promising electrocatalysts for water-splitting reactions, owing to their rich dissimilar active sites, elemental diversity, and multiple functionalities. The rational design of HEAs for water-splitting attracted great interest in improving their current performance, so it is essential to provide timely updates on this field. This review emphasizes the preparation methods of porous HEAs and the effect of their salient features like high configurational entropy, cocktail effect, lattice distortion, and sluggish diffusion on oxygen evolution reaction (OER) and hydrogen evolution reaction (HER). This mini-review also provides some insights into the current limitations and future perspectives to direct research on the development of ideal HEAs for OER and HER. | Comparison of HER performance of HEAs measured in different electrolytes. | /home/shared/llm-extraction-pipeline/articles_all/10.1016.j.elecom.2022.107207/tables/Table 2.csv
./10.1016.j.elecom.2022.107207 | P-HF-(CoCrFeNiMo) ¦ CoFeNiMnMoPi ¦ FeCoNiPB/(FeCoNi)3O4-x | Porous high-entropy alloys as efficient electrocatalysts for water-splitting reactions | A high entropy MOF (HE-MOF) synthesized by a solution-phase at room temperature exhibited high OER activity (Ƞ10= 245 mV) because of its high configurational entropy.[52]CoFeNiMnMoPi was first prepared by a high-temperature fly-through, which had a higher OER activity, lowerȠ10(270 mV), andba(74 mV/dec) than IrOx.[53]That was because the fly-through allowed metals and phosphorous confinement in one aerosol droplet,in-situoxide-to-phosphate conversion at high temperature, and uniformly mixed multimetallic elements in milliseconds. Ultra-small 3D porous FeCoNiPB/(FeCoNi)3O4-x(ca.15 nm) formed by air after acid-etching of FeCoNiPB, increased OER activity with lowȠ10(229 mV),Ƞ100(406 mV), and good durability due to the rich defect structure.[54]FeNiCoCrMn was prepared via a simple solvothermal process that showed an excellent OER with a smallȠ10(229 mV), andȠ100(278 mV) with good durability than its subsystems.[55]Flower-like phosphates grown in-situ on porous CoCrFeNiMo to afford P-HF-(CoCrFeNiMo) by hydrothermal-phosphorization gave enhanced OER with lowȠ10(220 mV),ba(30.3 mV/dec), and superior stability.[21]That was due to abundant OH-, P-doping, 3D internal connected nanoporous structure, and high conductivity that accelerated charge mobility. The OER activities of HEAs in KOH are summarized in Table 3 . | Porous high-entropy alloys (HEAs) have emerged as promising electrocatalysts for water-splitting reactions, owing to their rich dissimilar active sites, elemental diversity, and multiple functionalities. The rational design of HEAs for water-splitting attracted great interest in improving their current performance, so it is essential to provide timely updates on this field. This review emphasizes the preparation methods of porous HEAs and the effect of their salient features like high configurational entropy, cocktail effect, lattice distortion, and sluggish diffusion on oxygen evolution reaction (OER) and hydrogen evolution reaction (HER). This mini-review also provides some insights into the current limitations and future perspectives to direct research on the development of ideal HEAs for OER and HER. | Comparison OER performance of HEAs measured in KOH. | /home/shared/llm-extraction-pipeline/articles_all/10.1016.j.elecom.2022.107207/tables/Table 3.csv
./10.1016.j.elecom.2022.107207 | HEAN@NPC/CC-450 | Porous high-entropy alloys as efficient electrocatalysts for water-splitting reactions | OER is applicable in energy conversion and storage, with IrO2/RuO2being the best catalysts.[46]Lately, HEAs outperformed IrO2/RuO2. For example, AlNiCoFeX (X = Mo, Nb, Cr) were designed by controlled integration of metals into an alloy and dealloying their oxidized surface.[45]Amongst the HEAs studied, AlNiCoFeMo showed the best OER compared to its counterparts and RuO2due to the impact of synergy into a single-phase structure, giving a valuable structural and chemical degree of freedom. MOxnanosheet (M = Mn, Fe, Co, and Ni) was grown on MnFeCoNi to form a core-shell structure by CV with an excellent OER.[44]MnFeCoNiCu nanoparticles@N-doped porous carbon on the surface of carbon cloth (HEAN@NPC/CC) nanorods was formed via the in-situ growth of quinary metal-organic frameworks (MOFs) on CC sheets via one-pot solvothermal reaction followed by annealing at different temperatures (400-500 °C) (Fig. 7a-c).[47]HEAN@NPC/CC annealed at 450 °C (HEAN@NPC/CC-450) showed the highest OER activity than its counterparts and RuO2as well as FeCoNi/CC, FeCoNiCu/CC, and MnFeCoNi/CC. HEAN@NPC/CC-450 achieved lowȠ10of (302 mV),ba(83.7 mV/dec) and long-term durability over 20 h for OER (Fig. 7d-i). | Porous high-entropy alloys (HEAs) have emerged as promising electrocatalysts for water-splitting reactions, owing to their rich dissimilar active sites, elemental diversity, and multiple functionalities. The rational design of HEAs for water-splitting attracted great interest in improving their current performance, so it is essential to provide timely updates on this field. This review emphasizes the preparation methods of porous HEAs and the effect of their salient features like high configurational entropy, cocktail effect, lattice distortion, and sluggish diffusion on oxygen evolution reaction (OER) and hydrogen evolution reaction (HER). This mini-review also provides some insights into the current limitations and future perspectives to direct research on the development of ideal HEAs for OER and HER. | Comparison OER performance of HEAs measured in KOH. | /home/shared/llm-extraction-pipeline/articles_all/10.1016.j.elecom.2022.107207/tables/Table 3.csv
./10.1016.j.elecom.2024.107782 | Pt4/NbMoTaW ¦ Pt4/TiZrNbTa | Mitigating oxygen reduction reaction barriers: An in-depth first-principles exploration of high-entropy alloy as catalysts | Table 1 indicates that the lattice constants of the relaxed models are slightly larger than those of the unrelaxed models. Therefore, the unrelaxed models experience hydrostatic compressive force, with values of -0.0234 eV/atom, -0.0133 eV/atom, -0.0304 eV/atom, and -0.0197 eV/atom for Pt4/CoCrFeNi, Pt4/NbMoTaW, Pt4/TiZrNbTa, and Pt4/IrPdPtRh slab models, respectively.Table S3also reveals that the d-band center of the unrelaxed models is shifted towards negative energy compared to the relaxed models. These results align with the theoretical framework proposed by Norskov et al. | This study investigates the effectiveness of high-entropy alloys (HEAs) as catalysts for reducing the energy barrier of the oxygen reduction reaction (ORR) in proton exchange membrane fuel cells (PEMFCs). Four HEAs-IrPdPtRh, CoCrFeNi, NbMoTaW, and TiZrNbTa-are analyzed as potential catalysts. This superiority arises from the shift in the overall d-band center position towards negative energy in HEAs. The study suggests that an increased standard deviation of atomic valences within HEAs correlates positively with improved ORR efficiency, indicating it as a potential design indicator for cost-effective catalysts. Moreover, predictions of valence variations based on differences in electronegativity between individual elements are proposed. Additionally, the research highlights that additional surface adsorption of Pt on HEAs would further enhance ORR activity. | The Pt-Pt average 1st-nearest neighbor distance and formation energy after relaxation. | /home/shared/llm-extraction-pipeline/articles_all/10.1016.j.elecom.2024.107782/tables/Table 2.csv
./10.1016.j.elecom.2024.107782 | Pt4/CoCrFeNi | Mitigating oxygen reduction reaction barriers: An in-depth first-principles exploration of high-entropy alloy as catalysts | The d-band centers and oxygen dissociation barriers of the four HEAs considered in this study are more negative and lower, respectively than the linear combination values of their constituent elements' d-band centers and oxygen dissociation barriers (composition-weighted d-band center and oxygen dissociation barrier). The adsorption of Pt4 further reduces the oxygen dissociation barrier. This suggests that using HEA substrates provides a superior advantage in the ORR, particularly in reducing Pt usage. For instance, choosing the cost-effective combination of elements as HEA substrates with minimal Pt adsorption could perform effectively on ORR. Fig. 3 demonstrates that using a CoCrFeNi substrate reduces the oxygen dissociation barrier to 0.552 eV, a 40 % decrease compared to its composition-weighted oxygen dissociation barrier (0.92 eV). This value is even lower than traditional pure Pt substrates by 0.068 eV or pure Pd substrates by 0.078 eV. For the Pt4/CoCrFeNi model, the oxygen dissociation barrier is only 0.007 eV higher compared to Cu@Pd, a substrate reported in the literature for having an relatively low oxygen dissociation barrier[13]. | This study investigates the effectiveness of high-entropy alloys (HEAs) as catalysts for reducing the energy barrier of the oxygen reduction reaction (ORR) in proton exchange membrane fuel cells (PEMFCs). Four HEAs-IrPdPtRh, CoCrFeNi, NbMoTaW, and TiZrNbTa-are analyzed as potential catalysts. This superiority arises from the shift in the overall d-band center position towards negative energy in HEAs. The study suggests that an increased standard deviation of atomic valences within HEAs correlates positively with improved ORR efficiency, indicating it as a potential design indicator for cost-effective catalysts. Moreover, predictions of valence variations based on differences in electronegativity between individual elements are proposed. Additionally, the research highlights that additional surface adsorption of Pt on HEAs would further enhance ORR activity. | The Pt-Pt average 1st-nearest neighbor distance and formation energy after relaxation. | /home/shared/llm-extraction-pipeline/articles_all/10.1016.j.elecom.2024.107782/tables/Table 2.csv
./10.1016.j.elecom.2024.107782 | Pt4/IrPdPtRh | Mitigating oxygen reduction reaction barriers: An in-depth first-principles exploration of high-entropy alloy as catalysts | Table 1 indicates that the lattice constants of the relaxed models are slightly larger than those of the unrelaxed models. Therefore, the unrelaxed models experience hydrostatic compressive force, with values of -0.0234 eV/atom, -0.0133 eV/atom, -0.0304 eV/atom, and -0.0197 eV/atom for Pt4/CoCrFeNi, Pt4/NbMoTaW, Pt4/TiZrNbTa, and Pt4/IrPdPtRh slab models, respectively.Table S3also reveals that the d-band center of the unrelaxed models is shifted towards negative energy compared to the relaxed models. These results align with the theoretical framework proposed by Norskov et al. | This study investigates the effectiveness of high-entropy alloys (HEAs) as catalysts for reducing the energy barrier of the oxygen reduction reaction (ORR) in proton exchange membrane fuel cells (PEMFCs). Four HEAs-IrPdPtRh, CoCrFeNi, NbMoTaW, and TiZrNbTa-are analyzed as potential catalysts. This superiority arises from the shift in the overall d-band center position towards negative energy in HEAs. The study suggests that an increased standard deviation of atomic valences within HEAs correlates positively with improved ORR efficiency, indicating it as a potential design indicator for cost-effective catalysts. Moreover, predictions of valence variations based on differences in electronegativity between individual elements are proposed. Additionally, the research highlights that additional surface adsorption of Pt on HEAs would further enhance ORR activity. | The oxygen dissociation barrier (DG1) and the water formation barrier (DG2) at working voltage 1.23 V of the HEA models and Pt4/HEA models. | /home/shared/llm-extraction-pipeline/articles_all/10.1016.j.elecom.2024.107782/tables/Table 4.csv
./10.1016.j.electacta.2008.06.036 | Bi-Fe-Co-Ni-Mn | Electrochemical preparation and magnetic study of Bi-Fe-Co-Ni-Mn high entropy alloy | A facile and efficient synthesis route for the preparation of Bi-Fe-Co-Ni-Mn high entropy alloy films has been firstly reported in this work. The surface of the film is close-grained and the nanorods with high aspect ratios can be obtained by potentiostatic electrodeposition in the DMF (N,N-dimethylformamide)-CH3CN organic system. The effects of the deposition potential and the molar ratio of Bi(III) to transition metal ions (TMs(II)) in the organic system on the contents of Bi in the HE alloy were investigated. The annealed alloy structure is composed mainly of face-centered-cubic solid solution. The as-deposited alloys show soft magnetic behavior, and the annealed alloys exhibit hard magnetic properties. | A facile and efficient synthesis route for the preparation of Bi-Fe-Co-Ni-Mn high entropy alloy films has been firstly reported in this work. The surface of the film is close-grained and the nanorods with high aspect ratios can be obtained by potentiostatic electrodeposition in the DMF (N,N-dimethylformamide)-CH3CN organic system. The effects of the deposition potential and the molar ratio of Bi(III) to transition metal ions (TMs(II)) in the organic system on the contents of Bi in the HE alloy were investigated. The annealed alloy structure is composed mainly of face-centered-cubic solid solution. The as-deposited alloys show soft magnetic behavior, and the annealed alloys exhibit hard magnetic properties. | The compositions and the molar entropies of mixing of Bi-Fe-Co-Ni-Mn films electrodeposited at different potentials for 30min | /home/shared/llm-extraction-pipeline/articles_all/10.1016.j.electacta.2008.06.036/tables/Table 1.csv | {'−1': 'Deposited in DMF-CH3CN (8:2) bath containing 0.002molL Bi(NO3)3-0.01molL-1 FeCl2-0.01molL-1 CoCl2-0.01molL-1 NiCl2-0.01molL-1 MnCl2-0.1molL-1 LiClO4.'}
./10.1016.j.electacta.2012.04.139 | Ca-Sb | Determination and modeling of the thermodynamic properties of liquid calcium-antimony alloys | The thermodynamic properties of Ca-Sb alloys were determined by emf measurements in a cell configured as Ca(s)¦CaF2¦Ca-Sb over the temperature range 550-830°C. Activity coefficients of Ca and Sb, enthalpy, Gibbs free energy, and entropy of mixing of Ca-Sb alloys were calculated for x Ca <0.55. To explain the connection between short-range order of liquid Ca-Sb alloys and the strong deviation from ideality in the thermodynamic properties, two thermodynamic models were invoked and reconciled: the regular associated solution model, assuming the presence of a CaSb2 associate, and the molecular interaction volume model (MIVM). For the first time, the MIVM was used successfully to model the activity coefficients of a system with high-melting intermetallics, reducing the number of fitting parameters necessary from 5 (regular associated model) to 2 (MIVM). From the interaction parameters optimized by fitting at 800°C, the activity coefficient of Ca was predicted at 650°C, with an average error of less than 0.6% in the emf value. | The thermodynamic properties of Ca-Sb alloys were determined by emf measurements in a cell configured as Ca(s)¦CaF2¦Ca-Sb over the temperature range 550-830°C. Activity coefficients of Ca and Sb, enthalpy, Gibbs free energy, and entropy of mixing of Ca-Sb alloys were calculated for x Ca <0.55. To explain the connection between short-range order of liquid Ca-Sb alloys and the strong deviation from ideality in the thermodynamic properties, two thermodynamic models were invoked and reconciled: the regular associated solution model, assuming the presence of a CaSb2 associate, and the molecular interaction volume model (MIVM). For the first time, the MIVM was used successfully to model the activity coefficients of a system with high-melting intermetallics, reducing the number of fitting parameters necessary from 5 (regular associated model) to 2 (MIVM). From the interaction parameters optimized by fitting at 800°C, the activity coefficient of Ca was predicted at 650°C, with an average error of less than 0.6% in the emf value. | Partial molar enthalpy and entropy of calcium in Ca-Sb alloys vs. Ca(s) determined from the linear fit of the experimental data (T in K), with the temperature range over which the fit is valid. | /home/shared/llm-extraction-pipeline/articles_all/10.1016.j.electacta.2012.04.139/tables/Table 1.csv
./10.1016.j.electacta.2014.08.114 | Al11/3La | Co-reduction behaviors of lanthanum and aluminium ions in LiCl-KCl eutectic | According to Eq.(14), ΔG5equals directly to the Gibbs energy of formation of Al11/3La,ΔGf,Al11/3La, and the changes of Gibbs energies for the formation of other Al-La intermetallic compounds were shown in Table 3 . The change of Gibbs energy for the formation of Al11/3La obtained in this work was a little higher than that reported by Vandarkuzhali, et al., measured using the same technique but close to the results by the CV technique[14]. | In this work, the co-reduction of La(III) and Al(III) ions on the Mo electrode was investigated in LiCl-KCl eutectic at 723-806K. Cyclic voltammetry (CV), square wave voltammetry (SWV), and open-circuit chronopotentiometry (OCP) techniques were employed to investigate the electrochemical behaviors of the co-reduction. From the CV and SWV results, the formation signals of five kinds of Al-La intermetallic compounds, which could be attributed to AlLa3, AlLa, Al2La, Al3La and Al11La3, were observed. The thermodynamic properties of La-Al intermetallic compounds in the temperature range of 723-806K were estimated by the OCP results. The changes of Gibbs energies, enthalpies and entropies of formation and the apparent standard potentials of La-Al intermetallic compounds were evaluated. Finally, potentiostatic electrolyses at 723K and galvanostatic electrolyses at 806K were carried out to confirm the co-reduction process, and the products obtained were characterized by X-ray diffraction (XRD) and scanning electron microscopy (SEM) analyses. It was found that the co-reduction products of Al11La3, Al3La and Al2La were obtained. | Enthalpies and entropies of formation of AlxLay intermetallic compounds. | /home/shared/llm-extraction-pipeline/articles_all/10.1016.j.electacta.2014.08.114/tables/Table 4.csv
./10.1016.j.electacta.2015.03.145 | LiCl-KCl eutectic melts | Electrodeposition of Tb on Mo and Al electrodes: Thermodynamic properties of TbCl3 and TbAl2 in the LiCl-KCl eutectic melts | The electrochemical behavior of Tb(III) in the LiCl-KCl eutectic melts was studied on Mo and Al electrodes by cyclic voltammetry, square wave voltammetry and open circuit chronopotentiometry in the temperature range of 773-873K. On a Mo electrode, the reduction of Tb(III) was one-step electrochemical process. The diffusion coefficient of Tb(III) was determined by applying the Berzins and Delahay equation. The activation energy for diffusion of Tb(III) ions was found to be 30.5kJmol-1. The equilibrium potential of Tb(III)/Tb(0) redox couple was measured by open circuit chronopotentiometry, with subsequent calculation of the apparent standard potential, E T b ( I I I ) / T b ( 0 ) * 0 , and the apparent Gibbs free energy of formation, Δ G f * 0 ( TbCl 3 ) . The activity coefficients for Tb(III), γ T b ( I I I ) was also determined from the difference of apparent and standard Gibbs free energies of formation, Δ G f * 0 ( TbCl 3 ) - Δ G f 0 ( TbCl 3 , SC ) . On an Al electrode, the reduction potential of Tb(III)/Tb was observed at more positive potential values than that on Mo electrode, due to the formation of Al-Tb intermetallic compound when Tb(III) ions react with the Al substrate. The TbAl2 intermetallic compound characterized by XRD (X-ray diffraction) and SEM-EDS (scanning electron microscopy and energy dispersive spectrometer), was obtained in the LiCl-KCl melts containing Tb(III) by potentiostatic electrolysis at -1.8V and -1.9V (vs Ag/Ag+), respectively. The activity of Tb, in the Al phase, as well as the standard Gibbs free energy, enthalpy and entropy of formation for TbAl2 were estimated from the open circuit chronopotentiometric measurements. | The electrochemical behavior of Tb(III) in the LiCl-KCl eutectic melts was studied on Mo and Al electrodes by cyclic voltammetry, square wave voltammetry and open circuit chronopotentiometry in the temperature range of 773-873K. On a Mo electrode, the reduction of Tb(III) was one-step electrochemical process. The diffusion coefficient of Tb(III) was determined by applying the Berzins and Delahay equation. The activation energy for diffusion of Tb(III) ions was found to be 30.5kJmol-1. The equilibrium potential of Tb(III)/Tb(0) redox couple was measured by open circuit chronopotentiometry, with subsequent calculation of the apparent standard potential, E T b ( I I I ) / T b ( 0 ) * 0 , and the apparent Gibbs free energy of formation, Δ G f * 0 ( TbCl 3 ) . The activity coefficients for Tb(III), γ T b ( I I I ) was also determined from the difference of apparent and standard Gibbs free energies of formation, Δ G f * 0 ( TbCl 3 ) - Δ G f 0 ( TbCl 3 , SC ) . On an Al electrode, the reduction potential of Tb(III)/Tb was observed at more positive potential values than that on Mo electrode, due to the formation of Al-Tb intermetallic compound when Tb(III) ions react with the Al substrate. The TbAl2 intermetallic compound characterized by XRD (X-ray diffraction) and SEM-EDS (scanning electron microscopy and energy dispersive spectrometer), was obtained in the LiCl-KCl melts containing Tb(III) by potentiostatic electrolysis at -1.8V and -1.9V (vs Ag/Ag+), respectively. The activity of Tb, in the Al phase, as well as the standard Gibbs free energy, enthalpy and entropy of formation for TbAl2 were estimated from the open circuit chronopotentiometric measurements. | Diffusion coefficient of Tb(III) ions in the LiCl-KCl eutectic melts at different temperatures. | /home/shared/llm-extraction-pipeline/articles_all/10.1016.j.electacta.2015.03.145/tables/Table 1.csv
./10.1016.j.electacta.2022.140651 | CP-Ti | Niobium addition improves the corrosion resistance of TiHfZrNbx high-entropy alloys in Hanks’ solution | High-strength TiHfZrNbx high-entropy alloys could become the ideal materials for small-diameter endovascular stents once their corrosion resistance in the physiological milieu is confirmed. This work aims at evaluating the corrosion resistance of a TiHfZrNbx high-entropy-alloys family in Hanks’ solution at 37 °C and revealing the influence of niobium on the mechanisms of dissolution and passivation. The alloys were subjected to a series of static and dynamic electrochemical tests and surface characterization, employing the static/dynamic/cyclic polarizations, impedance spectroscopy, XPS, AFM, and SEM. Results confirm a higher corrosion resistance of the alloys compared to that of CP-Ti and Ti6Al4V. The addition of niobium considerably improves the microstructural homogeneity that ensures a low dissolution rate and a greater resistance of the film due to the lower concentration of point defects. The passive film behaves as an n-type semiconductor and is composed of a mixture of TiO2, Nb2O5, ZrO2, and HfO2 oxides, with the presence of metallic hydroxides on the outermost layer. A detailed description of the niobium influence on the mechanisms of the dissolution and passivation is presented in this work. | High-strength TiHfZrNbx high-entropy alloys could become the ideal materials for small-diameter endovascular stents once their corrosion resistance in the physiological milieu is confirmed. This work aims at evaluating the corrosion resistance of a TiHfZrNbx high-entropy-alloys family in Hanks’ solution at 37 °C and revealing the influence of niobium on the mechanisms of dissolution and passivation. The alloys were subjected to a series of static and dynamic electrochemical tests and surface characterization, employing the static/dynamic/cyclic polarizations, impedance spectroscopy, XPS, AFM, and SEM. Results confirm a higher corrosion resistance of the alloys compared to that of CP-Ti and Ti6Al4V. The addition of niobium considerably improves the microstructural homogeneity that ensures a low dissolution rate and a greater resistance of the film due to the lower concentration of point defects. The passive film behaves as an n-type semiconductor and is composed of a mixture of TiO2, Nb2O5, ZrO2, and HfO2 oxides, with the presence of metallic hydroxides on the outermost layer. A detailed description of the niobium influence on the mechanisms of the dissolution and passivation is presented in this work. | Corrosion parameters obtained by analyzing the OCP, and CPP curves. | /home/shared/llm-extraction-pipeline/articles_all/10.1016.j.electacta.2022.140651/tables/Table 1.csv
./10.1016.j.electacta.2022.140651 | 0.4Nb ¦ 0.2Nb ¦ 0.3Nb | Niobium addition improves the corrosion resistance of TiHfZrNbx high-entropy alloys in Hanks’ solution | Ingots of the TiZrHfNbxHEA (x= 0.2, 0.3, and 0.4 in molar ratio, hereafter called as 0.2Nb, 0.3Nb, and 0.4Nb specimens) were fabricated by arc-melting mixtures of pure elements (Ti, Zr, Hf, and Nb) in a Ti-gettered argon atmosphere. The ingots were solidified and re-melted at least five times to achieve homogeneous elemental distributions. The ingots were cast into a water-cooled copper mold with a diameter of 6.35 mm and then sliced into thin disks of ∼ 2 mm in thickness. The alloy's microstructure was characterized using an optical microscope after being polished, with SiC paper up to 2400 grit, polycrystalline diamond suspension of 6 μm, 1 μm, and colloidal silica suspension of 0.02 μm. Neutron-diffraction patterns were obtained, using a Vulcan engineering materials diffractometer at the Spallation Neutron Source, Oak Ridge National Laboratory, USA[37]. The collected time-of-flight neutron-diffraction data were reduced, through the Vulcan Data Reduction and Interactive Visualization software[38]. The alloy's structure was observed in great detail, using transmission electron microscopy (TEM, LIBRA® 200MC, Zeiss, Oberkochen, Germany) on circular disk specimens (3 mm diameter, ∼ 50 μm thickness), twin-jet polished, using an electrolyte consisting of 10 vol.% perchloric acid and 90 vol.% methanol at a temperature of - 30 °C and a current of 30 mA. | High-strength TiHfZrNbx high-entropy alloys could become the ideal materials for small-diameter endovascular stents once their corrosion resistance in the physiological milieu is confirmed. This work aims at evaluating the corrosion resistance of a TiHfZrNbx high-entropy-alloys family in Hanks’ solution at 37 °C and revealing the influence of niobium on the mechanisms of dissolution and passivation. The alloys were subjected to a series of static and dynamic electrochemical tests and surface characterization, employing the static/dynamic/cyclic polarizations, impedance spectroscopy, XPS, AFM, and SEM. Results confirm a higher corrosion resistance of the alloys compared to that of CP-Ti and Ti6Al4V. The addition of niobium considerably improves the microstructural homogeneity that ensures a low dissolution rate and a greater resistance of the film due to the lower concentration of point defects. The passive film behaves as an n-type semiconductor and is composed of a mixture of TiO2, Nb2O5, ZrO2, and HfO2 oxides, with the presence of metallic hydroxides on the outermost layer. A detailed description of the niobium influence on the mechanisms of the dissolution and passivation is presented in this work. | Corrosion parameters obtained by analyzing the OCP, and CPP curves. | /home/shared/llm-extraction-pipeline/articles_all/10.1016.j.electacta.2022.140651/tables/Table 1.csv
./10.1016.j.electacta.2022.141639 | HEA_C2 ¦ HEA_C3 ¦ HEA_C4 ¦ HEA_C5 ¦ HEA_C1 ¦ HEA_C6 | Effect of carbon nanotube incorporation on the evolution of morphology, phase and compositional homogeneity, surface oxide chemistry and corrosion behaviour of electrodeposited FeCuMnNiCo-carbon nanotube composite coatings | Pristine FeCuMnNiCo and FeCuMnNiCo HEA coatings with five different volume fraction of CNTs were electrodeposited over mild steel substrate using chloride-based bath as they allow higher cathodic efficiency[16]. The optimised deposition parameters and bath compositions are tabulated inTable 1. The coatings were marked as HEA, HEA_C1, HEA_C2, HEA_C3, HEA_C4, HEA_C5, HEA_C6 in accordance with increase in CNT concentration. | The effect of addition of various concentration of Multi-walled Carbon Nanotubes (0.05, 0.1, 2.5, 5.0, 15.0, 25.0 mg/L) on the corrosion resistance of FeCuMnNiCo high-entropy alloy composite coatings synthesized by electrodeposition method was investigated. The idea behind the reinforcement of CNTs into High Entropy Alloy (HEA) coatings was to utilise the chemical inertness and hydrophobic nature of CNTs which could enhance corrosion resistance behaviour. The experimental results reveal that concentration of CNT had a major effect on microstructure, composition and roughness ultimately influencing electrochemical behaviour of coatings. Owing to the uniform dispersion, till the optimum concentration, CNT played a vital role in homogenizing the composition, making the composite coating surface more smooth, fine-grained, compact with enhanced hydrophobicity (contact angle from 81.250 to 144.70) .Beyond this threshold, non-uniformly dispersed, agglomerated CNTs led to formation of surface defects thus adversely affecting corrosion resistance by promoting galvanic coupling. It was noticed that the nature of passive oxide layer formed on the coating surface had a direct corelation with the corrosion behaviour. As compared to FeCuMnNiCo, the one with 12.50 mg/L CNT had more protective oxides formed in form of stable Feox +2,Ni+2 and Co+3 oxides which led to an increase in protection efficiency by 87.14%. | Electrochemical parameters derived from Tafel Polarisation plot. | /home/shared/llm-extraction-pipeline/articles_all/10.1016.j.electacta.2022.141639/tables/Table 3.csv
./10.1016.j.electacta.2022.141639 | HEA | Effect of carbon nanotube incorporation on the evolution of morphology, phase and compositional homogeneity, surface oxide chemistry and corrosion behaviour of electrodeposited FeCuMnNiCo-carbon nanotube composite coatings | The effect of addition of various concentration of Multi-walled Carbon Nanotubes (0.05, 0.1, 2.5, 5.0, 15.0, 25.0 mg/L) on the corrosion resistance of FeCuMnNiCo high-entropy alloy composite coatings synthesized by electrodeposition method was investigated. The idea behind the reinforcement of CNTs into High Entropy Alloy (HEA) coatings was to utilise the chemical inertness and hydrophobic nature of CNTs which could enhance corrosion resistance behaviour. The experimental results reveal that concentration of CNT had a major effect on microstructure, composition and roughness ultimately influencing electrochemical behaviour of coatings. Owing to the uniform dispersion, till the optimum concentration, CNT played a vital role in homogenizing the composition, making the composite coating surface more smooth, fine-grained, compact with enhanced hydrophobicity (contact angle from 81.250 to 144.70) .Beyond this threshold, non-uniformly dispersed, agglomerated CNTs led to formation of surface defects thus adversely affecting corrosion resistance by promoting galvanic coupling. It was noticed that the nature of passive oxide layer formed on the coating surface had a direct corelation with the corrosion behaviour. As compared to FeCuMnNiCo, the one with 12.50 mg/L CNT had more protective oxides formed in form of stable Feox +2,Ni+2 and Co+3 oxides which led to an increase in protection efficiency by 87.14%. | The effect of addition of various concentration of Multi-walled Carbon Nanotubes (0.05, 0.1, 2.5, 5.0, 15.0, 25.0 mg/L) on the corrosion resistance of FeCuMnNiCo high-entropy alloy composite coatings synthesized by electrodeposition method was investigated. The idea behind the reinforcement of CNTs into High Entropy Alloy (HEA) coatings was to utilise the chemical inertness and hydrophobic nature of CNTs which could enhance corrosion resistance behaviour. The experimental results reveal that concentration of CNT had a major effect on microstructure, composition and roughness ultimately influencing electrochemical behaviour of coatings. Owing to the uniform dispersion, till the optimum concentration, CNT played a vital role in homogenizing the composition, making the composite coating surface more smooth, fine-grained, compact with enhanced hydrophobicity (contact angle from 81.250 to 144.70) .Beyond this threshold, non-uniformly dispersed, agglomerated CNTs led to formation of surface defects thus adversely affecting corrosion resistance by promoting galvanic coupling. It was noticed that the nature of passive oxide layer formed on the coating surface had a direct corelation with the corrosion behaviour. As compared to FeCuMnNiCo, the one with 12.50 mg/L CNT had more protective oxides formed in form of stable Feox +2,Ni+2 and Co+3 oxides which led to an increase in protection efficiency by 87.14%. | Electrochemical parameters derived from Tafel Polarisation plot. | /home/shared/llm-extraction-pipeline/articles_all/10.1016.j.electacta.2022.141639/tables/Table 3.csv
./10.1016.j.electacta.2023.142582 | HEA | A detailed investigation regarding the corrosion and electrocatalytic performance of Fe-Co-Ni-Cr-V high entropy alloy | This work presents the first experimental and numerical simulation studies on the galvanic corrosion of single-phase face-centered cubic (FCC) Fe25Co25Ni25Cr20V5 high entropy alloy (HEA), successfully synthesized by vacuum arc melting process. According to the simulation and experimental data, the rate of galvanic corrosion was 6.7513 mmpy and 7.152 mmpy, respectively. In 1.2 M sulphuric acid solution, the highest passive window of 1.0856 V and good passivation film resistance of 4586 Ohms.cm2 were noted. The developed HEA's electrocatalytic potential for the hydrogen evolution reaction (HER) in an aqueous electrolyte environment has also been examined. According to the HER investigation, the alloy has good electrocatalytic behavior towards HERs, exhibiting an overpotential of -355.8 mV with a very low Tafel slope (-68 mV/dec). | This work presents the first experimental and numerical simulation studies on the galvanic corrosion of single-phase face-centered cubic (FCC) Fe25Co25Ni25Cr20V5 high entropy alloy (HEA), successfully synthesized by vacuum arc melting process. According to the simulation and experimental data, the rate of galvanic corrosion was 6.7513 mmpy and 7.152 mmpy, respectively. In 1.2 M sulphuric acid solution, the highest passive window of 1.0856 V and good passivation film resistance of 4586 Ohms.cm2 were noted. The developed HEA's electrocatalytic potential for the hydrogen evolution reaction (HER) in an aqueous electrolyte environment has also been examined. According to the HER investigation, the alloy has good electrocatalytic behavior towards HERs, exhibiting an overpotential of -355.8 mV with a very low Tafel slope (-68 mV/dec). | Electrochemical corrosion test parameters of samples. | /home/shared/llm-extraction-pipeline/articles_all/10.1016.j.electacta.2023.142582/tables/Table 3.csv
./10.1016.j.electacta.2023.142582 | SS316L | A detailed investigation regarding the corrosion and electrocatalytic performance of Fe-Co-Ni-Cr-V high entropy alloy | To understand the cocktail effect of individual metallic elements on electrocatalytic performance for generating hydrogen in an electrolysis cell by considering a “single-atom electrocatalyst” such as developed single-phase FCC HEA as cathode material and also comparing its performance with SS316L. | This work presents the first experimental and numerical simulation studies on the galvanic corrosion of single-phase face-centered cubic (FCC) Fe25Co25Ni25Cr20V5 high entropy alloy (HEA), successfully synthesized by vacuum arc melting process. According to the simulation and experimental data, the rate of galvanic corrosion was 6.7513 mmpy and 7.152 mmpy, respectively. In 1.2 M sulphuric acid solution, the highest passive window of 1.0856 V and good passivation film resistance of 4586 Ohms.cm2 were noted. The developed HEA's electrocatalytic potential for the hydrogen evolution reaction (HER) in an aqueous electrolyte environment has also been examined. According to the HER investigation, the alloy has good electrocatalytic behavior towards HERs, exhibiting an overpotential of -355.8 mV with a very low Tafel slope (-68 mV/dec). | Electrochemical corrosion test parameters of samples. | /home/shared/llm-extraction-pipeline/articles_all/10.1016.j.electacta.2023.142582/tables/Table 3.csv
./10.1016.j.electacta.2023.143722 | HEA-Center | Machine learning - informed development of high entropy alloys with enhanced corrosion resistance | The experimental findings detailed herein demonstrated that the optimized composition Hf12Nb16Ta35Ti29Zr8(HEA-Center), predicted utilizing the RF algorithm, possessed a dendritic microstructure in the center of the ingot. The EDS line scans performed on the HEA-Center sample indicated the formation of Ta-rich dendrites with severe segregation during manufacturing. The corrosion potential (Ecorr) predicted for HEA-Center was -409 ± 35 mV, which was very close to the predicted value of -404 mV, demonstrating that the ML model can make accurate predictions for theEcorr. XPS investigations showed that Ti oxide formation was favored in the potentiodynamic polarization experiments carried out in simulated body fluid (SBF) at 37 ± 1 °C compared to the air-formed oxide layer. Although the discussion was mainly restricted to the specimens extracted from the center of the ingot (referred to as HEA-Center) with dendritic microstructure, it was found that some other parts (referred to as HEA-Top) of the ingot had more homogeneous microstructure due to the different solidification conditions experienced during the arc melting process. Polarization experiments performed on the HEA-Top sample with the same elemental composition as that of the HEA-Center revealed superior corrosion properties. These findings indicate that once the composition and microstructure are tuned, HEAs can have superior corrosion resistance, warranting further research to understand the factors governing the corrosion behavior of these alloys. | This study demonstrates the use of machine learning as a potential tool to efficiently develop new biomedical alloys with improved corrosion resistance by exploring the whole compositional space in the HfNbTaTiZr system. Owing to the small volume and inherited uncertainty of available corrosion data in the literature, k-fold cross-validation and bootstrapping were used to quantify the uncertainty of models and select a robust one. Potentiodynamic polarization experiments were performed on the predicted composition in simulated body fluid at 37 ± 1 °C for validation, demonstrating the new alloy's superior corrosion properties with a homogeneous microstructure as opposed to the dendritic structure. | Nominal and actual chemical compositions (at %) of HEA-Center analyzed utilizing EDS. | /home/shared/llm-extraction-pipeline/articles_all/10.1016.j.electacta.2023.143722/tables/Table 1.csv
./10.1016.j.electacta.2023.143722 | HEA-Center (actual) | Machine learning - informed development of high entropy alloys with enhanced corrosion resistance | Table 4illustrates the electrochemical parameters obtained utilizing the Tafel extrapolation method.Ecorrandicorrvalues are used to assess the corrosion resistance of the materials. In addition toEcorrandicorr, polarization resistance (Rp) was calculated using the Stern-Geary[49]equation:(1)Rp=βaβc2.303icorr(βa+βc)whereβais the anodic Tafel slope, andβcis the cathodic Tafel slope.Rpindicates the resistance of a material to general corrosion, and higher values reflect a superior corrosion resistance[50]. The results for the designed composition (referred to as HEA-Center (nominal) inTable 4) and the actual composition (HEA-Center (actual) inTable 4) manufactured using VAM are shown inTable 4in addition to the data for HEA-Top and CoCrMo samples. The nominal and actual compositions are given inTable 1. For the designed composition (HEA-Center (nominal)), anEcorrvalue of -352 ± 55 mV was predicted, as shown inTable 4. Because the designed (nominal) and manufactured (actual) compositions are slightly different, especially for Hf, as seen inTable 1, the prediction that results for the actual composition is also given. As a result, theEcorrpredicted for HEA-Center (actual) is -409 ± 35 mV, as shown inTable 4. The experimentalEcorrobtained from the polarization experiments was -404 mV, which is very close to the predicted value for this composition. This indicates that the model can make accurate predictions for the target property. Furthermore, although the final model has a moderate deviation around the mean predicted value, it has good generalization ability since the experimental and predicted results for the HEA-Center (actual) alloy are very close. | This study demonstrates the use of machine learning as a potential tool to efficiently develop new biomedical alloys with improved corrosion resistance by exploring the whole compositional space in the HfNbTaTiZr system. Owing to the small volume and inherited uncertainty of available corrosion data in the literature, k-fold cross-validation and bootstrapping were used to quantify the uncertainty of models and select a robust one. Potentiodynamic polarization experiments were performed on the predicted composition in simulated body fluid at 37 ± 1 °C for validation, demonstrating the new alloy's superior corrosion properties with a homogeneous microstructure as opposed to the dendritic structure. | Electrochemical parameters of HEA-Center, HEA-Top, and CoCrMo in SBF at 37 degC +- 1 degC. | /home/shared/llm-extraction-pipeline/articles_all/10.1016.j.electacta.2023.143722/tables/Table 4.csv
./10.1016.j.electacta.2023.143722 | HEA-Top | Machine learning - informed development of high entropy alloys with enhanced corrosion resistance | The experimental findings detailed herein demonstrated that the optimized composition Hf12Nb16Ta35Ti29Zr8(HEA-Center), predicted utilizing the RF algorithm, possessed a dendritic microstructure in the center of the ingot. The EDS line scans performed on the HEA-Center sample indicated the formation of Ta-rich dendrites with severe segregation during manufacturing. The corrosion potential (Ecorr) predicted for HEA-Center was -409 ± 35 mV, which was very close to the predicted value of -404 mV, demonstrating that the ML model can make accurate predictions for theEcorr. XPS investigations showed that Ti oxide formation was favored in the potentiodynamic polarization experiments carried out in simulated body fluid (SBF) at 37 ± 1 °C compared to the air-formed oxide layer. Although the discussion was mainly restricted to the specimens extracted from the center of the ingot (referred to as HEA-Center) with dendritic microstructure, it was found that some other parts (referred to as HEA-Top) of the ingot had more homogeneous microstructure due to the different solidification conditions experienced during the arc melting process. Polarization experiments performed on the HEA-Top sample with the same elemental composition as that of the HEA-Center revealed superior corrosion properties. These findings indicate that once the composition and microstructure are tuned, HEAs can have superior corrosion resistance, warranting further research to understand the factors governing the corrosion behavior of these alloys. | This study demonstrates the use of machine learning as a potential tool to efficiently develop new biomedical alloys with improved corrosion resistance by exploring the whole compositional space in the HfNbTaTiZr system. Owing to the small volume and inherited uncertainty of available corrosion data in the literature, k-fold cross-validation and bootstrapping were used to quantify the uncertainty of models and select a robust one. Potentiodynamic polarization experiments were performed on the predicted composition in simulated body fluid at 37 ± 1 °C for validation, demonstrating the new alloy's superior corrosion properties with a homogeneous microstructure as opposed to the dendritic structure. | Electrochemical parameters of HEA-Center, HEA-Top, and CoCrMo in SBF at 37 degC +- 1 degC. | /home/shared/llm-extraction-pipeline/articles_all/10.1016.j.electacta.2023.143722/tables/Table 4.csv
./10.1016.j.electacta.2024.143951 | Co1.5CrFeNi1.5Ta0.1Mox | Enhancing corrosion resistance in CoCrFeNiTa high entropy alloys via Mo addition | In this work, the microstructural characteristics and corrosion resistance of Co1.5CrFeNi1.5Ta0.1Mox (x = 0, 0.1, 0.3, 0.5) high entropy alloys (HEAs) fabricated by vacuum arc melting were investigated. To assess the comprehensive corrosion resistance of these alloys in seawater, alkaline or acid rain harsh environments, their electrochemical properties were investigated in solutions of 3.5 wt.% NaCl, 1 M NaOH and 0.5 M H2SO4 at room temperature. As minor Mo addition HEA samples indexed a single FCC phase, the precipitation of segregated Ta into the intercellular phase, with increasing Mo additions evolved Ta-rich and Mo-rich growths for the emergence of tuned morphology of Cr- and Mo-rich σ phase in the Mo0.3 and Mo0.5 samples. By potentiodynamic evaluation, Mo0.3 indicated superior corrosion performance with an excellent stability of the passive film in 3.5 wt.% NaCl solution, while the Mo0.1 sample referenced the best passivation behavior in alkaline 1 M NaOH via the probably protective MoO4 2- formation in the outer layer of the film, but in acidic 0.5 M H2SO4, the effect of Mo additions was undermined as the Mo0.5 sample was degraded. Furthermore, the protective passive film was optimally enhanced in the Mo0.3 sample for an excellent brine corrosion resistance in contrast to the Mo0 sample from localized corrosion and the aggressive degradation of the Mo0.5 sample by preferential corrosion events at the intercellular regions with the σ phase. However, the homogeneously distributed intercellular regions in both Mo0.1 and Mo0.3 characterized the high resistance to pitting exhibited by the HEA alloy in alkaline and seawater environments. Thus, Mo additions could veritably enhance the corrosion resistance of Co1.5CrFeNi1.5Ta0.1Mox HEAs for the development of novel structural alloys with high corrosion performance. | In this work, the microstructural characteristics and corrosion resistance of Co1.5CrFeNi1.5Ta0.1Mox (x = 0, 0.1, 0.3, 0.5) high entropy alloys (HEAs) fabricated by vacuum arc melting were investigated. To assess the comprehensive corrosion resistance of these alloys in seawater, alkaline or acid rain harsh environments, their electrochemical properties were investigated in solutions of 3.5 wt.% NaCl, 1 M NaOH and 0.5 M H2SO4 at room temperature. As minor Mo addition HEA samples indexed a single FCC phase, the precipitation of segregated Ta into the intercellular phase, with increasing Mo additions evolved Ta-rich and Mo-rich growths for the emergence of tuned morphology of Cr- and Mo-rich σ phase in the Mo0.3 and Mo0.5 samples. By potentiodynamic evaluation, Mo0.3 indicated superior corrosion performance with an excellent stability of the passive film in 3.5 wt.% NaCl solution, while the Mo0.1 sample referenced the best passivation behavior in alkaline 1 M NaOH via the probably protective MoO4 2- formation in the outer layer of the film, but in acidic 0.5 M H2SO4, the effect of Mo additions was undermined as the Mo0.5 sample was degraded. Furthermore, the protective passive film was optimally enhanced in the Mo0.3 sample for an excellent brine corrosion resistance in contrast to the Mo0 sample from localized corrosion and the aggressive degradation of the Mo0.5 sample by preferential corrosion events at the intercellular regions with the σ phase. However, the homogeneously distributed intercellular regions in both Mo0.1 and Mo0.3 characterized the high resistance to pitting exhibited by the HEA alloy in alkaline and seawater environments. Thus, Mo additions could veritably enhance the corrosion resistance of Co1.5CrFeNi1.5Ta0.1Mox HEAs for the development of novel structural alloys with high corrosion performance. | Electrochemical parameters of the Co1.5CrFeNi1.5Ta0.1Mox (x = 0, 0.1, 0.3, 0.5) HEAs in de-aerated 3.5 wt.% NaCl. | /home/shared/llm-extraction-pipeline/articles_all/10.1016.j.electacta.2024.143951/tables/Table 3.csv
./10.1016.j.electacta.2024.144095 | AlCoFeCuNi HEA_CNT-3 | Evolution of surface oxide chemistry and its effect on the electrochemical degradation behaviour of AlCoFeCuNi high entropy alloy coating incorporated with multiwalled carbon nanotubes | A graphical representation of relative content is shown in Fig. 27 for before and after corrosion. The formation of metal oxides such as Co3O4, NiO, Fe3O4on the coating surface provides protection against the corrosive media as compared to their corresponding conventional alloys. In HEA, metallic Cu0, Co0, Al0, Ni0and Al2O3have greater relative content when compared to other oxide peaks. For AlCoFeCuNi HEA_CNT-3 coating, the major oxides formed were CuO, Co3O4, NiO and AlOOH with relative content that was greater than the others. Aluminium got preferentially oxidised as compared to other elements hence the concentration of Al2O3was comparatively higher than that of other metallic oxides (Fe3O4, Co3O4, NiO, CuO) in HEA[19]. Unlike HEA, after corrosion, HEA_CNT-3 coating showed more stable oxide formation which reduced ionic diffusion improvising corrosion resistance. The relative contents of elements Al, Co, Fe, Cu, Ni has also been mentioned in the Table 9 and Table 10 which tabulate metallic elements (M0) along with their oxides and hydroxides and can be written in decreasing order of relative content as following sequence: | AlCoFeCuNi high entropy alloy (HEA) coatings containing different volume fractions of carbon nanotubes (CNTs) were electrodeposited over mild steel substrate. Phase constitution, morphological evolution, electrochemical corrosion properties and surface oxide chemistry of the coatings were investigated as a function of their CNT content and correlated. With initial incorporation of the CNTs, the surface morphology of the composite coatings became progressively finer and compact till an optimum CNT volume fraction. Higher volume fractions of CNTs led to their agglomeration which yielded rougher and defective coating morphology. Corrosion rate of the HEA coating was highly sensitive to the CNT content and at an optimum CNT volume fraction HEA-CNT composite coatings (HEA_CNT-3 coating produced from electrolyte with 10 mg/L of CNT) with lowest corrosion rate was obtained (polarization resistance: Rp = 1178.85 Ω-cm2) while the highest corrosion rate was observed for the pristine HEA coating (Rp = 225.84 Ω-cm2). The coating with highest CNT volume fraction (HEA_CNT-6 coating produced from electrolyte with 35 mg/L of CNT) exhibited the polarization resistance value of 281.80 Ω-cm2. Contact angle measurement revealed that with increase in CNT content, coating hydrophobicity increased monotonically. Analysis of the surface oxide layer of the exposed samples exhibited increase in the relative content of Co3O4, CuO, NiO, AlO(OH) oxides with the presence of CNTs. This work shows that an optimum volume fraction of CNT which produces relatively compact morphology and facilitates evolution of stabler surface oxides leads to significant enhancement in the corrosion resistance of AlCoFeCuNi HEA-CNT composite coating. | Binding energy value along with the relative content for HEA and HEA_CNT-3 after 1 h immersion in 3.5 % NaCl aqueous solution. | /home/shared/llm-extraction-pipeline/articles_all/10.1016.j.electacta.2024.144095/tables/Table 10.csv
./10.1016.j.electacta.2024.144095 | AlCoFeCuNi HEA | Evolution of surface oxide chemistry and its effect on the electrochemical degradation behaviour of AlCoFeCuNi high entropy alloy coating incorporated with multiwalled carbon nanotubes | AlCoFeCuNi high entropy alloy (HEA) coatings containing different volume fractions of carbon nanotubes (CNTs) were electrodeposited over mild steel substrate. Phase constitution, morphological evolution, electrochemical corrosion properties and surface oxide chemistry of the coatings were investigated as a function of their CNT content and correlated. With initial incorporation of the CNTs, the surface morphology of the composite coatings became progressively finer and compact till an optimum CNT volume fraction. Higher volume fractions of CNTs led to their agglomeration which yielded rougher and defective coating morphology. Corrosion rate of the HEA coating was highly sensitive to the CNT content and at an optimum CNT volume fraction HEA-CNT composite coatings (HEA_CNT-3 coating produced from electrolyte with 10 mg/L of CNT) with lowest corrosion rate was obtained (polarization resistance: Rp = 1178.85 Ω-cm2) while the highest corrosion rate was observed for the pristine HEA coating (Rp = 225.84 Ω-cm2). The coating with highest CNT volume fraction (HEA_CNT-6 coating produced from electrolyte with 35 mg/L of CNT) exhibited the polarization resistance value of 281.80 Ω-cm2. Contact angle measurement revealed that with increase in CNT content, coating hydrophobicity increased monotonically. Analysis of the surface oxide layer of the exposed samples exhibited increase in the relative content of Co3O4, CuO, NiO, AlO(OH) oxides with the presence of CNTs. This work shows that an optimum volume fraction of CNT which produces relatively compact morphology and facilitates evolution of stabler surface oxides leads to significant enhancement in the corrosion resistance of AlCoFeCuNi HEA-CNT composite coating. | AlCoFeCuNi high entropy alloy (HEA) coatings containing different volume fractions of carbon nanotubes (CNTs) were electrodeposited over mild steel substrate. Phase constitution, morphological evolution, electrochemical corrosion properties and surface oxide chemistry of the coatings were investigated as a function of their CNT content and correlated. With initial incorporation of the CNTs, the surface morphology of the composite coatings became progressively finer and compact till an optimum CNT volume fraction. Higher volume fractions of CNTs led to their agglomeration which yielded rougher and defective coating morphology. Corrosion rate of the HEA coating was highly sensitive to the CNT content and at an optimum CNT volume fraction HEA-CNT composite coatings (HEA_CNT-3 coating produced from electrolyte with 10 mg/L of CNT) with lowest corrosion rate was obtained (polarization resistance: Rp = 1178.85 Ω-cm2) while the highest corrosion rate was observed for the pristine HEA coating (Rp = 225.84 Ω-cm2). The coating with highest CNT volume fraction (HEA_CNT-6 coating produced from electrolyte with 35 mg/L of CNT) exhibited the polarization resistance value of 281.80 Ω-cm2. Contact angle measurement revealed that with increase in CNT content, coating hydrophobicity increased monotonically. Analysis of the surface oxide layer of the exposed samples exhibited increase in the relative content of Co3O4, CuO, NiO, AlO(OH) oxides with the presence of CNTs. This work shows that an optimum volume fraction of CNT which produces relatively compact morphology and facilitates evolution of stabler surface oxides leads to significant enhancement in the corrosion resistance of AlCoFeCuNi HEA-CNT composite coating. | Binding energy value along with the relative content for HEA and HEA_CNT-3 after 1 h immersion in 3.5 % NaCl aqueous solution. | /home/shared/llm-extraction-pipeline/articles_all/10.1016.j.electacta.2024.144095/tables/Table 10.csv
./10.1016.j.electacta.2024.144095 | AlCoFeCuNi-CNT | Evolution of surface oxide chemistry and its effect on the electrochemical degradation behaviour of AlCoFeCuNi high entropy alloy coating incorporated with multiwalled carbon nanotubes | The present study demonstrates the effect of incorporation of different volume fractions of CNTs on the phase constitution, surface oxide chemistry and electrochemical behaviour of electrodeposited AlCoFeCuNi-CNT composite coatings. The novelty of this work lies in the fact that Aluminium (p-block element) has been studied together with transition metals (d block elements), with the idea of making HEA coatings corrosion resistant. | AlCoFeCuNi high entropy alloy (HEA) coatings containing different volume fractions of carbon nanotubes (CNTs) were electrodeposited over mild steel substrate. Phase constitution, morphological evolution, electrochemical corrosion properties and surface oxide chemistry of the coatings were investigated as a function of their CNT content and correlated. With initial incorporation of the CNTs, the surface morphology of the composite coatings became progressively finer and compact till an optimum CNT volume fraction. Higher volume fractions of CNTs led to their agglomeration which yielded rougher and defective coating morphology. Corrosion rate of the HEA coating was highly sensitive to the CNT content and at an optimum CNT volume fraction HEA-CNT composite coatings (HEA_CNT-3 coating produced from electrolyte with 10 mg/L of CNT) with lowest corrosion rate was obtained (polarization resistance: Rp = 1178.85 Ω-cm2) while the highest corrosion rate was observed for the pristine HEA coating (Rp = 225.84 Ω-cm2). The coating with highest CNT volume fraction (HEA_CNT-6 coating produced from electrolyte with 35 mg/L of CNT) exhibited the polarization resistance value of 281.80 Ω-cm2. Contact angle measurement revealed that with increase in CNT content, coating hydrophobicity increased monotonically. Analysis of the surface oxide layer of the exposed samples exhibited increase in the relative content of Co3O4, CuO, NiO, AlO(OH) oxides with the presence of CNTs. This work shows that an optimum volume fraction of CNT which produces relatively compact morphology and facilitates evolution of stabler surface oxides leads to significant enhancement in the corrosion resistance of AlCoFeCuNi HEA-CNT composite coating. | SEM-EDS (atomic percentage) for all five elements present in AlCoFeCuNi HEA and AlCoFeCuNi HEA-CNT coatings. | /home/shared/llm-extraction-pipeline/articles_all/10.1016.j.electacta.2024.144095/tables/Table 3.csv
./10.1016.j.electacta.2024.144095 | HEA | Evolution of surface oxide chemistry and its effect on the electrochemical degradation behaviour of AlCoFeCuNi high entropy alloy coating incorporated with multiwalled carbon nanotubes | AlCoFeCuNi high entropy alloy (HEA) coatings containing different volume fractions of carbon nanotubes (CNTs) were electrodeposited over mild steel substrate. Phase constitution, morphological evolution, electrochemical corrosion properties and surface oxide chemistry of the coatings were investigated as a function of their CNT content and correlated. With initial incorporation of the CNTs, the surface morphology of the composite coatings became progressively finer and compact till an optimum CNT volume fraction. Higher volume fractions of CNTs led to their agglomeration which yielded rougher and defective coating morphology. Corrosion rate of the HEA coating was highly sensitive to the CNT content and at an optimum CNT volume fraction HEA-CNT composite coatings (HEA_CNT-3 coating produced from electrolyte with 10 mg/L of CNT) with lowest corrosion rate was obtained (polarization resistance: Rp = 1178.85 Ω-cm2) while the highest corrosion rate was observed for the pristine HEA coating (Rp = 225.84 Ω-cm2). The coating with highest CNT volume fraction (HEA_CNT-6 coating produced from electrolyte with 35 mg/L of CNT) exhibited the polarization resistance value of 281.80 Ω-cm2. Contact angle measurement revealed that with increase in CNT content, coating hydrophobicity increased monotonically. Analysis of the surface oxide layer of the exposed samples exhibited increase in the relative content of Co3O4, CuO, NiO, AlO(OH) oxides with the presence of CNTs. This work shows that an optimum volume fraction of CNT which produces relatively compact morphology and facilitates evolution of stabler surface oxides leads to significant enhancement in the corrosion resistance of AlCoFeCuNi HEA-CNT composite coating. | AlCoFeCuNi high entropy alloy (HEA) coatings containing different volume fractions of carbon nanotubes (CNTs) were electrodeposited over mild steel substrate. Phase constitution, morphological evolution, electrochemical corrosion properties and surface oxide chemistry of the coatings were investigated as a function of their CNT content and correlated. With initial incorporation of the CNTs, the surface morphology of the composite coatings became progressively finer and compact till an optimum CNT volume fraction. Higher volume fractions of CNTs led to their agglomeration which yielded rougher and defective coating morphology. Corrosion rate of the HEA coating was highly sensitive to the CNT content and at an optimum CNT volume fraction HEA-CNT composite coatings (HEA_CNT-3 coating produced from electrolyte with 10 mg/L of CNT) with lowest corrosion rate was obtained (polarization resistance: Rp = 1178.85 Ω-cm2) while the highest corrosion rate was observed for the pristine HEA coating (Rp = 225.84 Ω-cm2). The coating with highest CNT volume fraction (HEA_CNT-6 coating produced from electrolyte with 35 mg/L of CNT) exhibited the polarization resistance value of 281.80 Ω-cm2. Contact angle measurement revealed that with increase in CNT content, coating hydrophobicity increased monotonically. Analysis of the surface oxide layer of the exposed samples exhibited increase in the relative content of Co3O4, CuO, NiO, AlO(OH) oxides with the presence of CNTs. This work shows that an optimum volume fraction of CNT which produces relatively compact morphology and facilitates evolution of stabler surface oxides leads to significant enhancement in the corrosion resistance of AlCoFeCuNi HEA-CNT composite coating. | Corrosion potential (Ecorr), corrosion current density (icorr), Protection efficiency (Peff), anodic and cathodic Tafel constants (ba, bc), and linear polarization resistance (Rp) obtained from Tafel polarization curves. | /home/shared/llm-extraction-pipeline/articles_all/10.1016.j.electacta.2024.144095/tables/Table 6.csv
./10.1016.j.electacta.2024.144095 | HEA_CNT-3 ¦ HEA_CNT-6 | Evolution of surface oxide chemistry and its effect on the electrochemical degradation behaviour of AlCoFeCuNi high entropy alloy coating incorporated with multiwalled carbon nanotubes | AlCoFeCuNi high entropy alloy (HEA) coatings containing different volume fractions of carbon nanotubes (CNTs) were electrodeposited over mild steel substrate. Phase constitution, morphological evolution, electrochemical corrosion properties and surface oxide chemistry of the coatings were investigated as a function of their CNT content and correlated. With initial incorporation of the CNTs, the surface morphology of the composite coatings became progressively finer and compact till an optimum CNT volume fraction. Higher volume fractions of CNTs led to their agglomeration which yielded rougher and defective coating morphology. Corrosion rate of the HEA coating was highly sensitive to the CNT content and at an optimum CNT volume fraction HEA-CNT composite coatings (HEA_CNT-3 coating produced from electrolyte with 10 mg/L of CNT) with lowest corrosion rate was obtained (polarization resistance: Rp = 1178.85 Ω-cm2) while the highest corrosion rate was observed for the pristine HEA coating (Rp = 225.84 Ω-cm2). The coating with highest CNT volume fraction (HEA_CNT-6 coating produced from electrolyte with 35 mg/L of CNT) exhibited the polarization resistance value of 281.80 Ω-cm2. Contact angle measurement revealed that with increase in CNT content, coating hydrophobicity increased monotonically. Analysis of the surface oxide layer of the exposed samples exhibited increase in the relative content of Co3O4, CuO, NiO, AlO(OH) oxides with the presence of CNTs. This work shows that an optimum volume fraction of CNT which produces relatively compact morphology and facilitates evolution of stabler surface oxides leads to significant enhancement in the corrosion resistance of AlCoFeCuNi HEA-CNT composite coating. | AlCoFeCuNi high entropy alloy (HEA) coatings containing different volume fractions of carbon nanotubes (CNTs) were electrodeposited over mild steel substrate. Phase constitution, morphological evolution, electrochemical corrosion properties and surface oxide chemistry of the coatings were investigated as a function of their CNT content and correlated. With initial incorporation of the CNTs, the surface morphology of the composite coatings became progressively finer and compact till an optimum CNT volume fraction. Higher volume fractions of CNTs led to their agglomeration which yielded rougher and defective coating morphology. Corrosion rate of the HEA coating was highly sensitive to the CNT content and at an optimum CNT volume fraction HEA-CNT composite coatings (HEA_CNT-3 coating produced from electrolyte with 10 mg/L of CNT) with lowest corrosion rate was obtained (polarization resistance: Rp = 1178.85 Ω-cm2) while the highest corrosion rate was observed for the pristine HEA coating (Rp = 225.84 Ω-cm2). The coating with highest CNT volume fraction (HEA_CNT-6 coating produced from electrolyte with 35 mg/L of CNT) exhibited the polarization resistance value of 281.80 Ω-cm2. Contact angle measurement revealed that with increase in CNT content, coating hydrophobicity increased monotonically. Analysis of the surface oxide layer of the exposed samples exhibited increase in the relative content of Co3O4, CuO, NiO, AlO(OH) oxides with the presence of CNTs. This work shows that an optimum volume fraction of CNT which produces relatively compact morphology and facilitates evolution of stabler surface oxides leads to significant enhancement in the corrosion resistance of AlCoFeCuNi HEA-CNT composite coating. | Equivalent circuit value for fitted circuit for Nyquist for AlCoFeCuNi HEA and AlCoFeCuNi HEA-CNT in 3.5 % NaCl aqueous solution. | /home/shared/llm-extraction-pipeline/articles_all/10.1016.j.electacta.2024.144095/tables/Table 7.csv
./10.1016.j.electacta.2024.144095 | HEA_CNT-4 ¦ HEA_CNT-2 ¦ HEA_CNT-1 ¦ HEA_CNT-5 | Evolution of surface oxide chemistry and its effect on the electrochemical degradation behaviour of AlCoFeCuNi high entropy alloy coating incorporated with multiwalled carbon nanotubes | Different amounts of CNTs were dispersed in the electrolyte bath for producing HEA-CNT composite coatings. With increasing CNT content, the coatings were coded as HEA (without CNT), HEA_CNT-1, HEA_CNT-2, HEA_CNT-3, HEA_CNT-4, HEA_CNT-5 and HEA_CNT-6. Morphological images of the electrodeposited coatings were captured using ESEM QUANTA scanning electron microscope (SEM) operating at 25 kV and equipped with energy dispersive X-ray spectroscopy (EDS) detector for composition determination. Cross section of HEA_CNT-3 electrodeposited coating was polished using Illion II instrument and the morphological and compositional analysis was done using SEM-EDX. X-ray diffraction (XRD) patterns were acquired to evaluate the phase constitution of HEA coatings using X'pert pro-diffractometer (operating at 30 mA and 40 kV with 0.02° step size) with Cu Kα(λ= 0.15406 nm) as X-ray source. Surface analysis of the exposed coatings was conducted using ESCA+ (omicron nanotechnology, Oxford Instrument Germany) X-ray photoelectron spectroscopy (XPS). Aluminium source of 1486.7ev Kα radiation was used as a source with pass energy of 15 mA at 15 kV. CASAxps software was used for the analysis and deconvolution of XPS data taking carbon as reference. Zetasizer Nanoseries-ZEN 3690 (Malvern Instruments) was used to conduct Zeta potential measurements to study the interaction of the metallic ions with CNTs. Five separate solutions were prepared using distinctive metal salts (with same concentration used for electrodeposition as mentioned in Table 1 ) in the functionalized, dispersed and probe sonicated CNTs (10 mg/L for all the baths). Water contact angle was measured by using contour analysis system (OCA 15 EC) with SCA 20 software. 3D profilometer apparatus was used for surface roughness measurement. | AlCoFeCuNi high entropy alloy (HEA) coatings containing different volume fractions of carbon nanotubes (CNTs) were electrodeposited over mild steel substrate. Phase constitution, morphological evolution, electrochemical corrosion properties and surface oxide chemistry of the coatings were investigated as a function of their CNT content and correlated. With initial incorporation of the CNTs, the surface morphology of the composite coatings became progressively finer and compact till an optimum CNT volume fraction. Higher volume fractions of CNTs led to their agglomeration which yielded rougher and defective coating morphology. Corrosion rate of the HEA coating was highly sensitive to the CNT content and at an optimum CNT volume fraction HEA-CNT composite coatings (HEA_CNT-3 coating produced from electrolyte with 10 mg/L of CNT) with lowest corrosion rate was obtained (polarization resistance: Rp = 1178.85 Ω-cm2) while the highest corrosion rate was observed for the pristine HEA coating (Rp = 225.84 Ω-cm2). The coating with highest CNT volume fraction (HEA_CNT-6 coating produced from electrolyte with 35 mg/L of CNT) exhibited the polarization resistance value of 281.80 Ω-cm2. Contact angle measurement revealed that with increase in CNT content, coating hydrophobicity increased monotonically. Analysis of the surface oxide layer of the exposed samples exhibited increase in the relative content of Co3O4, CuO, NiO, AlO(OH) oxides with the presence of CNTs. This work shows that an optimum volume fraction of CNT which produces relatively compact morphology and facilitates evolution of stabler surface oxides leads to significant enhancement in the corrosion resistance of AlCoFeCuNi HEA-CNT composite coating. | Equivalent circuit value for fitted circuit for Nyquist for AlCoFeCuNi HEA and AlCoFeCuNi HEA-CNT in 3.5 % NaCl aqueous solution. | /home/shared/llm-extraction-pipeline/articles_all/10.1016.j.electacta.2024.144095/tables/Table 7.csv
./10.1016.j.eng.2023.06.008 | N-Mo ¦ N-Nb ¦ N-Hf ¦ N-W ¦ N-Ta | A Nitride-Reinforced NbMoTaWHfN Refractory High-Entropy Alloy with Potential Ultra-High-Temperature Engineering Applications | Because formation of the nitride phase is effective in hindering rapid grain coarsening, it is essential to discuss the formation mechanism of the HfN and MN phases. As described in theSection 2, the element N was added in the form of TaN ceramic. Thus, the HfN and MN phases formed during the solidification process, which could be explained by the tendency of N to bind to the other metals. Table 3 summarizes the enthalpies of mixing for atomic pairs among N, Nb, Mo, Hf, Ta, and W[30]. It is well known that the enthalpy of mixing is an expression of the affinity between elements[31]. If the absolute value of the negative mixing enthalpy is large, it is easier for atomic pairs to bond[32]. As can be seen, the enthalpies of mixing with negative values for the N-Nb, N-Mo, N-Hf, N-Ta, and N-W atomic pairs are greater than those of the metal-metal atomic pairs. Therefore, the existence of the element N promoted the formation of nitrides due to nitrogen’s easy combination with the constituent metals. Thus, the MN phase formed (here, the M represents Nb, Mo, Ta, W, and Hf). The MN phase was found to be an MN with an HCP structure such as NbN and MoN. In contrast, with no N as a constituent element, the NbMoTaW alloy (i.e.,x= 0) formed only a single BCC phase. It should be noted that the value of the negative mixing enthalpy of the N-Hf atomic pair is as large as 218 kJ∙mol-1. Therefore, the HfN phase forms prior to other nitrides during the solidification, leading to the high content of the HfN phase in the NbMoTaWHfN RHEA. The residual metal elements (i.e., the Nb, Mo, Ta, W, and some Hf) in the (HfN)0.3, (HfN)0.7, and NbMoTaWHfN RHEAs formed the BCC phase according to the high entropy effect. Moreover, the solidification process was so fast under the conditions of the water-cooled copper crucible arc melting that not all the N formed nitrides. Hence, some N dissolved in the BCC phase. | Refractory high-entropy alloys (RHEAs) have promising applications as the new generation of high-temperature alloys in hypersonic vehicles, aero-engines, gas turbines, and nuclear power plants. This study focuses on the microstructures and mechanical properties of the NbMoTaW(HfN) x (x = 0, 0.3, 0.7, and 1.0) RHEAs. The alloys consist of multiple phases of body-centered cubic (BCC), hafnium nitride (HfN), or multicomponent nitride (MN) phases. As the x contents increase, the grain size becomes smaller, and the strength gradually increases. The compressive yield strengths of the NbMoTaWHfN RHEA at ambient temperature, 1000, 1400, and 1800 °C were found to be 1682, 1192, 792, and 288 MPa, respectively. The high-temperature strength of this alloy is an inspiring result that exceeds the high temperature and strength of most known alloys, including high-entropy alloys, refractory metals, and superalloys. The HfN phase has a significant effect on strengthening due to its high structural stability and sluggish grain coarsening, even at ultra-high temperatures. Its superior properties endow the NbMoTaWHfN RHEA with potential for a wide range of engineering applications at ultra-high temperatures. This work offers a strategy for the design of high-temperature alloys and proposes an ultra-high-temperature alloy with potential for future engineering applications. | Enthalpies of mixing between constituent elements (DHmix, kJmol-1) [30]. | /home/shared/llm-extraction-pipeline/articles_all/10.1016.j.eng.2023.06.008/tables/Table 3.csv
./10.1016.j.engfailanal.2024.108703 | HMAS-1.9 ¦ HMAS-10 | Micromechanism insights and constitutive modeling for deformation in a novel high manganese austenitic steel | We explore the mechanical behavior and microstructural evolution of a novel high manganese austenitic steel (HMAS), extensively applied in underground engineering and structural construction. Our investigation focuses on two variants of HMAS, namely HMAS-1.9 and HMAS-10, which exhibit distinct yield strengths and elongation behaviors. Electron backscatter diffraction (EBSD), transmission electron microscopy (TEM) and X-ray diffraction (XRD) were employed to elucidate the evolution of microstructures during plastic deformation. Based on these experimental results, we developed a new phenomenological multiscale constitutive model that captures the mechanical behavior of HMAS, integrating micromechanisms and microstructural evolutions. Optimized with the MATLAB genetic algorithm toolbox, this model was successfully implemented in a uniaxial tensile finite element model (FEM) within ABAQUS, proving its efficacy in predicting both macroscopic flow stress and microstructural evolutions. Our findings highlight the important roles of initial grain size, dislocation density, and twin fraction in determining the mechanical properties of HMAS. Throughout the deformation process, both HMAS variants demonstrate similar plastic deformation behaviors, characterized by comparable rates of increase in dislocation density and twinning fraction, accompanied by a consistent trend of grain refinement. These findings not only deepen our understanding of the complex relationship between microstructure and mechanical properties of the HMAS steel, but also provide an effective multiscale constitutive modeling approach for predicting its deformation behavior. | We explore the mechanical behavior and microstructural evolution of a novel high manganese austenitic steel (HMAS), extensively applied in underground engineering and structural construction. Our investigation focuses on two variants of HMAS, namely HMAS-1.9 and HMAS-10, which exhibit distinct yield strengths and elongation behaviors. Electron backscatter diffraction (EBSD), transmission electron microscopy (TEM) and X-ray diffraction (XRD) were employed to elucidate the evolution of microstructures during plastic deformation. Based on these experimental results, we developed a new phenomenological multiscale constitutive model that captures the mechanical behavior of HMAS, integrating micromechanisms and microstructural evolutions. Optimized with the MATLAB genetic algorithm toolbox, this model was successfully implemented in a uniaxial tensile finite element model (FEM) within ABAQUS, proving its efficacy in predicting both macroscopic flow stress and microstructural evolutions. Our findings highlight the important roles of initial grain size, dislocation density, and twin fraction in determining the mechanical properties of HMAS. Throughout the deformation process, both HMAS variants demonstrate similar plastic deformation behaviors, characterized by comparable rates of increase in dislocation density and twinning fraction, accompanied by a consistent trend of grain refinement. These findings not only deepen our understanding of the complex relationship between microstructure and mechanical properties of the HMAS steel, but also provide an effective multiscale constitutive modeling approach for predicting its deformation behavior. | EBSD statistical results for both HMAS steels. | /home/shared/llm-extraction-pipeline/articles_all/10.1016.j.engfailanal.2024.108703/tables/Table 1.csv
./10.1016.j.engfracmech.2019.03.003 | AISI 4340 steel | The quantitative relationship between fracture toughness and impact toughness in high-strength steels | In the present work, the AISI 4340 steel was adopted as the target material. Different heat treatments were performed on the steel to obtain various strength-toughness relations. Its chemical composition and detailed heat treatment have been elaborated in the previous study[16]. The standard[8]single-edge-notch bended (SENB) specimens with width/thickness ratio of 2:1 were selected for the fracture toughnessKICtest, as illustrated in Fig. 1(a) . The specimen thickness is 12 mm for AISI 4340 steel tempered at low temperatures (AQ, 180 °C, 240 °C and 350 °C). For the steel tempered at 420 °C and 500 °C, additional thicker specimens with 25/30 mm to obtain the validKICvalues. The detailedKICtest procedures as follows: firstly, all specimens were fatigue pre-cracked by an Instron E10000 tester. Fatigue pre-cracks were created under load ratioR= 0.1, using a sinusoidal waveform. The pre-crack length for the sample was between 45 and 55% W (sample width). Then the prepared specimens were stretched to fracture on an Instron 8801 tester. Finally, the value ofKqwas calculated by Eq.(1):(1)Kq=Fq·SB·W3/2·faW,whereKqis the provisional fracture toughness andFqis the load at the critical instability;S,B,aandfare the span length, thickness, crack length and dimensional factor of theKICspecimen, respectively. If all the validity criteria are met, theKqvalue can be denoted as plane strain fracture toughnessKIC. The standard CharpyV-notched specimens were tested at room temperature by a Zwick impact tester (RKP 450, Zwick, Germany) according to the ASTM-E23 standard method[17]. The dimensions of Charpy impact specimen were 55 × 10 × 10 mm and contained a 2 mm-deep 45V-notch with a 0.25 mm root radius, which is displayed in Fig. 1(b) . Three specimens were tested in high-strength steels under all conditions. The fracture surfaces of the specimens after the Charpy impact and fracture toughness tests were observed with a LEO Supra 35 scanning electron microscopic (SEM). | In this paper, the fracture toughness and impact toughness were systematically studied in high-strength steels. The results show that the two types of toughness are both the representative of the competition between flat fracture and shear fracture, which follows the minimum energy density criterion. Accordingly, we established the quantitative relation between impact toughness and fracture toughness in high-strength steels through theoretical derivations. The relation is affected by two aspects: the energy consumption pattern and specimen size. It would provide a more economical and faster way to quantitatively predict the fracture toughness of high-strength steels, which can be further applied to some new materials such as high-entropy alloys, nanostructured materials and metallic glasses. | The mechanical properties of AISI 4340 steel tempered at different temperatures. | /home/shared/llm-extraction-pipeline/articles_all/10.1016.j.engfracmech.2019.03.003/tables/Table 1.csv
./10.1016.j.engfracmech.2019.106579 | Mo0 ¦ Mo0.2 | Elevated fatigue crack growth resistance of Mo alloyed CoCrFeNi high entropy alloys | Fatigue crack growth resistance of powder metallurgy (PM) CoCrFeNiMo0.2 and CoCrFeNi high entropy alloys (HEAs) is investigated in this paper. The effect of minor element alloying on fatigue properties is explored in order to promote long fatigue lifetime design for these promising engineering structural materials. The fatigue crack growth tests are conducted on single-edge notched tensile (SENT) thin plate specimens by in-situ scanning electron microscope (SEM) fatigue experiment system at room temperature. The cyclic cumulative irreversible strain evolution at crack tip is characterized using the digital image correlation (DIC) technique in SEM. The results show that CoCrFeNiMo0.2 exhibits a relatively superior fatigue crack resistance with respect to CoCrFeNi. A lower fatigue crack growth rate and less crack tip plastic damage accumulation at the same effective driving force are found in CoCrFeNiMo0.2 which are associated with an enhanced slip reversibility. The enhanced slip reversibility is attributed to the improved slip planarity induced by the addition of Mo element which leads to a combination of decreasing the stacking fault energy (SFE) and increasing the lattice friction stress and shear modulus. In addition, stacking fault mediated deformation mechanism in CoCrFeNiMo0.2 plays an effective role in inhibiting fatigue-induced plastic deformation. This study provides a fundamental understanding of fatigue crack growth mechanisms in the studied HEAs, and offers a certain guiding significance on alloying design to improve fatigue resistance. | Fatigue crack growth resistance of powder metallurgy (PM) CoCrFeNiMo0.2 and CoCrFeNi high entropy alloys (HEAs) is investigated in this paper. The effect of minor element alloying on fatigue properties is explored in order to promote long fatigue lifetime design for these promising engineering structural materials. The fatigue crack growth tests are conducted on single-edge notched tensile (SENT) thin plate specimens by in-situ scanning electron microscope (SEM) fatigue experiment system at room temperature. The cyclic cumulative irreversible strain evolution at crack tip is characterized using the digital image correlation (DIC) technique in SEM. The results show that CoCrFeNiMo0.2 exhibits a relatively superior fatigue crack resistance with respect to CoCrFeNi. A lower fatigue crack growth rate and less crack tip plastic damage accumulation at the same effective driving force are found in CoCrFeNiMo0.2 which are associated with an enhanced slip reversibility. The enhanced slip reversibility is attributed to the improved slip planarity induced by the addition of Mo element which leads to a combination of decreasing the stacking fault energy (SFE) and increasing the lattice friction stress and shear modulus. In addition, stacking fault mediated deformation mechanism in CoCrFeNiMo0.2 plays an effective role in inhibiting fatigue-induced plastic deformation. This study provides a fundamental understanding of fatigue crack growth mechanisms in the studied HEAs, and offers a certain guiding significance on alloying design to improve fatigue resistance. | Room temperature mechanical properties of the Mo0.2 and Mo0 HEAs. | /home/shared/llm-extraction-pipeline/articles_all/10.1016.j.engfracmech.2019.106579/tables/Table 2.csv
./10.1016.j.engfracmech.2021.108132 | EHEAs | Uncovering the critical factor governing the fatigue crack propagation under the coexistence of multi-interfaces in AlCoCrFeNi2.1 eutectic high-entropy alloy | The AlCoCrFeNi2.1 eutectic high-entropy alloys (EHEAs) with a typical dual-phase lamellar microstructure can reach a good balance of strength and ductility, which have gained great attention recently. However, their high-temperature microstructural evolution and corresponding fatigue-crack growth (FCG) behavior have not yet been reported. In the present work, the microstructure of the AlCoCrFeNi2.1 EHEAs aged at 900 °C for different durations was investigated using scanning electron microscopy (SEM), transmission electron microscopy (TEM) and electron backscatter diffraction (EBSD). After that the FCG tests were conducted for the EHEAs with different microstructures to reveal the mechanism of fatigue-crack propagation. The results showed that the B2II precipitates had a priority in the precipitation sequence during thermal exposure. Particularly, the EHEAs before and after thermal exposure exhibited a waved d a / d N - Δ K curve, which should be ascribed to the coexistence of multi-interfaces driven frequent and excessive crack deflections during the FCG tests. In addition, long-term thermal exposure (for example for 200 h) led to a significant increase in FCG resistance. The inherent reason was revealed based on the evolution of high-angle grain boundaries, average size and number density of precipitates in the aged EHEAs. The data obtained will contribute to understand the EHEAs' high-temperature microstructural stability and provide a valuable way to enhance the FCG resistance. | The AlCoCrFeNi2.1 eutectic high-entropy alloys (EHEAs) with a typical dual-phase lamellar microstructure can reach a good balance of strength and ductility, which have gained great attention recently. However, their high-temperature microstructural evolution and corresponding fatigue-crack growth (FCG) behavior have not yet been reported. In the present work, the microstructure of the AlCoCrFeNi2.1 EHEAs aged at 900 °C for different durations was investigated using scanning electron microscopy (SEM), transmission electron microscopy (TEM) and electron backscatter diffraction (EBSD). After that the FCG tests were conducted for the EHEAs with different microstructures to reveal the mechanism of fatigue-crack propagation. The results showed that the B2II precipitates had a priority in the precipitation sequence during thermal exposure. Particularly, the EHEAs before and after thermal exposure exhibited a waved d a / d N - Δ K curve, which should be ascribed to the coexistence of multi-interfaces driven frequent and excessive crack deflections during the FCG tests. In addition, long-term thermal exposure (for example for 200 h) led to a significant increase in FCG resistance. The inherent reason was revealed based on the evolution of high-angle grain boundaries, average size and number density of precipitates in the aged EHEAs. The data obtained will contribute to understand the EHEAs' high-temperature microstructural stability and provide a valuable way to enhance the FCG resistance. | Statistical results of volume fraction and grain size for typical phases in the EHEAs aged for different durations. | /home/shared/llm-extraction-pipeline/articles_all/10.1016.j.engfracmech.2021.108132/tables/Table 2.csv
./10.1016.j.engfracmech.2023.109614 | butt joints | A two-scale thermodynamic entropy model for rapid high-cycle fatigue property evaluation of welded joints | The objective of this work is to develop a two-scale thermodynamic entropy model that can correlate fatigue properties with macroscopic parameters. Fatigue tests are performed on low-carbon steel butt joints, and an infrared camera is employed to monitor temperature variations of the specimen surface in real time. The expression entropy generation density is derived from the combination with the two-scale RVE model, and both anelastic and microplastic deformation are considered in this constitutive relationship. Based on this, the fracture fatigue entropy (FFE) is calculated by determining the accumulated damage entropy corresponding to the irreversible microplastic part. Finally, the fatigue life of the experimental materials is predicted using the FFE model.Section 2presents the deduction of the thermodynamic entropy model within a two-scale framework, and the activation mechanism of microplasticity is explained based on a probabilistic distribution consideration.Section 3presents the identification method for rapid fatigue endurance limit estimation and the fatigue life evaluation model based on the FFE concept. Experimental details, verification of results, and concluding remarks are summarized inSection 4,Section 5, andSection 6, respectively. | This investigation attempts to propose a two-scale thermodynamic entropy model that can quantify the micro-scale fatigue behaviors from the macroscopic level. Both non-damaging anelastic and damaging inelastic microstructural motions that cause entropy generation at different stress amplitude blocks of specimens are considered. On this basis, a thermodynamically based correlation between the macro-stress amplitude and the microstructural motion is constructed following the framework of thermodynamics. Butt joints made of low carbon steel are used as the experimental materials in this work. The fatigue limit of welded joints is estimated in a short time using the developed approach in combination with the correlation coefficient optimization method. Finally, the fracture fatigue entropy (FFE) model, corresponding to the two-scale theory, is developed to achieve fast prediction of fatigue life by considering the threshold value associated with the irreversible inelastic entropy generation in high-cycle fatigue. The results show that the predicted data are in satisfactory agreement with the experimental data. | The thermal physical parameters of butt joints. | /home/shared/llm-extraction-pipeline/articles_all/10.1016.j.engfracmech.2023.109614/tables/Table 2.csv
./10.1016.j.engfracmech.2023.109614 | Q310NQL2-Q345NQR2 welded joints | A two-scale thermodynamic entropy model for rapid high-cycle fatigue property evaluation of welded joints | By applying the optimization approach for the correlation coefficient in MATLAB, the fatigue limit of the Q310NQL2-Q345NQR2 welded joints can be well determined to be 113.2 MPa with an ideal iteration accuracy ofH(σy), as shown in Table 3 . Moreover, the parameters ofβ’ andkof Eq.(25)are given as 5.40 × 10-2and 0.51, respectively, whileα’is calculated as 5.70 × 10-5using the least squares method. The calculation results of the parameters of the proposed model are shown in Table 4 . As can be seen in Fig. 9 , the entropy generation rate increases at a relatively stable speed when the stress is lower than the fatigue limit, i.e.,σy, while it increases sharply when the stress amplitude is beyond the fatigue limit. The obvious change in entropy generation near the fatigue limit can be attributed to the sensitivity of entropy generation to two microstructural motions, namely recoverable anelastic behaviors and non-recoverable inelastic behaviors. | This investigation attempts to propose a two-scale thermodynamic entropy model that can quantify the micro-scale fatigue behaviors from the macroscopic level. Both non-damaging anelastic and damaging inelastic microstructural motions that cause entropy generation at different stress amplitude blocks of specimens are considered. On this basis, a thermodynamically based correlation between the macro-stress amplitude and the microstructural motion is constructed following the framework of thermodynamics. Butt joints made of low carbon steel are used as the experimental materials in this work. The fatigue limit of welded joints is estimated in a short time using the developed approach in combination with the correlation coefficient optimization method. Finally, the fracture fatigue entropy (FFE) model, corresponding to the two-scale theory, is developed to achieve fast prediction of fatigue life by considering the threshold value associated with the irreversible inelastic entropy generation in high-cycle fatigue. The results show that the predicted data are in satisfactory agreement with the experimental data. | The fatigue test results of Q310NQL2-Q345NQR2 welded joints with a stress ratio of 0.1. | /home/shared/llm-extraction-pipeline/articles_all/10.1016.j.engfracmech.2023.109614/tables/Table 5.csv
./10.1016.j.engfracmech.2024.110199 | Oxide ¦ HEA | A microstructure-based constitutive model for creep rate and damage of oxide dispersion strengthened high-entropy alloy | Oxide dispersion strengthened (ODS) high-entropy alloys (HEAs) exhibit a great resistance to creep, which has a great application potential on the nuclear energy field. However, the classical creep model hardly considers the coupling effect of the cutting and Orowan bypassing mechanism as well as severe atomic lattice distortion in ODS HEAs, leading to low prediction accuracy. Here, we propose a dislocation theory-based constitutive model for strength and creep rate considering the climbing mechanism, shearing mechanism, and Orowan bypassing mechanism in ODS HEAs. In addition, the effects of the size and spatial distribution of the oxide particle on creep rate and strength are studied. The creep rate and yield strength obtained from the experiments and developed model are compared to verify the rationality and accuracy. The proposed model has demonstrated a high prediction accuracy, with the creep rate and yield strength achieving levels as high as 98.2 % and 98.1 %, respectively. The incorporation of oxide particles within a specific size range and volume fraction has been proven to significantly improve creep resistance. Interestingly, the fracture time has the potential to exceed 41 years, significantly surpassing that Zr-based alloys under the same conditions. This model would be utilized to predict the creep rate in response to a complex applied stress, offering theoretical guidance for the development of ODS HEAs with superior creep resistance for nuclear reactor cladding materials. | Oxide dispersion strengthened (ODS) high-entropy alloys (HEAs) exhibit a great resistance to creep, which has a great application potential on the nuclear energy field. However, the classical creep model hardly considers the coupling effect of the cutting and Orowan bypassing mechanism as well as severe atomic lattice distortion in ODS HEAs, leading to low prediction accuracy. Here, we propose a dislocation theory-based constitutive model for strength and creep rate considering the climbing mechanism, shearing mechanism, and Orowan bypassing mechanism in ODS HEAs. In addition, the effects of the size and spatial distribution of the oxide particle on creep rate and strength are studied. The creep rate and yield strength obtained from the experiments and developed model are compared to verify the rationality and accuracy. The proposed model has demonstrated a high prediction accuracy, with the creep rate and yield strength achieving levels as high as 98.2 % and 98.1 %, respectively. The incorporation of oxide particles within a specific size range and volume fraction has been proven to significantly improve creep resistance. Interestingly, the fracture time has the potential to exceed 41 years, significantly surpassing that Zr-based alloys under the same conditions. This model would be utilized to predict the creep rate in response to a complex applied stress, offering theoretical guidance for the development of ODS HEAs with superior creep resistance for nuclear reactor cladding materials. | Parameters used in the Cantor alloy. | /home/shared/llm-extraction-pipeline/articles_all/10.1016.j.engfracmech.2024.110199/tables/Table 1.csv
./10.1016.j.engfracmech.2024.110199 | ODS Cantor alloy | A microstructure-based constitutive model for creep rate and damage of oxide dispersion strengthened high-entropy alloy | Oxide dispersion strengthening (ODS) is a promising technique to enhance the mechanical properties of alloys by refining grain size and impeding dislocation motion during plastic deformation[7], which has been used in the steels. ODS steels exhibit superior mechanical properties, such as excellent high-temperature strength, creep resistance, and corrosion resistance[8-10]. Thus, this technique is extended to HEA to further enhance their mechanical properties[11-13]. The results show that ODS Cantor alloy exhibits the hardness of 449 HV and the compressive yield strength of 1,309 MPa[13]. The role of oxide particles in enhancing the strength of the ODS Cantor alloy is clearly demonstrated, leading to a 30 % increase at room temperature and up to 70 % increase at elevated temperatures. Furthermore, the creep rates for the ODS Cantor alloy are significantly reduced, and it underscores the substantial improvement in creep resistance attributable to the presence of oxide particles[14,15]. | Oxide dispersion strengthened (ODS) high-entropy alloys (HEAs) exhibit a great resistance to creep, which has a great application potential on the nuclear energy field. However, the classical creep model hardly considers the coupling effect of the cutting and Orowan bypassing mechanism as well as severe atomic lattice distortion in ODS HEAs, leading to low prediction accuracy. Here, we propose a dislocation theory-based constitutive model for strength and creep rate considering the climbing mechanism, shearing mechanism, and Orowan bypassing mechanism in ODS HEAs. In addition, the effects of the size and spatial distribution of the oxide particle on creep rate and strength are studied. The creep rate and yield strength obtained from the experiments and developed model are compared to verify the rationality and accuracy. The proposed model has demonstrated a high prediction accuracy, with the creep rate and yield strength achieving levels as high as 98.2 % and 98.1 %, respectively. The incorporation of oxide particles within a specific size range and volume fraction has been proven to significantly improve creep resistance. Interestingly, the fracture time has the potential to exceed 41 years, significantly surpassing that Zr-based alloys under the same conditions. This model would be utilized to predict the creep rate in response to a complex applied stress, offering theoretical guidance for the development of ODS HEAs with superior creep resistance for nuclear reactor cladding materials. | Parameters used in the present model for the ODS Cantor alloy. | /home/shared/llm-extraction-pipeline/articles_all/10.1016.j.engfracmech.2024.110199/tables/Table 2.csv
./10.1016.j.ensm.2023.102999 | CoNiCuFe-PBA-S ¦ NiCuFe-PBA-S ¦ HE-PBA-S | Emerging medium- and high-entropy materials as catalysts for lithium-sulfur batteries | Although the development of HE-PBAs is still in its infancy, recent progress demonstrates that entropy increases produce important effects on electrochemical properties, especially on increasing specific capacity and cycle stability. In fact, when used as sulfur hosts in high-performance LSBs, HE-PBA can act as polysulfide immobilizers and catalytic materials to promote polysulfide conversion[50]. In that regard, Du and coworkers[50]synthesized a library of 16 kinds of PBAs from bimetallic to HE-PBA (based on Mn2+, Co2+, Ni2+, Cu2+, and Zn2+and K3[Fe(CN)6]) by a coprecipitation method with water as solvent (Fig. 10a-10b). As a result, HE-PBA can act as a catalyst that facilitates the conversion of LiPSs, as noted by the apparent positive shift in reduction peak and a negative shift in oxidation peak compared with the other three electrodes (Fig. 10c), as well as a polysulfide immobilizer to improve the suppression of the polysulfide shuttle effect. Interestingly, the reported specific capacity increases with the entropy of the produced materials (Fig. 10d). In fact, this high entropy characteristic has been found to have significant effects on the electrochemical performance and stability of materials in charge/discharge cycles, leading to greater charge capacity, as confirmed by the highest initial discharge specific capacity (1335.6 mAhg-1) in comparison with the lower entropy NiFe-PBA-S (1129.0 mAh g-1), NiCuFe-PBA-S (1169.1 mAh g-1), and CoNiCuFe-PBA-S (1218.3 mAh g-1). Besides, the HE-PBA-S cathode exhibits exceptional performance with a capacity of 570.9 mAh g-1over 200 cycles at 0.1C[50]. | Lithium-sulfur batteries (LSBs) have attracted significant attention as a promising next-generation energy storage system due to their high theoretical energy density, low cost, and environmental friendliness. However, the practical implementation of LSBs faces several fundamental challenges, including the rapid capacity decay and poor cycling stability resulting from the dissolution of lithium polysulfides (LiPSs) during cycling, as well as security issues arising from the flammability of ether-based liquid electrolytes. In recent years, significant progress has been achieved in overcoming those drawbacks through the use of catalysts which play a crucial role by promoting the redox reactions and suppressing the shuttle effect. Among the main trends, the concept of medium and high entropy materials (MEMs and HEMs) has emerged as a novel approach for designing advanced functional catalysts, making them suitable multimetallic-based candidates for LSBs. This review focuses on the development and utilization of MEMs and HEMs (alloys, metal oxides, Prussian blue analogues, metal sulfides, metal phosphides, and MXenes) as both sulfur hosts and catalysts for LSBs. The roles of various elements and their synergistic effects on the electrochemical performance are discussed, along with the strategies to optimize the catalyst design for enhanced sulfur utilization and cycling stability. Furthermore, the challenges, future perspectives, and directions in designing MEMs and HEMs-based catalysts for developing high-performance and reliable LSBs are addressed, paving the way for future energy storage applications. | A comparison of energy storage performance of MEMs and HEMs for LSBs. | /home/shared/llm-extraction-pipeline/articles_all/10.1016.j.ensm.2023.102999/tables/Table 1.csv
./10.1016.j.ensm.2023.102999 | nano-HEA | Emerging medium- and high-entropy materials as catalysts for lithium-sulfur batteries | Analogously to MEAs, HEAs have gained significant attention in recent years thanks to their incredible performance as electrode materials or protective coatings for LiPSs conversion in LSB systems. For instance, Xu and colleagues[62]reported the performance of a FeCoNiMnZn-containing nano-HEA (Fig. 4a and b) derived from HE-MOF-74. The nano-HEA with strong affinity with LiPSs and activity is more than 17 times higher than that of the sample without nano-HEA addition by combining physical adsorption and chemical bonding (Fig. 4c). In fact, further evidence for the synergistic modulation of electronic characteristics in HEA was provided by DFT calculations, which show that Mn dominates the conduction band and serves as the electron consumption center while Zn acts as an electron reservoir. The multi-electron processes of LiPSs are aided by the smooth and continuous charge management produced by other metal components (Fig. 4d-4e). The commercial separators were coated with nano-HEA to demonstrate the real impact of HEA on full batteries. Interestingly, high specific capacities of 704 mAh g-1and 680 mAh g-1are still present even at current densities of 4C and 5C (Fig. 4f). In contrast, the capacities of the other two samples (mixture and control sample (super P)) dramatically dropped. Besides, the nano-HEA has an initial discharge capacity of 816 mAh g-1at 2C, and after 500 cycles, it still has 680 mAh g-1,which corresponds to ∼83.3 % of capacity retention[62]. It is also important to highlight that this study presented a significant manufacturing readiness level, reporting the development of nano-HEA modified separators in pouch cell prototypes, which deliver outstanding cycling stabilities with 82 % at 0.1C after 150 cycles. In summary, the astonishing stability and rate capability reported in this study demonstrate the feasibility of designing high-power density Li-S conversion batteries using nano-HEAs materials[62]. | Lithium-sulfur batteries (LSBs) have attracted significant attention as a promising next-generation energy storage system due to their high theoretical energy density, low cost, and environmental friendliness. However, the practical implementation of LSBs faces several fundamental challenges, including the rapid capacity decay and poor cycling stability resulting from the dissolution of lithium polysulfides (LiPSs) during cycling, as well as security issues arising from the flammability of ether-based liquid electrolytes. In recent years, significant progress has been achieved in overcoming those drawbacks through the use of catalysts which play a crucial role by promoting the redox reactions and suppressing the shuttle effect. Among the main trends, the concept of medium and high entropy materials (MEMs and HEMs) has emerged as a novel approach for designing advanced functional catalysts, making them suitable multimetallic-based candidates for LSBs. This review focuses on the development and utilization of MEMs and HEMs (alloys, metal oxides, Prussian blue analogues, metal sulfides, metal phosphides, and MXenes) as both sulfur hosts and catalysts for LSBs. The roles of various elements and their synergistic effects on the electrochemical performance are discussed, along with the strategies to optimize the catalyst design for enhanced sulfur utilization and cycling stability. Furthermore, the challenges, future perspectives, and directions in designing MEMs and HEMs-based catalysts for developing high-performance and reliable LSBs are addressed, paving the way for future energy storage applications. | A comparison of energy storage performance of MEMs and HEMs for LSBs. | /home/shared/llm-extraction-pipeline/articles_all/10.1016.j.ensm.2023.102999/tables/Table 1.csv
./10.1016.j.ensm.2023.102999 | S/HE-LSMO | Emerging medium- and high-entropy materials as catalysts for lithium-sulfur batteries | Another HEO nanofiber was reported by Tian and collaborators[54]; however, in this case, the HEO reported was based on seven elements (La0.8Sr0.2(Cr0.2Mn0.2Fe0.2Co0.2Ni0.2)O3, HE-LSMO) instead of six metal cations. The HE-LSMO was obtained through electrospinning and heat treatment of the metal salts and polyacrylonitrile. After the electrospinning synthesis, the precursor was calcined at 650 °C for 3 h in order to obtain the HE-LSMO. The HE-LSMO was characterized by XRD having a perovskite structure. The HE-LSMO nanofibers exhibited a diameter of 350 nm (not shown here), while the S/HE-LSMO nanofibers displayed a larger diameter after incorporating sulfur, as seen inFig. 8a. Also, the EDS elemental mapping (Fig. 8b) of the S/HE-LSMO shows that S is homogeneously dispersed along the HEO-LSMO, as well as the metal cations. The S/HE-LSMO exhibited an excellent initial specific capacity of 1437.4 mAhg-1at 0.1C and 748.5 mAh g-1at 5C, while HE-LMO (La(Cr0.2Mn0.2Fe0.2Co0.2Ni0.2)O3) and LMO (LaMnO3) showed lower specific capacity at whole rate discharges (Fig. 8c). In addition, the cycling performance of S/HE-LSMO was studied, and after 200 cycles at 0.2C, the material had a capacity retention of 72 % (Fig. 8d). It is worth noting that although the cycling performance of HE-LMO is inferior to HE-LSMO, it is superior to LMO, demonstrating that metal oxides with multiple metal cations can enhance the adsorption of polysulfide and its sluggish kinetic reaction. | Lithium-sulfur batteries (LSBs) have attracted significant attention as a promising next-generation energy storage system due to their high theoretical energy density, low cost, and environmental friendliness. However, the practical implementation of LSBs faces several fundamental challenges, including the rapid capacity decay and poor cycling stability resulting from the dissolution of lithium polysulfides (LiPSs) during cycling, as well as security issues arising from the flammability of ether-based liquid electrolytes. In recent years, significant progress has been achieved in overcoming those drawbacks through the use of catalysts which play a crucial role by promoting the redox reactions and suppressing the shuttle effect. Among the main trends, the concept of medium and high entropy materials (MEMs and HEMs) has emerged as a novel approach for designing advanced functional catalysts, making them suitable multimetallic-based candidates for LSBs. This review focuses on the development and utilization of MEMs and HEMs (alloys, metal oxides, Prussian blue analogues, metal sulfides, metal phosphides, and MXenes) as both sulfur hosts and catalysts for LSBs. The roles of various elements and their synergistic effects on the electrochemical performance are discussed, along with the strategies to optimize the catalyst design for enhanced sulfur utilization and cycling stability. Furthermore, the challenges, future perspectives, and directions in designing MEMs and HEMs-based catalysts for developing high-performance and reliable LSBs are addressed, paving the way for future energy storage applications. | A comparison of energy storage performance of MEMs and HEMs for LSBs. | /home/shared/llm-extraction-pipeline/articles_all/10.1016.j.ensm.2023.102999/tables/Table 1.csv
./10.1016.j.ensm.2023.102999 | Li2S6/FeCoNi@CNFs | Emerging medium- and high-entropy materials as catalysts for lithium-sulfur batteries | As already known, metal nanoparticles (NPs) can be utilized as matched catalysts to enhance the redox in LSBs due to the inherent high conductivity, which is beneficial for reducing the additional interface resistance on the cathode[42]. However, the weak adsorption ability of metal NPs toward polysulfides must be addressed to improve the cycle stability of the sulfur cathode[42]. In this sense, the design of alloy NPs has been a promising strategy due to their rich activity sites that can chemically absorb and accelerate the electrochemical kinetics of soluble LiPSs in the liquid LiPSs reaction [43,44]. In fact, among the variety of HEMs and MEMs listed inTable 1, MEAs show promising performances as catalysts in LSBs (Table 1). For instance, Panget al.[43]reported an MEA with atomic-level mixing of each element, enabling LSBs with superb low-temperature performance. More specifically, MEA FeCoNi NPs catalysts were synthesized in cotton-derived carbon nanofibers (CNFs) hosts (Fig. 3a-3c). Interestingly, the FeCoNi@CNFs composite combines properties of both materials with extraordinary electrochemical activity, corrosion resistance, and mechanical properties thanks to the configurational entropy of MEA, while the fractal structure of CNFs provides a large specific surface area, leaving room for volume expansion and Li2S accumulation, and facilitating electrolyte wetting. In addition, the distinctive 3D conductive network structure can reduce the shuttle effect by physicochemically adsorbing LiPSs (Fig. 3d-3e). The Li2S6/FeCoNi@CNFs composites cathode demonstrated remarkable low-temperature performance, with an initial discharge capacity of 1670.8 mAhg-1at 0.1C under -20 °C. The authors also mentioned that the reversible capacity value of Li2S6/FeCoNi@CNFs is higher than the three low entropy alloy-based cathodes. Besides, the capacity retention rate was ∼85 % after 100 cycles at 0.2C. In summary, this research offers a strong chance to enhance low-temperature batteries. Nonetheless, a noticeable reduction process becomes evident in the discharge profile when voltage drops below 1.7 V. It is important to note that this reduction cannot be attributed to sulfur. Consequently, there is a possibility that the discharge capacity of the material may be overestimated when compared to other analogous materials. | Lithium-sulfur batteries (LSBs) have attracted significant attention as a promising next-generation energy storage system due to their high theoretical energy density, low cost, and environmental friendliness. However, the practical implementation of LSBs faces several fundamental challenges, including the rapid capacity decay and poor cycling stability resulting from the dissolution of lithium polysulfides (LiPSs) during cycling, as well as security issues arising from the flammability of ether-based liquid electrolytes. In recent years, significant progress has been achieved in overcoming those drawbacks through the use of catalysts which play a crucial role by promoting the redox reactions and suppressing the shuttle effect. Among the main trends, the concept of medium and high entropy materials (MEMs and HEMs) has emerged as a novel approach for designing advanced functional catalysts, making them suitable multimetallic-based candidates for LSBs. This review focuses on the development and utilization of MEMs and HEMs (alloys, metal oxides, Prussian blue analogues, metal sulfides, metal phosphides, and MXenes) as both sulfur hosts and catalysts for LSBs. The roles of various elements and their synergistic effects on the electrochemical performance are discussed, along with the strategies to optimize the catalyst design for enhanced sulfur utilization and cycling stability. Furthermore, the challenges, future perspectives, and directions in designing MEMs and HEMs-based catalysts for developing high-performance and reliable LSBs are addressed, paving the way for future energy storage applications. | A comparison of energy storage performance of MEMs and HEMs for LSBs. | /home/shared/llm-extraction-pipeline/articles_all/10.1016.j.ensm.2023.102999/tables/Table 1.csv
./10.1016.j.ensm.2023.102999 | HEMO-1/KB/S | Emerging medium- and high-entropy materials as catalysts for lithium-sulfur batteries | As can be seen inTable 1, the first significant nugget of knowledge that can be drawn is that HEO materials show higher specific capacities than MEOs. For example, Colombo and collaborators[61]synthesized an HEO based on (Co0.2Cu0.2Mg0.2Ni0.2Zn0.2)O through microwave irradiation, followed by calcination at 930 °C. The HEO exhibited a rock-salt structure, confirmed by XRD patterns. The cathode (HEO coating the S electrode) delivered an initial capacity of 1173 mAh g-1at 0.1C and displayed capacity retention of 45 % after 500 cycles at 0.2C. Zhenget al.[55]prepared a HEO by the ball milling process, followed by heat treatment at 1000 °C in an air atmosphere, using the same elements than Colombo et al.[61](Ni, Mg, Cu, Zn, and Co). The metal oxide, denoted as HEMO-1, presented a cubic rock-salt structure, and the cathode HEMO-1/KB/S displayed an initial capacity of 1191 mAh g-1at 0.1C, besides capacity retention of 64 % after 100 cycles. | Lithium-sulfur batteries (LSBs) have attracted significant attention as a promising next-generation energy storage system due to their high theoretical energy density, low cost, and environmental friendliness. However, the practical implementation of LSBs faces several fundamental challenges, including the rapid capacity decay and poor cycling stability resulting from the dissolution of lithium polysulfides (LiPSs) during cycling, as well as security issues arising from the flammability of ether-based liquid electrolytes. In recent years, significant progress has been achieved in overcoming those drawbacks through the use of catalysts which play a crucial role by promoting the redox reactions and suppressing the shuttle effect. Among the main trends, the concept of medium and high entropy materials (MEMs and HEMs) has emerged as a novel approach for designing advanced functional catalysts, making them suitable multimetallic-based candidates for LSBs. This review focuses on the development and utilization of MEMs and HEMs (alloys, metal oxides, Prussian blue analogues, metal sulfides, metal phosphides, and MXenes) as both sulfur hosts and catalysts for LSBs. The roles of various elements and their synergistic effects on the electrochemical performance are discussed, along with the strategies to optimize the catalyst design for enhanced sulfur utilization and cycling stability. Furthermore, the challenges, future perspectives, and directions in designing MEMs and HEMs-based catalysts for developing high-performance and reliable LSBs are addressed, paving the way for future energy storage applications. | A comparison of energy storage performance of MEMs and HEMs for LSBs. | /home/shared/llm-extraction-pipeline/articles_all/10.1016.j.ensm.2023.102999/tables/Table 1.csv
./10.1016.j.ensm.2023.102999 | S/NCM811 | Emerging medium- and high-entropy materials as catalysts for lithium-sulfur batteries | In addition to multimetallic oxide with perovskite structures mentioned above, some MEOs with different crystalline structures have been used as material for cathode electrodes or separators for Li-S batteries. For example, Wanget al.[48]reported a cathode material based on LiNixCoyMnzO2(wherex+y+z= 1), with an O3-type structure and different amounts of Ni, Co and Mn ions (LiNi1/3Co1/3Mn1/3O2, LiNi0.5Co0.2Mn0.3O2, LiNi0.6Co0.2Mn0.2O2, and LiNi0.8Co0.1Mn0.1O2, denoted as NCM333, NCM523, NCM622, and NCM811, respectively. All MEOs showed a spherical morphology, even after being mixed with S (Fig. 6a). As seen inFig. 6b, the electrode material is formed by microspheres that are very close to each other, facilitating the transport of electrons, as well as the efficient diffusion of electrolytes and LiPSs. The S/NCM811 electrode exhibited a specific capacity of 1264.3 mAh g-1, while the S/bp2000 (commercial porous carbon) reached 1186.6 mA g-1at 0.1C. Despite the closeness of the specific capacities, the capacity retentions of both electrodes were substantially different. In fact, the S/NCM811 retained 71.5 % of its initial capacity after 500 cycles, while the S/bp2000 retained only ∼37 % of its initial capacity. In the adsorption study, it is possible to observe that the color of LiPSs is fading in the presence of NCM MEOs (Fig. 6c). Therefore, even using the bp2000, which has a significant specific surface area of 1015.9 m2g-1(compared to NCM oxides, 49 - 10 m2g-1), the porous carbon was not able to remove LiPSs from the solution. These results show that the high surface area or even physical absorption is not the key to mitigating the shuttle effect, but the high concentration of Ni-sites in the NCM-811 can be regarded as a promising strategy. | Lithium-sulfur batteries (LSBs) have attracted significant attention as a promising next-generation energy storage system due to their high theoretical energy density, low cost, and environmental friendliness. However, the practical implementation of LSBs faces several fundamental challenges, including the rapid capacity decay and poor cycling stability resulting from the dissolution of lithium polysulfides (LiPSs) during cycling, as well as security issues arising from the flammability of ether-based liquid electrolytes. In recent years, significant progress has been achieved in overcoming those drawbacks through the use of catalysts which play a crucial role by promoting the redox reactions and suppressing the shuttle effect. Among the main trends, the concept of medium and high entropy materials (MEMs and HEMs) has emerged as a novel approach for designing advanced functional catalysts, making them suitable multimetallic-based candidates for LSBs. This review focuses on the development and utilization of MEMs and HEMs (alloys, metal oxides, Prussian blue analogues, metal sulfides, metal phosphides, and MXenes) as both sulfur hosts and catalysts for LSBs. The roles of various elements and their synergistic effects on the electrochemical performance are discussed, along with the strategies to optimize the catalyst design for enhanced sulfur utilization and cycling stability. Furthermore, the challenges, future perspectives, and directions in designing MEMs and HEMs-based catalysts for developing high-performance and reliable LSBs are addressed, paving the way for future energy storage applications. | A comparison of energy storage performance of MEMs and HEMs for LSBs. | /home/shared/llm-extraction-pipeline/articles_all/10.1016.j.ensm.2023.102999/tables/Table 1.csv
./10.1016.j.ensm.2023.102999 | FeCoNi PBA-S ¦ FeCoNi PBA-S-ppy | Emerging medium- and high-entropy materials as catalysts for lithium-sulfur batteries | In this sense, PBAs and other multimetallic coordination compounds with medium and high configurational entropy have piqued research interest as potential LSBs active materials to circumvent the shuttling and/or poor conductivity of polysulfides. For instance, Duet al.[14]reported a clever strategy that encompasses the advantages of ME-PBAs with the conductive polypyrrole (ppy) coating to designer FeCoNi PBA-S-ppy composite (Fig. 9a-9d). Therefore, combining the best of both worlds, the open framework structure of ME-PBAs enables efficient storage of sulfur and confinement of LiPSs, while the available metal centers function as Lewis acid sites with a strong affinity to the negatively charged polysulfide anions. In fact, compared to the bimetallic PBAs (Fig. 9e-9f), the FeCoNi PBA can obtain improved LiPSs absorption capability and superior cycle performance due to the multi-metal synergistic adsorption toward LiPSs, which can function as a powerful chemical-anchor to capture LiPSs (Fig. 9g). | Lithium-sulfur batteries (LSBs) have attracted significant attention as a promising next-generation energy storage system due to their high theoretical energy density, low cost, and environmental friendliness. However, the practical implementation of LSBs faces several fundamental challenges, including the rapid capacity decay and poor cycling stability resulting from the dissolution of lithium polysulfides (LiPSs) during cycling, as well as security issues arising from the flammability of ether-based liquid electrolytes. In recent years, significant progress has been achieved in overcoming those drawbacks through the use of catalysts which play a crucial role by promoting the redox reactions and suppressing the shuttle effect. Among the main trends, the concept of medium and high entropy materials (MEMs and HEMs) has emerged as a novel approach for designing advanced functional catalysts, making them suitable multimetallic-based candidates for LSBs. This review focuses on the development and utilization of MEMs and HEMs (alloys, metal oxides, Prussian blue analogues, metal sulfides, metal phosphides, and MXenes) as both sulfur hosts and catalysts for LSBs. The roles of various elements and their synergistic effects on the electrochemical performance are discussed, along with the strategies to optimize the catalyst design for enhanced sulfur utilization and cycling stability. Furthermore, the challenges, future perspectives, and directions in designing MEMs and HEMs-based catalysts for developing high-performance and reliable LSBs are addressed, paving the way for future energy storage applications. | A comparison of energy storage performance of MEMs and HEMs for LSBs. | /home/shared/llm-extraction-pipeline/articles_all/10.1016.j.ensm.2023.102999/tables/Table 1.csv
./10.1016.j.ensm.2023.102999 | FNC@NC//PP | Emerging medium- and high-entropy materials as catalysts for lithium-sulfur batteries | Interestingly, as reported in the previous work and observed inTable 1, all MEAs are carbon-based composites, characterizing a promising strategy. This approach has also been widely used in the engineering of functional separators. For instance, Linet al.[44]designed a FeCoNi-containing MEA NPs anchored on nitrogen-doped carbon (NC) by a low-temperature sol-gel strategy followed by annealing at 800 °C under an Ar/H2atmosphere (Fig. 3f-3g). The synergistic interaction of various FeCoNi (FNC) constituents can effectively suppress the shuttle effect since FNC@NC//PP can block the diffusion of LiPSs (Fig. 3h-3j). Additionally, the fast kinetics of sulfur conversion and the deposition of Li2S on the electrode are made possible by the abundant catalytic active sites supplied by the FNC. In fact, the LSB assembled with an FNC@NC//PP separator delivers satisfactory long-term cycle stability and excellent rate performance, delivering a high reversible specific capacity of 1325 mAh g-1at 0.2 C and maintaining 950 mAh g-1(∼71.7 %) after 200 cycles. The battery's long-term cycle stability, employing the FNC@NC//PP separator, was also assessed at a current rate of 1C. Notably, the initial discharge capacity was found to be 1143 mAh g-1, while a commendable reversible capacity of 791 mAh g-1was retained. This remarkable performance resulted in an impressively low fading rate of only 0.06 % per cycle over the course of 500 cycles. Such properties are superior when compared to other low entropy systems, such as Ni nanoparticles/nitrogen-doped carbon/Ketjen Black (Ni/NC/KB) composite derived from Ni-based MOFs as a separator coating (capacity of 653.7 mA h g-1at 1C with a capacity fading of around 0.07 % per cycle over 500 cycles[45]) and worm-like N-doped porous carbon nanotube-supported low-crystalline Co nanoparticles (a-Co-NC@C) composite (specific capacity of 559 mAh g-1after 500 cycles at 1C and a decay rate of 0.066 % per cycle[46]). | Lithium-sulfur batteries (LSBs) have attracted significant attention as a promising next-generation energy storage system due to their high theoretical energy density, low cost, and environmental friendliness. However, the practical implementation of LSBs faces several fundamental challenges, including the rapid capacity decay and poor cycling stability resulting from the dissolution of lithium polysulfides (LiPSs) during cycling, as well as security issues arising from the flammability of ether-based liquid electrolytes. In recent years, significant progress has been achieved in overcoming those drawbacks through the use of catalysts which play a crucial role by promoting the redox reactions and suppressing the shuttle effect. Among the main trends, the concept of medium and high entropy materials (MEMs and HEMs) has emerged as a novel approach for designing advanced functional catalysts, making them suitable multimetallic-based candidates for LSBs. This review focuses on the development and utilization of MEMs and HEMs (alloys, metal oxides, Prussian blue analogues, metal sulfides, metal phosphides, and MXenes) as both sulfur hosts and catalysts for LSBs. The roles of various elements and their synergistic effects on the electrochemical performance are discussed, along with the strategies to optimize the catalyst design for enhanced sulfur utilization and cycling stability. Furthermore, the challenges, future perspectives, and directions in designing MEMs and HEMs-based catalysts for developing high-performance and reliable LSBs are addressed, paving the way for future energy storage applications. | A comparison of energy storage performance of MEMs and HEMs for LSBs. | /home/shared/llm-extraction-pipeline/articles_all/10.1016.j.ensm.2023.102999/tables/Table 1.csv
./10.1016.j.ensm.2023.102999 | MgCrMnFeCoNi-O | Emerging medium- and high-entropy materials as catalysts for lithium-sulfur batteries | Lastly, it is worth highlighting the HEO based on MgCrMnFeCoNi-O reported by Zhou and collaborators[58]. The MgCrMnFeCoNi-O honeycomb presented an initial specific capacity of 1414.5 mAh g-1at 0.2C, besides an outstanding cycling performance of ∼1100 mAh g-1at 0.5C over 1200 cycles. Those results were attributed to the honeycomb structure of MgCrMnFeCoNi-O since the architecture was able to endure the volume change during the charge/discharge process, besides the fundamental role of metal cations in order to adsorb and improving the sluggish kinetic reaction of LiPSs, thus mitigating the shuttle effect. Such electrochemical performance is superior to many other low entropy oxides reported in the literature[81]. | Lithium-sulfur batteries (LSBs) have attracted significant attention as a promising next-generation energy storage system due to their high theoretical energy density, low cost, and environmental friendliness. However, the practical implementation of LSBs faces several fundamental challenges, including the rapid capacity decay and poor cycling stability resulting from the dissolution of lithium polysulfides (LiPSs) during cycling, as well as security issues arising from the flammability of ether-based liquid electrolytes. In recent years, significant progress has been achieved in overcoming those drawbacks through the use of catalysts which play a crucial role by promoting the redox reactions and suppressing the shuttle effect. Among the main trends, the concept of medium and high entropy materials (MEMs and HEMs) has emerged as a novel approach for designing advanced functional catalysts, making them suitable multimetallic-based candidates for LSBs. This review focuses on the development and utilization of MEMs and HEMs (alloys, metal oxides, Prussian blue analogues, metal sulfides, metal phosphides, and MXenes) as both sulfur hosts and catalysts for LSBs. The roles of various elements and their synergistic effects on the electrochemical performance are discussed, along with the strategies to optimize the catalyst design for enhanced sulfur utilization and cycling stability. Furthermore, the challenges, future perspectives, and directions in designing MEMs and HEMs-based catalysts for developing high-performance and reliable LSBs are addressed, paving the way for future energy storage applications. | A comparison of energy storage performance of MEMs and HEMs for LSBs. | /home/shared/llm-extraction-pipeline/articles_all/10.1016.j.ensm.2023.102999/tables/Table 1.csv
./10.1016.j.ensm.2023.102999 | HE CN-MXene | Emerging medium- and high-entropy materials as catalysts for lithium-sulfur batteries | MAX phases are polycrystalline nanolaminates of ternary carbides and nitrides which exhibit a unique combination of metallic and ceramic properties, with a chemical formula Mn+1AXn, where M is a transition metal, A is an element from 13 to 16 groups and X is C or N element[91]. On the other hand, the derivative MXenes are a class of 2D layered transition metal carbide, nitride, or carbonitride obtained from removing element A from the MAX phase. Taking inspiration from the concept of HEMs, the application of HE design principles to MAX phases holds the potential to unlock new materials and properties. Moreover, extending this concept to HE MXenes would greatly expand the range of achievable chemistries and properties. Nonetheless, despite MXenes being recognized as promising materials for energy storage applications[91], obtaining HEMs based on MAX and their derivative MXenes is really challenging due to the formation of different phases when the traditional method is used. In order to overcome that issue, Du and co-authors[63]prepared the HE CN-MAX (Ti1/3V1/6Zr1/6Nb1/6Ta1/6)2AlCxN1-x) from a medium-entropy MAX (Zr1/3Nb1/3Ta1/3)2AlC with Ti4AlN3and V2AlC through grinding and calcination process. The HE CN-MXene was obtained by removing the Al element from the HE CN-MAX phase. Owing to their strong mechanical strains and five metal-N bonds, the HE CN-MXene was used as separator material, demonstrating good adsorption and satisfactory catalytic activity for LiPSs reactions. | Lithium-sulfur batteries (LSBs) have attracted significant attention as a promising next-generation energy storage system due to their high theoretical energy density, low cost, and environmental friendliness. However, the practical implementation of LSBs faces several fundamental challenges, including the rapid capacity decay and poor cycling stability resulting from the dissolution of lithium polysulfides (LiPSs) during cycling, as well as security issues arising from the flammability of ether-based liquid electrolytes. In recent years, significant progress has been achieved in overcoming those drawbacks through the use of catalysts which play a crucial role by promoting the redox reactions and suppressing the shuttle effect. Among the main trends, the concept of medium and high entropy materials (MEMs and HEMs) has emerged as a novel approach for designing advanced functional catalysts, making them suitable multimetallic-based candidates for LSBs. This review focuses on the development and utilization of MEMs and HEMs (alloys, metal oxides, Prussian blue analogues, metal sulfides, metal phosphides, and MXenes) as both sulfur hosts and catalysts for LSBs. The roles of various elements and their synergistic effects on the electrochemical performance are discussed, along with the strategies to optimize the catalyst design for enhanced sulfur utilization and cycling stability. Furthermore, the challenges, future perspectives, and directions in designing MEMs and HEMs-based catalysts for developing high-performance and reliable LSBs are addressed, paving the way for future energy storage applications. | A comparison of energy storage performance of MEMs and HEMs for LSBs. | /home/shared/llm-extraction-pipeline/articles_all/10.1016.j.ensm.2023.102999/tables/Table 1.csv
./10.1016.j.ensm.2023.102999 | S/FeCoNi-NC ¦ S/HEA-NC | Emerging medium- and high-entropy materials as catalysts for lithium-sulfur batteries | On the other hand, Wanget al.[42]designed HEA-based composites (Fig. 5a-5g). This strategy was also used in the MEAs described in the previous subtopic. In more detail, Fe0.24Co0.26Ni0.10Cu0.15Mn0.25HEA nanocrystallites distributed on NC (named HEA-NC) was prepared by a synergistic confinement approach as summarized inFig. 5h. The sulfur-based composites (S/HEA-NC) exhibited high electrocatalytic activity toward the conversion of LiPSs, with propel the solid-solid conversion from Li2S2to Li2S. Besides, the trapping capacity for LiPSs can be further enhanced by using NB as a Lewis base substrate. In fact, in addition to the highest initial discharge capacity (1079.5 mAh g-1) (Fig. 5i), the S/HEA-NC cathode also delivered the highest capacity retention (70.7% vs. 62.0 %, 57.9 %, 52.4 %) as compared with S/FeCoNi-NC, S/Ni-NC, and S/NC cathodes after 100 cycles (Fig. 5j). Furthermore, the advantages of S/HEA-NC compared to other lower entropy materials (S/FeCoNi-NC and S/Ni-NC) or S/NC were evidenced, especially when submitted at rates as high as 5C (Fig. 5k) or during long charge/discharge cycles (Fig. 5l). | Lithium-sulfur batteries (LSBs) have attracted significant attention as a promising next-generation energy storage system due to their high theoretical energy density, low cost, and environmental friendliness. However, the practical implementation of LSBs faces several fundamental challenges, including the rapid capacity decay and poor cycling stability resulting from the dissolution of lithium polysulfides (LiPSs) during cycling, as well as security issues arising from the flammability of ether-based liquid electrolytes. In recent years, significant progress has been achieved in overcoming those drawbacks through the use of catalysts which play a crucial role by promoting the redox reactions and suppressing the shuttle effect. Among the main trends, the concept of medium and high entropy materials (MEMs and HEMs) has emerged as a novel approach for designing advanced functional catalysts, making them suitable multimetallic-based candidates for LSBs. This review focuses on the development and utilization of MEMs and HEMs (alloys, metal oxides, Prussian blue analogues, metal sulfides, metal phosphides, and MXenes) as both sulfur hosts and catalysts for LSBs. The roles of various elements and their synergistic effects on the electrochemical performance are discussed, along with the strategies to optimize the catalyst design for enhanced sulfur utilization and cycling stability. Furthermore, the challenges, future perspectives, and directions in designing MEMs and HEMs-based catalysts for developing high-performance and reliable LSBs are addressed, paving the way for future energy storage applications. | A comparison of energy storage performance of MEMs and HEMs for LSBs. | /home/shared/llm-extraction-pipeline/articles_all/10.1016.j.ensm.2023.102999/tables/Table 1.csv
./10.1016.j.ensm.2023.102999 | S/HEO | Emerging medium- and high-entropy materials as catalysts for lithium-sulfur batteries | Similarly, Tianet al.[60]reported the synthesis of (Mg0.2Mn0.2Ni0.2Co0.2Zn0.2)Fe2O4nanofibers with a spinel structure. The HEO was obtained by electrospinning in the presence of polyacrylonitrile and metal salts, followed by heat treatment at 500 °C in the air atmosphere. However, the nanofibers obtained are formed only by HEO, differently from the HEO/CNFs nanocomposite obtained by Fanet al.[56]. The S/HEO exhibited a specific capacity of 1368.7 mAhg-1at 0.1C and a capacity retention of 80 % after 100 cycles at 0.1C. | Lithium-sulfur batteries (LSBs) have attracted significant attention as a promising next-generation energy storage system due to their high theoretical energy density, low cost, and environmental friendliness. However, the practical implementation of LSBs faces several fundamental challenges, including the rapid capacity decay and poor cycling stability resulting from the dissolution of lithium polysulfides (LiPSs) during cycling, as well as security issues arising from the flammability of ether-based liquid electrolytes. In recent years, significant progress has been achieved in overcoming those drawbacks through the use of catalysts which play a crucial role by promoting the redox reactions and suppressing the shuttle effect. Among the main trends, the concept of medium and high entropy materials (MEMs and HEMs) has emerged as a novel approach for designing advanced functional catalysts, making them suitable multimetallic-based candidates for LSBs. This review focuses on the development and utilization of MEMs and HEMs (alloys, metal oxides, Prussian blue analogues, metal sulfides, metal phosphides, and MXenes) as both sulfur hosts and catalysts for LSBs. The roles of various elements and their synergistic effects on the electrochemical performance are discussed, along with the strategies to optimize the catalyst design for enhanced sulfur utilization and cycling stability. Furthermore, the challenges, future perspectives, and directions in designing MEMs and HEMs-based catalysts for developing high-performance and reliable LSBs are addressed, paving the way for future energy storage applications. | A comparison of energy storage performance of MEMs and HEMs for LSBs. | /home/shared/llm-extraction-pipeline/articles_all/10.1016.j.ensm.2023.102999/tables/Table 1.csv
./10.1016.j.ensm.2023.102999 | Li-HEO/CNFs/KB/S | Emerging medium- and high-entropy materials as catalysts for lithium-sulfur batteries | The HEO/CNFs nanocomposite was used as an interlayer between the cathode and separator, and the cell called Li-HEO/CNFs/KB/S displayed a specific capacity of 1381 mAhg-1at 0.1C and a capacity retention of 46.96 % after 400 cycles at 1C. XPS studies revealed that Mn 2p, Sn 3d, Cu 2p, Fe 2p, and Ni 2p peaks were shifted towards higher energy binding. In addition, new peaks were observed at 708.3 and 853.9 eV after the charge/discharge process, being related to the formation of Fe-S and Ni-S bonds. In other words, the XPS studies confirm that the HEO/CNFs interact strongly with LiPS through M-S bonds. In fact, the Li2S6solution NiO/CNFs and Fe2O3/CNFs only showed slight discoloration after standing, demonstrating that the adsorption of LiPSs by HEO is stronger than the low-entropy metal oxides (NiO/CNFs and Fe2O3/CNFs) which dominantly formM-Sbonds during charge and discharge as confirmed by XPS and density functional theory (DFT) calculations[56]. The HEO/CNFs nanocomposite is highly intriguing because it enhances the cathode conductivity and provides natural channels for transporting Li ions and electrons. Furthermore, it acts like a physical sieve, where the porous structure of the material blocks the passage of polysulfides, and the HEO attached on carbon fiber inhibits the shuttle effect, as seen inFig. 7k. | Lithium-sulfur batteries (LSBs) have attracted significant attention as a promising next-generation energy storage system due to their high theoretical energy density, low cost, and environmental friendliness. However, the practical implementation of LSBs faces several fundamental challenges, including the rapid capacity decay and poor cycling stability resulting from the dissolution of lithium polysulfides (LiPSs) during cycling, as well as security issues arising from the flammability of ether-based liquid electrolytes. In recent years, significant progress has been achieved in overcoming those drawbacks through the use of catalysts which play a crucial role by promoting the redox reactions and suppressing the shuttle effect. Among the main trends, the concept of medium and high entropy materials (MEMs and HEMs) has emerged as a novel approach for designing advanced functional catalysts, making them suitable multimetallic-based candidates for LSBs. This review focuses on the development and utilization of MEMs and HEMs (alloys, metal oxides, Prussian blue analogues, metal sulfides, metal phosphides, and MXenes) as both sulfur hosts and catalysts for LSBs. The roles of various elements and their synergistic effects on the electrochemical performance are discussed, along with the strategies to optimize the catalyst design for enhanced sulfur utilization and cycling stability. Furthermore, the challenges, future perspectives, and directions in designing MEMs and HEMs-based catalysts for developing high-performance and reliable LSBs are addressed, paving the way for future energy storage applications. | A comparison of energy storage performance of MEMs and HEMs for LSBs. | /home/shared/llm-extraction-pipeline/articles_all/10.1016.j.ensm.2023.102999/tables/Table 1.csv
./10.1016.j.ensm.2023.102999 | HEO850/S/KB | Emerging medium- and high-entropy materials as catalysts for lithium-sulfur batteries | The electrochemical performance of HEO850/S/KB was compared to MEO/S/KB, LEO/S/KB, and S/KB, where MEO and LEO were formed by NiCoCuZn and NiCu ions, respectively. The HEO850/S/KB cathode presented a specific capacity of 1513 mAh g-1at 0.1C, while the MEO/S/KB and LEO/S/KB exhibited ∼1150 and ∼820 mAh g-1at 0.1C, as can be seen inFig. 7g. Also, the HEO850/S/KB presented a capacity decay of 0.043 % at 0.5C per cycle after 800 cycles. The MEO/S/KB, LEO/S/KB, and S/KB displayed a capacity decay of 0.37 %, 0.34 %, and 0.38 % after 100 cycles respectively, (Fig. 7h) demonstrating the superior performance of the material with the highest configurational entropy. The authors attributed the high electrochemical performance of HEO850/S/KB to the active metal sites (Mg and Ni ions) that efficiently adsorbed the polysulfides. In the XPS studies (not shown here), Mg 1 s, Ni 2p3/2, and Ni 2p1/2peaks were shifted respectively 2.4, 3.1, and 4.3 eV toward higher energy binding after the interaction of LiPS. Besides,ex-situXRD measurements (not shown here) were carried out, and it was found that during the discharge process (2.0 - 1.7 V), two peaks around 29.7° and 34.7° appear, being attributed to MgS and NiS. Therefore, both Ni and Mg ions have an essential role in the anchoring process of LiPS; as a consequence, the shuttle effect is mitigated, and the battery has a long cycling life. | Lithium-sulfur batteries (LSBs) have attracted significant attention as a promising next-generation energy storage system due to their high theoretical energy density, low cost, and environmental friendliness. However, the practical implementation of LSBs faces several fundamental challenges, including the rapid capacity decay and poor cycling stability resulting from the dissolution of lithium polysulfides (LiPSs) during cycling, as well as security issues arising from the flammability of ether-based liquid electrolytes. In recent years, significant progress has been achieved in overcoming those drawbacks through the use of catalysts which play a crucial role by promoting the redox reactions and suppressing the shuttle effect. Among the main trends, the concept of medium and high entropy materials (MEMs and HEMs) has emerged as a novel approach for designing advanced functional catalysts, making them suitable multimetallic-based candidates for LSBs. This review focuses on the development and utilization of MEMs and HEMs (alloys, metal oxides, Prussian blue analogues, metal sulfides, metal phosphides, and MXenes) as both sulfur hosts and catalysts for LSBs. The roles of various elements and their synergistic effects on the electrochemical performance are discussed, along with the strategies to optimize the catalyst design for enhanced sulfur utilization and cycling stability. Furthermore, the challenges, future perspectives, and directions in designing MEMs and HEMs-based catalysts for developing high-performance and reliable LSBs are addressed, paving the way for future energy storage applications. | A comparison of energy storage performance of MEMs and HEMs for LSBs. | /home/shared/llm-extraction-pipeline/articles_all/10.1016.j.ensm.2023.102999/tables/Table 1.csv
./10.1016.j.est.2021.103405 | K(MgMnFeCuNi)Fe(CN)6 | High entropy alloys as electrode material for supercapacitors: A review | Recently, Jiang et al.[164]suggested numbers of HEAs (K(MgMnFeNiCu)Fe(CN)6, K(MgMnCoNiCu)Fe(CN)6, K(MnFeCoNiCu)Fe(CN)6, K(MgMnFeCoNi)Fe(CN)6, and K(MgMnFeCoCu)Fe(CN)6). The synthesis of high-entropy Prussian blue analogues (HEPBAs) were prepared by ball milling of low-cost first-row transition metal chlorides with K3Fe(CN)6, and the removal of K+and Cl-ions by water rinsing. Among all, K(MnFeCoNiCu)Fe(CN)6exhibited poor electrochemical activity and K(MgMnFeCuNi)Fe(CN)6showed higher specific capacitance compared to other HEAs at same scan rate as shown inFig. 11a-b. Furthermore, superior HEAs were compared with single component PBAs (Fig. 11c) verified the advantages of high entropy structures. Such HEAs exhibited more redox actives sites and intrinsic 3D diffusion channels towards electrolyte which are beneficial in electrochemical energy storage devices. Moreover, water-containing HEAs framework delivered higher capacitance compared to dry sample due to hydrogen bonding network which assisted Grotthuss proton conduction during redox reactions (Fig. 11d)[165]. | Energy storage devices play an important role in our daily lives. As a kind of new materials, high-entropy alloys (HEAs) avoid the traditional “base element” concept and display a variety of interesting and unusual properties. HEAs have been considered promising electrode materials for energy storage and conversion technologies due to their excellent mechanical, chemical, and physical properties. Herein, we report a review on basic supercapacitor, such as differences in charge storing mechanism of electric double layer capacitive (EDLC)-, pseudocapacitive-, and battery-type electrode materials; differences in symmetric, hybrid, and asymmetric supercapacitor devices; and recent advances in HEAs as an electrode material for supercapacitors. The aim of this review is to combine newly emerge HEAs electrode materials with the basic concepts of supercapacitor and avoid the inflating misinterpretation in between the different energy storage systems. We also suggest critical points to be considered for high performance nanostructured HEAs as newborn electrode materials. | Comparison of specific capacitances/capacities of various HEAs electrode materials. | /home/shared/llm-extraction-pipeline/articles_all/10.1016.j.est.2021.103405/tables/Table 3.csv
./10.1016.j.est.2023.108852 | Fe6 | Effect of C14 Laves/BCC on microstructure and hydrogen storage properties of (Ti32.5V27.5Zr7.5Nb32.5) 1-xFex (x = 0.03, 0.06, 0.09) high entropy hydrogen storage alloys | At present, multi-principal hydrogen storage alloys with different spatial structures are under development [16-18]. Among them, the hydrogen storage alloy with body-centered cubic structure (BCC) provides a larger storage space for hydrogen atoms than other structures due to its more tetrahedral and octahedral voids [19-22]. However, because of the lack of hydrogen atom diffusion channels inside, the hydrogen absorption and desorption kinetics of hydrogen storage alloys are poor. The hydrogen storage alloy with C14 Laves phase progresses faster hydrogen absorption and desorption kinetics due to its more hydrogen atom diffusion channels. Therefore, the combination of BCC and C14 Laves phase can improve the comprehensive properties of hydrogen storage alloys [23-25]. Chen et al. [26] prepared a V40Ti23Mn37alloy with BCC and C14 Laves phases, which reaches a large hydrogen storage capacity of 3.5 wt% at 293 K. It is proved that the brittle C14 Laves phase provides a diffusion path for hydrogen atoms to the BCC phase, thereby increasing the overall hydrogen absorption. Hang et al. [27] have designed a BCC main phase Ti20V70Fe6Zr4hydrogen storage alloy with a small amount of C14 Laves secondary phase. By this method, the alloy progresses a hydrogen absorption capacity of 3.61 wt% at 298 K and a maximum hydrogen desorption capacity of 1.94 wt% at atmospheric pressure. This study confirms that the presence of C14 Laves phase increases the activation rate of the alloy. Due to the extensive design space, the high entropy alloys (HEAs) have got a lot of social attention. Their unique lattice distortion effect contributes to the improvement of hydrogen storage performance. Therefore, the design of HEAs with BCC and C14 Laves phases has a significant impact on the development of hydrogen storage alloys. | In order to explore the effect of C14 Laves/BCC on the hydrogen storage properties of high entropy hydrogen storage alloys, (Ti32.5V27.5Zr7.5Nb32.5) 1-xFex (x = 0.03, 0.06, 0.09) high entropy hydrogen storage alloys are prepared. The C14 Laves/BCC rises with the increase of Fe content. The C14 Laves phase provides a path for the diffusion of hydrogen atoms, so that defects with higher hydrogen binding energy capture more hydrogen atoms to ensure the increase of initial hydrogen absorption content in the activation process. The appropriate ratio of C14 Laves/BCC ensures that the main hydrogen absorbing phase BCC phase of high entropy hydrogen storage alloy plays a full role. The (Ti32.5V27.5Zr7.5Nb32.5) 0.94Fe0.06 high entropy hydrogen storage alloy possesses the best hydrogen absorption capacity of 3.19 wt% at 150 °C under 3 MPa hydrogen pressure. The gradual increase of Fe content makes the VEC value of C14 Laves phase rise, so that the hydrogen binding energy decreases. The factor reduces the thermal stability of metal hydrides. The reversible phase transition of BCC phase + metal C14 Laves phase → FCC phase + metal hydride C14 Laves phase → BCC phase + metal C14 Laves phase occurs in the whole cycle. | Phase percentage (at.%) and phase lattice parameters of as-cast alloys. | /home/shared/llm-extraction-pipeline/articles_all/10.1016.j.est.2023.108852/tables/Table 1.csv
./10.1016.j.est.2023.108852 | Fe9 ¦ Fe3 | Effect of C14 Laves/BCC on microstructure and hydrogen storage properties of (Ti32.5V27.5Zr7.5Nb32.5) 1-xFex (x = 0.03, 0.06, 0.09) high entropy hydrogen storage alloys | In order to explore the effect of C14 Laves/BCC on the microstructure and comprehensive hydrogen storage properties of the alloy. On the basis of previous research work [30]. Based on the above discussion, this experiment finally selects (Ti32.5V27.5Zr7.5Nb32.5)1-xFex(x = 0.03, 0.06, 0.09) HEAs (In the following, expressed as Fe3, Fe6, Fe9). The effect of Fe addition on the hydrogen storage properties of TiVZrNb-based hydrogen storage alloys is discussed by testing the hydrogen absorption kinetics at different temperatures under 3 MPa hydrogen conditions and combining the microstructure and the constituent phases and crystalline structures. | In order to explore the effect of C14 Laves/BCC on the hydrogen storage properties of high entropy hydrogen storage alloys, (Ti32.5V27.5Zr7.5Nb32.5) 1-xFex (x = 0.03, 0.06, 0.09) high entropy hydrogen storage alloys are prepared. The C14 Laves/BCC rises with the increase of Fe content. The C14 Laves phase provides a path for the diffusion of hydrogen atoms, so that defects with higher hydrogen binding energy capture more hydrogen atoms to ensure the increase of initial hydrogen absorption content in the activation process. The appropriate ratio of C14 Laves/BCC ensures that the main hydrogen absorbing phase BCC phase of high entropy hydrogen storage alloy plays a full role. The (Ti32.5V27.5Zr7.5Nb32.5) 0.94Fe0.06 high entropy hydrogen storage alloy possesses the best hydrogen absorption capacity of 3.19 wt% at 150 °C under 3 MPa hydrogen pressure. The gradual increase of Fe content makes the VEC value of C14 Laves phase rise, so that the hydrogen binding energy decreases. The factor reduces the thermal stability of metal hydrides. The reversible phase transition of BCC phase + metal C14 Laves phase → FCC phase + metal hydride C14 Laves phase → BCC phase + metal C14 Laves phase occurs in the whole cycle. | Phase percentage (at.%) and phase lattice parameters of as-cast alloys. | /home/shared/llm-extraction-pipeline/articles_all/10.1016.j.est.2023.108852/tables/Table 1.csv
./10.1016.j.est.2023.108969 | BCC | Hydrogen storage behaviours of high entropy alloys: A Review | High entropy alloys (HEAs) formed by multi-principal elements show promising hydrogen storage performance. However, many aspects of their behaviours remain poorly understood. Properties of the HEAs are related to their chemical composition and the nature of their constituent elements, including electronegativity, atomic radii, and valence electron concentration (VEC). Unfortunately, many of the related studies do not adopt unambiguous meaning of these fundamental properties, consequently causing uncertainties. The present review quoting 177 reference publications, aims at clarification of these features by performing systematic analysis of the available experimental data for the multi-component hydrogen storage alloys crystallizing as BCC solid solutions and Laves phase intermetallics. The correlations between the hydrogen sorption performance and the composition-related features including atomic size mismatch, VEC and, most importantly, mixing entropy and enthalpy, have been analysed. We show that VEC plays the most significant role in tuning the hydrogen storage performance of the HEAs. At the same time, no clear correlations of the hydrogen sorption capacity or the enthalpy of hydride formation with other key properties of the HEAs were observed. The correlations were however established when simultaneously accounting the effects of several HEA properties on their hydrogen sorption performance. Based on our observations, we conclude that hydrogen storage performance of the medium- and high-entropy alloys is rather similar, and thus hydride-forming HEAs might be considered as a group of conventional hydrogen storage alloys rather than their separate class. | High entropy alloys (HEAs) formed by multi-principal elements show promising hydrogen storage performance. However, many aspects of their behaviours remain poorly understood. Properties of the HEAs are related to their chemical composition and the nature of their constituent elements, including electronegativity, atomic radii, and valence electron concentration (VEC). Unfortunately, many of the related studies do not adopt unambiguous meaning of these fundamental properties, consequently causing uncertainties. The present review quoting 177 reference publications, aims at clarification of these features by performing systematic analysis of the available experimental data for the multi-component hydrogen storage alloys crystallizing as BCC solid solutions and Laves phase intermetallics. The correlations between the hydrogen sorption performance and the composition-related features including atomic size mismatch, VEC and, most importantly, mixing entropy and enthalpy, have been analysed. We show that VEC plays the most significant role in tuning the hydrogen storage performance of the HEAs. At the same time, no clear correlations of the hydrogen sorption capacity or the enthalpy of hydride formation with other key properties of the HEAs were observed. The correlations were however established when simultaneously accounting the effects of several HEA properties on their hydrogen sorption performance. Based on our observations, we conclude that hydrogen storage performance of the medium- and high-entropy alloys is rather similar, and thus hydride-forming HEAs might be considered as a group of conventional hydrogen storage alloys rather than their separate class. | Results of the fitting of the reference data (Tables A.1-A.2) by Eq. (15) when using VEC calculated by accounting the electrons participating in the metallic bonding according to Mizutani-Sato. | /home/shared/llm-extraction-pipeline/articles_all/10.1016.j.est.2023.108969/tables/Table 4.csv
./10.1016.j.est.2023.108969 | AB2 | Hydrogen storage behaviours of high entropy alloys: A Review | Hydrogen storage HEAs also include totally different materials, namely AB5- [31] and AB2-type [28,34] intermetallics characterized by easily achievable and convenient operational P-T conditions allowing to reach a reversibility of the hydride formation and decomposition. In some specific cases hydrogen absorption, even being limited in the H storage capacity, proceeds also for the alloys which do not contain hydride-forming components [36]. In general, the reaction mechanism during the hydride formation by HEAs is not sufficiently well studied yet and needs to be better understood. | High entropy alloys (HEAs) formed by multi-principal elements show promising hydrogen storage performance. However, many aspects of their behaviours remain poorly understood. Properties of the HEAs are related to their chemical composition and the nature of their constituent elements, including electronegativity, atomic radii, and valence electron concentration (VEC). Unfortunately, many of the related studies do not adopt unambiguous meaning of these fundamental properties, consequently causing uncertainties. The present review quoting 177 reference publications, aims at clarification of these features by performing systematic analysis of the available experimental data for the multi-component hydrogen storage alloys crystallizing as BCC solid solutions and Laves phase intermetallics. The correlations between the hydrogen sorption performance and the composition-related features including atomic size mismatch, VEC and, most importantly, mixing entropy and enthalpy, have been analysed. We show that VEC plays the most significant role in tuning the hydrogen storage performance of the HEAs. At the same time, no clear correlations of the hydrogen sorption capacity or the enthalpy of hydride formation with other key properties of the HEAs were observed. The correlations were however established when simultaneously accounting the effects of several HEA properties on their hydrogen sorption performance. Based on our observations, we conclude that hydrogen storage performance of the medium- and high-entropy alloys is rather similar, and thus hydride-forming HEAs might be considered as a group of conventional hydrogen storage alloys rather than their separate class. | Results of the fitting of the reference data (Tables A.1-A.2) by Eq. (15) when using VEC calculated by accounting the electrons participating in the metallic bonding according to Mizutani-Sato. | /home/shared/llm-extraction-pipeline/articles_all/10.1016.j.est.2023.108969/tables/Table 4.csv
./10.1016.j.est.2023.108969 | ZrFe1.90 V0.15 ¦ ZrFe1.6 V0.4 | Hydrogen storage behaviours of high entropy alloys: A Review | Table A.1Hydrogen storage properties of multi-component alloys with BCC structure.Alloy type- low-entropy (LEA), medium-entropy (MEA), high-entropy (HEA). ΔSmix[J/mol K] - entropy of mixing. ΔHmix[kJ/mol] - enthalpy of mixing.VM[Å3] - Unit cell volume per one averaged metal atom.ΔHform[kJ/mol] - enthalpy of hydrogenation.ΔSform[J/mol K] - entropy of hydrogenation.Δχ[%] - electronegativity mismatch calculated using Pauling electronegativities of the alloy components [78].δ[%] - atomic size mismatch calculated using Pearson atomic radii of the components [77].VEC- valence electron concentration calculated as a weighted average of the VECs for the alloy components separately taken as a total number of the electrons in the outer shell of the element [77]/“Shell”, Pearson's maximum valence [77]/“Pearson”, or accounting only electrons participating in the metallic bonding according to Mizutani and Sato [79]/“MS”.P[bar] - hydrogen pressure applied for the hydrogenation.T[°C] - hydrogenation temperature.H/M- maximum hydrogen-to-metal atomic ratio achieved at the applied pressure - temperature conditions.Table A.1#CompositionPreparation routeAlloy type∆Smix∆HmixVM∆Hform∆SformΔχẟVECPTH/MRefsShellPearsonMS1.Mg60Co40BMLEA5.602.6116.32-a-17.7311.744.803.601.62401001.03[123]2.Mg50Co50BMLEA5.762.8016.37--17.4612.285.504.001.52401000.89[123]3.Mg50Ni50AMLEA5.76-3.6018.61--18.5012.486.004.001.59701000.74[124]4.Ti43.7Cr51.3Mo5AMLEA7.10-7.0515.52-42.31-8.657.665.135.131.04303531.27[125]5.Mg50Ni45B5AMLEA7.11-5.9813.96--19.0715.585.653.851.68701000.77[124]6.Ti54Cr63V10BMLEA7.58-6.8916.71--3.607.585.075.071.01303531.71[125]7.Mg50Ni40B10AMLEA7.84-7.7214.45--19.6018.185.303.701.77701000.68[124]8.Ti41.4Cr48.6Mo10AMLEA7.87-6.6015.52-36.58-8.477.465.175.171.06303531.39[125]9.Ti39.1Cr45.9Mo15AMLEA8.3-6.1616.26-20.89-8.287.255.225.221.08303531.3[125]10.Nb50Ti35Cr15AMLEA8.30-2.4219.03--6.354.994.804.801.20101501.90[126]11.Ti32.067V32.067Nb32.06Ni3.8AMMEA10.13-4.3116.25-70.00-1524.884.454.874.721.1228252.07[127]12.Ti31.777V31.777Nb31.7Co4.7AMMEA10.28-4.2716.20-64.00-143.004.934.454.874.731.1228252.03[127]13.V47.75Fe11.75Ti29.75Cr9.75LaAMMEA10.30-5.2614.09-41.40-127.007.206.155.134.901.0150251.68[128]14.V30Ti32Cr32Fe6AMMEA10.47-6.3313.95--6.744.465.185.060.9930251.96[129]15.V47.5Fe11.5Ti29.5Cr9.5La2AMMEA10.51-4.1914.09-40.00-128.008.126.935.114.881.0350251.68[128]16.V47Fe11Ti30Cr10La2AMMEA10.54-4.1214.07-41.00-128.008.136.885.094.871.0350301.68[130]17.V47Fe11Ti30Cr10Ce2AMMEA10.54-4.3214.12-42.00-128.007.776.765.094.880.0050301.71[130]18.V47Fe11Ti30Cr10Y2AMMEA10.54-4.6814.16-45.00-134.007.626.235.094.871.0150301.80[130]19.V47Fe11Ti30Cr10Sc2AMMEA10.54-5.6814.14-43.30-131.706.745.625.094.871.0050301.65[130]20.Ti4V3NbCr2AMMEA10.64-3.9715.46--6.313.084.804.801.0450252.06[118]21.V47.25Fe11.25Ti29.25Cr9.25La3AMMEA10.68-3.1614.09-39.20-125.308.927.625.084.851.0550251.66[128]22.V30Ti35Cr25Fe10AMMEA10.85-7.1313.99-36.66-120.006.825.165.205.001.0040251.88[131]23.V35Ti30Cr25Fe10AMMEA10.85-6.6913.92-34.21-120.006.555.005.255.050.9920251.71[117]24.V35Ti30Cr25Mn10AMMEA10.85-4.4613.92-38.33-120.006.063.145.155.050.9920251.88[117]25.Al0.10Ti0.30V0.30Nb0.30AMMEA10.92-7.9816.31-48.60-154.004.262.264.504.501.3160251.60[132]26.V46.75Fe10.75Ti28.75Cr8.75La5AMMEA10.95-1.2314.09-37.90-124.3010.258.825.024.811.0950251.35[128]27.Ti0.20Zr0.20Hf0.20Nb0.40AMMEA11.083.1018.92-76.00-149.005.008.964.404.401.4123001.60[133]28.TiVZr2NbAMMEA11.08-0.0819.09--7.388.794.404.401.2720251.98[113]29.V29.82Ti34.79Cr24.85Fe9.94Al0.6AMMEA11.09-7.4813.99-36.66-120.006.815.155.194.991.0240251.86[131]30.Ti0.325V0.275Zr0.125Nb0.275AMMEA11.10-0.2117.34--6.105.934.554.551.1740251.75[134]31.Ti0.325V0.275Zr0.125Nb0.275BMMEA11.10-0.2117.48--6.105.934.554.551.17302501.70[134]32.Ti0.325V0.275Zr0.125Nb0.275HRBMMEA11.10-0.2117.60--6.105.934.554.551.1770251.80[134]33.V29.7Ti34.65Cr24.75Fe9.9AlAMMEA11.21-7.7113.99-36.18-120.006.815.145.184.981.0240251.84[131]34.Ti0.5ZrNbHfAMMEA11.242.8119.08--4.959.304.294.291.4740251.97[135]35.TiVZr1.75NbAMMEA11.24-0.1018.92--7.368.634.424.421.2620251.87[113]36.Mg0.68TiNbNi0.55HRBMMEA11.27-0.8317.79--7.6011.804.914.231.38301000.95[136]37.Ti28.333V28.333Nb28.3Cr15AMMEA11.28-3.0715.84-68.00-156.005.752.664.874.871.0928252.02[127]38.Ti28.33V28.33Nb28.33Cr15AMMEA11.28-3.0715.75--5.752.664.874.871.0920251.77[137]39.Ti21.67V21.67Nb21.67Cr35AMMEA11.32-5.2014.97--6.572.795.135.131.0520251.78[137]40.Ti21.6667V21.6667Nb21.6667Cr35AMMEA11.32-5.2014.88-44.00-137.006.572.795.135.131.0515251.71[138]41.Ti3V3Nb2Cr2AMMEA11.36-3.7715.41--6.112.834.904.901.0650252.05[118]42.Ti2V3Nb3Cr2AMMEA11.36-3.7415.51--5.902.515.005.001.0850252.07[118]43.TiVZr1.5NbAMMEA11.38-0.1218.66--7.308.404.444.441.2420251.93[113]44.V35Ti30Cr25Fe5Mn5AMMEA11.43-5.5513.89-36.20-120.006.324.285.205.050.9920251.79[117]45.Ti23.333V23.333Nb23.3Cr30AMMEA11.47-4.8315.11-54.00-155.006.452.785.075.071.0615251.89[138]46.TiVZr1.2NbAMMEA11.50-0.1518.35--7.188.034.484.481.2320251.91[113]47.V49.8Fe10.2Ti13.33Cr13.3Co13.3AMMEA11.52-9.9013.99-38.28-130.005.136.415.845.240.9740252.01[139]48.TiZrNbTaAMMEA11.532.4519.05--4.836.724.504.501.381201.74[35]49.TiVCrNbAMMEA11.53-4.3515.37-48.70-107.106.272.765.005.001.07201001.90[140]50.TiZrNbHfAMMEA11.532.4020.16--4.868.994.254.251.4324252.00[33]51.TiVZrNbAMMEA11.53-0.1818.02--7.047.684.504.501.2124252.03[33]52.TiVNbHfAMMEA11.530.3017.93--6.448.554.504.501.2824251.97[33]53.TiVNbTaAMMEA11.53-0.0816.81--3.933.234.754.751.2324251.92[33]54.TiVCrNbAMMEA11.53-4.3515.25--6.272.765.005.001.0745251.93[33]55.TiVNbMoAMMEA11.53-2.5016.09--4.0714.375.005.001.1924251.57[33]56.TiVCrMoAMMEA11.53-3.6014.52--5.7413.865.255.251.0924250.73[33]57.Ti25V25Nb25Cr25AMMEA11.53-4.3515.21--6.272.765.005.001.0720251.93[137]58.TiVZrNbAMMEA11.53-0.1818.05-67.6090.307.047.684.504.501.2140251.98[135]59.TiVNbHfAMMEA11.530.3017.93--6.448.554.504.501.2840251.99[135]60.TiZrNbHfAMMEA11.532.4020.12--4.868.994.254.251.43403001.98[135]61.TiVZrNbAMMEA11.53-0.1818.09--7.047.684.504.501.2120251.97[113]62.TiVNbTaAMMEA11.53-0.0816.84--3.933.234.754.751.2320251.91[113]63.TiZrNbMoVLENSMEA11.53-2.45--5.9818.524.754.751.3485251.91[16]64.V29.25Ti34.13Cr24.375Fe9.75Al2.5AMMEA11.55-8.5714.05-33.93-120.006.805.105.154.951.0540251.52[131]65.V28.5Ti33.25Cr23.75Fe9.5Al5AMMEA11.96-9.9414.16--6.785.045.094.901.1040250.85[131]66.V49.8Fe10.2Ti12.667Cr12.6Co12.67AMMEA12.00-10.314.00-38.70-130.005.886.955.795.210.9840251.88[139]67.V30Ti30Cr25Fe10Nb5AMMEA12.05-7.0214.03-34.96-120.006.695.025.255.051.0120251.49[117]68.Ti4V3NbCr2MnAMMEA12.21-4.7518.68--6.043.075.004.911.0450251.75[118]69.Ti4V3NbCr2FeAMMEA12.21-6.7018.21--6.675.055.094.911.0450251.95[118]70.Ti4V3NbCr2NiAMMEA12.21-10.718.36--6.636.245.274.911.0550252.05[118]71.Mg12Al11Ti33Mn11Nb33BMMEA12.24-2.0316.97--4.395.834.314.201.50702751.03[137]72.TiVZr0.15NbTa0.85AMMEA12.40-0.0117.04--4.694.284.714.711.2320251.85[113]73.Mg35Al15Ti25V10Zn15HEBMHEA12.58-0.4116.31--6.539.434.452.951.84100401.00[141]74.Al0.10Ti0.30V0.25Zr0.10Nb0.25AMHEA12.59-8.9517.12--5.655.454.404.401.3525251.60[142]75.Ti0.30V0.25Zr0.10Nb0.25Ta0.10AMHEA12.590.0017.37--5.655.524.604.601.20331002.00[143]76.Mg0.10Ti0.30V0.25Zr0.10Nb0.25BMHEA12.597.6717.53--6.657.314.304.301.2525251.72[144]77.TiVZr0.74NbTa0.26AMHEA12.72-0.0417.73--6.546.884.574.571.2220251.91[113]78.TiVZr0.5NbTa0.5AMHEA12.970.0317.38--5.946.004.634.631.2220251.91[113]79.TiVZrNbHf0.5AMHEA13.150.0318.67--7.108.744.444.441.2740252.00[135]80.TiVZr0.5NbHfAMHEA13.150.2118.36--6.889.074.444.441.3040251.99[135]81.TiVZrNb0.5HfAMHEA13.15-0.6919.10--7.329.504.334.331.3240251.82[135]82.TiV0.5ZrNbHfAMHEA13.151.0819.50-59.10-87.406.299.284.334.331.3740251.96[135]83.TiHfZrNb0.9V1.1AMHEA13.36-0.1119.00--7.229.374.404.401.3120252.14[119]84.Mg18.8V20.8Al18.8Cr20.2Ni21.4HRBMHEA13.37-5.9812.86--9.7311.675.334.481.5730250.13[145]85.HfNbTiVZrAMHEA13.380.1619.07-59.00-82.007.069.334.404.401.32102901.90[32]86.TiZrHfMoNbAMHEA13.38-1.5819.14--6.0919.524.604.601.4251001.20[146]87.TiVZrHfNbAMHEA13.380.1619.07--7.069.334.404.401.32203002.01[147]88.TaNbHfZrTiAMHEA13.382.6619.65--4.988.134.404.401.4615001.67[148]89.AlCrFeMnNiWBMHEA13.38-12.515.66--5.827.946.805.401.440250.31[36]90.TiVZrNbHfAMHEA13.380.1618.92--7.069.334.404.401.3224251.92[33]91.TiVCrNbTaAMHEA13.38-3.7916.10--5.883.695.005.001.1724251.83[33]92.TiVCrNbMoAMHEA13.38-4.2115.41--5.6113.075.205.201.1324251.32[33]93.MgAlTiFeNiHRBMHEA13.38-14.012.84--9.8313.045.404.201.67153250.43[149]94.TiZrNbHfTaAMHEA13.382.6619.63--4.988.134.404.401.46413002.10[29]95.TiVZrNbHfAMHEA13.380.1619.02-61.80-88.007.069.334.404.401.3240251.99[135]96.TiVZrNbTaAMHEA13.380.3817.94--6.346.934.604.601.2850251.50[102]97.TiVZrNbHfAMHEA13.380.1619.07--8.917.064.404.401.32502992.5[25]98.TiZrHfMoNbPt0.0025AMHEA13.41-1.7219.03--6.0919.534.604.601.425201.79[150]99.TiZrHfMoNbPt0.0025AMHEA13.41-1.7219.03--6.0919.534.604.601.425201.79[150]100.TiZrHfMoNbPd0.0025AMHEA13.41-1.7019.06--6.0919.534.604.601.425201.80[150]101.MgZrTiFe0.5Co0.5Ni0.5BMHEA14.43-13.814.54--10.7015.615.224.221.39203500.67[151]102.MgTiNbCr0.5Mn0.5Ni0.5HRBMHEA14.431.7517.44--8.5410.945.004.441.34301000.89[136]aMissing reference data.Table A.2Hydrogen storage properties of multi-component alloys with C14 Laves type phase structures.Alloy type- low-entropy (LEA), medium-entropy (MEA), high-entropy (HEA). ΔSmix[J/mol K] - entropy of mixing. ΔHmix[kJ/mol] - enthalpy of mixing.VM[Å3] - Unit cell volume per one averaged metal atom.ΔHform[kJ/mol] - enthalpy of hydrogenation.ΔSform[J/mol K] -entropy of hydrogenation.Δχ[%] - electronegativity mismatch calculated using Pauling electronegativities of the alloy components [78].δ[%] - atomic size mismatch calculated using Pearson atomic radii of the components [77].VEC- valence electron concentration calculated as a weighted average of the VECs for the alloy components separately taken as a total number of the electrons in the outer shell of the element [77]/“Shell”, Pearson's maximum valence [77]/“Pearson”, or accounting only electrons participating in the metallic bonding according to Mizutani and Sato [79]/“MS”.P[bar] - hydrogen pressure applied for the hydrogenation.T[°C] - hydrogenation temperature.H/M- maximum hydrogen-to-metal atomic ratio achieved at the applied pressure - temperature conditions.Table A.2#CompositionPreparation routeAlloy type∆Smix∆HmixVM∆Hform∆SformΔχẟVECPTH/MRefsShellPearsonMS1.ZrFe2.00V0.05AMLEA5.90-20.4444.16-20.41-a13.7312.426.645.331.19110501.18[152]2.ZrFe1.95V0.10AMLEA6.35-20.3544.31-20.86-13.7312.366.505.311.19110501.07[152]3.ZrFe1.9Al0.1AMLEA6.39-22.7144.40--13.7312.376.505.231.26100501.21[153]4.ZrFe1.90 V0.15AMLEA6.72-20.2344.34-21.69-13.7212.316.545.301.19110501.11[152]5.Zr0.75Y0.25Fe2AMLEA6.85-14.7245.33-24.05-105.0115.7014.526.585.251.23101251.12[154]6.Zr0.7Y0.3Fe2AMLEA6.99-13.5945.50-29.19-114.4916.0514.866.575.231.23101251.16[154]7.ZrFe1.85V0.20AMLEA7.05-20.1144.36-22.03-13.7412.256.495.281.18110501.16[152]8.Zr1.05Fe1.85Cr0.05V0.1AMLEA7.07-20.7844.49-16.89-89.0413.9014.226.495.281.1930301.04[155]9.Zr1.05Fe1.85Cr0.1V0.05AMLEA7.07-20.7844.47-16.50-91.3913.8612.506.515.301.1930301.05[155]10.ZrFe1.8V0.2AMLEA7.09-20.2744.47-25.1-13.7812.26.475.271.1920250.88[155]11.Zr1.05Fe1.85Cr0.075V0.075AMLEA7.09-20.7844.47-17.35-92.3413.8812.476.505.291.1930301.05[155]12.ZrFe1.8Ga0.2AMLEA7.09-22.6844.54--13.7112.206.335.131.33100501.06[153]13.Zr0.6Y0.4Fe2AMLEA7.16-11.4145.98-31.30-107.5816.7315.516.535.201.25101251.21[154]14.TiCr1.75Mn0.25AMLEA7.38-6.4441.51--8.667.385.425.331.00300300.89[156]15.Zr1.05Fe1.75Cr0.25AMLEA7.41-20.4644.46-17.56-89.8013.7312.536.465.311.1930300.99[155]16.Zr1.05Fe1.7Cr0.3AMLEA7.66-20.2944.28-20.53-92.9713.6812.526.435.311.1930300.96[155]17.ZrFe1.6 V0.4AMLEA8.07-19.5344.67-29.5-13.6712.046.275.201.1820251.08[155]18.Ti0.9Zr0.1Cr1.1Fe0.9AMMEA10.01-11.43---8.417.745.935.331.04100-500.83[157]19.Ti0.99Zr0.11CrMnAMMEA10.08-6.7113.80-25.10-114.707.114.515.615.291.05160-51.18[158]20.Ti0.925Zr0.125Cr0.9Fe1.1AMMEA10.15-12.54---8.628.276.035.311.06100-500.89[157]21.Ti0.95Zr0.15CrFeAMMEA10.30-12.31---8.768.295.945.291.06100-500.87[157]22.Ti0.85Zr0.15CrFeAMMEA10.31-12.10---8.748.306.005.331.05100-500.97[157]23.Ti0.875Zr0.175Cr1.1Fe0.9AMMEA10.39-11.87---8.888.305.905.311.05100-500.96[157]24.Ti0.8Zr0.2Cr0.9Fe1.1AMMEA10.49-12.78---9.058.816.075.331.06100-500.92[157]25.Ti0.9Zr0.2Cr0.9Fe1.1AMMEA10.50-12.99---9.058.806.005.291.07100-500.92[157]26.Ti0.8Zr0.2MnCrAMMEA10.52-6.910.00-22.35-102.137.625.305.675.331.0630250.91[159]27.Ti1.125Zr0.125Cr0.9Mn1.1Mo0.1AMMEA10.53-6.8313.80-24.00-110.006.836.315.585.241.0754230.81[160]28.TiCrMn0.85Fe0.1V0.05AMMEA10.57-6.47---6.614.375.675.321.03100200.95[161]29.Ti0.95Zr0.05Mn1.3Cr0.5V0.2AMMEA10.59-6.3313.70-21.18-97.725.823.495.705.271.05100200.98[162]30.Ti0.825Zr0.225CrFeAMMEA10.62-12.57---9.178.825.975.311.06100-500.86[157]31.Ti0.85Zr0.25Cr1.1Fe0.9AMMEA10.68-12.31---9.288.795.875.291.06100-500.89[157]32.Zr0.63Ti0.42Fe1.3Mn0.7AMMEA10.81-16.2114.28-24.57-106.0910.1812.046.395.311.15100-250.92[163]33.Ti0.95Zr0.07Mn1.15Cr0.7V0.15AMMEA10.86-6.3513.76-22.91-98.526.363.945.665.271.0532100.97[164]34.Ti0.93Zr0.07Mn1.15Cr0.7V0.15AMMEA10.87-6.3013.75-22.15-97.106.363.955.675.281.0532100.93[164]35.Ti0.68Zr0.32MnCrAMMEA10.87-7.500.00-24.19-91.798.226.115.675.331.0730251.18[159]36.Ti0.95Zr0.05Mn0.92Cr0.92V0.16AMMEA10.92-6.0813.77-20.14-91.836.653.965.595.281.0432100.91[164]37.Zr0.63Ti0.42Fe1.2Mn0.8AMMEA10.95-15.8214.30-25.69-103.6610.0111.906.365.311.15100-250.97[163]38.Ti0.95Zr0.05Mn1.1Cr0.7V0.2AMMEA10.98-6.1413.74-21.27-96.216.253.765.635.271.05100200.96[162]39.Ti0.95Zr0.05Mn0.91Cr0.91V0.18AMMEA11.02-6.0613.78-20.44-92.366.643.955.585.271.0432100.91[164]40.Zr0.63Ti0.42Fe1.1Mn0.9AMMEA11.03-15.4314.32-26.91-104.269.8311.726.335.311.15100-250.98[163]41.Ti1.02Cr1.1Mn0.3Fe0.6La0.03AMMEA11.04-8.3913.61-16.63-104.178.447.295.795.301.05393300.91[165]42.Ti1.02Cr1.1Mn0.3Fe0.6Ho0.03AMMEA11.04-8.7213.59-19.39-111.298.076.975.795.300.00200-300.89[165]43.Ti1.02Cr1.1Mn0.3Fe0.6Ce0.03AMMEA11.04-8.4913.60-19.27-112.118.257.245.795.310.00200-300.86[165]44.Ti0.5Zr0.5Mn1Cr1BMMEA11.06-8.4413.60--9.007.115.675.331.1020251.08[166]45.Ti0.94Zr0.06Mn1.1Cr0.7V0.2AMMEA11.06-6.1813.76-22.36-99.136.323.875.635.271.05100200.97[162]46.Ti0.93Zr0.07Mn1.1Cr0.72V0.18AMMEA11.06-6.2413.78-22.60-97.426.413.985.645.271.0532100.97[164]47.Ti0.5Zr0.5MnCrAMMEA11.06-8.440.00-29.30-95.209.007.115.675.331.1030251.30[159]48.Zr0.525Ti0.525Fe1.1Mn0.9AMMEA11.09-14.7014.08-24.91-107.439.4511.256.335.311.14100-250.90[163]49.Ti0.95Zr0.05Mn0.9Cr0.9V0.2AMMEA11.10-6.0413.79-21.64-97.006.633.955.575.271.0432100.92[164]50.Ti0.95Zr0.05Mn0.9Cr0.9V0.2AMMEA11.10-6.0413.79-21.64-97.906.633.955.575.271.04100200.94[162]51.Ti0.95Zr0.05Mn0.9Cr0.9V0.2AMMEA11.10-6.0413.79-21.64-94.876.633.955.575.271.0432100.92[164]52.Zr0.525Ti0.525FeMnAMMEA11.12-14.3114.09-25.13-103.659.2611.056.305.311.14100-300.96[163]53.Zr0.525Ti0.525FeMnAMMEA11.12-14.3114.09-25.13-103.659.2611.056.305.311.14100-250.96[163]54.Ti0.93Zr0.07Mn1.1Cr0.7V0.2AMMEA11.13-6.2213.79-22.86-99.016.383.975.635.271.05100200.97[162]55.Ti0.93Zr0.07Mn1.1Cr0.7V0.2AMMEA11.13-6.2213.79-22.86-97.586.383.975.635.271.0532100.97[164]56.Ti0.9Zr0.1Mn1.1Cr0.7V0.2AMMEA11.33-6.3513.84-22.92-99.526.574.255.635.271.05100201.01[162]57.TiCrMn0.7Fe0.2V0.1AMMEA11.36-6.96---6.795.035.675.301.03100200.95[161]58.Zr0.525Ti0.525Fe0.95MnV0.05AMMEA11.66-14.0914.20-26.42-104.399.1810.926.255.301.14100-301.00[163]59.Zr0.525Ti0.525Fe0.95MnV0.05AMMEA11.66-14.0914.20-26.42-104.399.1810.926.255.301.14100-251.00[163]60.Ti0.8925Zr0.1575Mn1.2Cr0.6V0.1Ni0.1AMMEA11.84-8.8513.88-26.46-108.006.876.005.805.281.0740250.98[167]61Ti0.8925Zr0.1575Mn1.2Cr0.6V0.1Fe0.1AMMEA11.84-7.4413.89-27.04-110.006.895.455.745.281.0740250.98[167]62.Ti0.8925Zr0.1575Mn1.2Cr0.6V0.1Cu0.1AMMEA11.84-6.5513.89-27.37-109.546.775.935.845.111.074000.99[167]63TiCrMn0.55Fe0.3V0.15AMMEA11.84-7.49---6.955.525.675.281.03100200.95[161]64.Ti20Zr20Nb5Fe40Ni15AMMEA12.01-25.2414.65-39.58-120.0010.7512.776.555.151.1950250.88[168]65.TiCrMn0.4Fe0.4V0.2AMMEA12.06-8.08---7.105.895.675.271.03100200.95[161]66.Ti0.15Zr0.85La0.03Ni1.2Mn0.7V0.12Fe0.12AMMEA12.39-31.2114.44-34.00-115.0011.1614.947.115.301.231251.03[105]67.Ti0.15Zr0.85La0.03Ni1.155Mn0.674V0.116Fe0.116AMMEA12.41-31.5314.44-34.54-116.6111.2115.017.075.291.2325201.00[106]68.Ti0.15Zr0.85La0.03Ni1.126Mn0.657V0.113Fe0.113AMMEA12.42-31.7414.50-35.25-113.3311.2415.067.055.281.2325201.10[106]69.Ti0.15Zr0.85La0.03Ni1.097Mn0.64V0.11Fe0.11AMMEA12.43-31.9614.52-33.98-107.6711.2715.117.025.261.2325201.06[106]70.Ti0.5Zr0.5Mn0.8Fe0.2CrBMMEA12.44-9.6513.59--9.378.335.735.331.1020250.94[166]71.Ti0.5Zr0.5Mn0.6Fe0.4CrBMHEA12.92-10.77---9.719.205.805.331.1020251.01[166]72.Zr22.5Ti22.5V22.5Fe22.5Al10AMHEA13.08-20.0615.89--9.3610.765.034.581.33101500.76[169]73.Zr0.2Ti0.2Ni0.1Cr0.2Mn0.2AMHEA13.15-17.9714.38-31.21-100.009.6610.645.785.111.1510500.92[170]74.Zr0.2Ti0.2Ni0.125Cr0.2Mn0.2AMHEA13.26-19.2714.47-33.04-100.009.7111.035.895.141.1510500.95[170]75.Zr0.2Ti0.2Ni0.15Cr0.2Mn0.2AMHEA13.33-20.4014.60-35.12-100.009.7611.356.005.161.1510500.98[170]76.Zr0.2Ti0.2Ni0.175Cr0.2Mn0.2AMHEA13.37-21.3714.70-36.37-100.009.8011.616.105.181.1510501.02[170]77.FeMnTiVZrAMHEA13.38-12.5014.93--9.0410.235.605.001.132551.25[171]78.CrMnTiVZrAMHEA13.38-7.8715.12--8.897.495.205.001.102551.34[171]79.CrFeTiVZrAMHEA13.38-12.3415.05--10.1110.245.405.001.102551.19[171]80.CrFeMnVZrAMHEA13.38-10.3414.71--9.7510.196.005.401.082550.68[171]81.CrFeMnTiZrAMHEA13.38-13.4114.42--9.9010.345.805.201.132551.04[171]82.TiZrNbFeNiAMHEA13.38-26.5315.61-39.48-120.009.8512.686.205.001.2350251.15[168]83.TiZrNbCrFeAMHEA13.38-12.7415.97--9.7910.235.405.001.185301.29[107]84.Zr20Ti20V20Fe20Al20AMHEA13.38-24.7516.27--8.8310.144.804.401.52101500.57[169]85.Zr0.2Ti0.2Ni0.2Cr0.2Mn0.2AMHEA13.38-22.2214.79-38.48-100.009.8211.836.205.201.1510501.02[170]86.TiZrFeMnCrVBMHEA13.38-13.41--23.53-58.009.9010.345.805.201.1370301.10[172]87.Ti20Zr20V20Cr20Ni20AMHEA13.38-21.5515.48--10.0411.635.805.001.12100320.92[173]88.CoFeMnTiVZr3AMHEA13.86-19.6916.56--10.4213.265.634.881.21100251.09[28]89.CoFeMnTiV3ZrAMHEA13.86-13.9414.46-36.37-127.108.289.885.885.131.06100250.95[28]90.CoFeMnTiVZr2.6AMHEA14.14-19.7914.83--10.3713.085.714.921.19100251.18[28]91.CoFeMnTi2.5VZrAMHEA14.21-18.1315.33-30.15-100.008.5810.545.734.931.12100250.70[28]92.CoFeMnTiVZr2.3AMHEA14.35-19.8015.38--10.2912.905.784.961.1810251.21[28]93.CoFeMnTiV2.3ZrAMHEA14.35-15.2514.36-27.87-100.008.5910.355.965.141.07100250.93[28]94.Ti0.4Zr1.6CrMnFeNiAMHEA14.36-23.4414.60-39.30-130.0011.0013.176.505.331.17100251.08[174]95.CoFeMnTi2VZrAMHEA14.53-18.3814.75-22.89-81.598.7910.825.865.001.11100251.09[28]96.CrFeMnTiV2.0ZrAMHEA14.53-9.3714.70--8.758.775.575.141.062551.11[171]97.CrFeMnTiVZr2.0AMHEA14.53-12.1715.39--10.1910.715.435.001.152551.40[171]98.CoFeMnTiVZr2AMHEA14.53-19.7215.23--10.1712.685.865.001.16100251.13[28]99.CoFeMnTiVZr1.6AMHEA14.74-19.4615.02--9.9312.295.975.061.14100251.10[28]100.CoFeMnTiV1.6ZrAMHEA14.74-16.8414.50-26.90-100.008.9310.886.065.151.0910250.93[28]101.CoFeMnTi1.5VZrAMHEA14.78-18.5214.53-29.34-102.919.0211.116.005.081.11100251.09[28]102.CrFe1.5MnTiVZrAMHEA14.78-11.8014.07--9.339.835.855.231.092550.94[171]103.CrFeMnTi1.5VZrAMHEA14.78-11.0914.65--9.049.155.545.081.102551.12[171]104.Ti0.8Zr1.2CrMnFeNiAMHEA14.84-21.3714.28-35.58-130.0010.3012.286.505.331.15100251.01[174]105.Ti1.2Zr0.8CrMnFeNiAMHEA14.84-19.3713.60-30.80-130.009.4711.286.505.331.1237250.86[174]106.CoFeMnTiVZr1.3AMHEA14.85-19.0814.49--9.6511.906.065.111.13100251.03[28]107.CoFeMnTiV1.3ZrAMHEA14.85-17.6314.36-26.40-100.009.0911.146.115.161.10100250.94[28]108.CrFeMn0.75TiVZrAMHEA14.86-11.2914.61--9.479.645.615.131.092551.09[171]109.Cr1.25FeMnTiVZrAMHEA14.87-10.6914.53--9.299.295.685.201.082550.97[171]110.CoFeMnTiVZrAMHEA14.90-18.5014.27-18.39-74.809.2511.426.175.171.11100250.94[28]111.CrFeMnTiVZrAMHEA14.90-11.0014.57--9.289.465.675.171.092551.05[171]112.ZrTiVNiCrFeMSHEA14.90-20.7014.79-39.00-110.0010.0211.476.175.171.1150270.96[175]113.CoFeMnTiVZrMSHEA14.90-18.5014.46--9.2511.426.175.171.1150251.03[176]114.TiZrCrMnFeNiAMHEA14.90-20.3614.19-32.12-120.009.9111.796.505.331.14100301.03[34]115.Ti12Zr21.5V10Cr7.5Mn8.1Co8Ni32.2Sn0.3Al0.4AMHEA15.13-30.8414.42-33.70-105.0010.4313.526.825.211.1815300.94[177]116.Ti12Zr21.5V10Cr7.5Mn8.1FeCo7Ni32.2Sn0.3Al0.4AMHEA15.38-30.6314.47-39.20-123.0010.4413.506.815.211.1815300.96[177]117.Ti12Zr21.5V10Cr7.5Mn8.1Fe2Co6Ni32.2Sn0.3Al0.4AMHEA15.50-30.4214.48-38.40-122.0010.4513.486.805.211.1815300.94[177]118.Ti12Zr21.5V10Cr7.5Mn8.1Fe3Co5Ni32.2Sn0.3Al0.4AMHEA15.57-30.2014.48-37.40-117.0010.4613.466.795.211.1815300.96[177]119.Ti12Zr21.5V10Cr7.5Mn8.1Fe5Co3Ni32.2Sn0.3Al0.4AMHEA15.57-29.7214.45-39.30-124.0010.4713.416.775.211.1815300.97[177]120.Ti12Zr21.5V10Cr7.5Mn8.1Fe4Co4Ni32.2Sn0.3Al0.4AMHEA15.59-29.9614.49-38.50-119.0010.4613.436.785.211.1815300.97[177]aMissing reference data. | High entropy alloys (HEAs) formed by multi-principal elements show promising hydrogen storage performance. However, many aspects of their behaviours remain poorly understood. Properties of the HEAs are related to their chemical composition and the nature of their constituent elements, including electronegativity, atomic radii, and valence electron concentration (VEC). Unfortunately, many of the related studies do not adopt unambiguous meaning of these fundamental properties, consequently causing uncertainties. The present review quoting 177 reference publications, aims at clarification of these features by performing systematic analysis of the available experimental data for the multi-component hydrogen storage alloys crystallizing as BCC solid solutions and Laves phase intermetallics. The correlations between the hydrogen sorption performance and the composition-related features including atomic size mismatch, VEC and, most importantly, mixing entropy and enthalpy, have been analysed. We show that VEC plays the most significant role in tuning the hydrogen storage performance of the HEAs. At the same time, no clear correlations of the hydrogen sorption capacity or the enthalpy of hydride formation with other key properties of the HEAs were observed. The correlations were however established when simultaneously accounting the effects of several HEA properties on their hydrogen sorption performance. Based on our observations, we conclude that hydrogen storage performance of the medium- and high-entropy alloys is rather similar, and thus hydride-forming HEAs might be considered as a group of conventional hydrogen storage alloys rather than their separate class. | Hydrogen storage properties of multi-component alloys with C14 Laves type phase structures.Alloy type - low-entropy (LEA), medium-entropy (MEA), high-entropy (HEA). DSmix [J/mol K] - entropy of mixing. DHmix [kJ/mol] - enthalpy of mixing. VM [A3] - Unit cell volume per one averaged metal atom. DHform [kJ/mol] - enthalpy of hydrogenation. DSform [J/mol K] -entropy of hydrogenation. Dkh [%] - electronegativity mismatch calculated using Pauling electronegativities of the alloy components [78]. d [%] - atomic size mismatch calculated using Pearson atomic radii of the components [77]. VEC - valence electron concentration calculated as a weighted average of the VECs for the alloy components separately taken as a total number of the electrons in the outer shell of the element [77]/"Shell", Pearson's maximum valence [77]/"Pearson", or accounting only electrons participating in the metallic bonding according to Mizutani and Sato [79]/"MS". P [bar] - hydrogen pressure applied for the hydrogenation. T [degC] - hydrogenation temperature. H/M - maximum hydrogen-to-metal atomic ratio achieved at the applied pressure - temperature conditions. | /home/shared/llm-extraction-pipeline/articles_all/10.1016.j.est.2023.108969/tables/Table A.2.csv | {'a': 'Missing reference data.'}
./10.1016.j.est.2023.109127 | (NixFeyCo6-x-y)Mo6C/NF | Advanced heterostructures as bifunctional electrocatalysts for overall water splitting - a review | Another NiMo based electrocatalyst was developed by He et al. [167] which was also a multi-component carbide electrocatalyst ((NixFeyCo6-x-y)Mo6C/NF) for water electrolysis. From the analysis of volcanic plot of HER and OER it was interpreted by the authors that the combination of NiFeCoMo based electrocatalysts might obtain the best bifunctional properties of HER and OER. Thus, the authors developedinsitugrown cuboids of NiFeCoMo carbide on porous nickel foam support ((NixFeyCo6-x-y)Mo6C/NF) via two-step hydrothermal process followed by reduction using hydrogen. Different electrocatalysts with varying composition of the transition metals (Ni, Fe, Co, and Mo) were prepared by a similar method and then subjected to electrochemical analysis using a three-electrode system in 1 M KOH. (NixFeyCo6-x-y)Mo6C/NF delivered HERη10of 20 mV andη500of 194 mV. The kinetic efficiency was also well established with the lowest Tafel slope of 47 mV dec-1among all the samples prepared. In the case of OER, the electrocatalyst exhibitedη500of 336 mV and a Tafel slope of 55.1 mV dec-1. The morphological studies revealed that the sheet-like nanostructure on the cuboid and as developed metal oxyhydroxides act as the main active intermediates of the OER. Also, the synergetic effects among Ni, Fe, Mo, and Co significantly enhanced the electrochemical properties of the electrocatalyst. (NixFeyCo6-x-y)Mo6C/NF as a bifunctional electrocatalyst for overall water splitting in alkaline medium delivered 10 and 500 mA cm-2at the cell potential of 1.47 V and 1.77 V respectively which were in good agreement with the calculated theoretical values of 1.46 and 1.76 V forη10andη500respectively. | Many countries such as India, China, Britain, France, etc. have decided to end the usage of vehicles based on fossil fuels. An appropriate solution to the present energy crisis is to convert and store intermittent but abundant natural energies such as wind, solar, etc. into the chemical energy of hydrogen Production of hydrogen on a large-scale requires electrocatalysts that are active, stable and more importantly low-cost. The application of bifunctional electrocatalysts in water splitting is a recent and developing trend that minimizes the cost of hydrogen production by making electrolysis simple and saving resources. In this review, recent progress in bifunctional electrocatalysts for water splitting especially involving advanced heterostructures with abundant hetero interfacial active sites is discussed. Emphasis is given on preparation methods of heterostructures and their superiority over single component counterparts. These bifunctional electrocatalysts have been broadly classified into those that are compatible with alkaline, acidic and neutral pH media. Extensive discussion is also presented on fundamental and experimental aspects as well as future perspectives and challenges of the bifunctional electrocatalysts. | Summary of some of the bifunctional electrocatalysts presented in this review in alkaline media. Overpotentials and cell voltages other than at e10 and 10 mA cm-2 respectively are mentioned in the parenthesis. | /home/shared/llm-extraction-pipeline/articles_all/10.1016.j.est.2023.109127/tables/Table 1.csv
./10.1016.j.est.2023.109127 | T(Ni3S2/MnS-O) | Advanced heterostructures as bifunctional electrocatalysts for overall water splitting - a review | Another heterostructure electrocatalyst similar to Ni3S2/MnO2nanoarrays discussed above was fabricated by Zhang et al. [165] and employed it as a bifunctional electrocatalyst for water splitting. It was argued that MnS with a narrower bandgap than that of MnO2should be more conducting. Ni3S2/MnS nanosheets were produced on nickel foam through a two-step hydrothermal process. On further electro-oxidizing Ni3S2/MnS, tremella like ultrathin Ni3S2/MnS-O nanosheets (NF/T(Ni3S2/MnS-O)) with abundant oxygen vacancies were produced. Fig. 3 shows the sequential formation of MnO2, Ni3S2/MnS and T(Ni3S2/MnS-O) nanosheets on nickel foam. The electrocatalyst could catalyze HER and OER with respectiveη10values of 116 and 228 mV. Similarly, Tafel slopes delivered by the electrocatalyst for HER and OER were 41 and 46 mV dec-1respectively. In two-electrode water electrolysis, T(Ni3S2/MnS-O) nanoarray acting both as cathode and anode showed cell voltage of 1.54 V at the current density of 10 mA cm-2in 1 M KOH with hydrogen and oxygen evolution rates of 4.13 and 2.04 μmol min-1respectively. The electrocatalyst also exhibited good durability for 50 h with no change in the current density of 10 mA cm-2. | Many countries such as India, China, Britain, France, etc. have decided to end the usage of vehicles based on fossil fuels. An appropriate solution to the present energy crisis is to convert and store intermittent but abundant natural energies such as wind, solar, etc. into the chemical energy of hydrogen Production of hydrogen on a large-scale requires electrocatalysts that are active, stable and more importantly low-cost. The application of bifunctional electrocatalysts in water splitting is a recent and developing trend that minimizes the cost of hydrogen production by making electrolysis simple and saving resources. In this review, recent progress in bifunctional electrocatalysts for water splitting especially involving advanced heterostructures with abundant hetero interfacial active sites is discussed. Emphasis is given on preparation methods of heterostructures and their superiority over single component counterparts. These bifunctional electrocatalysts have been broadly classified into those that are compatible with alkaline, acidic and neutral pH media. Extensive discussion is also presented on fundamental and experimental aspects as well as future perspectives and challenges of the bifunctional electrocatalysts. | Summary of some of the bifunctional electrocatalysts presented in this review in alkaline media. Overpotentials and cell voltages other than at e10 and 10 mA cm-2 respectively are mentioned in the parenthesis. | /home/shared/llm-extraction-pipeline/articles_all/10.1016.j.est.2023.109127/tables/Table 1.csv
./10.1016.j.est.2023.109127 | Ni-Fe2B/NF | Advanced heterostructures as bifunctional electrocatalysts for overall water splitting - a review | Bifunctional electrocatalysts are mostly employed in alkaline media, moreover, compared to acid media OER is favored in alkaline media. Studies on heterostructures as bifunctional electrocatalysts in alkaline media will be discussed in this section ( Table 1 ). Transition-metal borides are recently developed electrocatalysts showing excellent activity and stability towards water splitting. Researches have proved that incorporation of boron can finetune the electronic structure of the electrocatalyst effectively. Yao et al. [164] reported an electroless plating method to achieveinsituautogenous growth of ultrathin nanosheet arrays of Ni-Fe2B on nickel foam (Ni-Fe2B/NF). An initial hydrolysis reaction of Fe3+precursors followed by chemical plating led to the formation of Ni-Fe2B/NF. The whole preparation process was conducted within 20 min without any additional treatments by the electroless plating method. This method of fabrication also led to a strong electronic interaction between Ni and Fe ions in the crystal lattice of Ni-Fe2B/NF. The ratio of precursors and the pH had an effect on forming different types of nanostructures. The optimum morphology was obtained at pH 8.5 and ratio of precursors to be one fourth of Ni-Fe2B/NF for regular ordered nanosheets with the largest surface area. At pH 8, the morphology of Ni-Fe2B/NF was nanoflowers and at pH 9 it was irregular nanorods with agglomeration of constituent nanoparticles. The inherited bimetallic properties by combining Ni and Fe led to a highly active electrocatalyst for HER and OER in 1 M KOH. In OER and HER studies, the authors applied 95 %iRcompensation to the voltammetric experiments and the obtainedη10for OER and HER were 250 mV and 115 mV respectively. The stability test results after 26 h revealed that the morphology remained intact with no defects. When polarization curves were run at various scan rates (1 to 10 mV s-1) no considerable changes were observed indicating rapid mass transport of reactants as well as gaseous products at the electrode surface. Therefore, the bimetallic properties inherited by Ni and Fe synergistically enhanced HER and OER activities. The authors designed a simple two-electrode electrolysis cell using Ni-Fe2B/NF as a bifunctional electrocatalyst that exhibited a cell voltage of 1.62 V at 10 mA cm-2in 1 M KOH. That is, the Fe-doping highly activated the Ni sites and provided greater electron affinity and adsorption-desorption capabilities required for the alkaline water splitting. | Many countries such as India, China, Britain, France, etc. have decided to end the usage of vehicles based on fossil fuels. An appropriate solution to the present energy crisis is to convert and store intermittent but abundant natural energies such as wind, solar, etc. into the chemical energy of hydrogen Production of hydrogen on a large-scale requires electrocatalysts that are active, stable and more importantly low-cost. The application of bifunctional electrocatalysts in water splitting is a recent and developing trend that minimizes the cost of hydrogen production by making electrolysis simple and saving resources. In this review, recent progress in bifunctional electrocatalysts for water splitting especially involving advanced heterostructures with abundant hetero interfacial active sites is discussed. Emphasis is given on preparation methods of heterostructures and their superiority over single component counterparts. These bifunctional electrocatalysts have been broadly classified into those that are compatible with alkaline, acidic and neutral pH media. Extensive discussion is also presented on fundamental and experimental aspects as well as future perspectives and challenges of the bifunctional electrocatalysts. | Summary of some of the bifunctional electrocatalysts presented in this review in alkaline media. Overpotentials and cell voltages other than at e10 and 10 mA cm-2 respectively are mentioned in the parenthesis. | /home/shared/llm-extraction-pipeline/articles_all/10.1016.j.est.2023.109127/tables/Table 1.csv
./10.1016.j.est.2023.109127 | FexCo1-xP | Advanced heterostructures as bifunctional electrocatalysts for overall water splitting - a review | Chen et al. [190] adopted a synthetic strategy of pressure induced transformation on MOF precursor followed by high-temperature pyrolysis for the fabrication of nitrogen and sulfur dual doped CNT along with bimetallic compound of iron and cobalt as the electrocatalyst for evaluating HER and OER performance. The electrocatalyst was denoted as FexCo1-xP (where x = 0.5, 0.6, 0.7, 0.8, and 0.9. The novel method of subjecting pressure on the precursor MOF changes the morphology such as the depletion of interparticle distance and forming a denser closely packed system. This could be achieved due to the compressible nature of MOF materials. Here, on pressurizing a nanoblock MOF precursor the morphology of the precursor was changed from nanobox to CNT. However, after high-temperature pyrolysis, the morphology of CNT changed to curved structures. In addition, oxidation of FexCo1-xP created wrinkles on the curved structure and also exhibited better HER and OER performance compared to FexCo1-xP. FexCo1-xP exhibited HER and OERη10values of 346 and 347 mV respectively in an alkaline medium along with appreciable stability during a 24 h stability test. The electrocatalyst also recorded lower HER and OER Tafel slopes of 43 and 114 mV dec-1respectively. The pressurized FexCo1-xP showed better activity than unpressurized electrocatalyst. In an alkaline water electrolysis cell with FexCo1-xP as a bifunctional electrocatalyst, the standard current density of 10 mA cm-2was reached at 1.96 V along with high stability of 1000 cycles at a current density of 500 mA cm-2. Thus, the fabrication of electrocatalysts via pressure-induced pyrolysis using MOF precursors can be adopted as one of the large-scale production methods. | Many countries such as India, China, Britain, France, etc. have decided to end the usage of vehicles based on fossil fuels. An appropriate solution to the present energy crisis is to convert and store intermittent but abundant natural energies such as wind, solar, etc. into the chemical energy of hydrogen Production of hydrogen on a large-scale requires electrocatalysts that are active, stable and more importantly low-cost. The application of bifunctional electrocatalysts in water splitting is a recent and developing trend that minimizes the cost of hydrogen production by making electrolysis simple and saving resources. In this review, recent progress in bifunctional electrocatalysts for water splitting especially involving advanced heterostructures with abundant hetero interfacial active sites is discussed. Emphasis is given on preparation methods of heterostructures and their superiority over single component counterparts. These bifunctional electrocatalysts have been broadly classified into those that are compatible with alkaline, acidic and neutral pH media. Extensive discussion is also presented on fundamental and experimental aspects as well as future perspectives and challenges of the bifunctional electrocatalysts. | Summary of some of the bifunctional electrocatalysts presented in this review in alkaline media. Overpotentials and cell voltages other than at e10 and 10 mA cm-2 respectively are mentioned in the parenthesis. | /home/shared/llm-extraction-pipeline/articles_all/10.1016.j.est.2023.109127/tables/Table 1.csv
./10.1016.j.est.2023.109127 | CoP/CC | Advanced heterostructures as bifunctional electrocatalysts for overall water splitting - a review | Dang et al. [187] proposed that ultrathin and holey nanostructures were promising because of large surface area and surface super hydrophilicity making active sites highly accessible. The authors fabricated 3D holey cobalt phosphide ultrathin nanosheets on carbon cloth (CoP/CC) and employed them as a bifunctional electrocatalyst for water splitting. The nanostructures were self-standing as well as controllable and were prepared using potentiodynamic electrodeposition and low-temperature phosphidation methods. CoP/CC was highly efficient for HER at all pH values withη10equaling 47, 90 and 51 mV in acidic, neutral and basic media respectively. CoP/CC exhibited a Tafel slope of 53 mV dec-1which was very close to that of Pt (51 mV dec-1) in an alkaline medium. In the case of OER, the electrocatalyst showed an overpotential of 268 mV at the current density of 20 mA cm-2. In a two-electrode alkaline electrolytic cell, the electrocatalyst acting as both anode and cathode showed cell potential of 1.56 V at the reference current density of 10 mA cm-2. The authors attributed the high performance of the electrocatalyst to the facile release of gas bubbles from catalyst surface and enhanced electrolyte diffusion to the 3D heterostructure of holey ultrathin nanosheet structure with a large active surface area. | Many countries such as India, China, Britain, France, etc. have decided to end the usage of vehicles based on fossil fuels. An appropriate solution to the present energy crisis is to convert and store intermittent but abundant natural energies such as wind, solar, etc. into the chemical energy of hydrogen Production of hydrogen on a large-scale requires electrocatalysts that are active, stable and more importantly low-cost. The application of bifunctional electrocatalysts in water splitting is a recent and developing trend that minimizes the cost of hydrogen production by making electrolysis simple and saving resources. In this review, recent progress in bifunctional electrocatalysts for water splitting especially involving advanced heterostructures with abundant hetero interfacial active sites is discussed. Emphasis is given on preparation methods of heterostructures and their superiority over single component counterparts. These bifunctional electrocatalysts have been broadly classified into those that are compatible with alkaline, acidic and neutral pH media. Extensive discussion is also presented on fundamental and experimental aspects as well as future perspectives and challenges of the bifunctional electrocatalysts. | Summary of some of the bifunctional electrocatalysts presented in this review in alkaline media. Overpotentials and cell voltages other than at e10 and 10 mA cm-2 respectively are mentioned in the parenthesis. | /home/shared/llm-extraction-pipeline/articles_all/10.1016.j.est.2023.109127/tables/Table 1.csv
./10.1016.j.est.2023.109127 | CoCu-LDH | Advanced heterostructures as bifunctional electrocatalysts for overall water splitting - a review | Din et al. [178] addressed the issues relating to mass transport and the number of active sites in both HER and OER. The economic and viable strategy was demonstrated through the fabrication of bimetallic layered double hydroxide (LDH) of CoCu-LDH via hydrothermal method. The authors demonstrated the superior performance of the electrocatalyst aided by coupling effect between the transition metal components for HER and OER in 1 M KOH. In the case of HER, the electrocatalyst showedη10value of 110 mV and Tafel slope of 46.4 mV dec-1. When examined for OER, CoCu-LDH exhibitedη10of 380 mV, onset potential as low as 245 and a Tafel slope of 32 mV dec-1in the alkaline medium. In the overall water splitting cell, CoCu-LDH acting as both anode and cathode exhibited a cell potential of 1.60 V at the current density of 10 mA cm-2. The authors attributed the high-water splitting capability and durability of CoCu-LDH to the hetero interfaces with abundant active sites, efficient mass and electron transport, etc. | Many countries such as India, China, Britain, France, etc. have decided to end the usage of vehicles based on fossil fuels. An appropriate solution to the present energy crisis is to convert and store intermittent but abundant natural energies such as wind, solar, etc. into the chemical energy of hydrogen Production of hydrogen on a large-scale requires electrocatalysts that are active, stable and more importantly low-cost. The application of bifunctional electrocatalysts in water splitting is a recent and developing trend that minimizes the cost of hydrogen production by making electrolysis simple and saving resources. In this review, recent progress in bifunctional electrocatalysts for water splitting especially involving advanced heterostructures with abundant hetero interfacial active sites is discussed. Emphasis is given on preparation methods of heterostructures and their superiority over single component counterparts. These bifunctional electrocatalysts have been broadly classified into those that are compatible with alkaline, acidic and neutral pH media. Extensive discussion is also presented on fundamental and experimental aspects as well as future perspectives and challenges of the bifunctional electrocatalysts. | Summary of some of the bifunctional electrocatalysts presented in this review in alkaline media. Overpotentials and cell voltages other than at e10 and 10 mA cm-2 respectively are mentioned in the parenthesis. | /home/shared/llm-extraction-pipeline/articles_all/10.1016.j.est.2023.109127/tables/Table 1.csv
./10.1016.j.est.2023.109127 | Ni4Mo/MoO2/C | Advanced heterostructures as bifunctional electrocatalysts for overall water splitting - a review | Due to the effective combinations of various components and the resultant synergistic effects, the active components can regulate the intermediate adsorption/desorption energy and enhance the mass transport. Wei et al. [188] fabricated NiMo-based electrocatalysts with the combination of carbon nanotubes. Interconnected nanosheet layers of Ni4Mo/MoO2/C were prepared by hydrothermal method followed by CH4plasma treatment. To control the degree of reduction, the treatment duration ranged from 1 min to 15 min. The samples on accordance with duration (in minutes) of plasma treatment were labelled as Ni4Mo/MoO2/C-1, Ni4Mo/MoO2/C-5, Ni4Mo/MoO2/C-10, and Ni4Mo/MoO2/C-15. Among the samples under study, Ni4Mo/MoO2/C-10 exhibited the best bifunctional performance when compared to all the other samples. Ni4Mo/MoO2/C-10 exhibited HER and OERη10values of 77 and 275 mV respectively in 1 M KOH. Furthermore, the HER and OER Tafel slopes were estimated as 100 and 61 mV dec-1respectively in the same medium. The stability of the electrocatalyst was evaluated using continuous voltammetric scanning as well as chronopotentiometric electrolysis methods. In a two-electrode alkaline electrolyzer, Ni4Mo/MoO2/C-10acting as a bifunctional electrocatalyst afforded cell potential of 1.57 V at the current density of 10 mA cm-2. The fabricated composite of Ni-Mo alloy with Ni4Mo, MoO2, and CNTs nanointerfaces showed abundant active sites and conductivity. Therefore, the catalyst is a promising candidate to conduct overall water splitting in a large scale production. | Many countries such as India, China, Britain, France, etc. have decided to end the usage of vehicles based on fossil fuels. An appropriate solution to the present energy crisis is to convert and store intermittent but abundant natural energies such as wind, solar, etc. into the chemical energy of hydrogen Production of hydrogen on a large-scale requires electrocatalysts that are active, stable and more importantly low-cost. The application of bifunctional electrocatalysts in water splitting is a recent and developing trend that minimizes the cost of hydrogen production by making electrolysis simple and saving resources. In this review, recent progress in bifunctional electrocatalysts for water splitting especially involving advanced heterostructures with abundant hetero interfacial active sites is discussed. Emphasis is given on preparation methods of heterostructures and their superiority over single component counterparts. These bifunctional electrocatalysts have been broadly classified into those that are compatible with alkaline, acidic and neutral pH media. Extensive discussion is also presented on fundamental and experimental aspects as well as future perspectives and challenges of the bifunctional electrocatalysts. | Summary of some of the bifunctional electrocatalysts presented in this review in alkaline media. Overpotentials and cell voltages other than at e10 and 10 mA cm-2 respectively are mentioned in the parenthesis. | /home/shared/llm-extraction-pipeline/articles_all/10.1016.j.est.2023.109127/tables/Table 1.csv
./10.1016.j.est.2023.109127 | Ni3S2/MnO2 | Advanced heterostructures as bifunctional electrocatalysts for overall water splitting - a review | Fabricating two-dimensional ultrathin composites using interface engineering is a promising method for preparing electrocatalysts for water decomposition involving transition metals-based materials. Xiong et al. [143] immobilized atomic thin Ni3S2/MnO2nanoarray on Ni foam and employed it as a bifunctional electrocatalyst for overall water splitting in a basic electrolyte. The authors could regulate the morphology and composition of the nanoarray through in situ two-step hydrothermal conversion using nickel foam as a template. The layered Ni3S2and MnO2could catalyze HER and OER with respectiveη10values of 102 and 260 mV. Similarly, Tafel slope values delivered by the electrocatalyst for HER and OER were 69 and 61 mV dec-1respectively. In a two-electrode water electrolyzer, Ni3S2/MnO2nanoarray acting as both cathode and anode delivered cell voltage of 1.52 V at the current density of 10 mA cm-2in 1 M KOH. The authors ascribed the high performance of ultrathin Ni3S2/MnO2nanoarrays to modified conductivity and exposed active sites on single/double-layered Ni3S2and MnO2nanosheets. | Many countries such as India, China, Britain, France, etc. have decided to end the usage of vehicles based on fossil fuels. An appropriate solution to the present energy crisis is to convert and store intermittent but abundant natural energies such as wind, solar, etc. into the chemical energy of hydrogen Production of hydrogen on a large-scale requires electrocatalysts that are active, stable and more importantly low-cost. The application of bifunctional electrocatalysts in water splitting is a recent and developing trend that minimizes the cost of hydrogen production by making electrolysis simple and saving resources. In this review, recent progress in bifunctional electrocatalysts for water splitting especially involving advanced heterostructures with abundant hetero interfacial active sites is discussed. Emphasis is given on preparation methods of heterostructures and their superiority over single component counterparts. These bifunctional electrocatalysts have been broadly classified into those that are compatible with alkaline, acidic and neutral pH media. Extensive discussion is also presented on fundamental and experimental aspects as well as future perspectives and challenges of the bifunctional electrocatalysts. | Summary of some of the bifunctional electrocatalysts presented in this review in alkaline media. Overpotentials and cell voltages other than at e10 and 10 mA cm-2 respectively are mentioned in the parenthesis. | /home/shared/llm-extraction-pipeline/articles_all/10.1016.j.est.2023.109127/tables/Table 1.csv
./10.1016.j.est.2023.109127 | POM-ZnCoS/NF | Advanced heterostructures as bifunctional electrocatalysts for overall water splitting - a review | Gautam et al. [170] fabricated polyoxometalate supported zinc cobalt sulphide nanowire on Ni-foam (POM-ZnCoS/NF) via hydrothermal synthesis and employed it as heterostructures for bifunctional electrocatalyst for water splitting. Until recent years, investigations on POM-derived catalysts have not achieved promising results. But here, the surface features and incorporation of hierarchical porous nanowires with a roughened irregular surface increased the number of electroactive sites of the prepared POM-ZnCoS/NF. In 1 M KOH, POM-ZnCoS/NF exhibited OERη20of 200 mV andη50of 300 mV respectively. The HERη10andη40were 170 and 337 mV respectively. The Tafel slopes of POM-ZnCoS/NF for OER and HER were 67.7 and 53.5 mV dec-1respectively which were the lowest values of all the tested samples. From the voltametric measurements it was found that the density of catalytically active sites in POM-ZnCoS/NF was 2.012 × 1018atoms cm-2which was greater than that of bare ZnCoS nanowires (0.983 × 1018atoms cm-2). The as-fabricated POM-ZnCoS/NF electrocatalyst exhibited high HER and OER activities and long-term durability, hence, employed as versatile electrodes for overall water splitting in alkaline medium. In a two-electrode water electrolyzer, POM-ZnCoS/NF exhibited a current density of 10 mA cm-2at the cell potential of 1.55 V which was lower than the potential value of RuO2/NF ¦¦ Pt/C/NF (1.68 V) water electrolyzer. The exceptional structural and electrochemical properties developed by the authors enhanced the stability and electrocatalytic performance of the catalyst towards HER an OER. This may be attributed due to the synergetic effect along with modulation of molecular level energy developed by combining transition metal sulphide with electroactive species like polyoxometalate. | Many countries such as India, China, Britain, France, etc. have decided to end the usage of vehicles based on fossil fuels. An appropriate solution to the present energy crisis is to convert and store intermittent but abundant natural energies such as wind, solar, etc. into the chemical energy of hydrogen Production of hydrogen on a large-scale requires electrocatalysts that are active, stable and more importantly low-cost. The application of bifunctional electrocatalysts in water splitting is a recent and developing trend that minimizes the cost of hydrogen production by making electrolysis simple and saving resources. In this review, recent progress in bifunctional electrocatalysts for water splitting especially involving advanced heterostructures with abundant hetero interfacial active sites is discussed. Emphasis is given on preparation methods of heterostructures and their superiority over single component counterparts. These bifunctional electrocatalysts have been broadly classified into those that are compatible with alkaline, acidic and neutral pH media. Extensive discussion is also presented on fundamental and experimental aspects as well as future perspectives and challenges of the bifunctional electrocatalysts. | Summary of some of the bifunctional electrocatalysts presented in this review in alkaline media. Overpotentials and cell voltages other than at e10 and 10 mA cm-2 respectively are mentioned in the parenthesis. | /home/shared/llm-extraction-pipeline/articles_all/10.1016.j.est.2023.109127/tables/Table 1.csv
./10.1016.j.est.2023.109127 | Ni1Co3-P@CS | Advanced heterostructures as bifunctional electrocatalysts for overall water splitting - a review | Hao et al. [122] fabricated Ni-Co-P nanoneedle arrays loaded on micro carbon sphere support (Ni1Co3-P@CS) as an advanced bifunctional catalyst for water splitting in basic medium. Among the carbon-based support materials such as CNT, CNF, graphene, etc. micro carbon sphere (CS) has recently attracted wide attention because of its facile large-scale synthesis employing low-cost bio-sources. Furthermore, oxygen functional groups present on the CS surface facilitate uniform dispersion of the catalyst. Fig. 6 shows the synthesis process of the metal phosphide and SEM images of CS, Ni1Co3-OH@CS and Ni1Co3-P@CS. The optimized electrocatalyst exhibited HERη10of 57 mV and OERη20of 330 mV. HER Tafel slope of Ni1Co3-P@CS was observed to be 44 mV dec-1which was close to that of standard Pt/C (33 mV dec-1). While OER Tafel slope was found to be 113 mV dec-1which was lower than that of bench mark RuO2/C (277 mV dec-1). A water-splitting cell employing Ni1Co3-P@CS as bifunctional electrocatalyst exhibited a cell voltage of 1.54 V at the current density of 50 mA cm-2in 0.1 M KOH. The authors attributed the high performance of the electrocatalyst to the hierarchical 3D heterostructure of bimetallic phosphide nanoneedles resulting in optimized adsorption energy of intermediates, increased active sites, shortened charge transfer channels, etc. | Many countries such as India, China, Britain, France, etc. have decided to end the usage of vehicles based on fossil fuels. An appropriate solution to the present energy crisis is to convert and store intermittent but abundant natural energies such as wind, solar, etc. into the chemical energy of hydrogen Production of hydrogen on a large-scale requires electrocatalysts that are active, stable and more importantly low-cost. The application of bifunctional electrocatalysts in water splitting is a recent and developing trend that minimizes the cost of hydrogen production by making electrolysis simple and saving resources. In this review, recent progress in bifunctional electrocatalysts for water splitting especially involving advanced heterostructures with abundant hetero interfacial active sites is discussed. Emphasis is given on preparation methods of heterostructures and their superiority over single component counterparts. These bifunctional electrocatalysts have been broadly classified into those that are compatible with alkaline, acidic and neutral pH media. Extensive discussion is also presented on fundamental and experimental aspects as well as future perspectives and challenges of the bifunctional electrocatalysts. | Summary of some of the bifunctional electrocatalysts presented in this review in alkaline media. Overpotentials and cell voltages other than at e10 and 10 mA cm-2 respectively are mentioned in the parenthesis. | /home/shared/llm-extraction-pipeline/articles_all/10.1016.j.est.2023.109127/tables/Table 1.csv
./10.1016.j.est.2023.109127 | Ru/Ni3V-LDH/NF | Advanced heterostructures as bifunctional electrocatalysts for overall water splitting - a review | Layered double hydroxides (LDHs) have been employed as electrocatalysts for various electrochemical processes due to their remarkable structural properties, electrochemical performances and long-term durability [175,176]. Sun et al. [177] introduced heterostructure of rippled sheet shaped electrocatalyst with strong atomic metal-support interaction by dispersing Ru atoms onto a nickel-vanadium layered double hydroxide grown on nickel foam (Ru/Ni3V-LDH/NF). Vanadium, a high-valent transition metal was introduced into Ni-based layered double hydroxides which were attributed to form a strong metal-oxygen bond, stabilizing the surface configuration. In Ru/Ni3V-LDH, the strong metal-support interaction stabilized the atomic Ru sites to maintain a lower oxidation state during cathodic HER. Whereas in anodic OER, the atomic Ru sites remarkably uplifted the oxidation state of Ni sites. Thus, this stabilizing feature interplayed by each constituent of the electrocatalyst resulted in bifunctional activity with Ru and Ni as inert dual reactive sites and a unique reconstruction-free property. In 1 M KOH, Ru/Ni3V-LDH exhibited a smaller HERη10of 21 mV compared to that of Ni3V-LDH (188 mV) and a Tafel slope of 53 mV dec-1. A lower OERη10of 225 mV and Tafel slope of 33 mV dec-1were shown by Ru/Ni3V-LDH while comparing to those of Ni3V- LDH and other reported Ni-based LDH so far [177]. The authors further employed Ru/Ni3V-LDH as both anode and cathode in a simple two-electrode water splitting device which exhibited a cell potential of 1.5 V at the current density of 10 mA cm-2. | Many countries such as India, China, Britain, France, etc. have decided to end the usage of vehicles based on fossil fuels. An appropriate solution to the present energy crisis is to convert and store intermittent but abundant natural energies such as wind, solar, etc. into the chemical energy of hydrogen Production of hydrogen on a large-scale requires electrocatalysts that are active, stable and more importantly low-cost. The application of bifunctional electrocatalysts in water splitting is a recent and developing trend that minimizes the cost of hydrogen production by making electrolysis simple and saving resources. In this review, recent progress in bifunctional electrocatalysts for water splitting especially involving advanced heterostructures with abundant hetero interfacial active sites is discussed. Emphasis is given on preparation methods of heterostructures and their superiority over single component counterparts. These bifunctional electrocatalysts have been broadly classified into those that are compatible with alkaline, acidic and neutral pH media. Extensive discussion is also presented on fundamental and experimental aspects as well as future perspectives and challenges of the bifunctional electrocatalysts. | Summary of some of the bifunctional electrocatalysts presented in this review in alkaline media. Overpotentials and cell voltages other than at e10 and 10 mA cm-2 respectively are mentioned in the parenthesis. | /home/shared/llm-extraction-pipeline/articles_all/10.1016.j.est.2023.109127/tables/Table 1.csv
./10.1016.j.est.2023.109127 | Co@CNB-N4 | Advanced heterostructures as bifunctional electrocatalysts for overall water splitting - a review | Li et al. [181] developed single atom cobalt implanted on nitrogen doped carbon nanoboxes and labelled as Co@CNB-N4. The favorable metal-nonmetal bonds formed between cobalt single atom and carbon nanoboxes resulted in high mass loading of cobalt atoms. Single atom catalysts have the advantage of maximum utilization of atoms, selective catalysis, and cost effectiveness. The functionalization done by hetero-doped nitrogen atoms in the carbon substrate also resulted in the optimization of the active cobalt sites [182]. The synergetic strategy involved firstly synthesis of a hard template of metal oxide cube of Fe2O3followed by high temperature calcination with cobalt precursor Co(NO3)2. For carbon precursor, polyvinylpyrrolidone (PVP) was subjected to polymerization and nitrogen gas was used for nitrogen source respectively. The synthetic procedure is illustrated in Fig. S5. New bond between cobalt and nitrogen functionalized carbon substrate enhanced the loading of cobalt atom on carbon nanobox and significantly increased the stability. Co@CNB-N4exhibited superior HER and OER activities with HERη20andη50of 85 mV and 163 mV respectively and OERη20andη50values of 278 mV and 328 mV respectively in 0.1 M KOH. The Tafel slope values showed by the electrocatalyst were 117.5 and 82.5 mV dec-1for HER and OER respectively. The authors concluded that the incorporation of single Co atom into the lattice of carbon nanobox effectively resulted in the redistribution of the electronic structure. This in turn increased the number of active sites and improved the electronic properties for both HER and OER. A two-electrode water electrolyzer with Co@CNB-N4as bifunctional electrocatalyst exhibited a lower cell voltage of 1.59 V at 10 mA cm-2. The authors attributed the high performance of Co@CNB-N4as a bifunctional electrocatalyst to the high conductivity of carbon, presence of electron-rich nitrogen, the maximum utility of single atom cobalt and finally synergistic effect between cobalt and carbon support. | Many countries such as India, China, Britain, France, etc. have decided to end the usage of vehicles based on fossil fuels. An appropriate solution to the present energy crisis is to convert and store intermittent but abundant natural energies such as wind, solar, etc. into the chemical energy of hydrogen Production of hydrogen on a large-scale requires electrocatalysts that are active, stable and more importantly low-cost. The application of bifunctional electrocatalysts in water splitting is a recent and developing trend that minimizes the cost of hydrogen production by making electrolysis simple and saving resources. In this review, recent progress in bifunctional electrocatalysts for water splitting especially involving advanced heterostructures with abundant hetero interfacial active sites is discussed. Emphasis is given on preparation methods of heterostructures and their superiority over single component counterparts. These bifunctional electrocatalysts have been broadly classified into those that are compatible with alkaline, acidic and neutral pH media. Extensive discussion is also presented on fundamental and experimental aspects as well as future perspectives and challenges of the bifunctional electrocatalysts. | Summary of some of the bifunctional electrocatalysts presented in this review in alkaline media. Overpotentials and cell voltages other than at e10 and 10 mA cm-2 respectively are mentioned in the parenthesis. | /home/shared/llm-extraction-pipeline/articles_all/10.1016.j.est.2023.109127/tables/Table 1.csv
./10.1016.j.est.2023.109127 | Co-NCNTFs/NF | Advanced heterostructures as bifunctional electrocatalysts for overall water splitting - a review | Metal-organic frameworks (MOFs) are widely used pyrolyzing precursors for synthesizing nanocarbons. Yuan et al. [191] directly grew MOF on conductive and porous nickel foam. This synthetic strategy would avoid aggregation of powder electrocatalyst and utilization of low-conducting polymer binder. The authors constructed Co-embedded N-doped carbon nanotube frameworks on Ni foam (Co-NCNTFs/NF) and used it as an efficient bifunctional electrocatalyst for water splitting. The electrocatalyst was highly active towards HER and OER in an alkaline medium with respectiveη10values of 141 and 230 mV. Tafel slopes exhibited by the electrocatalyst were 114 and 94 mV dec-1for HER and OER respectively. The as-synthesized electrocatalyst was used as bifunctional electrodes in an alkaline water electrolyzer that showed a cell voltage of 1.62 V at 10 mA cm-2. The electrode was highly stable over 10 h duration at the high current density of 130 mA cm-2. The outstanding bifunctional performance of the electrocatalyst was attributed to highly dispersed Co nanoparticles and very high surface area provided by non-aggregated NCNT frameworks. | Many countries such as India, China, Britain, France, etc. have decided to end the usage of vehicles based on fossil fuels. An appropriate solution to the present energy crisis is to convert and store intermittent but abundant natural energies such as wind, solar, etc. into the chemical energy of hydrogen Production of hydrogen on a large-scale requires electrocatalysts that are active, stable and more importantly low-cost. The application of bifunctional electrocatalysts in water splitting is a recent and developing trend that minimizes the cost of hydrogen production by making electrolysis simple and saving resources. In this review, recent progress in bifunctional electrocatalysts for water splitting especially involving advanced heterostructures with abundant hetero interfacial active sites is discussed. Emphasis is given on preparation methods of heterostructures and their superiority over single component counterparts. These bifunctional electrocatalysts have been broadly classified into those that are compatible with alkaline, acidic and neutral pH media. Extensive discussion is also presented on fundamental and experimental aspects as well as future perspectives and challenges of the bifunctional electrocatalysts. | Summary of some of the bifunctional electrocatalysts presented in this review in alkaline media. Overpotentials and cell voltages other than at e10 and 10 mA cm-2 respectively are mentioned in the parenthesis. | /home/shared/llm-extraction-pipeline/articles_all/10.1016.j.est.2023.109127/tables/Table 1.csv
./10.1016.j.est.2023.109127 | Ni5Co3Mo-OH nanosheets | Advanced heterostructures as bifunctional electrocatalysts for overall water splitting - a review | Ni-based materials, especially, hydroxides proved to be highly capable catalysts for water splitting in an alkaline medium. The catalytic activity of transition metal based hydroxides can be further enhanced by anion regulation, particularly anions with lower electronegativity than oxygen [173]. Ni-based bimetallic and trimetallic materials have further improved the catalytic activity. Hao et al. [174] synthesized multi-metallic hydroxide nanosheets through corroding of Ni foam using chloride ions. Chloride ions induced corrosion of metals is well-known and the authors made use of this destructive process to fabricate novel heterostructure nanomaterials. After screening various multi-metallic hydroxides, the authors found Ni5Co3Mo-OH nanosheets as a highly efficient bifunctional electrocatalyst for water splitting. The electrocatalyst exhibited HERη10of 52 mV and OERη100of 304 mV in 1 M KOH. Tafel slopes showed by Ni5Co3Mo-OH towards HER and OER were 59 and 56 mV dec-1respectively. In a two-electrode electrolytic cell, Ni5Co3Mo-OH exhibited current densities of 10 mA cm-2at 1.43 V and 100 mA cm-2at 1.60 V with a stable operation for 100 h at 100 mA cm-2. | Many countries such as India, China, Britain, France, etc. have decided to end the usage of vehicles based on fossil fuels. An appropriate solution to the present energy crisis is to convert and store intermittent but abundant natural energies such as wind, solar, etc. into the chemical energy of hydrogen Production of hydrogen on a large-scale requires electrocatalysts that are active, stable and more importantly low-cost. The application of bifunctional electrocatalysts in water splitting is a recent and developing trend that minimizes the cost of hydrogen production by making electrolysis simple and saving resources. In this review, recent progress in bifunctional electrocatalysts for water splitting especially involving advanced heterostructures with abundant hetero interfacial active sites is discussed. Emphasis is given on preparation methods of heterostructures and their superiority over single component counterparts. These bifunctional electrocatalysts have been broadly classified into those that are compatible with alkaline, acidic and neutral pH media. Extensive discussion is also presented on fundamental and experimental aspects as well as future perspectives and challenges of the bifunctional electrocatalysts. | Summary of some of the bifunctional electrocatalysts presented in this review in alkaline media. Overpotentials and cell voltages other than at e10 and 10 mA cm-2 respectively are mentioned in the parenthesis. | /home/shared/llm-extraction-pipeline/articles_all/10.1016.j.est.2023.109127/tables/Table 1.csv
./10.1016.j.est.2023.109127 | Co4S3/Mo2C-NSC | Advanced heterostructures as bifunctional electrocatalysts for overall water splitting - a review | One of the widely employed strategies for preparing porous catalysts is dispersing nanostructured catalysts on porous supports such as carbon [186]. This method, however, suffers from the fact that mechanical detachment of the nanoparticles would reduce the durability of the electrocatalyst. Liu et al. [87] designed porous hybrid heterostructures containing both HER (Mo2C) and OER (Co4S3) active components embedded in nitrogen and sulfur co-doped carbon (Co4S3/Mo2C-NSC) as effective bifunctional electrocatalysts for overall water splitting in alkaline solution. Among several HER catalysts, the authors chose Mo2C because of its high HER activity and its electron configuration around the Fermi level. In the case of OER, Co-based materials were attractive because of their abundance and low-cost. Performance data the electrocatalyst obtained from HER polarization curve in 1 M KOH for Co4S3/Mo2C-NSC wereη10= 82.5 mV, exchange current density = 0.0934 mA cm-2and Tafel slope = 61.8 mV dec-1. Similarly, in the case of OER in the same electrolyte, the performance wereη10= 268 mV and Tafel slope = 61.2 mV dec-1. When the electrocatalyst was used as both anode and cathode in a water electrolyzer, a cell potential of 1.62 V was obtained at the reference current density of 10 mA cm-2. The authors attributed the high performance of the electrocatalyst to hollow hybrid architecture, large active surface area and optimized electronic structure. | Many countries such as India, China, Britain, France, etc. have decided to end the usage of vehicles based on fossil fuels. An appropriate solution to the present energy crisis is to convert and store intermittent but abundant natural energies such as wind, solar, etc. into the chemical energy of hydrogen Production of hydrogen on a large-scale requires electrocatalysts that are active, stable and more importantly low-cost. The application of bifunctional electrocatalysts in water splitting is a recent and developing trend that minimizes the cost of hydrogen production by making electrolysis simple and saving resources. In this review, recent progress in bifunctional electrocatalysts for water splitting especially involving advanced heterostructures with abundant hetero interfacial active sites is discussed. Emphasis is given on preparation methods of heterostructures and their superiority over single component counterparts. These bifunctional electrocatalysts have been broadly classified into those that are compatible with alkaline, acidic and neutral pH media. Extensive discussion is also presented on fundamental and experimental aspects as well as future perspectives and challenges of the bifunctional electrocatalysts. | Summary of some of the bifunctional electrocatalysts presented in this review in alkaline media. Overpotentials and cell voltages other than at e10 and 10 mA cm-2 respectively are mentioned in the parenthesis. | /home/shared/llm-extraction-pipeline/articles_all/10.1016.j.est.2023.109127/tables/Table 1.csv
./10.1016.j.est.2023.109127 | CuS/NiFe-LDH/NF | Advanced heterostructures as bifunctional electrocatalysts for overall water splitting - a review | Sarfraz et al. [179] deposited CuS on NiFe-LDH grown on Nickel foam (CuS/NiFe-LDH/NF) and employed it as an efficient bifunctional electrocatalyst for water splitting reactions. NiFe-LDH/NF was synthesized by hydrothermal method followed by CuS deposition on it. CuS/NiFe-LDH/NF developed heterostructure of hierarchical 3D spherical structure. The schematic representation of synthesis of CuS/NiFe-LDH/NF is illustrated in Fig. S4. CuS/NiFe-LDH/NF outperformed commercial RuO2with respect to activity and stability for OER and approached the activity of Pt/C for HER. CuS/NiFe-LDH/NF achievedη10of 55 mV in the case of HER and 170 mV in the case of OER in 1 M KOH electrolyte. Onset potential,η10and Tafel slope values of CuS/NiFe-LDH/NF were lower than those of the benchmark RuO2in the case of OER. Even though CuS based electrocatalysts are rarely employed as HER catalyst, CuS/NiFe-LDH/NF exhibited enhanced activity when compared to NiFe-LDH. CuS/NiFe-LDH/NF recordedη10and Tafel slope values of 55 mV and 33 mV dec-1for HER respectively. Based on the Tafel slope value the authors concluded that HER operated through the Tafel-Heyrovsky mechanism at CuS/NiFe-LDH/NF. Fig. 5 illustrates the polarization curves for HER, OER performance, and for overall water splitting. Cyclic voltammetry and chronoamperometry techniques were used to evaluate the stability of CuS/NiFe-LDH/NF in 1 M KOH. CuS/NiFe-LDH/NF exhibited better stability for HER and OER compared to Pt/C and RuO2electrocatalysts. The authors also reported that the overpotential to reach a current density of 30 mA cm-2in the case of OER was 170 mV which was lower than that of RuO2. In a two-electrode water electrolysis cell wherein CuS/NiFe-LDH/NF served both as cathode and anode, a cell voltage of 1.517 V was required to obtain the current density of 10 mA cm-2which was relatively closer (287 mV) to the thermodynamic potential of 1.23 V. | Many countries such as India, China, Britain, France, etc. have decided to end the usage of vehicles based on fossil fuels. An appropriate solution to the present energy crisis is to convert and store intermittent but abundant natural energies such as wind, solar, etc. into the chemical energy of hydrogen Production of hydrogen on a large-scale requires electrocatalysts that are active, stable and more importantly low-cost. The application of bifunctional electrocatalysts in water splitting is a recent and developing trend that minimizes the cost of hydrogen production by making electrolysis simple and saving resources. In this review, recent progress in bifunctional electrocatalysts for water splitting especially involving advanced heterostructures with abundant hetero interfacial active sites is discussed. Emphasis is given on preparation methods of heterostructures and their superiority over single component counterparts. These bifunctional electrocatalysts have been broadly classified into those that are compatible with alkaline, acidic and neutral pH media. Extensive discussion is also presented on fundamental and experimental aspects as well as future perspectives and challenges of the bifunctional electrocatalysts. | Summary of some of the bifunctional electrocatalysts presented in this review in alkaline media. Overpotentials and cell voltages other than at e10 and 10 mA cm-2 respectively are mentioned in the parenthesis. | /home/shared/llm-extraction-pipeline/articles_all/10.1016.j.est.2023.109127/tables/Table 1.csv
./10.1016.j.est.2023.109127 | P-Co3O4 | Advanced heterostructures as bifunctional electrocatalysts for overall water splitting - a review | Song et al. [172] fabricated acid-etched, P-doped Co3O4for bifunctional catalytic performance towards HER and OER. In a lower concentration of acidic medium, there occurred a formation of a two-tiered mono-component nanosheets of Co(CO3)0.5(OH)·011H2O and for a higher acid concentration a hierarchical nanocomposite of Co(CO3)0.5(OH)·0.11H2O/Co3O4(Co-NC) was formed. Hierarchical P-doped Co3O4(P-Co3O4) was synthesized by partial decomposition of Co(CO3)0.5(OH)·011H2O followed by pyrolysis with NaH2PO2. The electrochemical performance of the electrocatalyst was examined in 1 M KOH by a three-electrode system. For HER, P-Co3O4deliveredη10of 80 mV which was lower than that of Co-NC (161 mV). The Tafel slope value was 55 mV dec-1which was also lower than that of Co-NC (108.8 mV dec-1) and comparable to that of Pt (51.4 mV dec-1). P-Co3O4delivered OERη10of 283 mV and a Tafel slope of 85.3 mV dec-1. The cell voltage required for overall water splitting using P-Co3O4as a bifunctional electrocatalyst was 1.6 V at 10 mA cm-2. The authors attributed the high HER and OER electrocatalytic performances to tuning of structural and component regulation by acid-etching strategy of Co-based electrocatalysts. | Many countries such as India, China, Britain, France, etc. have decided to end the usage of vehicles based on fossil fuels. An appropriate solution to the present energy crisis is to convert and store intermittent but abundant natural energies such as wind, solar, etc. into the chemical energy of hydrogen Production of hydrogen on a large-scale requires electrocatalysts that are active, stable and more importantly low-cost. The application of bifunctional electrocatalysts in water splitting is a recent and developing trend that minimizes the cost of hydrogen production by making electrolysis simple and saving resources. In this review, recent progress in bifunctional electrocatalysts for water splitting especially involving advanced heterostructures with abundant hetero interfacial active sites is discussed. Emphasis is given on preparation methods of heterostructures and their superiority over single component counterparts. These bifunctional electrocatalysts have been broadly classified into those that are compatible with alkaline, acidic and neutral pH media. Extensive discussion is also presented on fundamental and experimental aspects as well as future perspectives and challenges of the bifunctional electrocatalysts. | Summary of some of the bifunctional electrocatalysts presented in this review in alkaline media. Overpotentials and cell voltages other than at e10 and 10 mA cm-2 respectively are mentioned in the parenthesis. | /home/shared/llm-extraction-pipeline/articles_all/10.1016.j.est.2023.109127/tables/Table 1.csv
./10.1016.j.est.2023.109127 | Ni3S2/MoS2 | Advanced heterostructures as bifunctional electrocatalysts for overall water splitting - a review | Sulfides of Ni and Mo have been widely explored as HER electrocatalysts, however, OER performance of sulfides is not adequate enough. Kim et al. [193] fabricated highly synergetic electrocatalyst Ni3S2/MoS2with a well-defined hollow spherical shape derived from bimetallic organic framework (NiMo-MOF) for overall water splitting. The hollow spherical Ni3S2/MoS2was synthesized by one-pot solvothermal method followed by sulphurization. The electrochemical analyses were conducted using a three-electrode assembly in 1 M KOH. Ni3S2/MoS2exhibitedη10of 166 mV for HER and 303 mV for OER in 1 M KOH. The electrocatalyst showed a Tafel slope of 78.2 mV dec-1for HER and 70.3 mV dec-1for OER and also exhibited a good life-span during 1000 potential cycles. In the electrochemical impedance spectroscopy experiment, the electrocatalyst showed the smallest charge transfer resistance among the investigated electrocatalysts for both HER and OER. The high electrocatalytic activity of Ni3S2/MoS2can be attributed to the unique morphology of hollow spherical structure resulting in large specific surface area. The heterointerfaces between Ni3S2and MoS2modified the electronic configuration of Ni3S2which in turn enhanced the binding ability towards the reaction intermediates on the surface of the catalyst. The formation of heterointerface also resulted in irregular stacking of MoS2nanosheets with low crystallinity and with more exposure of the edge sites, thereby enhancing the overall electrochemical performance. The morphological studies indicated that Ni3S2/MoS2retained the hollow nanosphere morphology of the parent NiMo-MOF leading to large specific surface area due to volume shrinkage and roughness. Moreover, the sp2-hybridized carbon conductive matrix derived from the NiMo-MOF provided greater mechanical stability as well as accelerated the charge transfer kinetics resulting in further enhancement of embedded on grapheme nanosheets. The authors constructed a two-electrode water electrolyzer using Ni3S2/MoS2hollow sphere electrocatalyst in 1 M KOH that showed cell potential of 1.62 V at the current density of 10 mA cm-2. Thus, the remarkable electrocatalytic performance of Ni3S2/MoS2was primarily due to its MOF-derived hollow morphological structure, Ni3S2/MoS2heterointerfaces, and conductive carbon matrix. | Many countries such as India, China, Britain, France, etc. have decided to end the usage of vehicles based on fossil fuels. An appropriate solution to the present energy crisis is to convert and store intermittent but abundant natural energies such as wind, solar, etc. into the chemical energy of hydrogen Production of hydrogen on a large-scale requires electrocatalysts that are active, stable and more importantly low-cost. The application of bifunctional electrocatalysts in water splitting is a recent and developing trend that minimizes the cost of hydrogen production by making electrolysis simple and saving resources. In this review, recent progress in bifunctional electrocatalysts for water splitting especially involving advanced heterostructures with abundant hetero interfacial active sites is discussed. Emphasis is given on preparation methods of heterostructures and their superiority over single component counterparts. These bifunctional electrocatalysts have been broadly classified into those that are compatible with alkaline, acidic and neutral pH media. Extensive discussion is also presented on fundamental and experimental aspects as well as future perspectives and challenges of the bifunctional electrocatalysts. | Summary of some of the bifunctional electrocatalysts presented in this review in alkaline media. Overpotentials and cell voltages other than at e10 and 10 mA cm-2 respectively are mentioned in the parenthesis. | /home/shared/llm-extraction-pipeline/articles_all/10.1016.j.est.2023.109127/tables/Table 1.csv
./10.1016.j.est.2023.109127 | CuMoO4-Co3O4 | Advanced heterostructures as bifunctional electrocatalysts for overall water splitting - a review | Transition metal oxides have gained attention as bifunctional electrocatalysts with their characteristics low cost, non-toxicity and ecofriendly nature. Dai et al. [189] synthesized porous nanosheets of CuMoO4-Co3O4as robust electrocatalyst for overall water splitting. Among the heterostructure modulation strategies adopted to enhance surface properties, the authors researched on morphology, doping by metal ion of copper, and synergetic effect brought by the components present in the electrocatalyst. A sea urchin-like unique morphology of CuMoO4-Co3O4was fabricated by the authors which exhibited high bifunctional activity along with long-term stability. For comparison, CuMoO4/NF, Co3O4/NF, and NF were also evaluated for HER and OER activities. The superhydrophilicity of CuMoO4-Co3O4was a key parameter for robust water splitting activity which increased the permeability of electrolyte on the electrode surface. In addition, through various surface analysis tests results, it was found that the best results were obtained for CuMoO4-Co3O4. The HERη10of CuMoO4-Co3O4was 54 mV which was close to that of commercial Pt/C (40 mV). Whereas the HERη10of CuMoO4/NF and Co3O4/NF were 126 and 137 mV respectively. The least Tafel slope of 98.8 mV dec-1was obtained for CuMoO4-Co3O4, which was lower than those of CuMoO4(160.4 mV dec-1) and Co3O4(266.5 mV dec-1). The anodic OER activity was analysed in 1 M KOH. The OER overpotential of CuMoO4-Co3O4at 50 mV cm-2was 251 mV which was lower than those of CuMoO4(363 mV), and Co3O4(373 mV). The OER Tafel slope of CuMoO4-Co3O4was 87.4 mV dec-1. Therefore, the synergetic effect on the combination of CuMoO4and Co3O4enhanced HER and OER activities significantly. Moreover, the post characterization techniques showed the exceptional stability of CuMoO4-Co3O4. Remarkably, the two-electrode alkaline water electrolyzer with CuMoO4-Co3O4required a cell voltage of 1.51 V for a current density of 10 mA cm-2. | Many countries such as India, China, Britain, France, etc. have decided to end the usage of vehicles based on fossil fuels. An appropriate solution to the present energy crisis is to convert and store intermittent but abundant natural energies such as wind, solar, etc. into the chemical energy of hydrogen Production of hydrogen on a large-scale requires electrocatalysts that are active, stable and more importantly low-cost. The application of bifunctional electrocatalysts in water splitting is a recent and developing trend that minimizes the cost of hydrogen production by making electrolysis simple and saving resources. In this review, recent progress in bifunctional electrocatalysts for water splitting especially involving advanced heterostructures with abundant hetero interfacial active sites is discussed. Emphasis is given on preparation methods of heterostructures and their superiority over single component counterparts. These bifunctional electrocatalysts have been broadly classified into those that are compatible with alkaline, acidic and neutral pH media. Extensive discussion is also presented on fundamental and experimental aspects as well as future perspectives and challenges of the bifunctional electrocatalysts. | Summary of some of the bifunctional electrocatalysts presented in this review in alkaline media. Overpotentials and cell voltages other than at e10 and 10 mA cm-2 respectively are mentioned in the parenthesis. | /home/shared/llm-extraction-pipeline/articles_all/10.1016.j.est.2023.109127/tables/Table 1.csv
./10.1016.j.est.2023.109127 | B,N,S-CoP@C@rGO | Advanced heterostructures as bifunctional electrocatalysts for overall water splitting - a review | Transition metal phosphides, in particular, cobalt phosphides are good HER and OER catalysts. Xu et al. in their report [185] discussed the limitations of cobalt phosphides in the context of water splitting and suggested heteroatom doping as an efficient method to improve the bifunctional activity of cobalt phosphides. The authors fabricated cobalt phosphide nanoparticles coupled with carbon doped with B, N and S heteroatoms (B,N,S-CoP@C@rGO) and used them as a bifunctional electrocatalyst for water splitting. Fig. S6 shows the schematic illustration of the synthesis of B,N,S-CoP@C@rGO through the formation of zeolitic imidazolate framework on graphene oxide. The structure helped to prevent aggregation of CoP nanoparticles and provided a 3D conductive network. The electrocatalyst exhibited HER and OERη10values of 112 and 264 mV respectively. Similarly, Tafel slopes recorded for the electrocatalyst were 76 and 69 mV dec-1for HER and OER respectively. B,N,S-CoP@C@rGO recorded the lowest cell voltage of 1.5 V for a transition metal phosphide-based electrocatalyst in a two-electrode water electrolyzer. | Many countries such as India, China, Britain, France, etc. have decided to end the usage of vehicles based on fossil fuels. An appropriate solution to the present energy crisis is to convert and store intermittent but abundant natural energies such as wind, solar, etc. into the chemical energy of hydrogen Production of hydrogen on a large-scale requires electrocatalysts that are active, stable and more importantly low-cost. The application of bifunctional electrocatalysts in water splitting is a recent and developing trend that minimizes the cost of hydrogen production by making electrolysis simple and saving resources. In this review, recent progress in bifunctional electrocatalysts for water splitting especially involving advanced heterostructures with abundant hetero interfacial active sites is discussed. Emphasis is given on preparation methods of heterostructures and their superiority over single component counterparts. These bifunctional electrocatalysts have been broadly classified into those that are compatible with alkaline, acidic and neutral pH media. Extensive discussion is also presented on fundamental and experimental aspects as well as future perspectives and challenges of the bifunctional electrocatalysts. | Summary of some of the bifunctional electrocatalysts presented in this review in alkaline media. Overpotentials and cell voltages other than at e10 and 10 mA cm-2 respectively are mentioned in the parenthesis. | /home/shared/llm-extraction-pipeline/articles_all/10.1016.j.est.2023.109127/tables/Table 1.csv
./10.1016.j.est.2023.109127 | Ni0.82Co0.18O@C | Advanced heterostructures as bifunctional electrocatalysts for overall water splitting - a review | Yang et al. [184] fabricated a bifunctional electrocatalyst with objectives to provide it with rich structural defects for exposing more low coordinated surface atoms, to dope with heteroatom for electronic regulation and to couple carbon for better conduction. The authors developed Co-doped nickel oxide coupled with carbon that was grown directly on nickel foam (Ni0.82Co0.18O@C/NF). Ni0.82Co0.18O@C/NF exhibited low HERη10of 62 mV, better than that of Pt/C/NF (80 mV) and Tafel slope of 98 mV dec-1in 1 M KOH. In the case of OER, the electrocatalyst affordedη50value of 320 mV which was better than the standard IrO2/NF by 70 mV and Tafel slope of 65 mV dec-1. The emphasis of the report was that Ni0.82Co0.18O@C/NF when used as a bifunctional electrocatalyst exhibited one of the lowest cell voltages of 1.42 V outperforming most of the reported bifunctional electrocatalysts. | Many countries such as India, China, Britain, France, etc. have decided to end the usage of vehicles based on fossil fuels. An appropriate solution to the present energy crisis is to convert and store intermittent but abundant natural energies such as wind, solar, etc. into the chemical energy of hydrogen Production of hydrogen on a large-scale requires electrocatalysts that are active, stable and more importantly low-cost. The application of bifunctional electrocatalysts in water splitting is a recent and developing trend that minimizes the cost of hydrogen production by making electrolysis simple and saving resources. In this review, recent progress in bifunctional electrocatalysts for water splitting especially involving advanced heterostructures with abundant hetero interfacial active sites is discussed. Emphasis is given on preparation methods of heterostructures and their superiority over single component counterparts. These bifunctional electrocatalysts have been broadly classified into those that are compatible with alkaline, acidic and neutral pH media. Extensive discussion is also presented on fundamental and experimental aspects as well as future perspectives and challenges of the bifunctional electrocatalysts. | Summary of some of the bifunctional electrocatalysts presented in this review in alkaline media. Overpotentials and cell voltages other than at e10 and 10 mA cm-2 respectively are mentioned in the parenthesis. | /home/shared/llm-extraction-pipeline/articles_all/10.1016.j.est.2023.109127/tables/Table 1.csv
./10.1016.j.est.2023.109127 | NiMoOx/NiMoS array | Advanced heterostructures as bifunctional electrocatalysts for overall water splitting - a review | Zhai et al. [166] synthesized heterostructures of bimetallic oxides/sulfides of two-dimensional MoOx/MoS2nanosheets affixed to one-dimensional NiOx/Ni3S2nanorods (NiMoOx/NiMoS array). The synthesis was carried out by oxidation/hydrogenation-induced surface reconfiguration method which remarkably proved to be a stable system for prolonged water electrolysis with excellent performance and durability. The electrocatalytic performance of NiMoOx/NiMoS array was evaluated using a three-electrode assembly in 1 M KOH. NiMoOx/NiMoS array delivered HERη10,η100,η500andη1000of 38, 89, 174, and 236 mV respectively. For OER, NiMoOx/NiMoS array exhibitedη10,η100,η500,andη1000values of 186, 225, 278, and 334 mV respectively. The Tafel slopes for HER and OER were 38 and 34 mV dec-1respectively. In a simple two-electrode cell, NiMoOx/NiMoS array as bifunctional HER and OER electrocatalysts exhibited cell potential values of 1.46 V, 1.60, and 1.66 V at 10, 500, 1000 mA cm-2respectively. Thus, the primacy obtained from high-valence Mo and Ni species and the synergetic effect of morphological 3D heterostructure engineering successfully resulted in the superior HER and OER performance of NiMoOx/NiMoS array. | Many countries such as India, China, Britain, France, etc. have decided to end the usage of vehicles based on fossil fuels. An appropriate solution to the present energy crisis is to convert and store intermittent but abundant natural energies such as wind, solar, etc. into the chemical energy of hydrogen Production of hydrogen on a large-scale requires electrocatalysts that are active, stable and more importantly low-cost. The application of bifunctional electrocatalysts in water splitting is a recent and developing trend that minimizes the cost of hydrogen production by making electrolysis simple and saving resources. In this review, recent progress in bifunctional electrocatalysts for water splitting especially involving advanced heterostructures with abundant hetero interfacial active sites is discussed. Emphasis is given on preparation methods of heterostructures and their superiority over single component counterparts. These bifunctional electrocatalysts have been broadly classified into those that are compatible with alkaline, acidic and neutral pH media. Extensive discussion is also presented on fundamental and experimental aspects as well as future perspectives and challenges of the bifunctional electrocatalysts. | Summary of some of the bifunctional electrocatalysts presented in this review in alkaline media. Overpotentials and cell voltages other than at e10 and 10 mA cm-2 respectively are mentioned in the parenthesis. | /home/shared/llm-extraction-pipeline/articles_all/10.1016.j.est.2023.109127/tables/Table 1.csv
./10.1016.j.est.2023.109127 | V-CoP/NF | Advanced heterostructures as bifunctional electrocatalysts for overall water splitting - a review | Zhang et al. [171] experimented a d-electron complementation by synthesizing the electrocatalyst vanadium-cobalt phosphide supported on Nickel foam (V-CoP/NF) via hydrothermal synthesis. In 1 M KOH, V-CoP/NF required HER and OERη10of 46 mV and 267 mV respectively which were smaller than HER and OERη10values of CoP (67 and 293 mV). The HER and OER Tafel slopes of V-CoP/NF were 51 and 39 mV dec-1respectively which were again lower than those of CoP. From the HER and OER data the enhancement in electrocatalytic performance by introduction of vanadium to CoP was evident. DFT calculation results revealed that the introduction of vanadium onto CoP modulated the adsorption free energy of HER and OER intermediates which in turn enhanced the reaction kinetics. A water electrolyzer developed with V-CoP/NF as both cathode and anode delivered a current density of 10 mA cm-2at 1.59 V which was lower than the bifunctional CoP (1.65 V) and Pt¦¦RuO2(1.59 V) based water electrolyzer. | Many countries such as India, China, Britain, France, etc. have decided to end the usage of vehicles based on fossil fuels. An appropriate solution to the present energy crisis is to convert and store intermittent but abundant natural energies such as wind, solar, etc. into the chemical energy of hydrogen Production of hydrogen on a large-scale requires electrocatalysts that are active, stable and more importantly low-cost. The application of bifunctional electrocatalysts in water splitting is a recent and developing trend that minimizes the cost of hydrogen production by making electrolysis simple and saving resources. In this review, recent progress in bifunctional electrocatalysts for water splitting especially involving advanced heterostructures with abundant hetero interfacial active sites is discussed. Emphasis is given on preparation methods of heterostructures and their superiority over single component counterparts. These bifunctional electrocatalysts have been broadly classified into those that are compatible with alkaline, acidic and neutral pH media. Extensive discussion is also presented on fundamental and experimental aspects as well as future perspectives and challenges of the bifunctional electrocatalysts. | Summary of some of the bifunctional electrocatalysts presented in this review in alkaline media. Overpotentials and cell voltages other than at e10 and 10 mA cm-2 respectively are mentioned in the parenthesis. | /home/shared/llm-extraction-pipeline/articles_all/10.1016.j.est.2023.109127/tables/Table 1.csv
./10.1016.j.est.2023.109127 | NiS/graphene | Advanced heterostructures as bifunctional electrocatalysts for overall water splitting - a review | Zhang et al. [183] identified limited active site exposure and intrinsic low electrical conductivity as the bottle necks for transition metals-based compounds, composites and derivatives employed as HER and OER electrocatalysts for water splitting. The authors reported the synthesis of NiS/graphene heterostructure using a deep eutectic solvent of NiCl2·6H2O/polyethylene glycol 200. The synthesis method possessed several advantages, viz. the solvent system was environment friendly, both growing and coupling of nickel sulfide and graphene occurred in a single-step, uniformly coupled graphene could protect nickel sulfide nanostructure from corrosion. NiS/graphene heterostructure exhibited HERη10of 70 mV and Tafel slope of 50.1 mV dec-1. OERη10and Tafel slope values were measured to be 300 mV and 55.8 mV dec-1respectively. NiS/graphene, when employed as a bifunctional electrocatalyst in a water electrolyzer, exhibited a cell voltage of 1.54 V at 10 mA cm-2. | Many countries such as India, China, Britain, France, etc. have decided to end the usage of vehicles based on fossil fuels. An appropriate solution to the present energy crisis is to convert and store intermittent but abundant natural energies such as wind, solar, etc. into the chemical energy of hydrogen Production of hydrogen on a large-scale requires electrocatalysts that are active, stable and more importantly low-cost. The application of bifunctional electrocatalysts in water splitting is a recent and developing trend that minimizes the cost of hydrogen production by making electrolysis simple and saving resources. In this review, recent progress in bifunctional electrocatalysts for water splitting especially involving advanced heterostructures with abundant hetero interfacial active sites is discussed. Emphasis is given on preparation methods of heterostructures and their superiority over single component counterparts. These bifunctional electrocatalysts have been broadly classified into those that are compatible with alkaline, acidic and neutral pH media. Extensive discussion is also presented on fundamental and experimental aspects as well as future perspectives and challenges of the bifunctional electrocatalysts. | Summary of some of the bifunctional electrocatalysts presented in this review in alkaline media. Overpotentials and cell voltages other than at e10 and 10 mA cm-2 respectively are mentioned in the parenthesis. | /home/shared/llm-extraction-pipeline/articles_all/10.1016.j.est.2023.109127/tables/Table 1.csv
./10.1016.j.est.2023.109127 | Ru/Mo2C | Advanced heterostructures as bifunctional electrocatalysts for overall water splitting - a review | Although RuO2is well-known for OER electrochemical activity, its dissolution in acidic medium can be inhibited by support systems. Liu et al. [199] fabricated robust bifunctional electrocatalyst of Ru atoms grown on the support Mo2C (Ru/Mo2C) via programmed rise in temperature of pyrolysis method. The heterojunctions were developed by altering the valence states of both Ru and Mo which enhanced synergetic interactions among the metal atoms. The electrochemical evaluation of Ru/Mo2C was conducted in 0.5 M H2SO4. As a bifunctional electrocatalyst, Ru/Mo2C exhibited HER and OERη10values of 40 and 215 mV respectively. Furthermore, the HER and OER Tafel slopes were estimated as 26.8 and 82.7 mV dec-1respectively. The stability of the electrocatalyst was evaluated using continuous voltammetric cycles as well as chronopotentiometric electrolysis methods. In a two-electrode acidic electrolyzer, Ru/Mo2C acting as a bifunctional electrocatalyst afforded cell potential of 1.51 V at the current density of 10 mA cm-2. | Many countries such as India, China, Britain, France, etc. have decided to end the usage of vehicles based on fossil fuels. An appropriate solution to the present energy crisis is to convert and store intermittent but abundant natural energies such as wind, solar, etc. into the chemical energy of hydrogen Production of hydrogen on a large-scale requires electrocatalysts that are active, stable and more importantly low-cost. The application of bifunctional electrocatalysts in water splitting is a recent and developing trend that minimizes the cost of hydrogen production by making electrolysis simple and saving resources. In this review, recent progress in bifunctional electrocatalysts for water splitting especially involving advanced heterostructures with abundant hetero interfacial active sites is discussed. Emphasis is given on preparation methods of heterostructures and their superiority over single component counterparts. These bifunctional electrocatalysts have been broadly classified into those that are compatible with alkaline, acidic and neutral pH media. Extensive discussion is also presented on fundamental and experimental aspects as well as future perspectives and challenges of the bifunctional electrocatalysts. | Summary of some of the bifunctional electrocatalysts presented in this review in acid media. Overpotentials and cell voltages other than at e10 and 10 mA cm-2 respectively are mentioned in the parenthesis. | /home/shared/llm-extraction-pipeline/articles_all/10.1016.j.est.2023.109127/tables/Table 2.csv
./10.1016.j.est.2023.109127 | RuO2/Co3O4-RuCo@NC | Advanced heterostructures as bifunctional electrocatalysts for overall water splitting - a review | Fan et al. [197] fabricated Mott-Schottky heterostructure of ruthenium modified cobalt-based catalyst embedded in N-carbon matrix. The authors proposed that integration of metal and semiconductor would lead to facile electron transfer at metal-semiconductor interface creating the Mott-Schottky effect. Moreover, the use of ruthenium was also reduced with the introduction of cobalt. Initially, the cobalt-based metal-organic framework was carbonized followed by a galvanic exchange between Ru and Co. Subsequent partial oxidation of metals inside N-carbon resulted in RuO2/Co3O4-RuCo@NC composite. When used as a bifunctional electrocatalyst, RuO2/Co3O4-RuCo@NC exhibited HER and OERη10values of 141 and 247 mV respectively in 0.5 H2SO4. HER and OER Tafel slopes exhibited by the electrocatalyst were 63 and 89 mV dec-1respectively in the same medium. A cell voltage of 1.66 V was obtained at the standard current density of 10 mA cm-2in a two-electrode overall water splitting cell with RuO2/Co3O4-RuCo@NC serving as bifunctional electrocatalyst in 0.5 H2SO4. The stability of the cell was comparable to that of an alkaline electrolyzer and this was attributed to the carbon coating protection. | Many countries such as India, China, Britain, France, etc. have decided to end the usage of vehicles based on fossil fuels. An appropriate solution to the present energy crisis is to convert and store intermittent but abundant natural energies such as wind, solar, etc. into the chemical energy of hydrogen Production of hydrogen on a large-scale requires electrocatalysts that are active, stable and more importantly low-cost. The application of bifunctional electrocatalysts in water splitting is a recent and developing trend that minimizes the cost of hydrogen production by making electrolysis simple and saving resources. In this review, recent progress in bifunctional electrocatalysts for water splitting especially involving advanced heterostructures with abundant hetero interfacial active sites is discussed. Emphasis is given on preparation methods of heterostructures and their superiority over single component counterparts. These bifunctional electrocatalysts have been broadly classified into those that are compatible with alkaline, acidic and neutral pH media. Extensive discussion is also presented on fundamental and experimental aspects as well as future perspectives and challenges of the bifunctional electrocatalysts. | Summary of some of the bifunctional electrocatalysts presented in this review in acid media. Overpotentials and cell voltages other than at e10 and 10 mA cm-2 respectively are mentioned in the parenthesis. | /home/shared/llm-extraction-pipeline/articles_all/10.1016.j.est.2023.109127/tables/Table 2.csv
./10.1016.j.est.2023.109127 | CB[6]-Ir | Advanced heterostructures as bifunctional electrocatalysts for overall water splitting - a review | Most of the studies on bifunctional electrocatalysts are in alkaline conditions. Reports on bifunctional electrocatalysts for water splitting in acidic media are very limited because of several factors such as lower OER activity, instability, degradation of electrocatalysts, etc. As for HER, hydrogen production in acid media entails several advantages and increases the scope of water splitting application. In contrast to alkaline-based electrolyzers, polymer electrolyte membrane-based electrolyzers in acid media are simple, energy-efficient, robust and capable of handling high current density as well as delivering high pure gas [194] ( Table 2 ). You et al. [195] reported Ir nanoparticles with controllable IrOxusing cucurbit[6]uril (CB[6]-Ir) as a bifunctional electrocatalyst for water electrolysis in acid medium. It may be noted that hydrated amorphous hydroxides of Ir with 3+/4+ mixed-valence exhibit better OER activity compared to Ir nanoparticles. CB[6]-Ir2 showed OERη10of 270 mV while Ir black and IrO2exhibitedη10of 343 and 363 mV respectively in 0.5 M H2SO4. OER mass activity of CB[6]-Ir2 was observed to be 1660 A g-1at an overpotential value of 300 mV outperforming most of the tested OER electrocatalysts under the acid condition. In the chronopotentiometric stability test, CB[6]-Ir2 exhibited the best stability after 36 h period compared to reported bifunctional electrocatalysts in acid media, whereas, the potential values of Ir black and IrO2increased after 6 h duration indicating sharp deactivation. In the case of HER, CB[6]-Ir2 exhibited HER performance comparable to that of Pt/C with Tafel slope equaling 30 mV dec-1. A two-electrode electrolysis cell having bifunctional CB[6]-Ir2 catalyst exhibited the standard current density of 10 mA cm-2at 1.56 V in the acid medium. It may be noted that under the same conditions commercial Pt/C¦¦Ir/C cell exhibited the current density of 10 mA cm-2at 1.69 V. Furthermore, CB[6]-Ir2¦¦CB[6]-Ir2 showed high stability after 20 h chronopotentiometric test under a constant current density of 5 mA cm-2. In contrast, rapid deactivation was observed in the Pt/C¦¦Ir/C cell within 2 h period of the stability test. The authors employed several techniques including infrared spectroscopy, electron energy loss spectroscopy, DFT calculations, etc., to establish constructive metal-macrocycle interaction between Ir and CB [6]. | Many countries such as India, China, Britain, France, etc. have decided to end the usage of vehicles based on fossil fuels. An appropriate solution to the present energy crisis is to convert and store intermittent but abundant natural energies such as wind, solar, etc. into the chemical energy of hydrogen Production of hydrogen on a large-scale requires electrocatalysts that are active, stable and more importantly low-cost. The application of bifunctional electrocatalysts in water splitting is a recent and developing trend that minimizes the cost of hydrogen production by making electrolysis simple and saving resources. In this review, recent progress in bifunctional electrocatalysts for water splitting especially involving advanced heterostructures with abundant hetero interfacial active sites is discussed. Emphasis is given on preparation methods of heterostructures and their superiority over single component counterparts. These bifunctional electrocatalysts have been broadly classified into those that are compatible with alkaline, acidic and neutral pH media. Extensive discussion is also presented on fundamental and experimental aspects as well as future perspectives and challenges of the bifunctional electrocatalysts. | Summary of some of the bifunctional electrocatalysts presented in this review in acid media. Overpotentials and cell voltages other than at e10 and 10 mA cm-2 respectively are mentioned in the parenthesis. | /home/shared/llm-extraction-pipeline/articles_all/10.1016.j.est.2023.109127/tables/Table 2.csv
./10.1016.j.est.2023.109127 | IrOx-Ir/CC | Advanced heterostructures as bifunctional electrocatalysts for overall water splitting - a review | Yang et al. [200] fabricated nanocrystals of iridium supported on 3D carbon clothes (IrOx-Ir/CC) by novel amino-induced two-step hydrothermal method. In this method, pyrene pre-treated with nitric acid was selected as a carbon precursor which had amino-functionalized graphite nanoflakes. This helped to prevent agglomeration of Ir nanocrystals. As-prepared IrOx-Ir catalyst was further embedded on 3D porous carbon cloth to fabricate the required bifunctional electrocatalyst IrOx-Ir/CC. In 0.1 M HClO4, the HERη10of IrOx-Ir/CC was 9 mV which was much lower than that of Pt/C (36 mV). Whereas, OERη10,η100and Tafel slope values exhibited by IrOx-Ir/CC were 202 mV, 292 mV, and 86 mV dec-1respectively. The authors constructed a two-electrode water electrolyzer using IrOx-Ir/CC in 0.1 M HClO4that showed cell potential of 1.469 V at the current density of 10 mA cm-2which was lower than that of commercial Pt/C ¦¦ IrO2(1.604 V). The authors ascribed the excellent bifunctional activity of IrOx-Ir/CC to the heterojunctions developed dynamically on the surface oxidized Ir nanocrystals. These nanocrystals resulted in high surface-active sites, slower dissolution of the electrocatalyst, and decrease in charge transfer and contact resistance. | Many countries such as India, China, Britain, France, etc. have decided to end the usage of vehicles based on fossil fuels. An appropriate solution to the present energy crisis is to convert and store intermittent but abundant natural energies such as wind, solar, etc. into the chemical energy of hydrogen Production of hydrogen on a large-scale requires electrocatalysts that are active, stable and more importantly low-cost. The application of bifunctional electrocatalysts in water splitting is a recent and developing trend that minimizes the cost of hydrogen production by making electrolysis simple and saving resources. In this review, recent progress in bifunctional electrocatalysts for water splitting especially involving advanced heterostructures with abundant hetero interfacial active sites is discussed. Emphasis is given on preparation methods of heterostructures and their superiority over single component counterparts. These bifunctional electrocatalysts have been broadly classified into those that are compatible with alkaline, acidic and neutral pH media. Extensive discussion is also presented on fundamental and experimental aspects as well as future perspectives and challenges of the bifunctional electrocatalysts. | Summary of some of the bifunctional electrocatalysts presented in this review in acid media. Overpotentials and cell voltages other than at e10 and 10 mA cm-2 respectively are mentioned in the parenthesis. | /home/shared/llm-extraction-pipeline/articles_all/10.1016.j.est.2023.109127/tables/Table 2.csv
./10.1016.j.est.2023.109127 | Ru@Co-B/Ni | Advanced heterostructures as bifunctional electrocatalysts for overall water splitting - a review | Chen et al. [202] described the deposition of ruthenium cluster on CoB grown on Ni foil (Ru@Co-B/Ni) through electroless plating and displacement reaction. The authors successfully employed Ru@Co-B/Ni as a bifunctional electrocatalyst in 0.5 M PBS at pH 7. The electrocatalyst exhibited a low HERη10of 56 mV. In the case of OER, Ru@Co-B/Ni showedη10of 280 mV. The Tafel slope values for HER and OER were 45.7 and 112.6 mV dec-1respectively. In a near-neutral buffer water electrolyzer with two-electrode configuration using Ru@Co-B/Ni as both cathode and anode required cell potential of 1.66 V to achieve the current density of 10 mA cm-2which was much lower than that of Pt-C/Ni¦¦IrO2/Ni (1.82 V). Moreover, Ru@Co-B/Ni endured high durability for about 24 h at an operational potential of 1.66 V. | Many countries such as India, China, Britain, France, etc. have decided to end the usage of vehicles based on fossil fuels. An appropriate solution to the present energy crisis is to convert and store intermittent but abundant natural energies such as wind, solar, etc. into the chemical energy of hydrogen Production of hydrogen on a large-scale requires electrocatalysts that are active, stable and more importantly low-cost. The application of bifunctional electrocatalysts in water splitting is a recent and developing trend that minimizes the cost of hydrogen production by making electrolysis simple and saving resources. In this review, recent progress in bifunctional electrocatalysts for water splitting especially involving advanced heterostructures with abundant hetero interfacial active sites is discussed. Emphasis is given on preparation methods of heterostructures and their superiority over single component counterparts. These bifunctional electrocatalysts have been broadly classified into those that are compatible with alkaline, acidic and neutral pH media. Extensive discussion is also presented on fundamental and experimental aspects as well as future perspectives and challenges of the bifunctional electrocatalysts. | Summary of the bifunctional electrocatalyst presented in this review in neutral pH electrolyte. | /home/shared/llm-extraction-pipeline/articles_all/10.1016.j.est.2023.109127/tables/Table 3.csv
./10.1016.j.est.2023.109127 | Cr-WSe2/G | Advanced heterostructures as bifunctional electrocatalysts for overall water splitting - a review | Chiang et al. [201] reported the preparation of a cost-effective heterostructure consisting Cr doped WSe2deposited on graphene and employed it as an efficient bifunctional water splitting electrocatalyst in neutral electrolyte based on self-gating phenomenon. The surface carrier properties are extensively governed by electrolyte gating throughout the process of water electrolysis. N-type and p-type semiconductor properties are required for performing HER and OER respectively. A monolayer of WSe2was grown on graphene via chemical vapor deposition. Cr dopant was then introduced. The synthesized electrocatalyst was labelled as Cr-WSe2/G. In neutral electrolyte of 1 M PBS, Cr-WSe2/G exhibited HER and OERη10of 290 and 520 mV respectively. The electrocatalyst delivered cell potential of 1.99 V at 10 mA cm-2in a two-electrode water electrolyzer in a neutral medium. Therefore, the heterojunctions developed by dopant atoms and the electrical coupling between the graphene substrate and WSe2catalyst resulted in high HER and OER performance for neutral medium. | Many countries such as India, China, Britain, France, etc. have decided to end the usage of vehicles based on fossil fuels. An appropriate solution to the present energy crisis is to convert and store intermittent but abundant natural energies such as wind, solar, etc. into the chemical energy of hydrogen Production of hydrogen on a large-scale requires electrocatalysts that are active, stable and more importantly low-cost. The application of bifunctional electrocatalysts in water splitting is a recent and developing trend that minimizes the cost of hydrogen production by making electrolysis simple and saving resources. In this review, recent progress in bifunctional electrocatalysts for water splitting especially involving advanced heterostructures with abundant hetero interfacial active sites is discussed. Emphasis is given on preparation methods of heterostructures and their superiority over single component counterparts. These bifunctional electrocatalysts have been broadly classified into those that are compatible with alkaline, acidic and neutral pH media. Extensive discussion is also presented on fundamental and experimental aspects as well as future perspectives and challenges of the bifunctional electrocatalysts. | Summary of the bifunctional electrocatalyst presented in this review in neutral pH electrolyte. | /home/shared/llm-extraction-pipeline/articles_all/10.1016.j.est.2023.109127/tables/Table 3.csv
./10.1016.j.est.2023.109127 | NiRu@C | Advanced heterostructures as bifunctional electrocatalysts for overall water splitting - a review | Jin et al. [203] fabricated a bifunctional electrocatalyst with an objective to provide it with abundant interfaces for exposing more low coordinated surface atoms. The authors formed an alloy of Ni and Ru metals for electronic regulation and encapsulated it into N-doped carbon framework (NiRu@C) for better stability. The preparation method involved initial chemical reaction with MOF precursor followed by pyrolysis. It was observed through theoretical analysis that metal and metal oxide compounds (Ni, Ru and RuOx) were formed during OER. NiRu@C showed high HER and OER activities with correspondingη10values of 80 and 316 mV in 1 M PBS. The Tafel slope values were 79 and 89 mV dec-1for HER and OER respectively. In a two-electrode water electrolyzer in 1 M PBS, NiRu@C as bifunctional electrocatalyst exhibited cell voltage of 1.67 V at 10 mA cm-2. The authors attributed the high performance of the electrocatalyst to accelerate charge transfer induced by Ni and Ru species and also to carbon network facilitating gas and ion transportation without agglomeration. | Many countries such as India, China, Britain, France, etc. have decided to end the usage of vehicles based on fossil fuels. An appropriate solution to the present energy crisis is to convert and store intermittent but abundant natural energies such as wind, solar, etc. into the chemical energy of hydrogen Production of hydrogen on a large-scale requires electrocatalysts that are active, stable and more importantly low-cost. The application of bifunctional electrocatalysts in water splitting is a recent and developing trend that minimizes the cost of hydrogen production by making electrolysis simple and saving resources. In this review, recent progress in bifunctional electrocatalysts for water splitting especially involving advanced heterostructures with abundant hetero interfacial active sites is discussed. Emphasis is given on preparation methods of heterostructures and their superiority over single component counterparts. These bifunctional electrocatalysts have been broadly classified into those that are compatible with alkaline, acidic and neutral pH media. Extensive discussion is also presented on fundamental and experimental aspects as well as future perspectives and challenges of the bifunctional electrocatalysts. | Summary of the bifunctional electrocatalyst presented in this review in neutral pH electrolyte. | /home/shared/llm-extraction-pipeline/articles_all/10.1016.j.est.2023.109127/tables/Table 3.csv
./10.1016.j.est.2023.109127 | Ru/RuO2 | Advanced heterostructures as bifunctional electrocatalysts for overall water splitting - a review | Li et al. [206] described the fabrication of Ru/RuO2heterostructure through Ru-MOF derived pyrolysis method. The authors successfully employed Ru/RuO2as a bifunctional electrocatalyst in 1 M PBS. The electrocatalyst exhibited a lower HERη10of 43 mV. In the case of OER, Ru/RuO2showedη10of 263 mV and Tafel slope of 87.6 mV dec-1. A water electrolyzer constructed with two-electrode configuration using Ru/RuO2as both cathode and anode required cell potential of 1.68 V to achieve the current density of 10 mA cm-2in 1 M PBS. It was also concluded through theoretical analysis that the heterojunction developed by the electronic states of the Ru and RuO2, boosted electrochemical dynamics of reaction mechanisms. | Many countries such as India, China, Britain, France, etc. have decided to end the usage of vehicles based on fossil fuels. An appropriate solution to the present energy crisis is to convert and store intermittent but abundant natural energies such as wind, solar, etc. into the chemical energy of hydrogen Production of hydrogen on a large-scale requires electrocatalysts that are active, stable and more importantly low-cost. The application of bifunctional electrocatalysts in water splitting is a recent and developing trend that minimizes the cost of hydrogen production by making electrolysis simple and saving resources. In this review, recent progress in bifunctional electrocatalysts for water splitting especially involving advanced heterostructures with abundant hetero interfacial active sites is discussed. Emphasis is given on preparation methods of heterostructures and their superiority over single component counterparts. These bifunctional electrocatalysts have been broadly classified into those that are compatible with alkaline, acidic and neutral pH media. Extensive discussion is also presented on fundamental and experimental aspects as well as future perspectives and challenges of the bifunctional electrocatalysts. | Summary of the bifunctional electrocatalyst presented in this review in neutral pH electrolyte. | /home/shared/llm-extraction-pipeline/articles_all/10.1016.j.est.2023.109127/tables/Table 3.csv
./10.1016.j.est.2023.109127 | CoP@CoOOH/CP | Advanced heterostructures as bifunctional electrocatalysts for overall water splitting - a review | Since the pioneering electrocatalysts like cobalt-based electrocatalysts, the development of bifunctional electrocatalysts for neutral media is still in the nascent stage. In neutral media, high overpotential originates from OER rather than HER. Zhang et al. [204] reported an in situ preparation of oxygen-rich vacancies in cost-effective heterostructure consisting of CoP and CoOOH immobilized on carbon paper (CoP@CoOOH/CP) and employed it as an efficient bifunctional water splitting electrocatalyst in neutral electrolyte. CoP was catalytically active for HER whereas CoOOH provided active sites for OER. The unique oxygen-vacancy induced heterojunctions mitigated the internal resistance and enhanced the activity by providing a facile electron transport pathway as well as a large reaction cross-section. CoP@CoOOH/CP in 1 M PBS (pH 7) exhibited OERη10of 318 mV and Tafel slope of 127.4 mV dec-1. In the case of HER,η10and Tafel slope values were 89 mV and 60 mV dec-1respectively in the same electrolyte. Notably, a two-electrode electrolyzer using CoP@CoOOH/CP as bifunctional catalyst delivered cell potential of 1.65 V at 10 mA cm-2in a neutral medium. The authors attributed CoP@CoOOH/CP as a cost-effective and highly-efficient bifunctional electrocatalysts for neutral water splitting. | Many countries such as India, China, Britain, France, etc. have decided to end the usage of vehicles based on fossil fuels. An appropriate solution to the present energy crisis is to convert and store intermittent but abundant natural energies such as wind, solar, etc. into the chemical energy of hydrogen Production of hydrogen on a large-scale requires electrocatalysts that are active, stable and more importantly low-cost. The application of bifunctional electrocatalysts in water splitting is a recent and developing trend that minimizes the cost of hydrogen production by making electrolysis simple and saving resources. In this review, recent progress in bifunctional electrocatalysts for water splitting especially involving advanced heterostructures with abundant hetero interfacial active sites is discussed. Emphasis is given on preparation methods of heterostructures and their superiority over single component counterparts. These bifunctional electrocatalysts have been broadly classified into those that are compatible with alkaline, acidic and neutral pH media. Extensive discussion is also presented on fundamental and experimental aspects as well as future perspectives and challenges of the bifunctional electrocatalysts. | Summary of the bifunctional electrocatalyst presented in this review in neutral pH electrolyte. | /home/shared/llm-extraction-pipeline/articles_all/10.1016.j.est.2023.109127/tables/Table 3.csv
./10.1016.j.est.2023.109127 | Co4N/NC | Advanced heterostructures as bifunctional electrocatalysts for overall water splitting - a review | Zhang et al. [205] designed and synthesized Co4N nanodots supported on N-doped carbon framework (Co4N/NC) by employing eutectic solvent based pyrolysis. Co4N grown on carbon network prevented agglomeration during synthesis process which led to more exposure of active sites. The energy optimization of adsorption/desorption processes were facilitated by the CoC bond formation. The electrocatalyst exhibited a lower HERη10of 76 mV as well as Tafel slope value of 40.5 mV dec-1. In the case of OER, Co4N/NC showedη10of 115 mV and Tafel slope of 41.3 mV dec-1. The electrocatalyst was robust with multi-component architecture and was used as an efficient bifunctional water splitting electrocatalyst in neutral medium. It also exhibited its activity towards other pH values. The electrocatalyst presented a relatively low cell potential of 1.61 V at 10 mA cm-2along with high stability in a two-electrode neutral water electrolyzer. | Many countries such as India, China, Britain, France, etc. have decided to end the usage of vehicles based on fossil fuels. An appropriate solution to the present energy crisis is to convert and store intermittent but abundant natural energies such as wind, solar, etc. into the chemical energy of hydrogen Production of hydrogen on a large-scale requires electrocatalysts that are active, stable and more importantly low-cost. The application of bifunctional electrocatalysts in water splitting is a recent and developing trend that minimizes the cost of hydrogen production by making electrolysis simple and saving resources. In this review, recent progress in bifunctional electrocatalysts for water splitting especially involving advanced heterostructures with abundant hetero interfacial active sites is discussed. Emphasis is given on preparation methods of heterostructures and their superiority over single component counterparts. These bifunctional electrocatalysts have been broadly classified into those that are compatible with alkaline, acidic and neutral pH media. Extensive discussion is also presented on fundamental and experimental aspects as well as future perspectives and challenges of the bifunctional electrocatalysts. | Summary of the bifunctional electrocatalyst presented in this review in neutral pH electrolyte. | /home/shared/llm-extraction-pipeline/articles_all/10.1016.j.est.2023.109127/tables/Table 3.csv
./10.1016.j.est.2023.109127 | Co-MoS2/TiN | Advanced heterostructures as bifunctional electrocatalysts for overall water splitting - a review | Transition metal sulphides, in particular MoS2generally suffers from low electrical conductivity as well as insufficient reactive sites. To promote the conductive properties of MoS2, Doan et al. [207] hybridized MoS2with cobalt single atoms vertically grown on 3 D TiN nanorod arrays (Co-MoS2/TiN) and employed it as an efficient wide-pH bifunctional electrocatalyst. A facile solution route in combination with hydrothermal method followed by chemical bath vaporization was employed for the synthesis. Initially, hollow MoS2/TiN nanorods were formed and subsequently cobalt atoms were uniformly dispersed on MoS2/TiN. Specifically, the synthesis of Co-MoS2/TiN involved; 1) growth of TiO2nanorod arrays on carbon cloth (CC) via seed-assisted synthesis, 2) preparation of TiN nanorods through annealing in Ar/NH3atmosphere, 3) growth of MoS2on TiN nanorods via hydrothermal method and 4) finally, cobalt single atoms were dispersed on MoS2/TiN via chemical vaporization technique. The above synthetic procedure is schematically represented in Fig. S7. The authors examined the bifunctional activities of Co-MoS2/TiN in 0.5 M H2SO4, 1 M KOH, and 1 M PBS (pH 7) solutions., Co-MoS2/TiN was characterized by low HERη10(187 mV), Tafel slope (53 mV dec-1) and high electrochemical surface area along with good stability in 0.5 M H2SO4as compared to TiN nanorods (485 mV, 180 mV dec-1) and Co-MoS2(302 mV, 95 mV dec-1). Co-MoS2/TiN also exhibited better HER activities in 1 M KOH and 1 M PBS solutions and the corresponding electrochemical performance data are compiled in Table 4 . DFT calculations showed that the synergetic effects of Co and MoS2enriched the active sites for HER with the free energy of adsorption (ΔGH⁎) very close to zero. Even though MoS2is thermodynamically unstable for OER application, the hybrid Co-MoS2/TiN served as a robust OER electrocatalyst in various electrolytes. OERη10values of 340 mV and 454 mV were achieved in 1 M KOH and 0.5 M H2SO4respectively while in neutral 1 M PBS, it was 508 mV. In a two-electrode setup, the cell voltage values observed at 10 mA cm-2were 1.70 V, 1.65 V, and 2.02 V respectively in acidic, basic, and neutral solutions. The authors ascribed the high bifunctional performance and the noteworthy universal pH properties of Co-MoS2/TiN to a) the incorporation of Co which enhanced the electronic properties of MoS2, b) the atomic dispersion of Co which led to high atomic efficiency and c) the combination with TiN nanorods as the conductive substrate which provided constructive synergetic effects. | Many countries such as India, China, Britain, France, etc. have decided to end the usage of vehicles based on fossil fuels. An appropriate solution to the present energy crisis is to convert and store intermittent but abundant natural energies such as wind, solar, etc. into the chemical energy of hydrogen Production of hydrogen on a large-scale requires electrocatalysts that are active, stable and more importantly low-cost. The application of bifunctional electrocatalysts in water splitting is a recent and developing trend that minimizes the cost of hydrogen production by making electrolysis simple and saving resources. In this review, recent progress in bifunctional electrocatalysts for water splitting especially involving advanced heterostructures with abundant hetero interfacial active sites is discussed. Emphasis is given on preparation methods of heterostructures and their superiority over single component counterparts. These bifunctional electrocatalysts have been broadly classified into those that are compatible with alkaline, acidic and neutral pH media. Extensive discussion is also presented on fundamental and experimental aspects as well as future perspectives and challenges of the bifunctional electrocatalysts. | Summary of some of the bifunctional electrocatalysts operating in various pH values presented in this review. Overpotentials and cell voltages other than at e10 and 10 mA cm-2 respectively are mentioned in the parenthesis. | /home/shared/llm-extraction-pipeline/articles_all/10.1016.j.est.2023.109127/tables/Table 4.csv
./10.1016.j.est.2023.109127 | MoS2/Co9S8/Ni3S2/Ni | Advanced heterostructures as bifunctional electrocatalysts for overall water splitting - a review | Yang et al. [210] reported hierarchically assembled transition metal sulphides, viz., MoS2and Co9S8decorated on Ni3S2nanorods supported on Ni foam (MoS2/Co9S8/Ni3S2/Ni). MoS2/Co9S8/Ni3S2/Ni was used as a high-performance bifunctional electrocatalyst for water splitting over a wide pH range. Morphology and composition of the composite could be regulated by controlling the molar ratio of cobalt and molybdenum precursors and the Co:Mo molar ratios were varied between 5:1 and 1:3. The electrocatalyst with Co:Mo molar ratio of 3:1 exhibited the best activity showing HERη10values of 113, 103 and 117 mV in alkaline, acidic and neutral media respectively. Similarly, in the case of OER, the respectiveη10values were 166, 228 and 405 mV. Tafel slopes showed by the electrocatalyst were (HER) 85, 55 and 56 mV dec-1and (OER) 58, 78 and 71 mV dec-1respectively in basic, acidic and neutral media. In a two-electrode assembly, the cell voltages obtained at the current density of 10 mA cm-2were 1.54, 1.45 and 1.80 V respectively in 1 M KOH, 0.5 M H2SO4and 1 M PBS. The authors concluded from first-principles computations that electron transfer between Co9S8and MoS2altered the adsorbed species binding energy resulting in lower overpotential values. | Many countries such as India, China, Britain, France, etc. have decided to end the usage of vehicles based on fossil fuels. An appropriate solution to the present energy crisis is to convert and store intermittent but abundant natural energies such as wind, solar, etc. into the chemical energy of hydrogen Production of hydrogen on a large-scale requires electrocatalysts that are active, stable and more importantly low-cost. The application of bifunctional electrocatalysts in water splitting is a recent and developing trend that minimizes the cost of hydrogen production by making electrolysis simple and saving resources. In this review, recent progress in bifunctional electrocatalysts for water splitting especially involving advanced heterostructures with abundant hetero interfacial active sites is discussed. Emphasis is given on preparation methods of heterostructures and their superiority over single component counterparts. These bifunctional electrocatalysts have been broadly classified into those that are compatible with alkaline, acidic and neutral pH media. Extensive discussion is also presented on fundamental and experimental aspects as well as future perspectives and challenges of the bifunctional electrocatalysts. | Summary of some of the bifunctional electrocatalysts operating in various pH values presented in this review. Overpotentials and cell voltages other than at e10 and 10 mA cm-2 respectively are mentioned in the parenthesis. | /home/shared/llm-extraction-pipeline/articles_all/10.1016.j.est.2023.109127/tables/Table 4.csv
./10.1016.j.est.2023.109131 | S1 | Design and development of NbTiVZr porous high entropy alloys for energy applications | The present study is aimed at the development of a method for the development of NbTiVZr foams and explore their potential for supercapacitor applications. SEM and XRD results of the base NbTiVZr HEA (named as S1) are shown in the Fig. 2 . | Porous NbTiVZr refractory high entropy alloys have been developed by a novel method that is based on the addition of yttrium to the base high entropy alloy and its subsequent removal by electrochemical dealloying process. Microstructure and crystal structure characterization of as-cast alloys confirmed the segregation of yttrium at interdendritic regions. Successful removal of yttrium from interdendritic region has been confirmed by microstructure and crystal structure characterization of dealloyed samples. NbTiVZr foams with varying levels of porosity were successfully developed and characterized. Electrochemical performance of the developed foams was investigated by cyclic voltammetry (CV), galvanostatic charge discharge (GCD), and electrochemical impedance spectroscopy (EIS). High areal capacitance of 82.66 mF cm-2 at scan rate of 2 mV s-1 was exhibited by one of the developed electrodes. The electrode displayed capacitance retention of 104 % after 5000 cycles at current density of 1 mA cm-2. The excellent electrochemical performance demonstrated by the NbTiVZr refractory high entropy foams highlights their potential as suitable candidates for supercapacitor electrode. | Areal capacitance (Ca) values of all the samples calculated from CV data. | /home/shared/llm-extraction-pipeline/articles_all/10.1016.j.est.2023.109131/tables/Table 2.csv
./10.1016.j.est.2023.109553 | 3# ¦ 5# ¦ 7# | Development of AB2-type TiZrCrMnFeCoV intermetallic high-entropy alloy for reversible room-temperature hydrogen storage | Table S3 shows the values of the designed HEAs' VEC, rA/rB, and δ. The calculated parameters of HEAs are within the range of the empirical values (5.8 ≤ VEC ≤ 7.0, 1.1233 ≤ rA/rB≤ 1.2230, and δ > 5 %), except for the rA/rBvalues of 3# (1.2662), 5# (1.2584), and 7# (1.2718) alloys, which indicates that these alloys tend to solidify as a C14 Laves phase [27]. As shown in Fig. 1 , the XRD patterns with the results of Rietveld refinement for the TiZrCrMnFeCoV HEAs confirm that the as-cast HEAs are all determined as a single phase with C14 Lave structure (space group P63/mmc). Zr successfully occupies the lattice position of Ti, and Mn, Fe, Co, and V successfully occupy the lattice position of Cr, resulting in the phase structure of the TiCr2matrix being unchanged. | Intermetallic high-entropy alloys (HEAs) with C14 Laves phase structure have shown promise as hydrogen storage materials due to their ability to maintain the advantages of the AB2-type hydrogen storage alloys while offering the potential for the improvement of hydrogen storage properties through the use of multi-principal elements. However, some intermetallic HEAs are limited in their ability to scale-up production using the low-cost induction melting method and reversible hydrogen storage at room temperature due to their extremely low equilibrium desorption pressure. In this work, intermetallic HEAs with reversible room-temperature hydrogen storage are designed using an empirical model based on calculation of the electronic and geometrical factors. An orthogonal experiment was conducted to optimize the composition and the optimal (Ti1.3Zr0.7)1.1Cr1.1Mn1.8Fe0.3Co0.4V0.4 HEA with a single C14 Laves phase was found to exhibit the best overall hydrogen performance. It can reversibly store 1.84 wt% hydrogen with a relatively low plateau hysteresis factor (0.71) and slope factor (0.89) at a temperature of 15 °C. The dehydrogenation enthalpy and entropy of the optimal HEA were determined to be 35.0 kJ mol-1 and 115.3 J mol-1 K-1, respectively. To reduce the cost of HEAs, FeV80 was employed to replace the V. It was found that the optimal HEA could be successfully scaled-up for production, and our findings demonstrate the potential of intermetallic HEAs for efficient hydrogen storage. | Lattice parameters of (Ti2-xZrx)yCr1.1Mn2.2-zFe0.3Co0.4Vz alloys. | /home/shared/llm-extraction-pipeline/articles_all/10.1016.j.est.2023.109553/tables/Table 1.csv
./10.1016.j.euromechsol.2023.105165 | G | Crack propagation and mechanical properties simulation of G/(HfNbTaTiZr)C-Al2O3 gradient composites | The rapid development of computer simulation technology has provided theoretical and technical support for the performance prediction of ceramic materials. A two-dimensional simulation model was established to investigate the effect of the graphene (G) and gradient structure on the mechanical properties of (HfNbTaTiZr)C. Voronoi mosaics were applied in Abaqus to characterize the particle distribution of high entropy ceramics (HECs). The G/(HfNbTaTiZr)C-Al2O3 gradient ceramics were characterized through the formation of cohesive elements within grain boundaries and grains of each element using Python language. The fracture toughness, flexural strength and hardness of G/(HfNbTaTiZr)C-Al2O3 gradient ceramics were investigated through simulation model. The toughening mechanisms of G/(HfNbTaTiZr)C-Al2O3 gradient composites were investigated by establishing crack growth model. The simulation consequences are consistent with the experimental results in the literature, which verifies the accuracy of the simulation consequences. The toughening mechanism is validated through crack propagation experiments and its correctness is testified. Therefore, the simulation consequences are conducive to improving the design efficiency of HECs. | The rapid development of computer simulation technology has provided theoretical and technical support for the performance prediction of ceramic materials. A two-dimensional simulation model was established to investigate the effect of the graphene (G) and gradient structure on the mechanical properties of (HfNbTaTiZr)C. Voronoi mosaics were applied in Abaqus to characterize the particle distribution of high entropy ceramics (HECs). The G/(HfNbTaTiZr)C-Al2O3 gradient ceramics were characterized through the formation of cohesive elements within grain boundaries and grains of each element using Python language. The fracture toughness, flexural strength and hardness of G/(HfNbTaTiZr)C-Al2O3 gradient ceramics were investigated through simulation model. The toughening mechanisms of G/(HfNbTaTiZr)C-Al2O3 gradient composites were investigated by establishing crack growth model. The simulation consequences are consistent with the experimental results in the literature, which verifies the accuracy of the simulation consequences. The toughening mechanism is validated through crack propagation experiments and its correctness is testified. Therefore, the simulation consequences are conducive to improving the design efficiency of HECs. | Physical properties of main components of G/(HfNbTaTiZr)C-Al2O3 gradient composite (room temperature). | /home/shared/llm-extraction-pipeline/articles_all/10.1016.j.euromechsol.2023.105165/tables/Table 1.csv
./10.1016.j.fuel.2023.129494 | HEO-3-900/H2 ¦ HEO-5-900/H2 | Elemental Fe conditioning for the synthesis of highly selective and stable high entropy catalysts for CO2 methanation | Fig. 3 b shows the N2adsorption-desorption isotherms and pore size distribution of HEO-3/4/5-900/H2, the reduced catalysts all exhibited H3 hysteresis loops and IV adsorption isotherms[36,37]. The isotherm of the H3 hysteresis loop showed no obvious adsorption plateau[38],indicating that the pore structure of the catalyst was formed by stacks of lamellar particles with an irregular pore structure. The corresponding pore size distribution indicated that the pore structure of the catalyst was predominantly mesoporous, with macroporous structure ( Table 1 ). The specific surface area of HEOs synthesized at high temperatures was smaller, with HEO-4-900/H2having approximately five times the specific surface area of HEO-3-900/H2and HEO-5-900/H2. HEO-4-900/H2had the smallest average pore size of 14.8 nm and the largest pore volume of 0.02 cm3/g. This indicated that an appropriate increase in Fe could increase the specific surface area and pore volume of the catalyst, optimize the pore structure and contribute to the dispersion of Co-Ni alloys[39], allowing the catalyst to expose more active sites[40,41]. Compared with other reported thesis, the HEO-3/4/5-900/H2catalyst prepared in this thesis had a lower specific surface area and larger particle size. The fundamental reason for this was high temperature calcination, which was necessary for inducing good crystallization and formation of single-phase structures, but the process tended to densify the catalyst surface, resulting in the transitional growth of particles to form agglomerates and clog the pores[42,43]. Other synthetic methods or more advanced milling techniques can be used in the future to increase the specific surface area and reduce the size of the active metal to optimize the catalytic performance. | High entropy oxides (HEOs) with high stability and designability have demonstrated excellent catalytic performance in CO2 hydrogenation. However, it is challenging to combine high methane selectivity and high stability of HEOs using an equimolar design strategy. In this study, a non-equimolar design strategy was used to fix the Cr, Co, Mn and Ni elements and adjust different Fe molar amounts to prepare a highly crystalline HEO at 900 °C. After H2 reduction, the catalyst (HEO-4-900/H2) achieved 72.9% CO2 conversion and 98.8% methane selectivity at atmospheric pressure and 400 °C, and maintained a high methane selectivity of over 97% after 100 h stability test. The catalytic activity was influenced by the amount of Fe. Increasing the amount of Fe could precisely regulate the crystallinity and oxygen defects of the crystal, improve the catalyst stability, reduce the interaction between the Co-Ni alloys and HEOs, and allow the catalyst to contain more Co-Ni active sites and more abundant oxygen vacancies. This study demonstrates the considerable potential of HEOs for CO2 methanation, and provides a new design idea for further stimulating highly active CO2 methanation HEOs catalysts. | Specific surface area, average pore size and pore volume of HEO-3/4/5-900/H2. | /home/shared/llm-extraction-pipeline/articles_all/10.1016.j.fuel.2023.129494/tables/Table 1.csv | {'a': 'Determined by H2 chemisorption method.'}
./10.1016.j.fuel.2023.129494 | HEO-4-900/H2 | Elemental Fe conditioning for the synthesis of highly selective and stable high entropy catalysts for CO2 methanation | High entropy oxides (HEOs) with high stability and designability have demonstrated excellent catalytic performance in CO2 hydrogenation. However, it is challenging to combine high methane selectivity and high stability of HEOs using an equimolar design strategy. In this study, a non-equimolar design strategy was used to fix the Cr, Co, Mn and Ni elements and adjust different Fe molar amounts to prepare a highly crystalline HEO at 900 °C. After H2 reduction, the catalyst (HEO-4-900/H2) achieved 72.9% CO2 conversion and 98.8% methane selectivity at atmospheric pressure and 400 °C, and maintained a high methane selectivity of over 97% after 100 h stability test. The catalytic activity was influenced by the amount of Fe. Increasing the amount of Fe could precisely regulate the crystallinity and oxygen defects of the crystal, improve the catalyst stability, reduce the interaction between the Co-Ni alloys and HEOs, and allow the catalyst to contain more Co-Ni active sites and more abundant oxygen vacancies. This study demonstrates the considerable potential of HEOs for CO2 methanation, and provides a new design idea for further stimulating highly active CO2 methanation HEOs catalysts. | High entropy oxides (HEOs) with high stability and designability have demonstrated excellent catalytic performance in CO2 hydrogenation. However, it is challenging to combine high methane selectivity and high stability of HEOs using an equimolar design strategy. In this study, a non-equimolar design strategy was used to fix the Cr, Co, Mn and Ni elements and adjust different Fe molar amounts to prepare a highly crystalline HEO at 900 °C. After H2 reduction, the catalyst (HEO-4-900/H2) achieved 72.9% CO2 conversion and 98.8% methane selectivity at atmospheric pressure and 400 °C, and maintained a high methane selectivity of over 97% after 100 h stability test. The catalytic activity was influenced by the amount of Fe. Increasing the amount of Fe could precisely regulate the crystallinity and oxygen defects of the crystal, improve the catalyst stability, reduce the interaction between the Co-Ni alloys and HEOs, and allow the catalyst to contain more Co-Ni active sites and more abundant oxygen vacancies. This study demonstrates the considerable potential of HEOs for CO2 methanation, and provides a new design idea for further stimulating highly active CO2 methanation HEOs catalysts. | Specific surface area, average pore size and pore volume of HEO-3/4/5-900/H2. | /home/shared/llm-extraction-pipeline/articles_all/10.1016.j.fuel.2023.129494/tables/Table 1.csv | {'a': 'Determined by H2 chemisorption method.'}
./10.1016.j.fuel.2023.130375 | HE-ZIF | High-entropy zeolitic imidazolate framework for efficient oxidative desulfurization of diesel fuel: Towards complete sulfur removal and valuable sulfone production | Diesel fuel contains a significant amount of aromatic sulfur compounds, which are pollutants and conventionally subjected to hydrodesulfurization to generate low-value hydrogen sulfide for removal. However, these aromatic sulfur compounds possess high economic value and exhibit crucial applications. In this study, we successfully synthesized a high-entropy zeolitic imidazolate framework (HE-ZIF) with a high specific surface area and exposed active sites via a mechanochemistry-assisted strategy. The utilization of HE-ZIF in an oxidative desulfurization system (ODS) with oxygen (O2) allows for the direct catalytic oxidation of sulfides, including dibenzothiophene (DBT) in diesel fuel. This process yields DBT to dibenzothiophene sulfone (DBTO2), a highly valuable product for achieving deep desulfurization. Additionally, the application of HE-ZIF achieves complete sulfur removal, reaching a 100% removal efficiency. Furthermore, it facilitates the recycling of high-value products, thereby enhancing the overall sustainability of the process. The investigation reveals that the synergistic effect between metals plays a crucial role in enhancing ODS performance. Furthermore, the microporous structure of HE-ZIF facilitates effective contact between the O2 oxidant and active sites. The presence of multiple metal active sites, abundant oxygen vacancies, and the microporous nature of the HE-ZIF material contribute to its ultra-high catalytic activity, thus opening new avenues for developing highly active catalysts for ODS and other catalytic reactions. | Diesel fuel contains a significant amount of aromatic sulfur compounds, which are pollutants and conventionally subjected to hydrodesulfurization to generate low-value hydrogen sulfide for removal. However, these aromatic sulfur compounds possess high economic value and exhibit crucial applications. In this study, we successfully synthesized a high-entropy zeolitic imidazolate framework (HE-ZIF) with a high specific surface area and exposed active sites via a mechanochemistry-assisted strategy. The utilization of HE-ZIF in an oxidative desulfurization system (ODS) with oxygen (O2) allows for the direct catalytic oxidation of sulfides, including dibenzothiophene (DBT) in diesel fuel. This process yields DBT to dibenzothiophene sulfone (DBTO2), a highly valuable product for achieving deep desulfurization. Additionally, the application of HE-ZIF achieves complete sulfur removal, reaching a 100% removal efficiency. Furthermore, it facilitates the recycling of high-value products, thereby enhancing the overall sustainability of the process. The investigation reveals that the synergistic effect between metals plays a crucial role in enhancing ODS performance. Furthermore, the microporous structure of HE-ZIF facilitates effective contact between the O2 oxidant and active sites. The presence of multiple metal active sites, abundant oxygen vacancies, and the microporous nature of the HE-ZIF material contribute to its ultra-high catalytic activity, thus opening new avenues for developing highly active catalysts for ODS and other catalytic reactions. | Comparison of binding energies between HE-ZIF, MoCo-ZIF, and NiCuZn-ZIF.* | /home/shared/llm-extraction-pipeline/articles_all/10.1016.j.fuel.2023.130375/tables/Table 1.csv | {'NA': '*The unit of measurement of binding energy is eV.'}
./10.1016.j.fuel.2023.130375 | MoCo-ZIF | High-entropy zeolitic imidazolate framework for efficient oxidative desulfurization of diesel fuel: Towards complete sulfur removal and valuable sulfone production | The HE-ZIF catalyst was prepared using a mechanochemical method. Initially, 0.24 g of ZnO, 0.86 g of MoO3, 0.24 g of CuO, 0.75 g of (CH3COO)2Co·4H2O, 0.74 g of (CH3COO)2Ni·4H2O, and 8.28 g of C4H6N2were mixed in a ball mill canister. Then, 55.69 g of zirconia balls were added to the ball milling jar. The mixture was ball-milled for 6 h at a speed of 400 rpm. The resulting solid was washed with methanol and dried under vacuum at 100°C for 12 h. For comparison, MoCo-ZIF, NiCuZn-ZIF, Mo-ZIF, Ni-ZIF, Cu-ZIF, Zn-ZIF, and Co-ZIF were synthesized using the same method and conditions, with the only difference being the addition of the corresponding metal elements. | Diesel fuel contains a significant amount of aromatic sulfur compounds, which are pollutants and conventionally subjected to hydrodesulfurization to generate low-value hydrogen sulfide for removal. However, these aromatic sulfur compounds possess high economic value and exhibit crucial applications. In this study, we successfully synthesized a high-entropy zeolitic imidazolate framework (HE-ZIF) with a high specific surface area and exposed active sites via a mechanochemistry-assisted strategy. The utilization of HE-ZIF in an oxidative desulfurization system (ODS) with oxygen (O2) allows for the direct catalytic oxidation of sulfides, including dibenzothiophene (DBT) in diesel fuel. This process yields DBT to dibenzothiophene sulfone (DBTO2), a highly valuable product for achieving deep desulfurization. Additionally, the application of HE-ZIF achieves complete sulfur removal, reaching a 100% removal efficiency. Furthermore, it facilitates the recycling of high-value products, thereby enhancing the overall sustainability of the process. The investigation reveals that the synergistic effect between metals plays a crucial role in enhancing ODS performance. Furthermore, the microporous structure of HE-ZIF facilitates effective contact between the O2 oxidant and active sites. The presence of multiple metal active sites, abundant oxygen vacancies, and the microporous nature of the HE-ZIF material contribute to its ultra-high catalytic activity, thus opening new avenues for developing highly active catalysts for ODS and other catalytic reactions. | Comparison of binding energies between HE-ZIF, MoCo-ZIF, and NiCuZn-ZIF.* | /home/shared/llm-extraction-pipeline/articles_all/10.1016.j.fuel.2023.130375/tables/Table 1.csv | {'NA': '*The unit of measurement of binding energy is eV.'}
./10.1016.j.fuel.2023.130375 | NiCuZn-ZIF | High-entropy zeolitic imidazolate framework for efficient oxidative desulfurization of diesel fuel: Towards complete sulfur removal and valuable sulfone production | The HE-ZIF catalyst was prepared using a mechanochemical method. Initially, 0.24 g of ZnO, 0.86 g of MoO3, 0.24 g of CuO, 0.75 g of (CH3COO)2Co·4H2O, 0.74 g of (CH3COO)2Ni·4H2O, and 8.28 g of C4H6N2were mixed in a ball mill canister. Then, 55.69 g of zirconia balls were added to the ball milling jar. The mixture was ball-milled for 6 h at a speed of 400 rpm. The resulting solid was washed with methanol and dried under vacuum at 100°C for 12 h. For comparison, MoCo-ZIF, NiCuZn-ZIF, Mo-ZIF, Ni-ZIF, Cu-ZIF, Zn-ZIF, and Co-ZIF were synthesized using the same method and conditions, with the only difference being the addition of the corresponding metal elements. | Diesel fuel contains a significant amount of aromatic sulfur compounds, which are pollutants and conventionally subjected to hydrodesulfurization to generate low-value hydrogen sulfide for removal. However, these aromatic sulfur compounds possess high economic value and exhibit crucial applications. In this study, we successfully synthesized a high-entropy zeolitic imidazolate framework (HE-ZIF) with a high specific surface area and exposed active sites via a mechanochemistry-assisted strategy. The utilization of HE-ZIF in an oxidative desulfurization system (ODS) with oxygen (O2) allows for the direct catalytic oxidation of sulfides, including dibenzothiophene (DBT) in diesel fuel. This process yields DBT to dibenzothiophene sulfone (DBTO2), a highly valuable product for achieving deep desulfurization. Additionally, the application of HE-ZIF achieves complete sulfur removal, reaching a 100% removal efficiency. Furthermore, it facilitates the recycling of high-value products, thereby enhancing the overall sustainability of the process. The investigation reveals that the synergistic effect between metals plays a crucial role in enhancing ODS performance. Furthermore, the microporous structure of HE-ZIF facilitates effective contact between the O2 oxidant and active sites. The presence of multiple metal active sites, abundant oxygen vacancies, and the microporous nature of the HE-ZIF material contribute to its ultra-high catalytic activity, thus opening new avenues for developing highly active catalysts for ODS and other catalytic reactions. | Comparison of removal efficiency of different catalysts in the ODS process. | /home/shared/llm-extraction-pipeline/articles_all/10.1016.j.fuel.2023.130375/tables/Table 2.csv
./10.1016.j.fuproc.2023.107976 | PtCoNiCuZn@NC-600 | Catalytic transfer hydrogenation of furfural via metal-organic framework-derived high entropy alloy catalysts at room pressure | Catalytic transfer hydrogenation (CTH), as an environmentally friendly selective hydrogenation method, has attracted great interest in the preparation of high value-added products from biomass-derived resources. Herein, the carbon-based high-entropy alloy (HEA) catalysts (PtCoNiCuZn@NC-X) were prepared via MOF derivatization, which exhibited good catalytic behavior for the CTH of furfural (FF) with isopropyl alcohol (IPA) as the hydrogen donor. The conversion of FF and selectivity of furfuryl alcohol (FOL) reached 100% at 100 °C without additional pressure via PtCoNiCuZn@NC-600 catalyst. Systematic characterization suggests that the abundance of strong acidic sites, high content of high-valent metals and appropriate alloy surface composition play a crucial role in determining the catalytic behavior. This work confirms the multi-sites synergistic catalysis of HEA, establishing structure-property correlations and revealing reaction pathways that can be extended to other CTH reactions in biomass upgrading processes. | Catalytic transfer hydrogenation (CTH), as an environmentally friendly selective hydrogenation method, has attracted great interest in the preparation of high value-added products from biomass-derived resources. Herein, the carbon-based high-entropy alloy (HEA) catalysts (PtCoNiCuZn@NC-X) were prepared via MOF derivatization, which exhibited good catalytic behavior for the CTH of furfural (FF) with isopropyl alcohol (IPA) as the hydrogen donor. The conversion of FF and selectivity of furfuryl alcohol (FOL) reached 100% at 100 °C without additional pressure via PtCoNiCuZn@NC-600 catalyst. Systematic characterization suggests that the abundance of strong acidic sites, high content of high-valent metals and appropriate alloy surface composition play a crucial role in determining the catalytic behavior. This work confirms the multi-sites synergistic catalysis of HEA, establishing structure-property correlations and revealing reaction pathways that can be extended to other CTH reactions in biomass upgrading processes. | BET surface area, pore volume and pore size of PtCoNiCuZn@NC-X. | /home/shared/llm-extraction-pipeline/articles_all/10.1016.j.fuproc.2023.107976/tables/Table 1.csv
./10.1016.j.fuproc.2023.107976 | PtCoNiCuZn-MOF | Catalytic transfer hydrogenation of furfural via metal-organic framework-derived high entropy alloy catalysts at room pressure | Herein, a series of porous nitrogen-doped carbon-supported active metals (PtCoNiCuZ@NC-X) were prepared via pyrolysis efficient MOFs self-sacrificial template (PtCoNiCuZn-MOF), which was first ever utilized in CTH of FF to furfuryl alcohol (FOL). XRD, HRTEM and EDS showed that carbon-covered HEAs with fcc crystal structure and good particle dispersion were successfully synthesized. The XPS illustrates that electron transfer has occurred between the five metals. Benefiting from the synergistic interaction between the multi-metal active sites, as well as the optimal surface composition and carbon coating structure, the PtCoNiCuZn@NC-600 catalyst exhibited significantly enhanced catalytic furfuryl transfer hydrogenation with excellent activity and selectivity at low temperature and atmospheric pressure with good catalytic stability. This work not only reveals the roles of five different elements in HEAs and their synergistic effects on the catalytic reaction, which contributes to understand the catalytic activity and working mechanism of HEAs, but also provides a strong support for HEAs as sufficiently advanced thermal catalysts, which will be of great significance in promoting the research and application of HEAs in the field of thermochemical conversion. | Catalytic transfer hydrogenation (CTH), as an environmentally friendly selective hydrogenation method, has attracted great interest in the preparation of high value-added products from biomass-derived resources. Herein, the carbon-based high-entropy alloy (HEA) catalysts (PtCoNiCuZn@NC-X) were prepared via MOF derivatization, which exhibited good catalytic behavior for the CTH of furfural (FF) with isopropyl alcohol (IPA) as the hydrogen donor. The conversion of FF and selectivity of furfuryl alcohol (FOL) reached 100% at 100 °C without additional pressure via PtCoNiCuZn@NC-600 catalyst. Systematic characterization suggests that the abundance of strong acidic sites, high content of high-valent metals and appropriate alloy surface composition play a crucial role in determining the catalytic behavior. This work confirms the multi-sites synergistic catalysis of HEA, establishing structure-property correlations and revealing reaction pathways that can be extended to other CTH reactions in biomass upgrading processes. | BET surface area, pore volume and pore size of PtCoNiCuZn@NC-X. | /home/shared/llm-extraction-pipeline/articles_all/10.1016.j.fuproc.2023.107976/tables/Table 1.csv
./10.1016.j.fuproc.2023.107976 | PtCoNiCuZn@NC-800 ¦ PtCoNiCuZn@NC-500 ¦ PtCoNiCuZn@NC-700 | Catalytic transfer hydrogenation of furfural via metal-organic framework-derived high entropy alloy catalysts at room pressure | To get a deeper understanding of the chemical compositions of PtCoNiCuZn@NC-X, XPS analysis was conducted. The C elements percentage is 75.66%, 77.46%, 82.49% and 89.13% for PtCoNiCuZn@NC-500, PtCoNiCuZn@NC-600, PtCoNiCuZn@NC-700 and PtCoNiCuZn@NC-800, respectively, indicates that the PtCoNiCuZn@NC-X is mainly composed of a carbon matrix (Table S2). Moreover, the high-resolution N 1 s spectrum is deconvoluted into four different species, pyridinic N at 398.5 eV, N coordinated with Pt (PtN) at 399.2 eV, pyrrolic N at 400.0 eV, and graphitic N at 401.0 eV ( Fig. 4 a) [17,39]. The N content ranged from 6.42 to 15.70 at.%, decreasing with increasing reduction temperature ( Fig. 4 b). At higher reduction temperatures (700 °C and 800 °C), the PtN content decreases significantly. Especially, the PtCoNiCuZn@NC-600 yields a higher amount of PtN bonds (14.36%) than PtCoNiCuZn@NC-700 (10.76%) and PtCoNiCuZn@NC-800 (6.42%), as shown in Table S3, proving the strong interactions between Pt and N. | Catalytic transfer hydrogenation (CTH), as an environmentally friendly selective hydrogenation method, has attracted great interest in the preparation of high value-added products from biomass-derived resources. Herein, the carbon-based high-entropy alloy (HEA) catalysts (PtCoNiCuZn@NC-X) were prepared via MOF derivatization, which exhibited good catalytic behavior for the CTH of furfural (FF) with isopropyl alcohol (IPA) as the hydrogen donor. The conversion of FF and selectivity of furfuryl alcohol (FOL) reached 100% at 100 °C without additional pressure via PtCoNiCuZn@NC-600 catalyst. Systematic characterization suggests that the abundance of strong acidic sites, high content of high-valent metals and appropriate alloy surface composition play a crucial role in determining the catalytic behavior. This work confirms the multi-sites synergistic catalysis of HEA, establishing structure-property correlations and revealing reaction pathways that can be extended to other CTH reactions in biomass upgrading processes. | BET surface area, pore volume and pore size of PtCoNiCuZn@NC-X. | /home/shared/llm-extraction-pipeline/articles_all/10.1016.j.fuproc.2023.107976/tables/Table 1.csv
./10.1016.j.fusengdes.2021.112904 | Pure W | Behavior of high-entropy W-rich alloys Wx(TaVCrTi)y under He+ irradiation | A group of high-entropy W-rich (HE-W) alloys were investigated as potential divertor materials in this study. Pure W and four HE-W alloys: W90(TaVCrTi)10, W80(TaVCrTi)20, W70(TaVCrTi)30, and W60(TaVCrTi)40 were manufactured by mechanical alloying and spark plasma sintering. The HE-W alloys showed the body-centered cubic structure with W-based and Ti-rich grains. The HE-W alloys had the ultrafine grain size, which were much finer than that of pure W. The HE-W alloys exhibited excellent surface stability under He+ irradiation. Even under an irradiation fluence of 0.9 × 1025 ions/m2, the surface of the HE-W alloys remained nearly flat. The excellent He+ surface stability of the HE-W alloys was due to their self-healing mechanism and the effect of the irradiation temperature on the irradiation damage was not significant. | A group of high-entropy W-rich (HE-W) alloys were investigated as potential divertor materials in this study. Pure W and four HE-W alloys: W90(TaVCrTi)10, W80(TaVCrTi)20, W70(TaVCrTi)30, and W60(TaVCrTi)40 were manufactured by mechanical alloying and spark plasma sintering. The HE-W alloys showed the body-centered cubic structure with W-based and Ti-rich grains. The HE-W alloys had the ultrafine grain size, which were much finer than that of pure W. The HE-W alloys exhibited excellent surface stability under He+ irradiation. Even under an irradiation fluence of 0.9 × 1025 ions/m2, the surface of the HE-W alloys remained nearly flat. The excellent He+ surface stability of the HE-W alloys was due to their self-healing mechanism and the effect of the irradiation temperature on the irradiation damage was not significant. | Short name, compositions and calculated melting temperatures of five materials. | /home/shared/llm-extraction-pipeline/articles_all/10.1016.j.fusengdes.2021.112904/tables/Table 1.csv
./10.1016.j.fusengdes.2021.112904 | W70-M30 ¦ W80-M20 ¦ W90-M10 ¦ W60-M40 | Behavior of high-entropy W-rich alloys Wx(TaVCrTi)y under He+ irradiation | SEM-EDS analysis was performed to analyze the elemental distribution of the HE-W alloys, and the results were shown inFig. 2.Fig. 2a shows the SEM-BSE image of the W70-M30 alloy.Fig. 2b shows the typical EDS profiles of the bright and dark grains. The EDS results indicated that the bright grains inFig. 2a were W-based grains, and the dark grains inFig. 2a were Ti-rich grains. The W70-M30 alloy showed much finer grains than W, as shown inFig. 2d. The SEM-EDS results of the W60-M40, W80-M20, and W90-M10 alloys were the same as those of the W70-M30 alloy. Grain size analysis was performed on the five materials, and the grain sizes of the W-based and Ti-rich grains in the HE-W alloys were also determined. The results were summarized inTable 2. The HE-W alloys showed ultrafine grains, whose size decreased with an increase in the Ta, V, Cr, and Ti contents. Thus, the W60-M40 alloy showed the finest grains amount all the five materials investigated in this study. However, the difference in the grain sizes of the four HE-W alloys was not significant. | A group of high-entropy W-rich (HE-W) alloys were investigated as potential divertor materials in this study. Pure W and four HE-W alloys: W90(TaVCrTi)10, W80(TaVCrTi)20, W70(TaVCrTi)30, and W60(TaVCrTi)40 were manufactured by mechanical alloying and spark plasma sintering. The HE-W alloys showed the body-centered cubic structure with W-based and Ti-rich grains. The HE-W alloys had the ultrafine grain size, which were much finer than that of pure W. The HE-W alloys exhibited excellent surface stability under He+ irradiation. Even under an irradiation fluence of 0.9 × 1025 ions/m2, the surface of the HE-W alloys remained nearly flat. The excellent He+ surface stability of the HE-W alloys was due to their self-healing mechanism and the effect of the irradiation temperature on the irradiation damage was not significant. | Grain sizes and area ratios of the five materials. | /home/shared/llm-extraction-pipeline/articles_all/10.1016.j.fusengdes.2021.112904/tables/Table 2.csv
./10.1016.j.fusengdes.2022.113260 | W-HEA-1 ¦ W-HEA-8 | Effect of pulsed deuterium plasma irradiation on dual-phase tungsten high-entropy alloys | The surface of the SPS manufactured samples irradiated in a medium regime with 25 and 100 plasma pulses (1 and 6, and 7 respectively) is covered with strong melting marks consisting of tungsten. EDS measurements showed that in some places also the HEA phase melted from between the tungsten grains can be seen (seeFig. 1a,1f,1 g). Examples of the composition collected over the surface of W-HEA-8 (Fig. 1h), and for W-HEA-1 (seeFig. 1a,2) collected over the surface, and from some areas are given inTable 2. It should be mentioned that traces of molybdenum could be seen in some places on the surface of W-HEA-1, only, probably residue from the pressing form. | The morphological and structural changes of dual-phase tungsten specimens with high entropy alloy (HEA) as a second phase (95% W, 5% of FeNiCuCrMn) are investigated after deuterium plasma irradiation. The heat flux factor of deuterium plasma pulses is comparable to transient events (ELM-s and VDE-s) in ITER. The study shows that the use of HEA as a second phase reduces significantly the extent of crack generation in comparison with pure tungsten, and even with a dual-phase alloy of W and FeNi as a second phase. The hardness of W-HEA depends on the manufacturing method (spark plasma sintering, or pressure-less sintering) and is comparable with spark plasma sintered pure tungsten. The layer with decreased hardness is present after irradiation and has a thickness of about 50-80 μm which is less than in the case of pure tungsten. | Composition of the samples over the total area of W-HEA-8, and from some areas of W-HEA-1 (wt.%). | /home/shared/llm-extraction-pipeline/articles_all/10.1016.j.fusengdes.2022.113260/tables/Table 2.csv
./10.1016.j.fusengdes.2023.113553 | W-10Cu | Achieving high-strength W/W-10Cu joints by vacuum diffusion bonding with FeCoCu interlayer | To obtain W/W-10Cu joints with reliable interface bonding, the surface of the W plate was roughened by oxidation-reduction treatment, and the treated W plate was joined to W-10Cu by vacuum diffusion bonding with FeCoCu medium-entropy alloy as an interlayer. The effects of oxidation temperature on the microstructure and properties of the W/W-10Cu joints were investigated. The stability of the obtained W/W-10Cu joints under transient thermal loads was investigated through thermal shock tests. The results show that the surface of the W plate became rough and loose after oxidation-reduction treatment. The surface roughness (Sa) of the W oxidised at 900 °C and then reduced in H2 at 850 °C was 1.833 μm. The W/W-10Cu joints prepared from this W had a maximum shear strength of 254.0 MPa, 60% higher than that of the W/W-10Cu joints prepared from untreated W (157.9 MPa). After 50 thermal shock tests at 600 °C-RT, the shear strength of the W/W-Cu joints prepared from the treated W oxidised at 900 °C was 111.6 MPa; the shear strength of the W/W-Cu joints prepared from untreated W was 42.7 MPa. This study provides an effective method for preparing high-strength W/W-10 Cu joints. | To obtain W/W-10Cu joints with reliable interface bonding, the surface of the W plate was roughened by oxidation-reduction treatment, and the treated W plate was joined to W-10Cu by vacuum diffusion bonding with FeCoCu medium-entropy alloy as an interlayer. The effects of oxidation temperature on the microstructure and properties of the W/W-10Cu joints were investigated. The stability of the obtained W/W-10Cu joints under transient thermal loads was investigated through thermal shock tests. The results show that the surface of the W plate became rough and loose after oxidation-reduction treatment. The surface roughness (Sa) of the W oxidised at 900 °C and then reduced in H2 at 850 °C was 1.833 μm. The W/W-10Cu joints prepared from this W had a maximum shear strength of 254.0 MPa, 60% higher than that of the W/W-10Cu joints prepared from untreated W (157.9 MPa). After 50 thermal shock tests at 600 °C-RT, the shear strength of the W/W-Cu joints prepared from the treated W oxidised at 900 °C was 111.6 MPa; the shear strength of the W/W-Cu joints prepared from untreated W was 42.7 MPa. This study provides an effective method for preparing high-strength W/W-10 Cu joints. | Relative density and microhardness of W and W-10Cu. | /home/shared/llm-extraction-pipeline/articles_all/10.1016.j.fusengdes.2023.113553/tables/Table 1.csv
./10.1016.j.fusengdes.2024.114218 | Pure W | Prediction of high temperature mechanical and thermodynamic properties of W-Mn alloys based on first principles method | In this paper, four kinds of W-Mn alloy structure models are constructed, namely W15Mn1, W14Mn2, W12Mn4 and W8Mn8 alloys. By investigating the phonon spectra of these alloys, it is found that W8Mn8 alloy is thermodynamically unstable. Therefore, the mechanical and thermodynamic properties of W15Mn1, W14Mn2 and W12Mn4 alloys are calculated based on first principles method. Pure W is also introduced as a comparison object. The investigation demonstrates that the bulk modulus of W-Mn alloys decreases with increasing temperature. In particular, W14Mn2 and W12Mn4 alloys decay rapidly with the increase of temperature, which indicates that excessive doping of Mn in W leads to instability of W-Mn alloys at high temperatures. For W15Mn1 alloy, the coefficient of thermal expansion is greater than that of pure W, and increases with increasing temperature, showing reasonable thermal expansion behavior. For W14Mn2 and W12Mn4 alloys, the coefficient of thermal expansion increases rapidly with increasing temperature may lead to the deformation or destruction of W-Mn alloys at high temperatures. However, all alloys have lower thermal conductivity than pure W. The thermal conductivity follows the order: pure W˃W14Mn2˃ W15Mn1˃W12Mn4. At 0 K, doping Mn in W decreases the mechanical strength of pure W, but improves its ductility. Other parameters such as anisotropy, Debye temperature, melting point, hardness, free energy, entropy, heat capacity, and equilibrium volume are also investigated. The improvement of the above performance is more conducive to the application of W-Mn alloys in the aviation field and as plasma facing first wall materials in nuclear fusion. | In this paper, four kinds of W-Mn alloy structure models are constructed, namely W15Mn1, W14Mn2, W12Mn4 and W8Mn8 alloys. By investigating the phonon spectra of these alloys, it is found that W8Mn8 alloy is thermodynamically unstable. Therefore, the mechanical and thermodynamic properties of W15Mn1, W14Mn2 and W12Mn4 alloys are calculated based on first principles method. Pure W is also introduced as a comparison object. The investigation demonstrates that the bulk modulus of W-Mn alloys decreases with increasing temperature. In particular, W14Mn2 and W12Mn4 alloys decay rapidly with the increase of temperature, which indicates that excessive doping of Mn in W leads to instability of W-Mn alloys at high temperatures. For W15Mn1 alloy, the coefficient of thermal expansion is greater than that of pure W, and increases with increasing temperature, showing reasonable thermal expansion behavior. For W14Mn2 and W12Mn4 alloys, the coefficient of thermal expansion increases rapidly with increasing temperature may lead to the deformation or destruction of W-Mn alloys at high temperatures. However, all alloys have lower thermal conductivity than pure W. The thermal conductivity follows the order: pure W˃W14Mn2˃ W15Mn1˃W12Mn4. At 0 K, doping Mn in W decreases the mechanical strength of pure W, but improves its ductility. Other parameters such as anisotropy, Debye temperature, melting point, hardness, free energy, entropy, heat capacity, and equilibrium volume are also investigated. The improvement of the above performance is more conducive to the application of W-Mn alloys in the aviation field and as plasma facing first wall materials in nuclear fusion. | Elastic constants(Cij), Bulk modulus(B), Shear modulus(G), Hardness(Hv), Young's modulus(E), Poisson's ratio(v), Cauchy pressure(C') and anisotropy(A) of W metal and W-Mn alloys(at.%). | /home/shared/llm-extraction-pipeline/articles_all/10.1016.j.fusengdes.2024.114218/tables/Table 3.csv
./10.1016.j.heliyon.2023.e17725 | HEA5 ¦ HEA3 ¦ HEA2 ¦ HEA4 ¦ HEA1 ¦ HEA6 ¦ HEA8 ¦ HEA7 ¦ HEA10 ¦ HEA9 | Gamma-ray, fast neutron and ion shielding characteristics of low-density and high-entropy Mg-Al-Ti-V-Cr-Fe-Zr-Nb alloy systems using Phy-X/PSD and SRIM programs | This study aimed to assess the radiation shielding properties of ten low-density high-entropy alloys (LWHEAs) using Phy-X/PSD software to analyze various shielding parameters, such as attenuation coefficients ( μ m and μ), mean free path (λ), effective atomic number ( Z eff ), and removal cross-section ( Σ R ), in the energy range of Image 1 to Image 2 . A comprehensive evaluation was performed to compare the attenuation outcomes provided by HEAs with a range of shielding materials documented in the literature. The study also calculated the build-up factors (BUFs) of the alloys by using the GP-fitting interpolation method. The stopping power of the alloys against H 1 / H e + 2 ions was analyzed using the SRIM Monte Carlo code, considering total stopping power (TSP) and projected range (PR). The results indicated that HEA8 ( A l 3.88 C r 14.95 M o 27.58 N b 26.71 T i 13.76 Z r 13.11 ) had the best performance in terms of shielding against γ-rays, fast neutrons, and H 1 / H e + 2 ions, as it achieved the highest values of parameters such as μ m , μ, Z eff , and Σ R , along with the lowest values of HVL, TVL, λ, BUFs ( Image 3 Image 4 ), TSP, and PR. On the other hand, HEA10 ( M g 10.77 A l 11.96 M n 24.35 F e 24.75 C u 28.17 ) had the lowest BUFs in both lower ( Image 5 Image 4 ) and higher ( Image 6 Image 4 ) energy regions. The order of μ m for the alloys was found to be HEA5 < HEA6 < HEA9 < HEA7 < HEA10 < HEA4 < HEA2 < HEA3 < HEA1 < HEA8 . The study concluded that LWHEAs possess superior radiation shielding properties compared to conventional materials, making them a promising new class of materials for radiation shielding applications. | This study aimed to assess the radiation shielding properties of ten low-density high-entropy alloys (LWHEAs) using Phy-X/PSD software to analyze various shielding parameters, such as attenuation coefficients ( μ m and μ), mean free path (λ), effective atomic number ( Z eff ), and removal cross-section ( Σ R ), in the energy range of Image 1 to Image 2 . A comprehensive evaluation was performed to compare the attenuation outcomes provided by HEAs with a range of shielding materials documented in the literature. The study also calculated the build-up factors (BUFs) of the alloys by using the GP-fitting interpolation method. The stopping power of the alloys against H 1 / H e + 2 ions was analyzed using the SRIM Monte Carlo code, considering total stopping power (TSP) and projected range (PR). The results indicated that HEA8 ( A l 3.88 C r 14.95 M o 27.58 N b 26.71 T i 13.76 Z r 13.11 ) had the best performance in terms of shielding against γ-rays, fast neutrons, and H 1 / H e + 2 ions, as it achieved the highest values of parameters such as μ m , μ, Z eff , and Σ R , along with the lowest values of HVL, TVL, λ, BUFs ( Image 3 Image 4 ), TSP, and PR. On the other hand, HEA10 ( M g 10.77 A l 11.96 M n 24.35 F e 24.75 C u 28.17 ) had the lowest BUFs in both lower ( Image 5 Image 4 ) and higher ( Image 6 Image 4 ) energy regions. The order of μ m for the alloys was found to be HEA5 < HEA6 < HEA9 < HEA7 < HEA10 < HEA4 < HEA2 < HEA3 < HEA1 < HEA8 . The study concluded that LWHEAs possess superior radiation shielding properties compared to conventional materials, making them a promising new class of materials for radiation shielding applications. | The chemical compositions (by %wt) and densities of ten different HEA samples. | /home/shared/llm-extraction-pipeline/articles_all/10.1016.j.heliyon.2023.e17725/tables/Table 1.csv
./10.1016.j.heliyon.2024.e32793 | HEA | Effects of oxygen concentration on the corrosion behavior of high entropy alloy AlCoCrFeNi in simulated deep sea | In light of the low dissolved oxygen concentration in the deep sea, the corrosion mechanisms of the high entropy alloy (HEA) AlCoCrFeNi in artificial seawater with varying oxygen concentrations (2.0, 4.0, 7.0 mg/L) were studied. As the oxygen concentration decreases, the alloy's free corrosion potential decreases, and at 2.0 mg/L, the corrosion rate is 421 times higher than that at 7.0 mg/L. The corrosion form transforms from pitting to uniform corrosion. The primary reasons for this are the passivation film is thin under low oxygen concentration conditions, as well as the preferential dissolution of the alloy elements Al and Ni due to their high activity and “local acidizing” properties, respectively. In designing a super corrosion-resistant high entropy alloy for use in the deep sea, it is advisable to avoid the use of element Al and to add Ni with caution. | In light of the low dissolved oxygen concentration in the deep sea, the corrosion mechanisms of the high entropy alloy (HEA) AlCoCrFeNi in artificial seawater with varying oxygen concentrations (2.0, 4.0, 7.0 mg/L) were studied. As the oxygen concentration decreases, the alloy's free corrosion potential decreases, and at 2.0 mg/L, the corrosion rate is 421 times higher than that at 7.0 mg/L. The corrosion form transforms from pitting to uniform corrosion. The primary reasons for this are the passivation film is thin under low oxygen concentration conditions, as well as the preferential dissolution of the alloy elements Al and Ni due to their high activity and “local acidizing” properties, respectively. In designing a super corrosion-resistant high entropy alloy for use in the deep sea, it is advisable to avoid the use of element Al and to add Ni with caution. | Cyclic potentiodynamic polarization parameters under different oxygen concentration | /home/shared/llm-extraction-pipeline/articles_all/10.1016.j.heliyon.2024.e32793/tables/Table 3.csv
./10.1016.j.heliyon.2024.e32793 | 304SS | Effects of oxygen concentration on the corrosion behavior of high entropy alloy AlCoCrFeNi in simulated deep sea | The cyclic potentiodynamic polarization curves of AlCoCrFeNi under different oxygen concentrations are presented in Fig. 5(a) . The main electrochemical parameters are summarized in Table 3 . For comparison purposes, the corrosion parameters of 304SS under the same corrosion conditions with an oxygen content of 7.0 mg/L are also included in Table 3 . At 7.0 mg/L, the free corrosion potential (Ecorr) of 304SS is slightly more negative than that of the high entropy alloy (HEA), and the corrosion rate (v) is slightly higher than that of the HEA. For the HEA, as the dissolved oxygen concentration decreases, besides the free corrosion potential (Ecorr) decreasing, the breakdown potential (Eb) also decreases. The “breakdown potential” is also referred to as “pitting potential” in any literatures [44,48,49]. However, the anode passivation current density (Ipass) increases with the reducing of the oxygen concentration. TheIpassat the oxygen concentration 2.0 mg/L is about 400 times larger than that at 4.0 mg/L and 7.0 mg/L. | In light of the low dissolved oxygen concentration in the deep sea, the corrosion mechanisms of the high entropy alloy (HEA) AlCoCrFeNi in artificial seawater with varying oxygen concentrations (2.0, 4.0, 7.0 mg/L) were studied. As the oxygen concentration decreases, the alloy's free corrosion potential decreases, and at 2.0 mg/L, the corrosion rate is 421 times higher than that at 7.0 mg/L. The corrosion form transforms from pitting to uniform corrosion. The primary reasons for this are the passivation film is thin under low oxygen concentration conditions, as well as the preferential dissolution of the alloy elements Al and Ni due to their high activity and “local acidizing” properties, respectively. In designing a super corrosion-resistant high entropy alloy for use in the deep sea, it is advisable to avoid the use of element Al and to add Ni with caution. | Cyclic potentiodynamic polarization parameters under different oxygen concentration | /home/shared/llm-extraction-pipeline/articles_all/10.1016.j.heliyon.2024.e32793/tables/Table 3.csv
./10.1016.j.icheatmasstransfer.2020.104769 | Ti6Al4v | Behavior of ferromagnetic Fe2SO4 and titanium alloy Ti6Al4v nanoparticles in micropolar fluid flow | Heat transfer liquids such as ethylene glycol, water, engine oil, acetone, and kerosene etc. play a prominent role in most of the industrial sectors which including the chemical production, power generation, air-conditioning, micro-electronics, transportation processes. But these liquids have limited energy transfer capabilities due to their low thermal conductivities. Therefore an enhancement in thermal conductivity of energy transfer liquids through the suspensions ofFe2So4-Ti6Al4vnano-particles in common base liquid is one of the advanced developments in the field that is more influence in terms of heat transportation analysis. The magnetized nanofluids have tremendous importance in the field of medical like hyperthermia, targeted drug release, tumours and many others. Krishnamurthy et al. [37] addressed the chemically reactive magnetized flow of Williamson non-Newtonian material under melting heat transportation. Waqas et al. [38] elaborated the stratified phenomenon in magnetized nanomaterial under suspensions of gyro-tactic microorganisms. Sheikholeslami [39] analyzed the numerical behavior of magnetized water/Al2O3-nanoparticles by using CVFEM. The variable magnetic force phenomenon in magnetized nanofluid flow past a circular cavity is demonstrated by Sheikholeslami et al. [40]. Abbasi et al. [41] reported the Ohmic dissipation phenomenon in magnetized peristaltic nanofluid flow in a channel. They also elaborated the entropy effects in this research. | The nature of Titanium alloy magnetized nanoparticles in non-Newtonian micropolar fluid flow over moving sheet is executed in this research. The model of heat diffusion initiated by Cattaneo and Christov is employed for energy transfer exploration. The Darcy's formula of porosity is employed for the modeling of porous medium term in momentum expression. Further, the non-linear thermal radiation behavior is accounted. Runge-Kutta approach lead to the solutions of nonlinear dimensionless expressions. Solutions of physical phenomenon are plotted by considering distinct values of involving material constraints. The solutions corresponding to Fe 2 So 4 and Ti 6 Al 4 v nanoparticles are compared and discussed. We noted that the velocity f ' (η) against stronger magnetic field M is higher in case of Fe 2 So 4-nanoparticles as comparative to Ti 6 Al 4 v-nanoparticles. Temperature θ(η) is higher for Fe2So4-nanoparticles as compared to flow in presence of Ti 6 Al 4 v-nanoparticles by enhancing the values of Biot number. | Thermal characteristics of Fe2So4, Ti6Al4v and H2o [43]. | /home/shared/llm-extraction-pipeline/articles_all/10.1016.j.icheatmasstransfer.2020.104769/tables/Table 2.csv
./10.1016.j.icheatmasstransfer.2020.104769 | Fe2So4 | Behavior of ferromagnetic Fe2SO4 and titanium alloy Ti6Al4v nanoparticles in micropolar fluid flow | The nature of Titanium alloy magnetized nanoparticles in non-Newtonian micropolar fluid flow over moving sheet is executed in this research. The model of heat diffusion initiated by Cattaneo and Christov is employed for energy transfer exploration. The Darcy's formula of porosity is employed for the modeling of porous medium term in momentum expression. Further, the non-linear thermal radiation behavior is accounted. Runge-Kutta approach lead to the solutions of nonlinear dimensionless expressions. Solutions of physical phenomenon are plotted by considering distinct values of involving material constraints. The solutions corresponding to Fe 2 So 4 and Ti 6 Al 4 v nanoparticles are compared and discussed. We noted that the velocity f ' (η) against stronger magnetic field M is higher in case of Fe 2 So 4-nanoparticles as comparative to Ti 6 Al 4 v-nanoparticles. Temperature θ(η) is higher for Fe2So4-nanoparticles as compared to flow in presence of Ti 6 Al 4 v-nanoparticles by enhancing the values of Biot number. | The nature of Titanium alloy magnetized nanoparticles in non-Newtonian micropolar fluid flow over moving sheet is executed in this research. The model of heat diffusion initiated by Cattaneo and Christov is employed for energy transfer exploration. The Darcy's formula of porosity is employed for the modeling of porous medium term in momentum expression. Further, the non-linear thermal radiation behavior is accounted. Runge-Kutta approach lead to the solutions of nonlinear dimensionless expressions. Solutions of physical phenomenon are plotted by considering distinct values of involving material constraints. The solutions corresponding to Fe 2 So 4 and Ti 6 Al 4 v nanoparticles are compared and discussed. We noted that the velocity f ' (η) against stronger magnetic field M is higher in case of Fe 2 So 4-nanoparticles as comparative to Ti 6 Al 4 v-nanoparticles. Temperature θ(η) is higher for Fe2So4-nanoparticles as compared to flow in presence of Ti 6 Al 4 v-nanoparticles by enhancing the values of Biot number. | Thermal characteristics of Fe2So4, Ti6Al4v and H2o [43]. | /home/shared/llm-extraction-pipeline/articles_all/10.1016.j.icheatmasstransfer.2020.104769/tables/Table 2.csv
./10.1016.j.ijfatigue.2017.03.019 | Al 7075-T6 | A parametric approach to acoustic entropy estimation for assessment of fatigue damage | It is aimed to compare the trend of evolution of the cumulative acoustic entropy with other metrics of the degradation. The metric that is employed in the literature as a measure of crack initiation is change in the hardness[52]. We compare our results of the cumulative acoustic entropy with the changes in the hardness during the crack initiation phase. We employ the results reported by Pavlou[52]to compare with cumulative acoustic entropy. In the study performed by Pavlou[52]a phenomenological nonlinear fatigue damage accumulation rule is introduced based on the changes in the hardness of the Al 2024-T42. In this study the experimental normalized Vickers hardness change is reported for different stress ranges of 125-225MPa. Although this material is not similar to what we have tested, Al 7075-T6, it is expected that the evolution trend of the damage accumulation for these two aerospace grade alloys are close enough to compare. Fig. 6 demonstrate the change in the hardness as a function of the consumed life of the specimens under the fatigue loading. It is apparent that the tests in higher stress amplitude are of shorter life. The nonlinear trend of evolution of damage is obvious in the results of the hardness change. Since the tests inFig.6a are of different consumed life, the trend of evolution of the tests of higher amount of stress is not clearly noticeable. Therefore, in order to reveal the trend better, we remove the mean of the hardness change in each experiment and divide that by the standard deviation of the corresponding experiment to build the standardized hardness change. This representation of the data helps to have a better visual comparison of the evolution trends. Such trends are demonstrated inFig.6b. Comparing the trends observed in theFigs.3b, 5b and 6b, it can be concluded the both methodologies reveal similar evolution trend. | A parametric approach to estimating the acoustic entropy detected over the course of fatigue damage is presented. Information entropy and relative entropy is estimated through a parametric approach where trial probability density functions (PDFs) are fitted to each individual received acoustic signal as the material degrades over the cycles of loading. The PDF that produces the maximum cumulative entropy is selected to model the signals. This selection criterion is due to the fact that the PDF with higher cumulative entropy results in less bias during the selection process. The evolution trends of both information entropy and relative entropy show the stages of fatigue damage observed in the fatigue indicators such as change in hardness. The acoustic entropy has an advantage over the conventional indices of damage as it can be employed directly in the online sensor based structural health monitoring schemes as a diagnosis feature. | The material properties of Al 7075-T6 used to manufacture the specimens. | /home/shared/llm-extraction-pipeline/articles_all/10.1016.j.ijfatigue.2017.03.019/tables/Table 1.csv
./10.1016.j.ijfatigue.2021.106545 | TRIP DP-HEA | Low cycle fatigue behaviour of non-equiatomic TRIP dual-phase Fe 50 Mn 30 Co 10 Cr 10 high entropy alloy | In this regard, the recent development ofFe80-xMnxCo10Cr10(at.%) alloy system that exploits the synergy between different strengthening mechanisms like solid solution strengthening, twinning induced plasticity, and transformation induced plasticity, dynamic Hall-Petch effect; highlights the vast range of mechanisms available in complex concentrated alloys to evade the strength-ductility trade-off[14]. Compositional tuning for the aforementioned alloy system leads to single-phase FCC from 45 to 35 atomic % of Mn, below which a two-phase FCC + HCP (austenite + martensite or γ + ε) microstructure is observed withFe50Mn30Co10Cr10alloy being a non-equiatomic transformation-induced-plasticity dual-phase high entropy alloy (TRIP DP-HEA) exhibiting an excellent combination of strength and ductility[14-16]. Tensile deformation of theFe50Mn30Co10Cr10alloy is characterized by high strain hardening ability due to lattice distortion, local concentration variation, solid solution hardening, local stacking fault energy variation, martensitic transformation, and deformation twinning observed in FCC and HCP phases, leading to dynamic Hall-Petch strengthening with the outstanding strength-ductility combination[15]. These properties of HEA are expected to broaden the engineering applications in the near future. Recent investigations have also shown that the presence of the bi-directional TRIP effect (B-TRIP comprising of both forward FCC to HCP and reverse HCP to FCC phase transformation) can aid in the formation of nanocrystalline microstructures, contributing to the formation of a nano-laminated two-phase coherent structure that can further aid in circumventing the prevailing strength-ductility paradox[17]. In order to develop a fundamental understanding of deformation processes in theFe50Mn30Co10Cr10alloy, particularly in the context of the B-TRIP effect, the deformation behavior of the alloy in the cyclic loading is aptly needed. | Low cycle fatigue behavior of F e 50 M n 30 C o 10 C r 10 metastable dual-phase (FCC + HCP) high entropy alloy is characterized by deformation-induced martensitic transformation from FCC to HCP phase at lower strain amplitude of 0.3% and 0.6% while at higher strain amplitude of 0.9% and 1.2%, profuse extension twinning in HCP phase is observed with some reverse HCP to FCC transformation. The presence of multiple deformation mechanisms like planar slip and deformation twinning in both the phases along with bidirectional phase transformation contributes to a hierarchically refined microstructure. This provides an avenue for microstructural engineering to achieve excellent tensile and low cycle fatigue performance of F e 50 M n 30 C o 10 C r 10 . | Variation in phase fraction and area average grain size of FCC and HCP phases in different samples of TRIP DP-HEA. | /home/shared/llm-extraction-pipeline/articles_all/10.1016.j.ijfatigue.2021.106545/tables/Table 1.csv
./10.1016.j.ijfatigue.2023.107656 | MM50h ¦ MM100h | Fatigue crack growth behavior in CoCrFeMnNi high entropy alloy with harmonic structure topology | The HS CoCrFeMnNi HEAs were produced by mechanical milling (MM) and subsequent hot isostatic pressing (HIP) process. The gas-atomized CoCrFeMnNi HEA powders with spherical shape were used. The powder size ranges from 45 μm to 105 μm, and chemical composition is shown in Table 1 . In order to change the shell fraction, the initial powders were milled for 50 h and 100 h at a constant speed of 200 rpm, respectively. The mass ratio of ball to powder was 10:1. To prevent the oxidation of the milled powders during ball milling, the milling process was carried out in argon atmosphere. After milling, the powders were sintered by HIP at 950°C and 150 MPa. The holding time was 2 h. The symbol IP represents the compact sintered by the initial powders. While the symbols MM50h and MM100h represent the compacts sintered by the powders milled for 50 h and 100 h, respectively. | Heterogeneous structured high entropy alloys (HEAs) exhibit good strength-ductility synergy. It is imperative to reveal the effects of grain structure heterogeneity on FCG behavior. The present work investigated the FCG rate and failure mechanism of harmonic structured (HS) CoCrFeMnNi HEAs at room temperature. Although the grain size decreases in the HS sample with shell fraction of 23.8 %, it still has the similar FCG resistance compared to the coarse-grained sample at low stress ratio (R < 0.3). The network core-shell structure generates the crack deflection, enhancing roughness-induced crack closure. The HS design may provide a good balance of mechanical properties and FCG resistance. | Average grain size and tensile properties of the sintered CoCrFeMnNi HEAs. | /home/shared/llm-extraction-pipeline/articles_all/10.1016.j.ijfatigue.2023.107656/tables/Table 2.csv
./10.1016.j.ijfatigue.2023.108111 | AlCoCrFeNi2.1 EHEA | Influence of anelastic recovery on the cyclic creep behavior of AlCoCrFeNi2.1 eutectic high-entropy alloy | The AlCoCrFeNi2.1 eutectic high-entropy alloy (EHEA) is regarded as a promising candidate for structural materials in high-temperature equipment, which may experience the cyclic creep and anelastic recovery caused by low-frequency peak-shaving loading. To investigate the influence of anelastic recovery on the microstructure and cyclic creep behavior of AlCoCrFeNi2.1 EHEA, the stress-varying (SV) tests at 800 °C are conducted to introduce the anelastic strain for comparison with the stress-constant (SC) test. The results show that the steady-state creep rate (SSCR) is accelerated with the increase in the cyclic-creep cycle and valley stress in SV tests. The anelastic recovery happened during the valley-stress holding (VSH) stage significantly alters the microstructure in the B2 phase of EHEA under SV conditions. This anelastic-recovery-related microstructural evolution is subsequently elucidated on the basis of back stress theory. Finally, the influence of microstructural evolution on the cyclic creep behaviour is revealed. The findings obtained will enhance the comprehension of high-temperature deformation mechanism of dual-phase EHEAs. | The AlCoCrFeNi2.1 eutectic high-entropy alloy (EHEA) is regarded as a promising candidate for structural materials in high-temperature equipment, which may experience the cyclic creep and anelastic recovery caused by low-frequency peak-shaving loading. To investigate the influence of anelastic recovery on the microstructure and cyclic creep behavior of AlCoCrFeNi2.1 EHEA, the stress-varying (SV) tests at 800 °C are conducted to introduce the anelastic strain for comparison with the stress-constant (SC) test. The results show that the steady-state creep rate (SSCR) is accelerated with the increase in the cyclic-creep cycle and valley stress in SV tests. The anelastic recovery happened during the valley-stress holding (VSH) stage significantly alters the microstructure in the B2 phase of EHEA under SV conditions. This anelastic-recovery-related microstructural evolution is subsequently elucidated on the basis of back stress theory. Finally, the influence of microstructural evolution on the cyclic creep behaviour is revealed. The findings obtained will enhance the comprehension of high-temperature deformation mechanism of dual-phase EHEAs. | The tensile test results of AlCoCrFeNi2.1 EHEA at 800 degC [37]. | /home/shared/llm-extraction-pipeline/articles_all/10.1016.j.ijfatigue.2023.108111/tables/Table 1.csv
./10.1016.j.ijfatigue.2024.108274 | HEA | Study on thermal fatigue stability in microstructure and mechanical property of Fe35Ni35Cr20Mn10 high-entropy alloy wire and pearlite wire at high/medium temperature environment | Thermal fatigue stability in microstructure and strength of Fe35Ni35Cr20Mn10 high-entropy alloy (HEA) wire and pearlite wire at 400-700 °C with low cycles was studied. The pearlite wire has a poor stability in microstructure and strength, significantly changing with the temperature. HEA wire has an excellent thermal fatigue stability. After the thermal fatigue at 400 °C and 500 °C, the microstructure and strength does not change at all. Only after the thermal fatigue at 600°C and 700 °C, the microstructure and strength change considerably. Both the values of UTS and YS of the HEA wires after the thermal fatigue at 500 °C and 600 °C are higher than that of the pearlite wires, even both the values of HEA wire in as-drawn state are much lower than that of pearlite wire. Both the thermal fatigue and isothermal annealing at 500 °C and 600 °C resulted in an obvious tempering brittleness in pearlite wire. | Thermal fatigue stability in microstructure and strength of Fe35Ni35Cr20Mn10 high-entropy alloy (HEA) wire and pearlite wire at 400-700 °C with low cycles was studied. The pearlite wire has a poor stability in microstructure and strength, significantly changing with the temperature. HEA wire has an excellent thermal fatigue stability. After the thermal fatigue at 400 °C and 500 °C, the microstructure and strength does not change at all. Only after the thermal fatigue at 600°C and 700 °C, the microstructure and strength change considerably. Both the values of UTS and YS of the HEA wires after the thermal fatigue at 500 °C and 600 °C are higher than that of the pearlite wires, even both the values of HEA wire in as-drawn state are much lower than that of pearlite wire. Both the thermal fatigue and isothermal annealing at 500 °C and 600 °C resulted in an obvious tempering brittleness in pearlite wire. | Comparison of mechanical properties data of the HEA wires after the isothermal annealing treatment (60 min) and thermal fatigue treatment (60 cycles) at different temperatures. | /home/shared/llm-extraction-pipeline/articles_all/10.1016.j.ijfatigue.2024.108274/tables/Table 2.csv
./10.1016.j.ijfatigue.2024.108412 | 6061 ¦ 2A12 ¦ 7075 | Research on fatigue performance of “sandwich metal-structured ” composite materials in ultra-low temperature environments | The aim is to investigate the influence of aluminum content in the FeCoCrNiAlx series high-entropy alloys, different aluminum alloy damping layers, and the thickness of damping layers on the fatigue performance of sandwich structure composite material plates after room temperature and low-temperature aging treatment. By using abaqus/fe-safe simulation, as well as liquid nitrogen low-temperature aging treatment and fatigue tensile testing, the differences in fatigue performance between composite materials treated with low-temperature aging and those untreated at room temperature were observed. The increase in aluminum content significantly improves the lifespan of the composite materials, and after low-temperature aging treatment, the change in strength is even more pronounced. Keeping the thickness and material of the upper and lower layers constant, the tensile life of the material, both untreated and treated at low temperatures, shows a significant increasing trend as the thickness of the middle damping layer increases. Other conditions being equal, the iMPact of different damping layer aluminum alloys on fatigue performance is also very evident. In terms of tensile cycles, the ranking is as follows: 7075 > 2A12 > 6061. After low-temperature treatment, the fatigue tension cycles of the 2A12, 6061, and 7075 damping layers under a force of 100 N are respectively 8.66, 7.43, and 2.01 times those of the untreated composite materials. | The aim is to investigate the influence of aluminum content in the FeCoCrNiAlx series high-entropy alloys, different aluminum alloy damping layers, and the thickness of damping layers on the fatigue performance of sandwich structure composite material plates after room temperature and low-temperature aging treatment. By using abaqus/fe-safe simulation, as well as liquid nitrogen low-temperature aging treatment and fatigue tensile testing, the differences in fatigue performance between composite materials treated with low-temperature aging and those untreated at room temperature were observed. The increase in aluminum content significantly improves the lifespan of the composite materials, and after low-temperature aging treatment, the change in strength is even more pronounced. Keeping the thickness and material of the upper and lower layers constant, the tensile life of the material, both untreated and treated at low temperatures, shows a significant increasing trend as the thickness of the middle damping layer increases. Other conditions being equal, the iMPact of different damping layer aluminum alloys on fatigue performance is also very evident. In terms of tensile cycles, the ranking is as follows: 7075 > 2A12 > 6061. After low-temperature treatment, the fatigue tension cycles of the 2A12, 6061, and 7075 damping layers under a force of 100 N are respectively 8.66, 7.43, and 2.01 times those of the untreated composite materials. | Physical and mechanical properties of different aluminum alloy. | /home/shared/llm-extraction-pipeline/articles_all/10.1016.j.ijfatigue.2024.108412/tables/Table 3.csv
./10.1016.j.ijheatmasstransfer.2020.119591 | Paraffin | High power density thermal energy storage using additively manufactured heat exchangers and phase change material | Polymeric PCMs are attractive due to the temperature range of their phase transition, typically around 40°C, compared to common metallic PCMs such as Bi-In that melt at 100°C. Paraffin (CnH2n+2) is a cost-effective and commonly used polymeric PCM and has a heat of fusion of 200 J/g, enabling it to store 400 times more energy in the form of latent heat when compared to raising the temperature of an equivalent mass of steel by 1°C. Paraffin has a thermal conductivity of 0.22 W/(m⋅K), which is typical for polymeric PCMs whose thermal conductivity can range between 0.1 to 1 W/(m⋅K)[14]. The low thermal conductivity of polymer PCMs limits the heat transfer rate into and out of the PCM and thus limits the power density (W/m3) of the storage system. Previous research has focused on enhancing the thermal conductivity of PCMs by introducing different types of materials[15]. For example, a carbon foam/PCM composite demonstrated an effective thermal conductivity of 10 W/(m⋅K) and an effective latent heat of 100 J/g[16]. A copper (Cu) foam/PCM composite was shown to have effective thermal conductivity of 16 W/(m⋅K) and effective latent heat of 160 J/g [17,18]. A composite consisting of Cu fins with PCM filling the gaps between fins was shown to have effective thermal conductivity of 140 W/(m⋅K) in the direction of the fins, and an effective latent heat of 180 J/g [1,2]. By changing the PCM volume fraction, it is possible to control the rate at which thermal energy can be stored or discharged [1,2]. | Thermal energy storage using phase change materials (PCMs) is an effective way to store thermal energy. PCMs store thermal energy in the form of latent heat, a promising thermal management methodology for intermittent heat loads. Because the thermal conductivity of many PCMs is relatively low (~0.1 W/(m⋅K)), high-power thermal storage is possible only when the PCM is integrated with a high thermal conductivity matrix. Enabled by recent advances in metal additive manufacturing (AM), we develop an ultra-compact high-power PCM heat exchanger and demonstrate its performance. The thermal storage device absorbs heat from, or rejects heat to, a flowing liquid coolant. Numerical simulations of heat transfer and phase change within the PCM were used to predict the device performance and evaluate potential designs. AM enabled three-dimensional (3D) metal structures were designed to serve as a matrix that conducts heat into the PCM or as extended surfaces that enhance convection to the liquid coolant. The 3D metal structures reduce conduction thermal resistance by 17X and convection thermal resistance by 3X compared to conventional designs. We fabricated three devices made of an aluminum silicon alloy (AlSi10Mg) and tested these devices with paraffin (CnH2n+2) PCM. Measurements validated the simulations and showed a 4X improvement in power density (0.58 W/cm3) compared to conventional designs. This work demonstrates AM as a powerful technique for the development of PCM-based thermal storage systems and suggests design methods that aid the development of heat exchangers. | Thermal performance comparison of our EIF design with previous studies. | /home/shared/llm-extraction-pipeline/articles_all/10.1016.j.ijheatmasstransfer.2020.119591/tables/Table 3.csv
./10.1016.j.ijhydene.2007.01.017 | La0.8Mm0.2Ni4.9Fe0.1 | Thermodynamical, structural, hydrogen storage properties and simulation studies of P-C isotherms of ( La , Mm ) Ni 5 - y Fe y | Hydrogen, the most abundant element on earth, scores over all renewable fuels regarding reversibility, energy density and compatibility with the environment. The interest in hydrogen as a fuel has grown dramatically. In order for hydrogen to be potentially used, hydrogen storage technologies must be significantly improved if a hydrogen storage based energy system for transport sector is to be established. Many metals and intermetallic compounds are capable of reversibly absorbing large amounts of hydrogen. In the families of metal hydrides, (AB,A2B,AB2andAB5) alloys derived fromLaNi5(AB5)show some very promising properties including fast and reversible sorption kinetics with small hysteresis, plateau pressure of few bars at room temperature and good cycling life (>1000cycle).LaNi5having a storage capacity of∼1.5wt%is the state of art alloy ofAB5type. However, La is more expensive than mischmetal (mixture of rare earths Ce, La, Nd, Pr). In the present study, efforts were made to substitute Mm in place of La so as to obtain a viable storage alloy. However, it is known that substitution of Mm in place of La decreases the storage capacity ofLaNi5[1]. To take care of this, efforts have been made to carry out another substitution on Ni site so that this can compensate the said decrease in storage capacity. Most of the studies aimed at improving hydrogen storage characteristics ofAB5type alloys are confined to material tailoring through substitution on A or B site[2-6]. Keeping in view the fact that one of the criterion for increasing the hydrogen storage capacity through substitution for Ni is to bring a more electron attractive element at the Ni site[7]. It has been found that Fe substitution, because of the higher electron attractive power of the Fe when substituted in small concentration, leads to enhancement of the hydrogen storage capacity[8]. In the present study, we have synthesizedLaxMm1-xNi4.9Fe0.1(x=0.0, 0.2, 0.4, 0.6, 0.8 and 1.0) alloys and studied their structural/microstructural features and hydrogenation behaviour. Structural and microstructural characteristics have been explored through X-ray diffraction (XRD) and scanning electron microscopy techniques to see their effects on the hydrogen storage capacity. The alloys as developed in the present study are a new version ofAB5type with reproducible high storage capacity of∼1.65wt%forLa0.8Mm0.2Ni4.9Fe0.1as compared to 1.50wt% for the state of the art alloyLaNi5. Thus, there is an increase in storage capacity by∼10%. The storage capacity of∼1.68wt%is one of the highest storage capacity for theLaNi5type materials. Computer simulation of pressure-composition (P-C) isotherms using a suitable mathematical model has also been carried out to predict P-C-T behaviours of the alloys when the hydride is used at various temperatures. For this, we have estimated the required parametersΔHandΔSfor the as-synthesized alloys. | The present work is focussed on the synthesis, structural/microstructural characterization, hydrogenation behaviour and computer simulation studies of P-C isotherms of a new series of alloys represented by La x Mm 1 - x Ni 5 - y Fe y ( x = 0.0 , 0.2, 0.4, 0.6, 0.8 and 1.0 and y = 0.1 ), where Mm denotes Ce-rich mischmetal. The alloys have been analysed using X-ray diffraction (XRD) and scanning electron microscope (SEM) techniques. The alloy corresponding to LaNi 4.9 Fe 0.1 has been found to have high storage capacity of ∼ 1.68 wt % which is one of the highest reported capacity for AB 5 type storage systems. A feasible mathematical model has been developed to simulate the P-C isotherms. The model describes the asymmetry of the ‘pressure-composition’ isotherms, temperature-dependent plateau slopes and smooth transitions between α , α + β and β -regions. P-C isotherms, enthalpy and entropy changes ( Δ H and Δ S ) have been evaluated experimentally for the alloys La x Mm 1 - x Ni 4.9 Fe 0.1 in order to have input data for the simulation. Special software was developed to simulate the P-C isotherms using the said model. The simulated and experimental curves have been found to match closely. | Lattice parameters, unit cell volumes, thermodynamical parameters and storage capacity of studied alloys | /home/shared/llm-extraction-pipeline/articles_all/10.1016.j.ijhydene.2007.01.017/tables/Table 1.csv
./10.1016.j.ijhydene.2007.01.017 | La0.4Mm0.6Ni4.9Fe0.1 | Thermodynamical, structural, hydrogen storage properties and simulation studies of P-C isotherms of ( La , Mm ) Ni 5 - y Fe y | The input parameters required for computer simulations are respectively,Cmax,ΔHi,ΔSi,gi,σSi,σHi. In order to evaluate these parameters for the type of hydrogen storage materials, the P-C-T curves have been plotted with the data obtained by the experimental techniques already described inSection 2. The values of equilibrium pressures at different temperatures from the isotherms have been used to calculate the thermodynamical parameter (ΔHandΔSof hydride formation) by using van’t-Hoff relation expressed as(8)lnP0=-ΔS0R+ΔH0RT.The values ofΔH0andΔS0have been calculated using van’t-Hoff plot. Fig. 4 shows the van’t-Hoff plot forLa0.4Mm0.6Ni4.9Fe0.1alloy. The values as determined from above equation using van’t-Hoff plot are tabulated in Table 1 . The decreasing trend in values ofΔHshows that the thermodynamical stability of alloy is decreasing with increase in Mm content. Taking these data, we simulated the P-C isotherms at different temperatures (325, 350 and 375K). Fig. 5(a) and (b) show the experimental and corresponding computer simulated P-C-T graph ofLa0.4Mm0.6Ni4.9Fe0.1using both Lacher type (symmetric) and van der Waals gas (asymmetric) model. It can be seen in Fig. 5(a) and (b) that this model allows to improve the fitting of the experimental data compared to the model for non-ideal isotherms[17]used in our earlier approaches[8,18,19]. Theα-phase of the simulated isotherm in Fig. 5(a) and in our earlier study[17]forAB5type alloys deviates much from experimentally observed isotherm but in Fig. 5(b) the deviation is not significant. This observation can be clearly seen from the left-hand side inset of Fig. 5(a) and (b). However, in other regions the fits seems to be good in both cases. Thus it can be said that, the model adapted in the present study successfully predicts the P-C isotherms of the above studied alloys at various temperatures. | The present work is focussed on the synthesis, structural/microstructural characterization, hydrogenation behaviour and computer simulation studies of P-C isotherms of a new series of alloys represented by La x Mm 1 - x Ni 5 - y Fe y ( x = 0.0 , 0.2, 0.4, 0.6, 0.8 and 1.0 and y = 0.1 ), where Mm denotes Ce-rich mischmetal. The alloys have been analysed using X-ray diffraction (XRD) and scanning electron microscope (SEM) techniques. The alloy corresponding to LaNi 4.9 Fe 0.1 has been found to have high storage capacity of ∼ 1.68 wt % which is one of the highest reported capacity for AB 5 type storage systems. A feasible mathematical model has been developed to simulate the P-C isotherms. The model describes the asymmetry of the ‘pressure-composition’ isotherms, temperature-dependent plateau slopes and smooth transitions between α , α + β and β -regions. P-C isotherms, enthalpy and entropy changes ( Δ H and Δ S ) have been evaluated experimentally for the alloys La x Mm 1 - x Ni 4.9 Fe 0.1 in order to have input data for the simulation. Special software was developed to simulate the P-C isotherms using the said model. The simulated and experimental curves have been found to match closely. | Lattice parameters, unit cell volumes, thermodynamical parameters and storage capacity of studied alloys | /home/shared/llm-extraction-pipeline/articles_all/10.1016.j.ijhydene.2007.01.017/tables/Table 1.csv
./10.1016.j.ijhydene.2007.02.032 | AB3/0 ¦ AB3/2 | Effect of polyaniline on hydrogen absorption-desorption properties and discharge capacity of AB3 alloy | Fig. 1 shows the X-ray diffraction patterns for the AB3alloy, PANI and AB3/2wt% PANI composite. For PANI, a broad Bragg peak was observed at approximately25∘(2θ), which confirmed that the prepared PANI was amorphous. As to samples of AB3alloy and AB3/2wt% PANI composite, two main phases, i.e. the (La, Mg)Ni3phase with PuNi3-type rhombohedral structure and LaNi5phase with CaCu5-type hexagonal structure were observed in their XRD patterns[14,15]. However, in the XRD pattern of AB3/2wt% PANI composite, the PANI phase was not observed for its low intensity. SEM images of (a) AB3(<200meshes, without other treatment), (b) AB3/0wt% PANI composite (with activation and hand milling), (c) AB3/2wt% PANI composite are shown in Fig. 2 .It was found that the average particle size of these materials reduced with the treatment of activation and hand milling, the average particle size of AB3/2wt% PANI composite was the smallest, about25μm. | A series of AB3/PANI composites were prepared by adding polyaniline (PANI) into La0.7Mg0.25Ti0.05Ni2.975Co0.525 (AB3) hydrogen storage alloy, which was prepared by magnetic levitation melting, and the composites were investigated by XRD and SEM. The effects of PANI concentration on the hydrogen absorption-desorption properties and discharge capacities of AB3 alloy were systematically studied by P-C-T isotherms and LAND battery test system, respectively. The results indicated that the addition of PANI did not change the hydrogen absorption capacity of AB3 alloy distinctly, while the hydrogen desorption plateau pressure of AB3 alloy decreased firstly, and then increased with the increase in the PANI concentration, the minimum plateau pressures of 0.022, 0.1, 0.321 and 0.55MPa were obtained with PANI concentration of 2 wt% at 25, 50, 80 and 100°C, respectively. It was theoretically verified by the changes in enthalpy and entropy of AB3/PANI hydrides dehydrogenation which were calculated by Van’t Hoff equation. In the present paper, the phenomenon that PANI improved the hydrogen absorption kinetics of AB3 alloy was found; the influence of PANI concentration on hydrogen absorption kinetics of AB3 alloy was more apparent at higher temperature. The activation energies of dissolved hydrogen in AB3/PANI hydrides were calculated from hydrogen absorption kinetics and the Arrhenius equation. LAND experiments demonstrated that, the AB3/PANI electrodes composites possessed higher cycling discharge capacity retention rates than AB3 electrode alloy. | Maximum hydrogen absorption capacities of AB3/PANI composites | /home/shared/llm-extraction-pipeline/articles_all/10.1016.j.ijhydene.2007.02.032/tables/Table 1.csv
./10.1016.j.ijhydene.2007.02.032 | AB3/1 ¦ AB3/4 | Effect of polyaniline on hydrogen absorption-desorption properties and discharge capacity of AB3 alloy | It can be seen from Fig. 4 and Table 3 that at 25°C, AB3/1wt% PANI composite possessed the smallest time required to reach hydrogen absorption kinetics equilibrium, and at 50 and 80°C, AB3/2wt% PANI composite possessed the smallest time, while at 100°C, the sample which possessed smallest time was AB3/4wt% PANI composite. This phenomenon indicated that the influence of PANI concentration on hydrogen absorption kinetics of AB3alloy was more apparent at higher temperature. It can be also found that with the increase in temperature, the time required to reach hydrogen absorption kinetics equilibrium of AB3/PANI composite decreased first, and then increased. The reason is that high temperature helps the grain growth of the AB3hydride and the hydriding process is an exothermic reaction, so the two counteracting effects result in an optimum temperature for the rapidest hydriding rate[17]. In this experiment, 80°C is the optimum temperature. | A series of AB3/PANI composites were prepared by adding polyaniline (PANI) into La0.7Mg0.25Ti0.05Ni2.975Co0.525 (AB3) hydrogen storage alloy, which was prepared by magnetic levitation melting, and the composites were investigated by XRD and SEM. The effects of PANI concentration on the hydrogen absorption-desorption properties and discharge capacities of AB3 alloy were systematically studied by P-C-T isotherms and LAND battery test system, respectively. The results indicated that the addition of PANI did not change the hydrogen absorption capacity of AB3 alloy distinctly, while the hydrogen desorption plateau pressure of AB3 alloy decreased firstly, and then increased with the increase in the PANI concentration, the minimum plateau pressures of 0.022, 0.1, 0.321 and 0.55MPa were obtained with PANI concentration of 2 wt% at 25, 50, 80 and 100°C, respectively. It was theoretically verified by the changes in enthalpy and entropy of AB3/PANI hydrides dehydrogenation which were calculated by Van’t Hoff equation. In the present paper, the phenomenon that PANI improved the hydrogen absorption kinetics of AB3 alloy was found; the influence of PANI concentration on hydrogen absorption kinetics of AB3 alloy was more apparent at higher temperature. The activation energies of dissolved hydrogen in AB3/PANI hydrides were calculated from hydrogen absorption kinetics and the Arrhenius equation. LAND experiments demonstrated that, the AB3/PANI electrodes composites possessed higher cycling discharge capacity retention rates than AB3 electrode alloy. | Maximum hydrogen absorption capacities of AB3/PANI composites | /home/shared/llm-extraction-pipeline/articles_all/10.1016.j.ijhydene.2007.02.032/tables/Table 1.csv
./10.1016.j.ijhydene.2008.12.052 | LmNi4.91Sn0.15 ¦ MmCo0.72Al0.87Fe0.04Ni3.91 | Measurement of thermodynamic properties of some hydrogen absorbing alloys | In this paper, the effect of hydrogen concentration on the reaction enthalpies of some metal hydride alloys during hydriding and dehydring is presented. Pressure-concentration-temperature characteristics of the metal hydride alloys are measured under nearly isothermal condition during both absorption and desorption. Reaction enthalpies and entropies of LaNi5, LaNi4.7Al0.3, LmNi4.91Sn0.15, Ti0.99Zr0.01V0.43Fe0.09Cr0.05Mn1.5 and MmCo0.72Al0.87Fe0.04Ni3.91 are estimated by constructing van't Hoff plots at different hydrogen concentrations. It is observed that the effect of hydrogen concentration on reaction enthalpies is more significant for the alloys having larger plateau slopes. At the initial stage of hydrogenation, metal hydrides are found to have larger reaction enthalpies which decrease gradually by about 5-15% at the end of the hydrogen absorption. At any given temperature, desorption enthalpies of LaNi5, LmNi4.91Sn0.15, MmCo0.72Al0.87Fe0.04Ni3.91, LaNi4.7Al0.3 and Ti0.99Zr0.01V0.43Fe0.09Cr0.05Mn1.5 are found to be higher by about 5, 8, 10, 28 and 32% than their respective absorption enthalpies. Reaction enthalpies of the selected metal hydride alloys are expressed as a function of hydrogen concentration by a fourth order polynomial equation obtained from fitting with the experimental data. | In this paper, the effect of hydrogen concentration on the reaction enthalpies of some metal hydride alloys during hydriding and dehydring is presented. Pressure-concentration-temperature characteristics of the metal hydride alloys are measured under nearly isothermal condition during both absorption and desorption. Reaction enthalpies and entropies of LaNi5, LaNi4.7Al0.3, LmNi4.91Sn0.15, Ti0.99Zr0.01V0.43Fe0.09Cr0.05Mn1.5 and MmCo0.72Al0.87Fe0.04Ni3.91 are estimated by constructing van't Hoff plots at different hydrogen concentrations. It is observed that the effect of hydrogen concentration on reaction enthalpies is more significant for the alloys having larger plateau slopes. At the initial stage of hydrogenation, metal hydrides are found to have larger reaction enthalpies which decrease gradually by about 5-15% at the end of the hydrogen absorption. At any given temperature, desorption enthalpies of LaNi5, LmNi4.91Sn0.15, MmCo0.72Al0.87Fe0.04Ni3.91, LaNi4.7Al0.3 and Ti0.99Zr0.01V0.43Fe0.09Cr0.05Mn1.5 are found to be higher by about 5, 8, 10, 28 and 32% than their respective absorption enthalpies. Reaction enthalpies of the selected metal hydride alloys are expressed as a function of hydrogen concentration by a fourth order polynomial equation obtained from fitting with the experimental data. | Reaction enthalpies and entropies of the selected metal hydride alloys. | /home/shared/llm-extraction-pipeline/articles_all/10.1016.j.ijhydene.2008.12.052/tables/Table 1.csv
./10.1016.j.ijhydene.2010.06.012 | Ti0.5 ¦ V0.4 ¦ Zr0.4 | Hydrogen storage properties of multi-principal-component CoFeMnTi x V y Zr z alloys | Because of the high-entropy effect in the alloy system, a single C14 Laves phase is present in CoFeMnTi0.5-2.5VZr, CoFeMnTiV0.4-3.0Zr, and CoFeMnTiVZr0.4-3.0alloys before and after PCI tests. Therefore, in designing alloys, such as CoFeMnTixVyZrzalloy systems for the absorption and desorption of hydrogen, the hydrogen storage properties can be improved by varying greatly the Ti, V, and Zr contents without changing the crystal structure, simplifying the design of the alloy. | This study presents an innovative multi-principal-element CoFeMnTiVZr alloy system for the absorption and desorption of hydrogen. Pressure-composition-isotherms (PCIs) demonstrate that CoFeMnTi x VZr, CoFeMnTiV y Zr, and CoFeMnTiVZr z can absorb and desorb hydrogen for x, y, and z that satisfy 0.5 ≤ x ≤ 2.5, 0.4 ≤ y ≤ 3.0, and 0.4 ≤ z ≤ 3.0, respectively. X-ray diffraction (XRD) reveals that CoFeMnTi x V y Zr z alloys have a simple C14 Laves phase with a single set of lattice parameters before and after PCI tests. The distributions of each element in CoFeMnTi x V y Zr z alloys are roughly equal, as revealed by SEM/EDS mapping. The effects of values x, y, and z on the hydrogen storage properties are elucidated in terms of lattice constant, element segregation, hydride formation enthalpies of the alloy components and hydrogen, and the averaged formation enthalpy. The high-entropy effect promotes the formation of a single C14 Laves phase, and the maximum hydrogen storage capacity is strongly related to the hydride formation enthalpy of the alloy and hydrogen. | DHcal (kJ/mol) and (H/atom)max values for Tix, Vy, and Zrz. | /home/shared/llm-extraction-pipeline/articles_all/10.1016.j.ijhydene.2010.06.012/tables/Table 2.csv
./10.1016.j.ijhydene.2010.06.012 | Zr1.6 | Hydrogen storage properties of multi-principal-component CoFeMnTi x V y Zr z alloys | Fig. 10(a) and (b) plots the PCI curves of alloys Zrzat 25 and 80 °C, respectively. Except for alloys Zr1and Zr1.3, the absorption and desorption regions of PCI almost overlap at both 25 and 80 °C, so determining the hysteresis in the PCI curves is difficult. The enthalpy of formation ZrH2is -162.8 kJ/mol H2. Owing to the strong affinity between Zr and H, hydrogen is retained in the alloys Zrzafter the PCI tests. In fact, the volume expansion of alloys Zrzdecreases aszincreases forz> 1.3. In particular, the volume expansion of Zr1.6reaches a maximum of 23.83%. The volume expansion determined by XRD confirms that alloys Zrzretain much hydrogen. | This study presents an innovative multi-principal-element CoFeMnTiVZr alloy system for the absorption and desorption of hydrogen. Pressure-composition-isotherms (PCIs) demonstrate that CoFeMnTi x VZr, CoFeMnTiV y Zr, and CoFeMnTiVZr z can absorb and desorb hydrogen for x, y, and z that satisfy 0.5 ≤ x ≤ 2.5, 0.4 ≤ y ≤ 3.0, and 0.4 ≤ z ≤ 3.0, respectively. X-ray diffraction (XRD) reveals that CoFeMnTi x V y Zr z alloys have a simple C14 Laves phase with a single set of lattice parameters before and after PCI tests. The distributions of each element in CoFeMnTi x V y Zr z alloys are roughly equal, as revealed by SEM/EDS mapping. The effects of values x, y, and z on the hydrogen storage properties are elucidated in terms of lattice constant, element segregation, hydride formation enthalpies of the alloy components and hydrogen, and the averaged formation enthalpy. The high-entropy effect promotes the formation of a single C14 Laves phase, and the maximum hydrogen storage capacity is strongly related to the hydride formation enthalpy of the alloy and hydrogen. | DHcal (kJ/mol) and (H/atom)max values for Tix, Vy, and Zrz. | /home/shared/llm-extraction-pipeline/articles_all/10.1016.j.ijhydene.2010.06.012/tables/Table 2.csv
./10.1016.j.ijhydene.2010.06.012 | Zr1.3 | Hydrogen storage properties of multi-principal-component CoFeMnTi x V y Zr z alloys | Fig. 10(a) shows that the plateau pressures of alloys Zrzincrease withz. Alloys Zrzhave lower plateau pressures than alloys Tixand Vy. The plateau pleasures are below 0.1 atm forz≥ 1.3. According to the effect of the atomic radius, discussed above, the atomic size is responsible for the lowering of plateau pleasures of alloys Zrz. Alloys Zr1.3-1.6have higher plateau pressures at 80 °C than at 25 °C, as shown inFig. 10(b). | This study presents an innovative multi-principal-element CoFeMnTiVZr alloy system for the absorption and desorption of hydrogen. Pressure-composition-isotherms (PCIs) demonstrate that CoFeMnTi x VZr, CoFeMnTiV y Zr, and CoFeMnTiVZr z can absorb and desorb hydrogen for x, y, and z that satisfy 0.5 ≤ x ≤ 2.5, 0.4 ≤ y ≤ 3.0, and 0.4 ≤ z ≤ 3.0, respectively. X-ray diffraction (XRD) reveals that CoFeMnTi x V y Zr z alloys have a simple C14 Laves phase with a single set of lattice parameters before and after PCI tests. The distributions of each element in CoFeMnTi x V y Zr z alloys are roughly equal, as revealed by SEM/EDS mapping. The effects of values x, y, and z on the hydrogen storage properties are elucidated in terms of lattice constant, element segregation, hydride formation enthalpies of the alloy components and hydrogen, and the averaged formation enthalpy. The high-entropy effect promotes the formation of a single C14 Laves phase, and the maximum hydrogen storage capacity is strongly related to the hydride formation enthalpy of the alloy and hydrogen. | DHcal (kJ/mol) and (H/atom)max values for Tix, Vy, and Zrz. | /home/shared/llm-extraction-pipeline/articles_all/10.1016.j.ijhydene.2010.06.012/tables/Table 2.csv
./10.1016.j.ijhydene.2010.06.012 | Ti2.5 ¦ Ti2 ¦ Ti1 ¦ V2.6 | Hydrogen storage properties of multi-principal-component CoFeMnTi x V y Zr z alloys | Fig. 8(a) plots the PCI curves of alloys Tixat 25 °C. The maximum hydrogen storage capacity, (H/M)max, increases withxin the range 0.5 ≤x≤ 2.0. Alloy Ti2has the largest (H/M)max, which is 1.8 wt%. However, (H/M)maxsharply falls to 1.2 wt% atx= 2.5. As shown inFig. 8(b), the relationship between (H/M)maxandxat 80 °C is the same as at 25 °C. Restated, (H/M)maxat 80 °C increases withxin the range 0.5 ≤x≤ 2.0, but declines sharply atx= 2.5. Since Ti is a strong hydrogen absorption element, adding Ti increases the affinity between alloys and hydrogen. Nevertheless, severe segregation occurs when excess Ti is added, as in Ti2.5. From the SEM/EDS mapping of alloy Ti1inFig. 11, all elements are roughly uniformly distributed in alloy Ti1, except for some slight segregation of Ti and Zr. In alloy Ti2.5, shown inFig. 12, Ti apparently segregates. The presence of a region that is lacking in Ti and Zr, caused by the segregation of Ti and Zr, is believed to reduce the overall size of the effective region of hydrogen absorption. Hence, (H/M)maxdeclines atx= 2.5. Additionally, (H/M)maxusually declines as temperature increases because the absorption of hydrogen is an exothermic reaction. ComparingFig. 8(a) with 8(b)shows that the values of (H/M)maxat 25 °C exceeds those at 80 °C for 0.5 ≤x≤ 2.0. The value of (H/M)maxat 25 °C (1.2 wt%) is lower than that at 80 °C (1.3 wt%) atx= 2.5, suggesting that the surface oxides of alloy Ti2.5are decomposed at 80 °C in a high-pressure environment. Consequently, the (H/M)maxof alloy Ti2.5is abnormally larger at 80 °C than at 25 °C.Fig. 9(a) and (b) plots the PCI curves of alloys Vyat 25 and 80 °C, respectively. The values of (H/M)maxrange from 1.4 to 1.6 wt% and from 0.75 to 1.25 wt% at 25 and 80 °C, respectively. No clear relationship exists between (H/M)maxandyvalue at 25 or 80 °C. Alloy V2.6at 25 °C has the highest value of (H/M)max. The (H/M)maxvalues at 25 °C exceed those at 80 °C.Fig. 10(a) and (b) plots the PCI curves of alloys Zrzat 25 and 80 °C, respectively. InFig. 10(a), the (H/M)maxvalues at 25 °C greatly increase withzin the range 0.4 ≤z≤ 1.6, but only slightly increase withzforz> 1.6. Like Ti, Zr is a strongly hydrogen-absorbing element. Therefore, (H/M)maxdepends onzfrom 0.4 to 1.6. However, Zr also tends to segregate in alloy[20]. Whenz> 1.6, the serious segregation of Zr reduces (H/M)max.Fig. 13presents the SEM/EDS mapping of Zr3, indicating serious segregation of Zr. As for alloys Vy, the (H/M)maxvalues of alloys Zrzat 25 °C exceed those at 80 °C. | This study presents an innovative multi-principal-element CoFeMnTiVZr alloy system for the absorption and desorption of hydrogen. Pressure-composition-isotherms (PCIs) demonstrate that CoFeMnTi x VZr, CoFeMnTiV y Zr, and CoFeMnTiVZr z can absorb and desorb hydrogen for x, y, and z that satisfy 0.5 ≤ x ≤ 2.5, 0.4 ≤ y ≤ 3.0, and 0.4 ≤ z ≤ 3.0, respectively. X-ray diffraction (XRD) reveals that CoFeMnTi x V y Zr z alloys have a simple C14 Laves phase with a single set of lattice parameters before and after PCI tests. The distributions of each element in CoFeMnTi x V y Zr z alloys are roughly equal, as revealed by SEM/EDS mapping. The effects of values x, y, and z on the hydrogen storage properties are elucidated in terms of lattice constant, element segregation, hydride formation enthalpies of the alloy components and hydrogen, and the averaged formation enthalpy. The high-entropy effect promotes the formation of a single C14 Laves phase, and the maximum hydrogen storage capacity is strongly related to the hydride formation enthalpy of the alloy and hydrogen. | DHcal (kJ/mol) and (H/atom)max values for Tix, Vy, and Zrz. | /home/shared/llm-extraction-pipeline/articles_all/10.1016.j.ijhydene.2010.06.012/tables/Table 2.csv
./10.1016.j.ijhydene.2010.06.012 | Ti1.5 | Hydrogen storage properties of multi-principal-component CoFeMnTi x V y Zr z alloys | Fig. 8(a) shows that the plateau pressures of alloys Tixrange from 0.1 to 10 atm at 25 °C. In the PCI curves of alloys Ti1.5-2.5, the plateau pressures decrease withx. As displayed inFig. 8(b), the plateau pressure at 80 °C also declines asxincreases in the range 1.5 ≤x≤ 2.5. Based on the effect of atomic size on interstitial sites, discussed above, adding Ti is expected to reduce the plateau pressure. Additionally, an increase in temperature usually increases the plateau pressure of the alloy. ComparingFig. 8(a) with 8(b)reveals that the plateau pressure of Tixat 80 °C exceeds that at 25 °C. | This study presents an innovative multi-principal-element CoFeMnTiVZr alloy system for the absorption and desorption of hydrogen. Pressure-composition-isotherms (PCIs) demonstrate that CoFeMnTi x VZr, CoFeMnTiV y Zr, and CoFeMnTiVZr z can absorb and desorb hydrogen for x, y, and z that satisfy 0.5 ≤ x ≤ 2.5, 0.4 ≤ y ≤ 3.0, and 0.4 ≤ z ≤ 3.0, respectively. X-ray diffraction (XRD) reveals that CoFeMnTi x V y Zr z alloys have a simple C14 Laves phase with a single set of lattice parameters before and after PCI tests. The distributions of each element in CoFeMnTi x V y Zr z alloys are roughly equal, as revealed by SEM/EDS mapping. The effects of values x, y, and z on the hydrogen storage properties are elucidated in terms of lattice constant, element segregation, hydride formation enthalpies of the alloy components and hydrogen, and the averaged formation enthalpy. The high-entropy effect promotes the formation of a single C14 Laves phase, and the maximum hydrogen storage capacity is strongly related to the hydride formation enthalpy of the alloy and hydrogen. | DHcal (kJ/mol) and (H/atom)max values for Tix, Vy, and Zrz. | /home/shared/llm-extraction-pipeline/articles_all/10.1016.j.ijhydene.2010.06.012/tables/Table 2.csv
./10.1016.j.ijhydene.2010.06.012 | Zr2.3 | Hydrogen storage properties of multi-principal-component CoFeMnTi x V y Zr z alloys | The factor that dominates the maximum hydrogen storage capacity (H/M)maxis the affinity between the alloy elements and hydrogen. Ti and Zr are involved in hydrogen absorption in CoFeMnTixVZr and CoFeMnTiVZrzalloys, respectively. (H/M)maxincreases withxandzin the ranges 0.5 ≤x≤ 2, and 0.4 ≤z≤ 2.3, respectively. The decrease in (H/M)maxin alloys Ti2.5and Zr2.3-3.0is attributed to the serious segregation of Ti and Zr. Following hydrogen desorption, a large amount of hydrogen is retained in alloys Zrzbecause of the strong bonding between Zr and H. | This study presents an innovative multi-principal-element CoFeMnTiVZr alloy system for the absorption and desorption of hydrogen. Pressure-composition-isotherms (PCIs) demonstrate that CoFeMnTi x VZr, CoFeMnTiV y Zr, and CoFeMnTiVZr z can absorb and desorb hydrogen for x, y, and z that satisfy 0.5 ≤ x ≤ 2.5, 0.4 ≤ y ≤ 3.0, and 0.4 ≤ z ≤ 3.0, respectively. X-ray diffraction (XRD) reveals that CoFeMnTi x V y Zr z alloys have a simple C14 Laves phase with a single set of lattice parameters before and after PCI tests. The distributions of each element in CoFeMnTi x V y Zr z alloys are roughly equal, as revealed by SEM/EDS mapping. The effects of values x, y, and z on the hydrogen storage properties are elucidated in terms of lattice constant, element segregation, hydride formation enthalpies of the alloy components and hydrogen, and the averaged formation enthalpy. The high-entropy effect promotes the formation of a single C14 Laves phase, and the maximum hydrogen storage capacity is strongly related to the hydride formation enthalpy of the alloy and hydrogen. | DHcal (kJ/mol) and (H/atom)max values for Tix, Vy, and Zrz. | /home/shared/llm-extraction-pipeline/articles_all/10.1016.j.ijhydene.2010.06.012/tables/Table 2.csv
./10.1016.j.ijhydene.2010.06.012 | BCC | Hydrogen storage properties of multi-principal-component CoFeMnTi x V y Zr z alloys | Notably, in the above calculation, the enthalpy of formation of compounds of La and Ni is neglected. As listed in Table 2 , (H/atom)maxis strongly related to ΔHcalfor Tix, Vy, and Zrz. (H/M)max, the ΔHcaland (H/M)calvalues of Mg2Ni, LaNi5, TiFe, TiCo, ZrB2(AB2), and BCC[22-29]alloy systems are summarized in Table 3 .Fig. 14plots (H/atom)maxvs. ΔHcal. A plot of (H/atom)maxagainst ΔHcalis linear for A2B and AB5alloy systems, but spreads over a wide range and is highly non-linear for Tix, Vy, and Zrz, AB and AB2alloy systems. Therefore, the hydrogen coordination numbers of AB and AB2are more sensitive to composition than those of A2B and AB5, because the lattices of AB and AB2slowly change from ordered to disordered upon compositional change. Owing to significant difference between (H/M)caland (H/M)max, the fitted slopes of (H/atom)maxagainst ΔHcalvary over a wide range for AB and AB2alloy systems. Moreover, the fitted slopes for Mg2Ni and LaNi5are lower than those of the AB2alloy system. That is, for a given ΔHcal, the (H/atom)maxvalues of Mg2Ni and LaNi5exceed those of AB and AB2implying that Mg2Ni and LaNi5can retain a large quantity of hydrogen without a highly negative ΔHcal. As a result, Mg2Ni and LaNi5alloy systems usually have less of a problem of hysteresis than do AB and AB2alloy systems. | This study presents an innovative multi-principal-element CoFeMnTiVZr alloy system for the absorption and desorption of hydrogen. Pressure-composition-isotherms (PCIs) demonstrate that CoFeMnTi x VZr, CoFeMnTiV y Zr, and CoFeMnTiVZr z can absorb and desorb hydrogen for x, y, and z that satisfy 0.5 ≤ x ≤ 2.5, 0.4 ≤ y ≤ 3.0, and 0.4 ≤ z ≤ 3.0, respectively. X-ray diffraction (XRD) reveals that CoFeMnTi x V y Zr z alloys have a simple C14 Laves phase with a single set of lattice parameters before and after PCI tests. The distributions of each element in CoFeMnTi x V y Zr z alloys are roughly equal, as revealed by SEM/EDS mapping. The effects of values x, y, and z on the hydrogen storage properties are elucidated in terms of lattice constant, element segregation, hydride formation enthalpies of the alloy components and hydrogen, and the averaged formation enthalpy. The high-entropy effect promotes the formation of a single C14 Laves phase, and the maximum hydrogen storage capacity is strongly related to the hydride formation enthalpy of the alloy and hydrogen. | The maximum hydrogen storage capacity per alloy formula weight from experiment (H/M)max, the maximum hydrogen storage per alloy atom from experiment (H/atom)max, the maximum hydrogen storage per alloy atom from calculation (H/atom)cal, and the average formation enthalpy, DHcal, for different alloy systems. | /home/shared/llm-extraction-pipeline/articles_all/10.1016.j.ijhydene.2010.06.012/tables/Table 3.csv | {'a': 'This study.'}
./10.1016.j.ijhydene.2010.06.012 | Tix | Hydrogen storage properties of multi-principal-component CoFeMnTi x V y Zr z alloys | This study explores multi-principal-component hydrogen storage alloys to examine the effect of the multicomponents on their hydrogen storage characteristics. From the various combinations of elements, equimolar CoFeMnTiVZr was selected as a candidate alloy system. Equimolar CoFeMnTiVZr high-entropy alloy has a single C14 Laves structure, and absorbs/desorbs hydrogen[16]. This study seeks to improve the hydrogen storage properties, optimizing the hydrogen storage capacity, the kinetic behavior, and the working temperature and pressure by modifying the Ti, V, and Zr contents of CoFeMnTixVyZrzalloys. Since most current studies are concerned with relatively light materials, rather than with heavy transition metals, at present a study at our laboratory focuses on the light metal high-entropy alloys for storing hydrogen. This study is part of the study of light metal high-entropy alloys for storing hydrogen. | This study presents an innovative multi-principal-element CoFeMnTiVZr alloy system for the absorption and desorption of hydrogen. Pressure-composition-isotherms (PCIs) demonstrate that CoFeMnTi x VZr, CoFeMnTiV y Zr, and CoFeMnTiVZr z can absorb and desorb hydrogen for x, y, and z that satisfy 0.5 ≤ x ≤ 2.5, 0.4 ≤ y ≤ 3.0, and 0.4 ≤ z ≤ 3.0, respectively. X-ray diffraction (XRD) reveals that CoFeMnTi x V y Zr z alloys have a simple C14 Laves phase with a single set of lattice parameters before and after PCI tests. The distributions of each element in CoFeMnTi x V y Zr z alloys are roughly equal, as revealed by SEM/EDS mapping. The effects of values x, y, and z on the hydrogen storage properties are elucidated in terms of lattice constant, element segregation, hydride formation enthalpies of the alloy components and hydrogen, and the averaged formation enthalpy. The high-entropy effect promotes the formation of a single C14 Laves phase, and the maximum hydrogen storage capacity is strongly related to the hydride formation enthalpy of the alloy and hydrogen. | The maximum hydrogen storage capacity per alloy formula weight from experiment (H/M)max, the maximum hydrogen storage per alloy atom from experiment (H/atom)max, the maximum hydrogen storage per alloy atom from calculation (H/atom)cal, and the average formation enthalpy, DHcal, for different alloy systems. | /home/shared/llm-extraction-pipeline/articles_all/10.1016.j.ijhydene.2010.06.012/tables/Table 3.csv | {'a': 'This study.'}
./10.1016.j.ijhydene.2012.03.096 | La25 ¦ Y1 ¦ La1 ¦ Y25 | Hydrogen storage in rapidly solidified and crystallized Mg-Ni-(Y,La)-Pd alloys | Ingots with a mass of 50g and nominal compositions (in mol%) of Mg85Ni10(MxPd5-x), with Y or La and Pd contents of Y1Pd4, La1Pd4, Y2.5Pd2.5, or La2.5Pd2.5were prepared using 99.9% pure Mg, Ni, Y, and Pd, and 98% pure La. The above compositions will be referred to hereafter as Y1, La1, Y25, and La25. To accommodate the loss of Mg vapor during melting as determined by compositional analysis of initial melting attempts, an additional 10mass% Mg was added to each ingot. The samples were induction melted in an Ar atmosphere and cast into a cooled Cu mold. The composition of each alloy, determined using energy dispersive X-ray spectroscopy, was found to be within 1mol% of the target composition. Each alloy composition was prepared first by melt spinning into ribbon materials; then ball milling for 30min to provide fresh unoxidized surfaces. Complete details of the sample preparation methodology can be found elsewhere[9,12,13]. | Amorphous-crystalline composite ribbons of quaternary Mg-Ni-(Y,La)-Pd alloys are produced via rapidly solidification and used as precursors for creating nanocrystalline hydrogen storage materials. The resulting materials demonstrate relatively high hydrogen capacity of around 4.5mass% H and excellent absorption/desorption kinetics at 573K. Additionally, the alloys demonstrate reversible hydrogen storage at 473K. A composition of Mg85Ni10Y2.5Pd2.5 fully absorbs and desorbs 4.6mass% H in 90min. The cyclability of the quaternary alloys demonstrates good stability, with little loss in maximum capacity through 8-10 cycles. This has been attributed to the improved stability of the nanocrystalline structure attained via the Y and La additions. Thermodynamically, the enthalpy of the hydrogen absorption reaction is reduced by 5kJ/mol in the quaternary alloys, compared to Mg-MgH2; while the entropy of reaction is also reduced. | Maximum capacities and absorption and desorption times for each of the four alloys at 473K and 573K (times are for 95% absorption/desorption of maximum capacity). | /home/shared/llm-extraction-pipeline/articles_all/10.1016.j.ijhydene.2012.03.096/tables/Table 1.csv
./10.1016.j.ijhydene.2013.02.009 | MmNi4.85Al0.15 ¦ LmNi4.49Al0.205Mn0.205Co0.1 | Measurement of thermochemical properties of some metal hydrides - Titanium (Ti), misch metal (Mm) and lanthanum (La) based alloys | In this manuscript, the estimation of thermochemical properties such as enthalpy of formation (ΔH) and entropy of formation (ΔS) during hydriding and dehydriding reactions of three titanium (Ti), five misch metal (Mm) and eight lanthanum (La) based metal hydride alloys are presented. van't Hoff plots of the selected metal hydride alloys are constructed using the Pressure-Concentration-Temperature (PCT) characteristics measured at different operating temperatures. Reaction enthalpies during hydriding and dehydriding processes are expressed as a function of hydrogen storage capacity by a polynomial equation of order three. The average enthalpy of formation during dehydriding process of the investigated titanium and lanthanum based alloys are about 3-18% higher than their respective hydriding enthalpies. While, dehydriding enthalpies of LmNi4.49Al0.205Mn0.205Co0.1 and MmNi4.85Al0.15 are about 26.5% and 40% higher than their respective hydriding enthalpies. The variation in reaction enthalpies during the initial and final stages of hydriding process of titanium based alloys is in the range of 7-9%, while the respective ranges for misch metal and lanthanum based alloys are about 3-7.5% and 2.1-8.5%, respectively. | In this manuscript, the estimation of thermochemical properties such as enthalpy of formation (ΔH) and entropy of formation (ΔS) during hydriding and dehydriding reactions of three titanium (Ti), five misch metal (Mm) and eight lanthanum (La) based metal hydride alloys are presented. van't Hoff plots of the selected metal hydride alloys are constructed using the Pressure-Concentration-Temperature (PCT) characteristics measured at different operating temperatures. Reaction enthalpies during hydriding and dehydriding processes are expressed as a function of hydrogen storage capacity by a polynomial equation of order three. The average enthalpy of formation during dehydriding process of the investigated titanium and lanthanum based alloys are about 3-18% higher than their respective hydriding enthalpies. While, dehydriding enthalpies of LmNi4.49Al0.205Mn0.205Co0.1 and MmNi4.85Al0.15 are about 26.5% and 40% higher than their respective hydriding enthalpies. The variation in reaction enthalpies during the initial and final stages of hydriding process of titanium based alloys is in the range of 7-9%, while the respective ranges for misch metal and lanthanum based alloys are about 3-7.5% and 2.1-8.5%, respectively. | Reaction enthalpies and entropies of Ti, Mm and La based metal hydride alloys. | /home/shared/llm-extraction-pipeline/articles_all/10.1016.j.ijhydene.2013.02.009/tables/Table 1.csv
./10.1016.j.ijhydene.2013.02.009 | LmNi4.85Sn0.15 ¦ MmNi4.7Al0.3 ¦ MmNi4.5Al0.5 | Measurement of thermochemical properties of some metal hydrides - Titanium (Ti), misch metal (Mm) and lanthanum (La) based alloys | It is observed from the literature that many investigators estimated the ΔHand the ΔSduring absorption process[12,13,16,17,24,26,27,29]and during absorption and desorption processes[11,14,21,23,25,26,28,29]. Most of them treated these properties as constant and not as a function of hydrogen concentration. Recently, in collaboration with IKE, University of Stuttgart, Germany, Muthukumar et al.[15]measured the thermodynamic properties of some hydrogen absorbing alloys. As a continuation of this work, the authors present the estimation of the ΔH and the ΔS of three titanium based alloys namely, Ti0.98Zr0.02V0.43Fe0.09Cr0.05Mn1.5(Ti - 2), Ti0.90Zr0.1V0.43Fe0.09Cr0.05Mn1.5(Ti - 10) and Ti0.80Zr0.2V0.43Fe0.09Cr0.05Mn1.5(Ti - 20), five misch metal based alloys namely, LmNi4.49Al0.205Mn0.205Co0.1, LmNi4.85Sn0.15, MmNi4.85Al0.15(Mm - 15), MmNi4.7Al0.3(Mm - 30) and MmNi4.5Al0.5(Mm - 50) and eight lanthanum based alloys namely, LaNi4.5Al0.29Mn0.21, LaNi4.4Al0.34Mn0.26, LaNi4.3Al0.4Mn0.3, LaNi4.1Al0.52Mn0.38, LaNi4.85Sn0.15, LaNi4.7Sn0.3, LaNi4.85Al0.15and LaNi4.75Al0.25by constructing the van't Hoff plots at different hydride concentrations during hydriding and dehydriding reactions. The determined reaction enthalpies of the above mentioned alloys during hydriding and dehydriding processes are expressed as a function of hydrogen concentration by a polynomial equation of order three. Most of the alloys chosen for the present investigation were extensively used for building the working prototypes of several metal hydride based thermal machines at IKE, University of Stuttgart, Germany[2-4,10,30,31]. | In this manuscript, the estimation of thermochemical properties such as enthalpy of formation (ΔH) and entropy of formation (ΔS) during hydriding and dehydriding reactions of three titanium (Ti), five misch metal (Mm) and eight lanthanum (La) based metal hydride alloys are presented. van't Hoff plots of the selected metal hydride alloys are constructed using the Pressure-Concentration-Temperature (PCT) characteristics measured at different operating temperatures. Reaction enthalpies during hydriding and dehydriding processes are expressed as a function of hydrogen storage capacity by a polynomial equation of order three. The average enthalpy of formation during dehydriding process of the investigated titanium and lanthanum based alloys are about 3-18% higher than their respective hydriding enthalpies. While, dehydriding enthalpies of LmNi4.49Al0.205Mn0.205Co0.1 and MmNi4.85Al0.15 are about 26.5% and 40% higher than their respective hydriding enthalpies. The variation in reaction enthalpies during the initial and final stages of hydriding process of titanium based alloys is in the range of 7-9%, while the respective ranges for misch metal and lanthanum based alloys are about 3-7.5% and 2.1-8.5%, respectively. | Reaction enthalpies and entropies of Ti, Mm and La based metal hydride alloys. | /home/shared/llm-extraction-pipeline/articles_all/10.1016.j.ijhydene.2013.02.009/tables/Table 1.csv
./10.1016.j.ijhydene.2014.09.034 | Mg6Pd1-xAgx | Thermodynamics and reaction pathways of hydrogen sorption in Mg6(Pd,TM) (TM = Ag, Cu and Ni) pseudo-binary compounds | This work aims to explore novel TM candidates for Pd substitution in Mg6Pd to optimize the hydrogenation properties and reduce the cost of this system. Both purposes can be attained by maximizing the TM substitution. Ag firstly caught our attention because the reported Mg-Pd-Ag ternary phase diagram exhibits a large compositional range for the ρ-Mg6Pd1-xAgxpseudo-binary phase. The Ag solubility limit has been reported to bex= 0.56[12]. Cu substitution also attracted our interest because, besides its low-cost, it has close electronic outer shell configuration to Ni and Ag. In addition, it is admitted that Cu destabilizes MgH2and has catalytic properties for hydrogen sorption[13-15]. Interestingly, no Mg-Pd-Cu ternary phase diagram has been reported so far in the literature. | Mg6(Pd,TM) (TM = Ag, Cu and Ni) pseudo-binary compounds have been synthesized at the TM solubility limit to determine the influence of TM on the thermodynamics and reaction pathways of the Mg6Pd-H system. All compounds exhibit a two-plateau pressure behaviour, being the value of the high plateau pressure well above that of the Mg/MgH2 system. Such destabilization is explained by the formation of different Mg-(Pd,TM) intermetallics and/or Mg2NiH4 hydride phases during the hydrogenation reaction. The formation of these phases not only increases the enthalpy of hydrogenation but also enhances disorder leading to a limited destabilization of the hydrogenated state. This compensation effect is characterized by a linear correlation between enthalpy and entropy terms. In addition, this work also provides the assessment at 623 K of the ternary Mg-Pd-Cu phase diagram in the Mg-rich corner. | Summary of the experimental enthalpy and entropy values of the Mg6Pd1-xTMx compounds (TM = Pd, Ag, Cu and Ni) obtained from the Van't Hoff equation for each plateau pressure. | /home/shared/llm-extraction-pipeline/articles_all/10.1016.j.ijhydene.2014.09.034/tables/Table 5.csv
./10.1016.j.ijhydene.2014.09.034 | Mg6Pd1-xNix | Thermodynamics and reaction pathways of hydrogen sorption in Mg6(Pd,TM) (TM = Ag, Cu and Ni) pseudo-binary compounds | With the objective of reducing alloy costs and improving its hydrogenation properties, we started studying the substitution of Pd by Ni in ρ-Mg6Pd intermetallic to form ρ-Mg6Pd1-xNixpseudo-binary compounds[8]. At the maximum Ni solubility (i.e. x= 0.75), reversible capacity reaches 5.6 wt.% H through two plateau pressures. Interestingly, for the high pressure plateau, the enthalpy of absorption (-55 kJ/molH2) is less negative than for pure Mg (-74.5 kJ/molH2). Contrary to the strategy that consists in adding to Mg immiscible catalysts (e.g.V[9], Nb[10], Ti[11]) for improving sorption kinetics, the formation of Mg-based alloys allows for thermodynamic modifications. | Mg6(Pd,TM) (TM = Ag, Cu and Ni) pseudo-binary compounds have been synthesized at the TM solubility limit to determine the influence of TM on the thermodynamics and reaction pathways of the Mg6Pd-H system. All compounds exhibit a two-plateau pressure behaviour, being the value of the high plateau pressure well above that of the Mg/MgH2 system. Such destabilization is explained by the formation of different Mg-(Pd,TM) intermetallics and/or Mg2NiH4 hydride phases during the hydrogenation reaction. The formation of these phases not only increases the enthalpy of hydrogenation but also enhances disorder leading to a limited destabilization of the hydrogenated state. This compensation effect is characterized by a linear correlation between enthalpy and entropy terms. In addition, this work also provides the assessment at 623 K of the ternary Mg-Pd-Cu phase diagram in the Mg-rich corner. | Summary of the experimental enthalpy and entropy values of the Mg6Pd1-xTMx compounds (TM = Pd, Ag, Cu and Ni) obtained from the Van't Hoff equation for each plateau pressure. | /home/shared/llm-extraction-pipeline/articles_all/10.1016.j.ijhydene.2014.09.034/tables/Table 5.csv
./10.1016.j.ijhydene.2015.02.094 | ZrCo0.9Fe0.1-H2 | Structural and hydrogen isotope storage properties of Zr-Co-Fe alloy | In the present study, the effect of Fe substitution for Co on the hydrogen isotope storage properties of ZrCo alloy has been investigated to ascertain the improvement in durability of ZrCo alloy against hydrogen induced disproportionation. The ZrCo0.9Fe0.1 alloy was synthesized by arc melting and characterized by X-ray diffraction analysis, SEM and EDS. Hydrogen isotope storage behavior of this alloy was probed by generating the hydrogen/deuterium desorption pressure-composition isotherms (PCIs) for ZrCo0.9Fe0.1-H2/D2 systems. Thermodynamic parameters like enthalpy and entropy change for desorption of hydrogen/deuterium in the ZrCo0.9Fe0.1-H2/D2 systems were derived from the van't Hoff plots. This study reveals the normal hydrogen isotope effect for this alloy, depicting the higher equilibrium pressure of D2 than that of H2 at all experimental temperatures. In addition, the cyclic life studies were also performed on ZrCo0.9Fe0.1 alloy at 583 K up to 50 cycles of hydrogen/deuterium absorption-desorption. Neutron diffraction studies were also carried out on ZrCo0.9Fe0.1 deuteride to determine its crystal structure and interstitial sites occupied by deuterium atoms. The experimental results show that Fe substitution increases the durability against hydrogen induced disproportionation as compared to pure ZrCo alloy, which makes it favorable for storage of hydrogen isotopes. | In the present study, the effect of Fe substitution for Co on the hydrogen isotope storage properties of ZrCo alloy has been investigated to ascertain the improvement in durability of ZrCo alloy against hydrogen induced disproportionation. The ZrCo0.9Fe0.1 alloy was synthesized by arc melting and characterized by X-ray diffraction analysis, SEM and EDS. Hydrogen isotope storage behavior of this alloy was probed by generating the hydrogen/deuterium desorption pressure-composition isotherms (PCIs) for ZrCo0.9Fe0.1-H2/D2 systems. Thermodynamic parameters like enthalpy and entropy change for desorption of hydrogen/deuterium in the ZrCo0.9Fe0.1-H2/D2 systems were derived from the van't Hoff plots. This study reveals the normal hydrogen isotope effect for this alloy, depicting the higher equilibrium pressure of D2 than that of H2 at all experimental temperatures. In addition, the cyclic life studies were also performed on ZrCo0.9Fe0.1 alloy at 583 K up to 50 cycles of hydrogen/deuterium absorption-desorption. Neutron diffraction studies were also carried out on ZrCo0.9Fe0.1 deuteride to determine its crystal structure and interstitial sites occupied by deuterium atoms. The experimental results show that Fe substitution increases the durability against hydrogen induced disproportionation as compared to pure ZrCo alloy, which makes it favorable for storage of hydrogen isotopes. | Effect of hydrogen/deuterium absorption-desorption cycles on storage capacity of ZrCo and ZrCo0.9Fe0.1 alloys. | /home/shared/llm-extraction-pipeline/articles_all/10.1016.j.ijhydene.2015.02.094/tables/Table 4.csv
./10.1016.j.ijhydene.2015.02.094 | ZrCo0.9Fe0.1 deuteride | Structural and hydrogen isotope storage properties of Zr-Co-Fe alloy | In the present study, the effect of Fe substitution for Co on the hydrogen isotope storage properties of ZrCo alloy has been investigated to ascertain the improvement in durability of ZrCo alloy against hydrogen induced disproportionation. The ZrCo0.9Fe0.1 alloy was synthesized by arc melting and characterized by X-ray diffraction analysis, SEM and EDS. Hydrogen isotope storage behavior of this alloy was probed by generating the hydrogen/deuterium desorption pressure-composition isotherms (PCIs) for ZrCo0.9Fe0.1-H2/D2 systems. Thermodynamic parameters like enthalpy and entropy change for desorption of hydrogen/deuterium in the ZrCo0.9Fe0.1-H2/D2 systems were derived from the van't Hoff plots. This study reveals the normal hydrogen isotope effect for this alloy, depicting the higher equilibrium pressure of D2 than that of H2 at all experimental temperatures. In addition, the cyclic life studies were also performed on ZrCo0.9Fe0.1 alloy at 583 K up to 50 cycles of hydrogen/deuterium absorption-desorption. Neutron diffraction studies were also carried out on ZrCo0.9Fe0.1 deuteride to determine its crystal structure and interstitial sites occupied by deuterium atoms. The experimental results show that Fe substitution increases the durability against hydrogen induced disproportionation as compared to pure ZrCo alloy, which makes it favorable for storage of hydrogen isotopes. | In the present study, the effect of Fe substitution for Co on the hydrogen isotope storage properties of ZrCo alloy has been investigated to ascertain the improvement in durability of ZrCo alloy against hydrogen induced disproportionation. The ZrCo0.9Fe0.1 alloy was synthesized by arc melting and characterized by X-ray diffraction analysis, SEM and EDS. Hydrogen isotope storage behavior of this alloy was probed by generating the hydrogen/deuterium desorption pressure-composition isotherms (PCIs) for ZrCo0.9Fe0.1-H2/D2 systems. Thermodynamic parameters like enthalpy and entropy change for desorption of hydrogen/deuterium in the ZrCo0.9Fe0.1-H2/D2 systems were derived from the van't Hoff plots. This study reveals the normal hydrogen isotope effect for this alloy, depicting the higher equilibrium pressure of D2 than that of H2 at all experimental temperatures. In addition, the cyclic life studies were also performed on ZrCo0.9Fe0.1 alloy at 583 K up to 50 cycles of hydrogen/deuterium absorption-desorption. Neutron diffraction studies were also carried out on ZrCo0.9Fe0.1 deuteride to determine its crystal structure and interstitial sites occupied by deuterium atoms. The experimental results show that Fe substitution increases the durability against hydrogen induced disproportionation as compared to pure ZrCo alloy, which makes it favorable for storage of hydrogen isotopes. | Effect of hydrogen/deuterium absorption-desorption cycles on crystallite sizes of ZrCo and ZrCo0.9Fe0.1 hydrides/deuterides. | /home/shared/llm-extraction-pipeline/articles_all/10.1016.j.ijhydene.2015.02.094/tables/Table 5.csv
./10.1016.j.ijhydene.2016.04.015 | AB5M0 ¦ AB5M1 | Temperature performance of AB5 hydrogen storage alloy for Ni-MH batteries | The substitution of manganese by molybdenum in LaNi3.6Co0.7Mn(0.4-x)Al0.3Mox (x = 0 and x = 0.1) in AB5-type alloys as anode active materials for Ni-MH batteries, was studied. We study the influence of molybdenum, on the performance of the electrode at different temperatures (10 °C, 25 °C and 45 °C). The alloys structural characterizations were performed by scanning electron microscopy concluding that manganese substitution by molybdenum generates a new segregated phase contributing in the heterogeneity of the alloy. The electrochemical properties were studied through the measurements of discharge capacity, activation process, rate capability and electrochemical P-c-T curves. The replacement of manganese by molybdenum, in the concentration tested (2% w/w) has a positive effect. Thermodynamics properties were also evaluated. Molybdenum involves a thermodynamic destabilization of the alloy hydride and the difference in the hysteresis values for AB5M0 and AB5M1 is greater for increasing values of temperature. The entropy and the enthalpy of hydriding reaction were found from a Van't Hoff plot by lineal regression for 10, 23 and 45 °C. The lower stability of molybdenum-containing hydride corresponding to higher hydrogen diffusion coefficient in the alloy, facilitates the transfer of hydrogen in the bulk and thus, increases the discharge efficiency of the alloy under high-rate current or at low temperature. | The substitution of manganese by molybdenum in LaNi3.6Co0.7Mn(0.4-x)Al0.3Mox (x = 0 and x = 0.1) in AB5-type alloys as anode active materials for Ni-MH batteries, was studied. We study the influence of molybdenum, on the performance of the electrode at different temperatures (10 °C, 25 °C and 45 °C). The alloys structural characterizations were performed by scanning electron microscopy concluding that manganese substitution by molybdenum generates a new segregated phase contributing in the heterogeneity of the alloy. The electrochemical properties were studied through the measurements of discharge capacity, activation process, rate capability and electrochemical P-c-T curves. The replacement of manganese by molybdenum, in the concentration tested (2% w/w) has a positive effect. Thermodynamics properties were also evaluated. Molybdenum involves a thermodynamic destabilization of the alloy hydride and the difference in the hysteresis values for AB5M0 and AB5M1 is greater for increasing values of temperature. The entropy and the enthalpy of hydriding reaction were found from a Van't Hoff plot by lineal regression for 10, 23 and 45 °C. The lower stability of molybdenum-containing hydride corresponding to higher hydrogen diffusion coefficient in the alloy, facilitates the transfer of hydrogen in the bulk and thus, increases the discharge efficiency of the alloy under high-rate current or at low temperature. | Capacity percent at 1C, 3C and 5C, hysteresis, overpotential (V) and diffusion time constant, r2/D (s). | /home/shared/llm-extraction-pipeline/articles_all/10.1016.j.ijhydene.2016.04.015/tables/Table 1.csv
./10.1016.j.ijhydene.2017.02.061 | 24C + 120A ¦ 24C + 24A | Hydrogen-induced nanohardness variations in a CoCrFeMnNi high-entropy alloy | Next, the pile-ups around the nanoindentations were examined. Cube-corner indenter was utilized for this purpose, as it produces significantly higher stresses and strains underneath the indenter and thus more pronounced pile-up (if any) than the Berkovich indenter[35]. The obtained surface profiles of hardness impression are shown inFig. 2where representative AFM images are also provided. Two interesting features are noteworthy. First, the pile-up is less pronounced in the hydrogenated specimen (24C), which may be due to the reduced propensity for cross slip-and hence plasticity-underneath the indenter because of the H present in the alloy[31,32]. Second, and more interestingly, the pile-up height further decreases due to aging (24C + 24A) rather than getting restored back to that of the initial (UC) state. Combining this observation with the fact that the long-term aged samples (e.g., 24C + 48A sample inFig. 1) exhibit even lowerHNthan that of UC sample, it is reasonable to conclude that the observed softening after long-term aging may not be an artifact and also not be purely due to H outgassing. Instead, these observations point to some irreversible microstructural change(s) induced by H. It is important to note here that although pile-up is known to cause overestimation ofHNobtained by Oliver-Pharr method, the direct measurements of the indentation impression areas by using SEM[36]were conducted on UC, 24C, 24C + 24A and 24C + 120A samples and the results are shown in Table 1 , confirming that the trend ofHNchange inFig. 1b is for real. | The influence of electrochemically charged hydrogen (H) on the hardness (H N ) of a CoCrFeMnNi high-entropy alloy (HEA) was investigated with nanoindentation. Upon charging, H N of HEA increases by ∼60%, which decreases gradually during subsequent aging at room temperature, and on prolonged aging, the alloy softens to an extent that H N falls below that of the uncharged HEA. These H-induced mechanical property variations are rationalized in terms of the competition between solid solution hardening caused by H and excess vacancy creation due to deeply trapped H. | Nanoindentation hardness values of representative specimens obtained by both Oliver-Pharr method and direct estimations from SEM images. | /home/shared/llm-extraction-pipeline/articles_all/10.1016.j.ijhydene.2017.02.061/tables/Table 1.csv
./10.1016.j.ijhydene.2017.02.061 | 24C | Hydrogen-induced nanohardness variations in a CoCrFeMnNi high-entropy alloy | Representative load-displacement (P-h) curves of uncharged (UC), charged, and charged-then-aged specimens are provided inFig. 1a. The maximum displacement at the peak load,hmax, decreases with increasing charging time,tc, and increases with aging time,ta. From the plots, the nanoindentation hardness,HN, values were estimated by using the Oliver-Pharr method[28]. Variation inHNas a function oftaandtcis displayed inFig. 1b. A marked increase inHNwithtccan be noted, from ∼2.7 (UC) to a maximum ∼4.4 GPa (24C). Similar to the case of conventional metals and alloys, this H-induced hardening in HEA can be attributed to solid solution strengthening that enhances the resistance to dislocation motion[29,30]and H-enhanced slip planarity[31,32]. A marked reduction inHNupon aging of the hydrogenated sample, withHNdecreasing to that of the UC sample, afterta≈ 24 h is noteworthy. The fact that it takes only ∼24 h forHNto reduce back to that of UC condition of the HEA is striking, especially since such recovery is usually reported to take much longer time (ranging from a week to a month) in the case of conventional fcc metals and alloys[33,34]. Aging beyond 24 h leads to a further reduction inHN, leading to aHNthat is even lower than theHNof the UC alloy. | The influence of electrochemically charged hydrogen (H) on the hardness (H N ) of a CoCrFeMnNi high-entropy alloy (HEA) was investigated with nanoindentation. Upon charging, H N of HEA increases by ∼60%, which decreases gradually during subsequent aging at room temperature, and on prolonged aging, the alloy softens to an extent that H N falls below that of the uncharged HEA. These H-induced mechanical property variations are rationalized in terms of the competition between solid solution hardening caused by H and excess vacancy creation due to deeply trapped H. | Nanoindentation hardness values of representative specimens obtained by both Oliver-Pharr method and direct estimations from SEM images. | /home/shared/llm-extraction-pipeline/articles_all/10.1016.j.ijhydene.2017.02.061/tables/Table 1.csv
./10.1016.j.ijhydene.2020.08.119 | o-LiBH4 ¦ h-LiBH4 | Metal (boro-) hydrides for high energy density storage and relevant emerging technologies | The borohydrides of alkali metals, MBH4, clearly reveal an ionic character - they all crystalize in disordered CsClO4-type structure of tetrahedral coordination of metal cation by the borohydride groups (NaCl structural type, if the heavy atoms are only considered), although for LiBH4this type of crystal structure is observed only above 10 GPa [195]. At ambient conditions, the latter compound forms an orthorhombic crystal (o-LiBH4) with tetrahedral arrangement of BH4-around Li+, while atca.110 °C a phase transition to a hexagonal, wurtzite-like, polymorph occurs (h-LiBH4) [196,197]. This hexagonal phase reveals increased solid-state Li+conductivity, and could be stabilized at room temperature by halide substitution. Thus, the solid solutions likeh-Li(BH4)0.7Br0.2Cl0.1or Li(BH4)0.66I0.33show room-temperature conductivity in the order of 10-5S cm-1[198,199]. More details about solid-state electrolytes are given in SectionApplication in secondary batteries. | The current energy transition imposes a rapid implementation of energy storage systems with high energy density and eminent regeneration and cycling efficiency. Metal hydrides are potential candidates for generalized energy storage, when coupled with fuel cell units and/or batteries. An overview of ongoing research is reported and discussed in this review work on the light of application as hydrogen and heat storage matrices, as well as thin films for hydrogen optical sensors. These include a selection of single-metal hydrides, Ti-V(Fe) based intermetallics, multi-principal element alloys (high-entropy alloys), and a series of novel synthetically accessible metal borohydrides. Metal hydride materials can be as well of important usefulness for MH-based electrodes with high capacity (e.g. MgH2 ~ 2000 mA h g-1) and solid-state electrolytes displaying high ionic conductivity suitable, respectively, for Li-ion and Li/Mg battery technologies. To boost further research and development directions some characterization techniques dedicated to the study of M-H interactions, their equilibrium reactions, and additional quantification of hydrogen concentration in thin film and bulk hydrides are briefly discussed. | Summary of DFT data results for lattice parameter, interatomic distances, optimized equilibrium cell volume and total energy of o-LiBH4, h-LiBH4 and Li(BH4)1-xXx, (with X = F, Cl, Br, I and x = 0.125, 0.25, 0.375) in hexagonal phase, respectively. | /home/shared/llm-extraction-pipeline/articles_all/10.1016.j.ijhydene.2020.08.119/tables/Table 3.csv
./10.1016.j.ijhydene.2021.02.025 | LP | Alloy selection for multistage metal-hydride hydrogen compressors: A thermodynamic model | The operating sequence is:1Hydrogen is absorbed by the LPH at approximatelypland heatQrej,lis removed by the heat sinking so (near-) equilibrium is reached atTlandplwith the LPH fully charged with hydrogen.2HeatQsup,mis then supplied at temperatureThto desorb the LPH at approximatelypmwhile the HPH simultaneously absorbs, with heatQrej,mremoved, reaching (near-) equilibrium atTlandpm.3HeatQsup,hatThis supplied to desorb hydrogen to the accumulator at approximatelyph.4The hydrides are cooled while isolated from the accumulator and hydrogen supply, so that any residual hydrogen in the HPH is transferred back to the LPH (or prevented from doing so by a non-return valve). Then the cycle repeats. | A thermodynamic model is presented to aid the selection of compatible pairs of hydrogen storage alloys for service in a multi-stage metal-hydride compressor. The model is built around the concept of an ideal compressor in which all pairs of hydrides operate between the same working temperatures. The key feature of the model is a link between the thermodynamic characteristics of the hydrides in each pair (the entropy change ΔS and enthalpy change ΔH when the hydride is formed from the metal) that results from requiring that the heated low-pressure hydride is able to desorb to the cooled high-pressure metal at a unique intermediate pressure. This necessary linking places severe constraints on the choice of alloys, since ΔS and ΔH cannot be freely chosen and are in fact strongly correlated for hydrides with similar operating temperatures. The model is based on the van ‘t Hoff relation, which is derived from first principles and shown to be only approximately valid at the high hydrogen pressures of interest for vehicle filling stations. Pressure hysteresis and plateau slope are incorporated into the model. A case study of a two-stage compressor is presented, based on the curved van ‘t Hoff line and the experimentally determined effects of pressure hysteresis and plateau slope. | Entropy and enthalpy changes corresponding to the full-absorption, idealised and full-desorption isotherms for the low-pressure and high-pressure alloys employed by Li et al. [24]. | /home/shared/llm-extraction-pipeline/articles_all/10.1016.j.ijhydene.2021.02.025/tables/Table 1.csv
./10.1016.j.ijhydene.2022.04.177 | ZnO NPs | Hydrogen generation from methanolysis of sodium borohydride using waste coffee oil modified zinc oxide nanoparticles and their photocatalytic activities | In this study, environmentally friendly zinc oxide nanoparticles (CO-ZnO NPs) were synthesized using coffee oil (CO) waste. The synthesized biogenic CO-ZnO NPs were analyzed by UV-Visible spectrometry (UV-Vis), Fourier-transformed infrared spectrum (FTIR), and X-ray diffraction (XRD) characterization methods. According to the UV-Vis spectrum, a double peak was observed at 281 nm and 323 nm in the waste coffee sample, and a single peak at 273 nm was observed for ZnO NPs. According to XRD analysis, the size of the ZnO NPs was determined as 16.37 nm. In the presence of Sodium borohydride (NaBH4) substrate, CO-ZnO NPs were observed to play a role as a catalyst with high activity in hydrogen production. According to the results obtained, Turnover of frequency (TOF), activation energy (Ea), enthalpy (ΔH), and entropy values (ΔS) were calculated as 805.17 s-1, 17.45 kJ/mol, 14.87 kJ/mol, -194.37 J/mol.K, respectively. In addition, it was determined that CO-ZnO NPs showed excellent photocatalytic activity. In photocatalytic measurements of the degradation of methylene blue (MB) dye under sunlight, it was observed that MB degraded by 96% and nanoparticles had high photocatalytic activity. This study aimed to synthesize a catalyst that can be used in the future as a high photocatalytic against pollutant wastewater and eco-friendly catalyst for hydrogen generation. | In this study, environmentally friendly zinc oxide nanoparticles (CO-ZnO NPs) were synthesized using coffee oil (CO) waste. The synthesized biogenic CO-ZnO NPs were analyzed by UV-Visible spectrometry (UV-Vis), Fourier-transformed infrared spectrum (FTIR), and X-ray diffraction (XRD) characterization methods. According to the UV-Vis spectrum, a double peak was observed at 281 nm and 323 nm in the waste coffee sample, and a single peak at 273 nm was observed for ZnO NPs. According to XRD analysis, the size of the ZnO NPs was determined as 16.37 nm. In the presence of Sodium borohydride (NaBH4) substrate, CO-ZnO NPs were observed to play a role as a catalyst with high activity in hydrogen production. According to the results obtained, Turnover of frequency (TOF), activation energy (Ea), enthalpy (ΔH), and entropy values (ΔS) were calculated as 805.17 s-1, 17.45 kJ/mol, 14.87 kJ/mol, -194.37 J/mol.K, respectively. In addition, it was determined that CO-ZnO NPs showed excellent photocatalytic activity. In photocatalytic measurements of the degradation of methylene blue (MB) dye under sunlight, it was observed that MB degraded by 96% and nanoparticles had high photocatalytic activity. This study aimed to synthesize a catalyst that can be used in the future as a high photocatalytic against pollutant wastewater and eco-friendly catalyst for hydrogen generation. | The comparison of CO-ZnO NPs with other catalysts in the literature. | /home/shared/llm-extraction-pipeline/articles_all/10.1016.j.ijhydene.2022.04.177/tables/Table 1.csv
./10.1016.j.ijhydene.2022.05.107 | CoFeMnTixVyZrz | Notable hydrogen storage in Ti-Zr-V-Cr-Ni high entropy alloy | The first investigation into HEAs for application-based hydrogen storage property was investigated by Kao et al. in 2010 [10]. He investigated hydrogen storage capacity range between 0.03 and 1.8 wt % for CoFeMnTixVyZrzwhere, x, y, and z that can vary from the range 0.5 < x > 2.5; 0.4 < y > 3.0; and 0.4 < z > 3.0. X-ray diffraction revealed that these compositions are not the single-phase solid solutions but they contain also an intermetallic phase,i.e.hexagonal C14-type Laves phases (P63/mmc). Kunce et al. [6] reported the 2.3 wt% hydrogen storage capacity after additional annealing and showed 1.8 wt% hydrogen storage capacities in TiZrNbMoV, synthesized by Laser Engineered Net Shaping (LENS) technique. This HEA system represents a two-phase system with a BCC type phase as a major one and the orthorhombic NbTi4intermetallic phase as a minor one. Kunce et al. also reported ZrTiVCrFeNi as C14 Laves phase with 1.81 wt% hydrogen storage capacity [11]. Sahlberg et al. [12] reported 2.7 wt% hydrogen storage capacities in BCC TiVZrNbHf HEA synthesized by arc melting. This is the first such report which proposed high hydrogen capacity performance compared to the other HEAs and conventional alloys. Zhang et al. [13] reported the TiZrNbTa HEAs with a BCC phase and showed that after activation at high temperature, the maximum hydrogen storage capacities at room temperature to be 1.40 wt%. Zepon et al. [14] revealed the formation of BCC phase in complex concentrated alloy by high energy ball milling (HEBM) for hydrogen storage material. They demonstrated that MgZrTiFe0.5Ni0.5which was synthesized in argon atmosphere by HEBM absorbed hydrogen as 1.2 wt%. The hydrogenation was accompanied by an incomplete transformation from BCC to FCC. Montero et al. [15] investigated the single BCC phase in Ti0.325V0.275Zr0.125Nb0.275multi-principal multicomponent HEAs synthesized by HEBM with 2.5 wt% superior hydrogen storage capacity. In recent study, Dewangan et al. [16] investigated hydrogen sorption through volumetric method on AlCrFeMnNiW, and at room temperature the maximum storage capacity was estimated to be 0.616 wt%. Marco et al. [17] synthesized the MgTiVCrFe HEAs by mechanical alloyingviaHEBM under hydrogen atmosphere and maximum sorption capacity was found to be 0.9 wt%. MgVAlCrNi HEA reported by Strozi et al. [18] as a single phase BCC lightweight HEAs with 0.3 wt% of hydrogen storage capacity which is low because most of the alloying elements of this system are positive, only V has negative enthalpy of hydrogen solution. Strozi et al. [18] investigated for the first time the importance of enthalpy of hydrogen solution for designing light weight HEAs for hydrogen storage application. Shen et al. [19] reported compositional dependent hydrogen storage performance in Ti-Zr-Hf-Mo-Nb HEA. In the same way, the high entropy MgAlTiFeNi HEA was produced by reactive milling with 0.94 wt% hydrogen storage capacity by Cardoso et al. [20]. Floriano et al. [21] studied A3B2type TiZrNbCrFe HEA to represent C14 type major Laves phase with BCC minor phase, which desorbs 1.9 wt% hydrogen at 473 K. Some cycles of hydrogenation fully converted C14 and BCC phase into C14 and FCC hydride phases [22,23]. Recently Montero et al. [24] observed 2.7 wt% hydrogen absorption within 1 min at room temperature for Mg0.10Ti0.30V0.25Zr0.10Nb0.25HEA containing a major BCC phase. | In the present investigation, we discussed the synthesis, structural and hydrogen storage behavior of high-entropy Ti-Zr-V-Cr-Ni equiatomic intermetallic alloy. This alloy was synthesized by arc melting in an argon atmosphere where base pressure was in the order of 10-5 atm before purging with argon gas. The X-ray diffraction study revealed that the alloy is C14 type hexagonal Laves phase. The pressure composition isotherms (PCI) of this alloy were investigated with pressure ranges at 0-40 atmosphere. The total hydrogen storage capacities were found to be 1.52 wt%. The reversible hydrogen storage capacity was quite stable and only slight decreases in the storage capacity was observed after 10 cycles during hydrogen soaking. The demonstrations of hydrogen storage capacity of the Ti-Zr-V-Cr-Ni equiatomic alloy were thus established, indicating the future potential of developing this class of high entropy intermetallic based materials for hydrogen storage. | Reported hydrogen storage capacity in Laves phase. | /home/shared/llm-extraction-pipeline/articles_all/10.1016.j.ijhydene.2022.05.107/tables/Table 2.csv
./10.1016.j.ijhydene.2022.09.018 | Ni/YSZ ¦ Ni/GDC ¦ HEA/GDC | High-entropy alloy anode for direct internal steam reforming of methane in SOFC | High-entropy alloy (HEA) anode and reforming catalyst, supported on gadolinium-doped ceria (GDC), have been synthesized and evaluated for the steam reforming of methane under SOFC operating conditions using a conventional fixed-bed catalytic reactor. As-synthesized HEA catalysts were subjected to various characterization techniques including N2 adsorption/desorption analysis, SEM, XRD, TPR, TPO and TPD. The catalytic performance was evaluated in a quartz tube reactor over a temperature range of 700-800 °C, pressure of 1 atm, gas hourly space velocity (GHSV) of 45,000 h-1 and steam-to-carbon (S/C) ratio of 2. The conversion and H2 yield were calculated and compared. HEA/GDC exhibited a lower conversion rate than those of Ni/YSZ and Ni/GDC at 700 °C, but showed superior stability without any sign of carbon deposition unlike Ni base catalyst. HEA/GDC was further evaluated as an anode in a SOFC test, which showed high electrochemical stability with a comparable current density obtained on Ni electrode. The SOFC reported low and stable electrode polarization. Post-test analysis of the cell showed the absence of carbon at and within the electrode. It is suggested that HEA/GDC exhibits inherent robustness, good carbon tolerance and stable catalytic activity,` which makes it a potential anode candidate for direct utilization of hydrocarbon fuels in SOFC applications. | High-entropy alloy (HEA) anode and reforming catalyst, supported on gadolinium-doped ceria (GDC), have been synthesized and evaluated for the steam reforming of methane under SOFC operating conditions using a conventional fixed-bed catalytic reactor. As-synthesized HEA catalysts were subjected to various characterization techniques including N2 adsorption/desorption analysis, SEM, XRD, TPR, TPO and TPD. The catalytic performance was evaluated in a quartz tube reactor over a temperature range of 700-800 °C, pressure of 1 atm, gas hourly space velocity (GHSV) of 45,000 h-1 and steam-to-carbon (S/C) ratio of 2. The conversion and H2 yield were calculated and compared. HEA/GDC exhibited a lower conversion rate than those of Ni/YSZ and Ni/GDC at 700 °C, but showed superior stability without any sign of carbon deposition unlike Ni base catalyst. HEA/GDC was further evaluated as an anode in a SOFC test, which showed high electrochemical stability with a comparable current density obtained on Ni electrode. The SOFC reported low and stable electrode polarization. Post-test analysis of the cell showed the absence of carbon at and within the electrode. It is suggested that HEA/GDC exhibits inherent robustness, good carbon tolerance and stable catalytic activity,` which makes it a potential anode candidate for direct utilization of hydrocarbon fuels in SOFC applications. | Physicochemical properties of SRM catalyst. | /home/shared/llm-extraction-pipeline/articles_all/10.1016.j.ijhydene.2022.09.018/tables/Table 3.csv | {'a': 'H2 adsorbed, O2 desorbed under oxidizing condition and O2 desorbed under inert condition determined by TPR, TPO and TPD, respectively.', 'b': 'Metal loading, metal dispersion and crystal sized calculated by H2 chemisorption.'}
./10.1016.j.ijhydene.2022.09.227 | Y0.02 | Effect of yttrium content on microstructure and hydrogen storage properties of TiFe-based alloy | 1.The phase composition of the as-cast Ti1.1-xZr0.1YxFe0.6Ni0.3Mn0.2(x= 0-0.08) alloy consists of a Ni-rich TiFe main phase, a small amount of ZrMn2phase that is biased on the TiFe phase, and a Y-rich phase. After hydrogen absorption, there are TiFeH phase and ZrMn2H3phase in the alloy without Y substitution, however, YH2phase appears in the alloy with Y substitution.2.The as-cast alloy demonstrated excellent activation properties, and Y substitution significantly enhanced the activation performance of the alloy, which could be fully activated at 150 °C and 3 MPa hydrogen pressure in only one pass. The alloy chalking and grain refinement due to the presence of YH2phase were the main reasons for the enhanced activation performance. In addition, the Y-substituted alloy still exhibits rapid hydrogen absorption kinetic properties even at -10 °C.3.The rare earth element Y promotes the multiphase nucleation of the alloy, resulting in the increase of the phase boundary, which provides more channels for the diffusion of hydrogen atoms and enhances the hydrogen absorption and release kinetics of the alloy. And the Y0.02alloy exhibits the fastest hydrogen absorption saturation rate and the largest hydrogen release capacity of 92% and 0.837 wt%, respectively.4.The replacement of Ti by rare-earth elements Y improves the characteristics of the platform of the alloy, the hysteresis of hydrogen absorption and release is significantly reduced, and the inclination of the platform pressure is reduced. Moreover, the enthalpy change and entropy change absolute values during hydrogen absorption and desorption increase significantly, which is caused by the high stability of rare-earth hydride YH2. When the energy consumption of the first hydrogen absorption of the alloy decreases to the ideal value, the titanium iron hydrogen storage alloy will be widely used in the hydrogen refueling station and the heat storage system. | In this paper, the experimental alloy with the standard composition of Ti1.1-x Zr0.1Y x Fe0.6Ni0.3Mn0.2 (x = 0-0.08) was synthesized by vacuum induction melting. The activation properties and hydrogen absorption/desorption kinetics were significantly improved by adding different amounts levels of rare earth elements Y to partially replace Ti in TiFe alloys. The microstructure, phase composition and hydrogen storage properties of the alloy before and after hydrogen absorption/desorption were characterized and tested by X-ray diffraction (XRD), scanning electron microscopy (SEM), high-resolution transmission electron microscopy (HRTEM) and Sieverts-type manual PCT hydrogen storage tester. The experimental results show that the as-cast alloy consists of Ni-rich TiFe main phase, a small amount of ZrMn2 phase biased on the TiFe phase and Y-rich phase. The addition of Y significantly increases the phase boundary and refines the crystallization, and significantly shortens the activation incubation period of the cast alloy. The alloy requires only the first hydrogen absorption to fully achieve activation at 150 °C, and still exhibits a fast hydrogen absorption rate at -10 °C. Meanwhile, When the Y content is 0.02, the saturation rate ( R 100 a ) of hydrogen absorption reaches 92%, and the maximum hydrogen absorption capacity is 1.704 wt% at 70 °C. And the absolute values of the enthalpy and entropy changes of hydrogen absorption/desorption increase with the increasing of Y content. | Lattice parameters and cell volume of TiFe phase in alloy samples obtained from XRD analysis. | /home/shared/llm-extraction-pipeline/articles_all/10.1016.j.ijhydene.2022.09.227/tables/Table 1.csv
./10.1016.j.ijhydene.2022.09.227 | Y0 | Effect of yttrium content on microstructure and hydrogen storage properties of TiFe-based alloy | The activation properties as well as the kinetic properties of hydrogen absorption and release of TiFe alloys were improved after the above treatment. Among the above methods to enhance the activation of the alloy, elemental substitution is generally considered to be the simplest and most effective way. In addition, the elemental substitution method is simple and convenient for the preparation of the alloy, which is more beneficial for the industrial production and practical application. The organization structure and phase composition of the material are changed by elemental substitution, and these changes can improve the activation properties of the alloy as well as the kinetic properties of hydrogen absorption and desorption. Therefore, the elemental substitution method is the best choice, especially the grain refinement and the formation of the second phase, which creates more grain boundaries and phase boundaries, and it provides more new channels for hydrogen diffusion into the TiFe alloy matrix. In recent years, scholars have conducted a lot of research on kinetic properties of hydrogen absorption and release of TiFe alloys. Nagai et al. [20] investigated the hydrogen absorption properties of alloys formed by partial replacement of TiFe with metallic Mn. It was shown that the activation properties of the alloy were greatly enhanced and improved, and the alloy could react with hydrogen after a certain incubation period at a temperature of 303 K. Ali et al. [21] prepared a modified Ti0·95Y0·05Fe0·86Mn0·05Cu0.05alloy by introducing Cu and Y into Ti-Fe-Mn alloy. And the study of its hydrogen storage properties showed that the addition of Y element increased the lattice parameters and the hydrogen storage capacity was significantly increased, and the maximum hydrogen storage capacity was 1.85 wt% at 20 °C. In addition, the presence of Cu and the intermetallic compound Cu2Y phase significantly improved the activation and kinetic properties of the alloy. This is because the second phase of the intermetallic compound (Cu2Y) provides a new surface that accelerates the diffusion of hydrogen molecules into the alloy. Lv et al. [22] studied the microstructure, crystal structure, and hydrogen absorption properties of Ti0·95FeZr0.05, TiFe0·95Zr0.05, and TiFeZr0.05alloys by adding Zr elements to TiFe alloys. It was pointed out in the paper that Ti0·95FeZr0.05and TiFeZr0.05alloys showed similar bright phase composition and area and closer lattice parameters than Ti0·95FeZr0.05alloy. However, for all alloys, Zr was mainly located in the bright phase. The Ti0·95FeZr0.05alloy had faster activation kinetics than both other alloys due to its very good distribution of the bright secondary phase, which may be due to the finer distribution of the bright secondary phase. In addition, Lv et al. [23] investigated the effect of doping, cold rolling, and forging on the microstructure and hydrogen storage properties of air-exposed TiFe +xwt.% (Zr+2V) (x= 0, 4, 5, 6) alloys. The following conclusions were drawn, the crystal structures of all samples were similar, which contained the TiFe primary phase and the secondary phase with hcp structure. The secondary phase produced after doping (Zr+2V) significantly improved the kinetics of the first hydrogenation reaction of the TiFe alloy, thus promoting the diffusion of hydrogen. Whenx= 4, the forged alloy had the fastest hydrogenation kinetics and the highest hydrogen capacity. The faster kinetics was due to the generation of grain boundaries, the increase of defects and the refinement of microstructure. Pati et al. [24] used Mn to replace Fe in TiFe alloys. The morphology of the alloy after hydrogen absorption showed that the reaction with H2produced fresh activation surfaces and significantly improved the activation behavior of TiFe alloys due to the increased diffusion of H2into Ti-Fe-Mn alloys, and the reaction rate increased with the increase of Mn concentration. In addition, the results confirmed the catalytic nature of Mn on the dissociation of H from metal hydrides during hydrogen release. The overall study illustrated the synergistic effect of Mn addition on the hydrogen storage properties of TiFe alloys. Zhang et al. [25] introduced Sm element in TiFe alloy, and the addition of Sm element could make the alloy fully activated at 423 K and 3 MPa hydrogen pressure. Besides, the introduction of Sm resulted in the refinement of alloy grains, which contributed to the heterogeneous nucleation and increased the hydrogen diffusion channels, and the activation properties and hydrogen absorption and desorption kinetic properties of the alloy were significantly improved. Shang et al. [26] introduced Pr elements in TiFe alloys and formed Ti2Fe second phase as well as Pr deviated phases in the alloys. Therefore, the formation of the second and deviated phases provides more new channels for hydrogen atoms to enter the interior of the parent alloy and significantly improves the activation properties of the alloy. Yuan et al. [27] introduced La element in Ti-Fe-Mn alloy, and the activation properties of the alloy were significantly improved by the addition of La element, and the activated alloy could absorb hydrogen at room temperature. When the La content was 0.01, the alloy exhibited a maximum hydrogen absorption capacity of 1.8 wt%. Yang et al. [28] added Cr, Mn, and Y elements to TiFe alloys. It was shown that TiFe-CrY and TiFe-MnY alloys formed YH3during hydrogen absorption, and the generation of this phase significantly improved the kinetic properties of the alloys in terms of hydrogen absorption and release. In addition, the Cr substituted alloys have higher hardness and exhibit smaller particle sizes after hydrogen absorption compared to the added Mn alloys, indicating that the elemental substitution significantly changes the material organization. Kumar et al. [29] synthesized FeTi-3.1% V alloys by vacuum arc melting and found that the vanadium substituted FeTi alloys exhibited significantly faster hydrogen absorption rates than pure intermetallic compounds. This suggests that the catalytic properties of vanadium play a complementary role in improving the kinetics of hydrogen absorption. This is because the presence of vanadium catalyzes the dissociation of hydrogen molecules. Gosselin et al. [30] studied the improvement of TiFe first hydrogenation by the addition of Y and found that all TiFe +xwt.% Y (x= 4, 6, 8) alloys contained multiple phases, including the TiFe matrix phase and the Y-rich second phase. The samples containing 8% Y had the fastest kinetics. Lee et al. [31] prepared TiFe1-xMx(M = Cr, Mn) alloys and analyzed the reasons for the increased activation properties of the alloys due to Fe replacement by Mn and Cr from the perspective of the structural characteristics of the alloys, and concluded that the presence of the second phase affected the activation rate of TiFe1-xMxalloys. It was found that after replacing the TiFe alloy with Mn and Cr, TiMn1.5and TiCr2second phases were found on the surface, respectively. The second phases were distributed along the grain boundaries of the TiFe matrix, and hydrogen easily reacted with the interface of the two phases, which provided a channel for hydrogen diffusion into the TiFe matrix. Additionally, during the hydrogenation process, the second phase absorbs hydrogen before the TiFe phase to form hydrides or solid solutions, while the volume expands and induces a large number of cracks at the TiFe grain boundaries, creating a large number of clean surfaces of TiFe that do it without activation treatment. However, after homogenization annealing, the gestation period of the alloy is significantly longer, due to further spheroidization of the second phase after annealing. With the reduction of the interfacial area, the number of paths for hydrogen diffusion into the alloy decreases, which lead to the activation rate decreased. This indicates that the second phase produced by elemental substitution significantly improves the activation and hydrogen absorption and release kinetic properties of the TiFe alloy. Jung et al. [32] investigated the equilibrium hydrogen pressure of TiFe hydrogen storage alloy at room temperature by customizing vanadium alloying and using element V to replace Ti and Fe in TiFe alloy. TiFe alloys were two-step hydrogen absorption reactions, TiFe/TiFeH (P1) and TiFeH/TiFeH2(P2), and a lower P2/P1was advantageous because this allowed the hydrogen absorption reaction to be carried out in a narrow pressure range. Experiments confirmed that V substitution for Ti alloy in Ti-Fe-V alloy reduced P2/P1. In contrast, when V substitution for Fe alloy reduced P1and P2, but P1was reduced more, resulting in a higher P2/P1ratio. It shows that element substitution is an essential factor in alloy design. Wang et al. [33] reported that excess chemical ratio of Ti and addition of a small amount of rare earth La significantly improved the activation behavior and obviously shortened the gestation period of TiFe alloys. When the added La content was 1.5 wt%, the alloy was fully activated at 298 K and 6 MPa hydrogen pressure, the gestation period of the alloy was about 15 min, and the alloy had the most outstanding activation characteristics and hydrogen storage properties. From the above results, it can be inferred that the second phase Ti or La dispersed in the alloy plays an important role in improving the activation behavior of TixFe and Ti1·1Fe +ywt.% La alloys. La can easily react with hydrogen at room temperature to form LaH1.8, leading to a volume increase of about 13%. Therefore, a possible mechanism for the improved activation behavior is the preferential hydrogenation of the second phase Ti or La in the alloy to TiHxand LaHxwhen high-pressure hydrogen is applied to the sample, leading to volume expansion to form microcracks. As a result, more fresh oxide-free surfaces are produced, inducing the hydrogenation process of the TiFe alloy. In addition, Huot et al. [34], Yavari et al. [35] and Bazzanella et al. [36,37] proposed the following two mechanisms. (a) Metal inclusions (Ti or La) dispersed on the TiFe surface favor the dissociation of H2molecules and the jumping of H atoms to the subsurface layers of the TiFe matrix. The TiHxor LaHxphases formed when hydrogen atoms from the Ti or La surface are transferred to TiFe act as fast diffusion channels for H atoms. (b) The transfer of H atoms during hydrogenation/dehydrogenation takes place through the TiFe-Ti or TiFe-La interface, the phase interface plays an important role. | In this paper, the experimental alloy with the standard composition of Ti1.1-x Zr0.1Y x Fe0.6Ni0.3Mn0.2 (x = 0-0.08) was synthesized by vacuum induction melting. The activation properties and hydrogen absorption/desorption kinetics were significantly improved by adding different amounts levels of rare earth elements Y to partially replace Ti in TiFe alloys. The microstructure, phase composition and hydrogen storage properties of the alloy before and after hydrogen absorption/desorption were characterized and tested by X-ray diffraction (XRD), scanning electron microscopy (SEM), high-resolution transmission electron microscopy (HRTEM) and Sieverts-type manual PCT hydrogen storage tester. The experimental results show that the as-cast alloy consists of Ni-rich TiFe main phase, a small amount of ZrMn2 phase biased on the TiFe phase and Y-rich phase. The addition of Y significantly increases the phase boundary and refines the crystallization, and significantly shortens the activation incubation period of the cast alloy. The alloy requires only the first hydrogen absorption to fully achieve activation at 150 °C, and still exhibits a fast hydrogen absorption rate at -10 °C. Meanwhile, When the Y content is 0.02, the saturation rate ( R 100 a ) of hydrogen absorption reaches 92%, and the maximum hydrogen absorption capacity is 1.704 wt% at 70 °C. And the absolute values of the enthalpy and entropy changes of hydrogen absorption/desorption increase with the increasing of Y content. | Lattice parameters and cell volume of TiFe phase in alloy samples obtained from XRD analysis. | /home/shared/llm-extraction-pipeline/articles_all/10.1016.j.ijhydene.2022.09.227/tables/Table 1.csv
./10.1016.j.ijhydene.2022.10.098 | Zr0.04 | Effects of Zr doping on activation capability and hydrogen storage performances of TiFe-based alloy | Activation difficulty is the key problem limiting the application of TiFe-based hydrogen storage alloys. The addition of transition group elements helps to improve the activation properties of TiFe-based hydrogen storage alloy. In our previous work, the Ti1.08Y0.02Fe0.8Mn0.2 alloy exhibits extremely high hydrogen storage capacity (1.84 wt%) at room temperature with excellent kinetic properties, but it still needs an incubation period of about 1500s. In this study, the composition of Ti1.08Y0.02Fe0.8Mn0.2Zr x (x = 0, 0.02, 0.04, 0.06, 0.08) alloys was prepared by electromagnetic induction melting. The quantitative analysis of elements by energy dispersive spectrometer shows that in the second phase region containing Zr, the content of Ti element is significantly higher than that of Fe. Meanwhile, the first-principle calculation on Zr-doped TiFe system indicates that Zr is more attractive to substitute Ti than Fe. Therefore, the doping of Zr partially replaces the Ti. The solubility of Zr in TiFe is limited, when x ≤ 0.04, the alloy consists of pure TiFe phase. When x > 0.4, the excess Zr forms precipitates, which reduces the reversible hydrogen absorption and desorption capacity of the TiFe alloy. The addition of Zr significantly shortens the activation time and reduces the plateau pressure of TiFe alloys. The Ti1.08Y0.02Fe0.8Mn0.2Zr0.04 alloy can be directly activated without the incubation period and its absolute values of enthalpy change (ΔH) and entropy change (ΔS) are minima (ΔH for 23.2 kJ/mol and ΔS for 83.1 J/mol/K). | Activation difficulty is the key problem limiting the application of TiFe-based hydrogen storage alloys. The addition of transition group elements helps to improve the activation properties of TiFe-based hydrogen storage alloy. In our previous work, the Ti1.08Y0.02Fe0.8Mn0.2 alloy exhibits extremely high hydrogen storage capacity (1.84 wt%) at room temperature with excellent kinetic properties, but it still needs an incubation period of about 1500s. In this study, the composition of Ti1.08Y0.02Fe0.8Mn0.2Zr x (x = 0, 0.02, 0.04, 0.06, 0.08) alloys was prepared by electromagnetic induction melting. The quantitative analysis of elements by energy dispersive spectrometer shows that in the second phase region containing Zr, the content of Ti element is significantly higher than that of Fe. Meanwhile, the first-principle calculation on Zr-doped TiFe system indicates that Zr is more attractive to substitute Ti than Fe. Therefore, the doping of Zr partially replaces the Ti. The solubility of Zr in TiFe is limited, when x ≤ 0.04, the alloy consists of pure TiFe phase. When x > 0.4, the excess Zr forms precipitates, which reduces the reversible hydrogen absorption and desorption capacity of the TiFe alloy. The addition of Zr significantly shortens the activation time and reduces the plateau pressure of TiFe alloys. The Ti1.08Y0.02Fe0.8Mn0.2Zr0.04 alloy can be directly activated without the incubation period and its absolute values of enthalpy change (ΔH) and entropy change (ΔS) are minima (ΔH for 23.2 kJ/mol and ΔS for 83.1 J/mol/K). | Plateau pressure at different temperatures and thermodynamic parameters. | /home/shared/llm-extraction-pipeline/articles_all/10.1016.j.ijhydene.2022.10.098/tables/Table 5.csv
./10.1016.j.ijhydene.2022.10.098 | Zr0 | Effects of Zr doping on activation capability and hydrogen storage performances of TiFe-based alloy | Activation difficulty is the key problem limiting the application of TiFe-based hydrogen storage alloys. The addition of transition group elements helps to improve the activation properties of TiFe-based hydrogen storage alloy. In our previous work, the Ti1.08Y0.02Fe0.8Mn0.2 alloy exhibits extremely high hydrogen storage capacity (1.84 wt%) at room temperature with excellent kinetic properties, but it still needs an incubation period of about 1500s. In this study, the composition of Ti1.08Y0.02Fe0.8Mn0.2Zr x (x = 0, 0.02, 0.04, 0.06, 0.08) alloys was prepared by electromagnetic induction melting. The quantitative analysis of elements by energy dispersive spectrometer shows that in the second phase region containing Zr, the content of Ti element is significantly higher than that of Fe. Meanwhile, the first-principle calculation on Zr-doped TiFe system indicates that Zr is more attractive to substitute Ti than Fe. Therefore, the doping of Zr partially replaces the Ti. The solubility of Zr in TiFe is limited, when x ≤ 0.04, the alloy consists of pure TiFe phase. When x > 0.4, the excess Zr forms precipitates, which reduces the reversible hydrogen absorption and desorption capacity of the TiFe alloy. The addition of Zr significantly shortens the activation time and reduces the plateau pressure of TiFe alloys. The Ti1.08Y0.02Fe0.8Mn0.2Zr0.04 alloy can be directly activated without the incubation period and its absolute values of enthalpy change (ΔH) and entropy change (ΔS) are minima (ΔH for 23.2 kJ/mol and ΔS for 83.1 J/mol/K). | Activation difficulty is the key problem limiting the application of TiFe-based hydrogen storage alloys. The addition of transition group elements helps to improve the activation properties of TiFe-based hydrogen storage alloy. In our previous work, the Ti1.08Y0.02Fe0.8Mn0.2 alloy exhibits extremely high hydrogen storage capacity (1.84 wt%) at room temperature with excellent kinetic properties, but it still needs an incubation period of about 1500s. In this study, the composition of Ti1.08Y0.02Fe0.8Mn0.2Zr x (x = 0, 0.02, 0.04, 0.06, 0.08) alloys was prepared by electromagnetic induction melting. The quantitative analysis of elements by energy dispersive spectrometer shows that in the second phase region containing Zr, the content of Ti element is significantly higher than that of Fe. Meanwhile, the first-principle calculation on Zr-doped TiFe system indicates that Zr is more attractive to substitute Ti than Fe. Therefore, the doping of Zr partially replaces the Ti. The solubility of Zr in TiFe is limited, when x ≤ 0.04, the alloy consists of pure TiFe phase. When x > 0.4, the excess Zr forms precipitates, which reduces the reversible hydrogen absorption and desorption capacity of the TiFe alloy. The addition of Zr significantly shortens the activation time and reduces the plateau pressure of TiFe alloys. The Ti1.08Y0.02Fe0.8Mn0.2Zr0.04 alloy can be directly activated without the incubation period and its absolute values of enthalpy change (ΔH) and entropy change (ΔS) are minima (ΔH for 23.2 kJ/mol and ΔS for 83.1 J/mol/K). | Hydrogen pressure in the sample chamber after hydrogen desorption. | /home/shared/llm-extraction-pipeline/articles_all/10.1016.j.ijhydene.2022.10.098/tables/Table 6.csv
./10.1016.j.ijhydene.2022.11.055 | CG ¦ FG | Correlation between grain size variation and hydrogen embrittlement in a cost-effective Fe40Mn40Ni10Cr10 austenitic medium entropy alloy | The initial microstructure of the annealed alloys at 1000°C and 1100°C was illustrated inFig. 1a and b, respectively. The microstructure of both materials consisted of only the austenite phase inFig. 1c. The grain size was measured as 11 ± 0.2 μm and 34 ± 1.8 μm for annealing temperatures of 1000°C and 1100°C, respectively. Hereafter, the terms “coarse-grain (CG)” and “fine-grain (FG)” are applied for the samples with 34 μm and 11 μm grain size, respectively. The XRD results inFig. 1c confirmed fully austenitic structures regardless of hydrogen charging. | The effect of grain size variation (11 μm, 34 μm) on the hydrogen-induced tensile properties degradation of a Co-free cost-effective Fe40Mn40Ni10Cr10 austenitic medium entropy alloy was investigated using a slow strain rate test. Despite improving both strength and ductility with decreasing the grain size in non-charged conditions, the fine-grain alloy showed a higher relative elongation loss after electro-chemical hydrogen charging. The larger ductility loss in the fine-grain alloy was ascribed to the fast propagation rate of major intergranular cracks and the drastic strain hardening rate drop of the alloy under hydrogen charging. The Schmid factor analysis showed that the enhanced dislocation activity in the fine-grain alloy compared with coarse-grain one was responsible for rapid hydrogen transfer to the grain boundaries, fast dislocation pile-up behind the grain boundaries, and, consequently, more severe hydrogen embrittlement. The significant stress concentration near the grain boundaries and fast intergranular crack propagation were recognized to be the main reason for premature fracture in fine-grain alloy. | The fracture elongation of non-charged and pre-charged specimens for different grain size. The difference of fracture elongation (DA) with non-charge and pre-charged, and the relative elongation (DArel). | /home/shared/llm-extraction-pipeline/articles_all/10.1016.j.ijhydene.2022.11.055/tables/Table 2.csv
./10.1016.j.ijhydene.2023.04.029 | C60 | A critical review on improving hydrogen storage properties of metal hydride via nanostructuring and integrating carbonaceous materials | Hydrogen-based economy has a great potential for addressing the world's environmental concerns by using hydrogen as its future energy carrier. Hydrogen can be stored in gaseous, liquid and solid-state form, but among all solid-state hydrogen storage materials (metal hydrides) have the highest energy density. However, hydrogen accessibility is a challenging step in metal hydride-based materials. To improve the hydrogen storage kinetics, effects of functionalized catalysts/dopants on metal atoms have been extensively studied. The nanostructuring of metal hydrides is a new focus and has enhanced hydrogen storage properties by allowing higher surface area and thus reversibility, hydrogen storage density, faster and tunable kinetics, lower absorption and desorption temperatures, and durability. The effect of incorporating nanoparticles of carbon-based materials (graphene, C60, carbon nanotubes (CNTs), carbon black, and carbon aerogel) showed improved hydrogen storage characteristics of metal hydrides. In this critical review, the effects of various carbon-based materials, catalysts, and dopants are summarized in terms of hydrogen-storage capacity and kinetics. This review also highlights the effects of carbon nanomaterials on metal hydrides along with advanced synthesis routes, and analysis techniques to explore the effects of encapsulated metal hydrides and carbon particles. In addition, effects of carbon composites in polymeric composites for improved hydrogen storage properties in solid-state forms, and new characterization techniques are also discussed. As is known, the nanomaterials have extremely higher surface area (100-1000 time more surface area in m2/g) when compared to the bulk scale materials; thus, hydrogen absorption and desorption can be tuned in nanoscale structures for various industrial applications. The nanoscale tailoring of metal hydrides with carbon materials is a promising strategy for the next generation of solid-state hydrogen storage systems for different industries. | Hydrogen-based economy has a great potential for addressing the world's environmental concerns by using hydrogen as its future energy carrier. Hydrogen can be stored in gaseous, liquid and solid-state form, but among all solid-state hydrogen storage materials (metal hydrides) have the highest energy density. However, hydrogen accessibility is a challenging step in metal hydride-based materials. To improve the hydrogen storage kinetics, effects of functionalized catalysts/dopants on metal atoms have been extensively studied. The nanostructuring of metal hydrides is a new focus and has enhanced hydrogen storage properties by allowing higher surface area and thus reversibility, hydrogen storage density, faster and tunable kinetics, lower absorption and desorption temperatures, and durability. The effect of incorporating nanoparticles of carbon-based materials (graphene, C60, carbon nanotubes (CNTs), carbon black, and carbon aerogel) showed improved hydrogen storage characteristics of metal hydrides. In this critical review, the effects of various carbon-based materials, catalysts, and dopants are summarized in terms of hydrogen-storage capacity and kinetics. This review also highlights the effects of carbon nanomaterials on metal hydrides along with advanced synthesis routes, and analysis techniques to explore the effects of encapsulated metal hydrides and carbon particles. In addition, effects of carbon composites in polymeric composites for improved hydrogen storage properties in solid-state forms, and new characterization techniques are also discussed. As is known, the nanomaterials have extremely higher surface area (100-1000 time more surface area in m2/g) when compared to the bulk scale materials; thus, hydrogen absorption and desorption can be tuned in nanoscale structures for various industrial applications. The nanoscale tailoring of metal hydrides with carbon materials is a promising strategy for the next generation of solid-state hydrogen storage systems for different industries. | Properties of carbon-based materials for hydrogen storage. | /home/shared/llm-extraction-pipeline/articles_all/10.1016.j.ijhydene.2023.04.029/tables/Table 9.csv
./10.1016.j.ijhydene.2023.04.302 | MPC3 ¦ MPC1 ¦ MPC2 | Production of multi-principal-component alloys by pendent-drop melt extraction | As a result of the work done, the following conclusions can be drawn:1.It was experimentally established that the following compositions could be synthesized in a stable single-phase state, with good hydride forming ability, using electron beam melting combined with pendant drop melt extraction: Ti20Zr20V20Nb20Ta20(MPC1), Ti20Zr20V15Nb15Ta15Hf15(MPC2), Ti25Zr25V15Nb15Ta20(MPC3) and Ti20Zr20V20Nb20Hf20(MPC4).2.It was revealed that the alloys obtained by the EBM-PDME technique during hydrogenation demonstrate a complete structure transformation from BCC to FCC lattice with a hydrogen concentration of 1.5-2.0 wt%. However, reversible hydrogenation in this series of MPC alloys is very difficult to obtain due to the low equilibrium pressure and high dehydrogenation temperature (about 613-673 K).3.For the first time, studies of thermal and mechanical properties were carried out on bulk samples. All samples showed relatively high compressive strength values (σBup to 2000 MPa) and compressive deformation (for some cases (MPC3 alloy) more than 50%). Such high values indicate the possibility of using rolling in fabricating membranes for gas separation based on these alloys.4.Due to attractive mechanical and thermophysical properties, as well as the presence of elements that increase the diffusion of hydrogen, these alloys have prospects for use as membrane materials for hydrogen separation. | In order to examine the influence of the production technique on the performance of hydride-forming multi-principal-component alloys, a series of alloys in the Ti-Zr-V-Nb-Ta-Hf system has been obtained by arc-melting and electron beam melting combined with pendant-drop melt extraction (EBM-PDME). Structure analysis shows that EBM-PDME method ensures the synthesis of single-phase alloys with BCC structure for all studied compositions. During hydrogenation, the complete and reversible BCC to FCC phase transformation with maximum hydrogen capacity up to 2.0 wt% occurs. Mechanical and thermophysical investigations demonstrate high values of tensile strength, plasticity and thermal conductivity, which allow the alloys to be used as materials for membrane hydrogen separation. | Phase composition and structure parameters of the as-prepared MPC alloys and their hydrogenation products. | /home/shared/llm-extraction-pipeline/articles_all/10.1016.j.ijhydene.2023.04.302/tables/Table 2.csv
./10.1016.j.ijhydene.2023.04.302 | MPC4 | Production of multi-principal-component alloys by pendent-drop melt extraction | As a result of the work done, the following conclusions can be drawn:1.It was experimentally established that the following compositions could be synthesized in a stable single-phase state, with good hydride forming ability, using electron beam melting combined with pendant drop melt extraction: Ti20Zr20V20Nb20Ta20(MPC1), Ti20Zr20V15Nb15Ta15Hf15(MPC2), Ti25Zr25V15Nb15Ta20(MPC3) and Ti20Zr20V20Nb20Hf20(MPC4).2.It was revealed that the alloys obtained by the EBM-PDME technique during hydrogenation demonstrate a complete structure transformation from BCC to FCC lattice with a hydrogen concentration of 1.5-2.0 wt%. However, reversible hydrogenation in this series of MPC alloys is very difficult to obtain due to the low equilibrium pressure and high dehydrogenation temperature (about 613-673 K).3.For the first time, studies of thermal and mechanical properties were carried out on bulk samples. All samples showed relatively high compressive strength values (σBup to 2000 MPa) and compressive deformation (for some cases (MPC3 alloy) more than 50%). Such high values indicate the possibility of using rolling in fabricating membranes for gas separation based on these alloys.4.Due to attractive mechanical and thermophysical properties, as well as the presence of elements that increase the diffusion of hydrogen, these alloys have prospects for use as membrane materials for hydrogen separation. | In order to examine the influence of the production technique on the performance of hydride-forming multi-principal-component alloys, a series of alloys in the Ti-Zr-V-Nb-Ta-Hf system has been obtained by arc-melting and electron beam melting combined with pendant-drop melt extraction (EBM-PDME). Structure analysis shows that EBM-PDME method ensures the synthesis of single-phase alloys with BCC structure for all studied compositions. During hydrogenation, the complete and reversible BCC to FCC phase transformation with maximum hydrogen capacity up to 2.0 wt% occurs. Mechanical and thermophysical investigations demonstrate high values of tensile strength, plasticity and thermal conductivity, which allow the alloys to be used as materials for membrane hydrogen separation. | Mechanical properties of the obtained alloys. | /home/shared/llm-extraction-pipeline/articles_all/10.1016.j.ijhydene.2023.04.302/tables/Table 3.csv | {'∗': 'plastic flow begins without destruction at a force of about 2000 MPa.'}
./10.1016.j.ijhydene.2023.05.100 | Zr10.0 ¦ Zr15.0 ¦ Zr12.5 | Formation of Zr-rich BCC phase and its relation on the hydrogen storage properties of TiVNbZr high entropy alloy | Based on the above discussion, Ti32.5V27.5Nb40-xZrx(x= 7.5, 10, 12.5, 15) HEAs (In the following, expressed as Zr7.5, Zr10.0, Zr12.5, Zr15.0) is selected finally. We measure the hydrogen absorption kinetics at different temperatures under the condition of 3 MPa hydrogen. The difference and mechanism of hydrogen absorption properties between high Zr HEA and low Zr HEA are discussed. Moreover, the microstructure, the constituent phases and crystalline structures are analyzed. | Due to the large difference in atomic size between Zr and Nb, TiVNbZr high entropy alloy possesses greater lattice distortion. The change of Zr content can affect the stability of hydrides, which can have an important impact on the hydrogen storage performance. In order to explore the effect of Zr/Nb on hydrogen storage properties, Ti32.5V27.5Nb40-x Zr x (x = 7.5, 10, 12.5, 15) high entropy alloys composed of BCC phase are designed. It is found that with the increase of Zr/Nb, the dendritic microstructures first disappear and then gradually become coarse. The Zr-rich BCC phase and the Nb-rich BCC phase appear in the interdendritic and dendritic regions, respectively. Ti32.5V27.5Nb25Zr15 shows excellent activation performance, which is related to the Zr-rich BCC phase with the most catalytic phase on the surface. The hydrogen storage performance of low Zr/Nb composition is better at low temperature, and that of high Zr/Nb composition becomes better after rising to high temperature. This is because with the change of Zr/Nb, low temperature can promote the hydrogen absorption reaction and high temperature can increase the diffusion rate of hydrogen atoms in the interstitial positions of the alloy. Ti32.5V27.5Nb32.5Zr7.5 achieves the best hydrogen absorption capacity of 1.71 wt % at 150 °C. All components undergo a transition from the BCC phase to the FCC phase during the hydrogen absorption process, and then change to a single-phase BCC structure after dehydrogenation. With the increase of Zr content, the first step desorption temperature raises in turn, owing to the stronger thermal stability of hydride. | Chemical composition of different regions in Zr7.5, Zr10.0, Zr12.5 and Zr15.0 (at. %). | /home/shared/llm-extraction-pipeline/articles_all/10.1016.j.ijhydene.2023.05.100/tables/Table 2.csv
./10.1016.j.ijhydene.2023.05.100 | Zr7.5 | Formation of Zr-rich BCC phase and its relation on the hydrogen storage properties of TiVNbZr high entropy alloy | Due to the large difference in atomic size between Zr and Nb, TiVNbZr high entropy alloy possesses greater lattice distortion. The change of Zr content can affect the stability of hydrides, which can have an important impact on the hydrogen storage performance. In order to explore the effect of Zr/Nb on hydrogen storage properties, Ti32.5V27.5Nb40-x Zr x (x = 7.5, 10, 12.5, 15) high entropy alloys composed of BCC phase are designed. It is found that with the increase of Zr/Nb, the dendritic microstructures first disappear and then gradually become coarse. The Zr-rich BCC phase and the Nb-rich BCC phase appear in the interdendritic and dendritic regions, respectively. Ti32.5V27.5Nb25Zr15 shows excellent activation performance, which is related to the Zr-rich BCC phase with the most catalytic phase on the surface. The hydrogen storage performance of low Zr/Nb composition is better at low temperature, and that of high Zr/Nb composition becomes better after rising to high temperature. This is because with the change of Zr/Nb, low temperature can promote the hydrogen absorption reaction and high temperature can increase the diffusion rate of hydrogen atoms in the interstitial positions of the alloy. Ti32.5V27.5Nb32.5Zr7.5 achieves the best hydrogen absorption capacity of 1.71 wt % at 150 °C. All components undergo a transition from the BCC phase to the FCC phase during the hydrogen absorption process, and then change to a single-phase BCC structure after dehydrogenation. With the increase of Zr content, the first step desorption temperature raises in turn, owing to the stronger thermal stability of hydride. | Due to the large difference in atomic size between Zr and Nb, TiVNbZr high entropy alloy possesses greater lattice distortion. The change of Zr content can affect the stability of hydrides, which can have an important impact on the hydrogen storage performance. In order to explore the effect of Zr/Nb on hydrogen storage properties, Ti32.5V27.5Nb40-x Zr x (x = 7.5, 10, 12.5, 15) high entropy alloys composed of BCC phase are designed. It is found that with the increase of Zr/Nb, the dendritic microstructures first disappear and then gradually become coarse. The Zr-rich BCC phase and the Nb-rich BCC phase appear in the interdendritic and dendritic regions, respectively. Ti32.5V27.5Nb25Zr15 shows excellent activation performance, which is related to the Zr-rich BCC phase with the most catalytic phase on the surface. The hydrogen storage performance of low Zr/Nb composition is better at low temperature, and that of high Zr/Nb composition becomes better after rising to high temperature. This is because with the change of Zr/Nb, low temperature can promote the hydrogen absorption reaction and high temperature can increase the diffusion rate of hydrogen atoms in the interstitial positions of the alloy. Ti32.5V27.5Nb32.5Zr7.5 achieves the best hydrogen absorption capacity of 1.71 wt % at 150 °C. All components undergo a transition from the BCC phase to the FCC phase during the hydrogen absorption process, and then change to a single-phase BCC structure after dehydrogenation. With the increase of Zr content, the first step desorption temperature raises in turn, owing to the stronger thermal stability of hydride. | Chemical composition of different regions in Zr7.5, Zr10.0, Zr12.5 and Zr15.0 (at. %). | /home/shared/llm-extraction-pipeline/articles_all/10.1016.j.ijhydene.2023.05.100/tables/Table 2.csv
./10.1016.j.ijhydene.2023.07.046 | HEA | The role of precipitation in hydrogen diffusivity and mechanical properties of a high entropy alloy | In the present work, we investigate the interaction of hydrogen with the microstructure of the novel Fe38Mn25Ni24Co5Cr2Al4Ti2 high entropy alloy (HEA), under annealed and aged conditions. For this purpose, hydrogen gas permeation tests, slow strain rate tests in previously hydrogen charged specimens and thermal desorption analyzes were carried out. Under both conditions, low hydrogen diffusivity values were calculated at room temperature, comparable to that of nickel-based superalloys. Hydrogen diffusion coefficient for the alloy under annealed condition can be expressed by D = 1.58 x 10 - 7 m 2 . s - 1 exp ( - 43.7 R T ) k J . m o l - 1 and, for the aged condition, by D = 1.25 x 10 - 7 m 2 . s - 1 exp ( - 41.9 R T ) k J . m o l - 1 . Furthermore, mechanical characterization and fracture surface analyzes demonstrate that the aging treatment improves the mechanical properties and does not impact the hydrogen embrittlement susceptibility of the alloy. Our findings contribute to the investigation of hydrogen embrittlement mechanism and provide data for the design of HEAs with suitable properties for structural applications in severe environments. | In the present work, we investigate the interaction of hydrogen with the microstructure of the novel Fe38Mn25Ni24Co5Cr2Al4Ti2 high entropy alloy (HEA), under annealed and aged conditions. For this purpose, hydrogen gas permeation tests, slow strain rate tests in previously hydrogen charged specimens and thermal desorption analyzes were carried out. Under both conditions, low hydrogen diffusivity values were calculated at room temperature, comparable to that of nickel-based superalloys. Hydrogen diffusion coefficient for the alloy under annealed condition can be expressed by D = 1.58 x 10 - 7 m 2 . s - 1 exp ( - 43.7 R T ) k J . m o l - 1 and, for the aged condition, by D = 1.25 x 10 - 7 m 2 . s - 1 exp ( - 41.9 R T ) k J . m o l - 1 . Furthermore, mechanical characterization and fracture surface analyzes demonstrate that the aging treatment improves the mechanical properties and does not impact the hydrogen embrittlement susceptibility of the alloy. Our findings contribute to the investigation of hydrogen embrittlement mechanism and provide data for the design of HEAs with suitable properties for structural applications in severe environments. | Hydrogen diffusivity values calculated from gaseous hydrogen permeation curves of the high entropy alloy in both conditions. | /home/shared/llm-extraction-pipeline/articles_all/10.1016.j.ijhydene.2023.07.046/tables/Table 1.csv
./10.1016.j.ijhydene.2023.12.024 | Pt-GO | Microwave synthesis of high-entropy alloy catalysts on graphene oxide sheets for oxygen reduction and evolution reactions | Using the PM method, three nanocatalysts were synthesized within the GO matrix. These nanocatalysts have different compositions, namely Pt30Al15Mn15Co10Ni15Cu15, Pt30Al15Mn15Co10Ni15Fe15, and Pt100; labeled as Cu-HEA-GO, Fe-HEA-GO, and Pt-GO, respectively. A detailed procedure for the chemical exfoliation of GO sheets from natural graphite powders is available in our previous publication [44]. The HEA samples were synthesized using the following precursor salts, platinum chloride (PtCl4), aluminium nitrate (Al(NO3)3·9H2O), manganese nitrate (Mn(NO3)2·4H2O), nickel nitrate (Ni(NO3)2·6H2O), cobalt nitrate (Co(NO3)2·6H2O), copper nitrate (Cu(NO3)2·3H2O), and iron nitrate (Fe(NO3)3·9H2O). Each precursor (0.04 M) was dissolved individually in 50 mL of deionized (DI) water. Next, the precursor solution was added into a base solution (pH ∼ 11.7) progressively with the continuous stirring mode followed by addition of ethylene glycol (EG, 30 mL). Then, 200 mg of GO was suspended in the aforementioned multiple metal ionic solution. Next, the above solution was placed in an ultrasonic bath for sonication for 0.5 h in order to prepare a homogenous slurry. The ultrasonicated homogenous slurry mentioned above was exposed to microwave irradiation for 5 min using a microwave oven with a power of 720 W and a frequency of 2.45 GHz. The following parameters were used for the PM such as power-on time (3s), power-off time (2s), (total cycle number120 cycles), and maximum temperature 100 °C. The maximum temperature was controlled using a K-type thermocouple. The controlled temperature ensured the deposition of high-entropy alloy (HEA) nanoparticles onto the GO sheets. After the reaction was complete, the synthesized materials were separated through centrifugation. The solid substance was finally centrifuged and then washed multiple times with DI water. Afterward, it was dried at 80 °C for 1 h in order to eliminate any remaining moisture. | High-entropy alloys (HEAs) are commonly synthesized through solid-state reactions and solution-mediated techniques. In this work, HEA nanoparticles were synthesized using an ultra-efficient pulse microwave (PM) method at relatively low temperatures (∼100 °C) with superior catalytic activities. During the PM synthesis process, the precursors of the reaction activate and accelerate the reaction owing to the release of localized and excessive energy. This leads to the formation of a crystallized high-entropy alloy (HEA). Pt30Al15Mn15Co10Ni15Cu15 and Pt30Al15Mn15Co10Ni15Fe15 HEA nanoparticles were synthesized without requiring additional external heat treatments. Furthermore, the synthesized entropically stable HEA nanoparticles showed excellent dispersion behavior towards graphene oxide (GO) sheets (particle size: 4-10 nm), this enhanced dispersion resulted in improved catalytic activity and long-term durability for various processes including H2 adsorption/desorption, oxygen reduction reaction (ORR), and oxygen evolution reaction (OER). The robust design of Cu-HEA-GO catalytic nanoparticles leads to increased synergistic interactions, which play a critical role in enhancing the ORR/OER activity. We firmly believe that the framework established in this study paves the way for the development of various high-performance catalysts based on HEAs for applications in fuel cells, metal-air batteries, and other electrochemical devices. | Elemental analysis and crystalline parameters determined by EDS and XRD, respectively. | /home/shared/llm-extraction-pipeline/articles_all/10.1016.j.ijhydene.2023.12.024/tables/Table 1.csv | {'#': ':peak(i); *:peak(ii).'}
./10.1016.j.ijhydene.2023.12.082 | FeCoNiMgB/NF | High-entropy borides with frame structure: Efficient electrocatalysts for oxygen evolution reaction | Innovative methods for producing catalytic nanomaterials are crucial for advancing environmental conversion and storage technologies. This study introduces a novel approach to fabricate a high-entropy boride alloy with a frame structure, FeCoNiMgB/NF, using in situ growth of high-entropy alloy powder on nickel foam (NF). The resulting frame-structured FeCoNiMgB/NF high-entropy boride alloy exhibits superior electrocatalytic performance for the oxygen evolution reaction (OER) compared to pure FeCoNiMgB powder and other counterparts. It demonstrates a low overpotential of 183 mV at a current density of 10 mA cm-2, a Tafel slope of 34 mV dec-1 in 1 M KOH, and excellent stability over 72 h without significant decay. The outstanding catalytic performance of the frame-structured FeCoNiMgB/NF high-entropy alloy can be attributed to the synergistic effects of FeCoNiMgB-NF, a larger specific surface area, and excellent frame-structure conductivity. The alloy's long-term stability is a result of the gradual formation of the FeCoNiMgOOH lath structure array during the reaction process, facilitating low adsorption and charge transfer energies as per theoretical calculations. This study presents a new method for constructing advanced frame-structured high-entropy boride alloys, promising advancements in energy conversion and storage technologies. | Innovative methods for producing catalytic nanomaterials are crucial for advancing environmental conversion and storage technologies. This study introduces a novel approach to fabricate a high-entropy boride alloy with a frame structure, FeCoNiMgB/NF, using in situ growth of high-entropy alloy powder on nickel foam (NF). The resulting frame-structured FeCoNiMgB/NF high-entropy boride alloy exhibits superior electrocatalytic performance for the oxygen evolution reaction (OER) compared to pure FeCoNiMgB powder and other counterparts. It demonstrates a low overpotential of 183 mV at a current density of 10 mA cm-2, a Tafel slope of 34 mV dec-1 in 1 M KOH, and excellent stability over 72 h without significant decay. The outstanding catalytic performance of the frame-structured FeCoNiMgB/NF high-entropy alloy can be attributed to the synergistic effects of FeCoNiMgB-NF, a larger specific surface area, and excellent frame-structure conductivity. The alloy's long-term stability is a result of the gradual formation of the FeCoNiMgOOH lath structure array during the reaction process, facilitating low adsorption and charge transfer energies as per theoretical calculations. This study presents a new method for constructing advanced frame-structured high-entropy boride alloys, promising advancements in energy conversion and storage technologies. | Comparison of the OER performance of this work with literature data. All the catalysts are measured in 1.0 M KOH for OER. | /home/shared/llm-extraction-pipeline/articles_all/10.1016.j.ijhydene.2023.12.082/tables/Table 1.csv
./10.1016.j.ijhydene.2024.02.192 | Mo6 ¦ Mo2 | Pushing the Boundaries of solid-state hydrogen storage: A Refined study on TiVNbCrMo high-entropy alloys | Fig. 1 shows the calculated equilibrium phase diagrams of Ti25V30Nb10Cr35-xMox(x= 2, 4 and 6, identified as Mo2, Mo4 and Mo6, respectively) HEAs through Thermo-Calc software and the TCHEA database. The liquid phase of Mo2, Mo4 and Mo6 alloys starts to solidify as BCC_B2 phase at 1936 K, 2000 K and 2058 K, respectively. The single BCC_B2 phase of Mo2 alloy is to be in the temperature range of 1062-1856 K, and thereafter decomposes into BCC_B2 and BCC_B2#2 phases. Four phases coexist as the temperature drops below 750 K, including BCC_B2, BCC_B2#3, C15_Laves, and HCP_A3 phases. A similar phase diagram can be found for Mo4 and Mo6 alloy, as shown in Fig. 1 (b and c), respectively. Comparing with the Mo2 alloy, increase in Mo does not significantly change the composition of the phase diagram and the temperature range of single BCC phase. It would not be surprised to find the coexistences of multiple phases in all alloys at low temperature in the calculated phase diagram. Actually, the formation of multiple phases is intricately linked to reaction kinetics [51], often necessitating extended diffusion times for the emergence of new phases at lower temperatures. Therefore, to achieve a single-phase structure and mitigate potential compositional segregation in the as-cast alloy, a homogenization heat treatment is applied at 1673 K. | This study investigates the development of Ti25V30Nb10Cr35-x Mo x (x = 2, 4, and 6) high-entropy alloys (HEAs) for enhanced hydrogen storage performance. Alloys with tailored atomic radii and uniform valence electron concentration (VEC) were designed to obtain homogeneous single-phase body-centered cubic (BCC) solid solutions in combination with the CALPHAD method. Pressure-Composition-Temperature (PCT) curves for the Ti25V30Nb10Cr31Mo4 alloy at 323 K revealed a remarkable reversible hydrogen storage capacity of 2.24 wt%, marking an unprecedented milestone within BCC high-entropy hydrogen storage alloys. The investigation reveals an unexpected reduction in maximum hydrogen storage with increased Mo content, challenging conventional expectations. The findings in this study offer insights into the intricate balance between chemical interactions and atomic structure, proposing the bulk modulus as a novel parameter for evaluating hydrogen release performance in HEAs. This work lays a foundation for future research in optimizing HEAs for efficient and reversible solid-state hydrogen storage. | PCT information of TiVNbCrMo alloys. | /home/shared/llm-extraction-pipeline/articles_all/10.1016.j.ijhydene.2024.02.192/tables/Table 2.csv
./10.1016.j.ijhydene.2024.02.192 | Mo4 | Pushing the Boundaries of solid-state hydrogen storage: A Refined study on TiVNbCrMo high-entropy alloys | This study investigates the development of Ti25V30Nb10Cr35-x Mo x (x = 2, 4, and 6) high-entropy alloys (HEAs) for enhanced hydrogen storage performance. Alloys with tailored atomic radii and uniform valence electron concentration (VEC) were designed to obtain homogeneous single-phase body-centered cubic (BCC) solid solutions in combination with the CALPHAD method. Pressure-Composition-Temperature (PCT) curves for the Ti25V30Nb10Cr31Mo4 alloy at 323 K revealed a remarkable reversible hydrogen storage capacity of 2.24 wt%, marking an unprecedented milestone within BCC high-entropy hydrogen storage alloys. The investigation reveals an unexpected reduction in maximum hydrogen storage with increased Mo content, challenging conventional expectations. The findings in this study offer insights into the intricate balance between chemical interactions and atomic structure, proposing the bulk modulus as a novel parameter for evaluating hydrogen release performance in HEAs. This work lays a foundation for future research in optimizing HEAs for efficient and reversible solid-state hydrogen storage. | This study investigates the development of Ti25V30Nb10Cr35-x Mo x (x = 2, 4, and 6) high-entropy alloys (HEAs) for enhanced hydrogen storage performance. Alloys with tailored atomic radii and uniform valence electron concentration (VEC) were designed to obtain homogeneous single-phase body-centered cubic (BCC) solid solutions in combination with the CALPHAD method. Pressure-Composition-Temperature (PCT) curves for the Ti25V30Nb10Cr31Mo4 alloy at 323 K revealed a remarkable reversible hydrogen storage capacity of 2.24 wt%, marking an unprecedented milestone within BCC high-entropy hydrogen storage alloys. The investigation reveals an unexpected reduction in maximum hydrogen storage with increased Mo content, challenging conventional expectations. The findings in this study offer insights into the intricate balance between chemical interactions and atomic structure, proposing the bulk modulus as a novel parameter for evaluating hydrogen release performance in HEAs. This work lays a foundation for future research in optimizing HEAs for efficient and reversible solid-state hydrogen storage. | PCT information of TiVNbCrMo alloys. | /home/shared/llm-extraction-pipeline/articles_all/10.1016.j.ijhydene.2024.02.192/tables/Table 2.csv
./10.1016.j.ijhydene.2024.02.344 | HEA | Rapid synthesis of an OER catalytic surface on dual-phase high-entropy alloys via a controllable single-phase corrosion approach | High-entropy alloys (HEAs) are considered to be promising multifunctional electrocatalysts because of their diverse constituent elements, structural uniformity, and multiple active sites that can be applicable for various reactions. In this study, the Fe20Co20Ni20Cr20Mo20 HEA was utilized as a substrate to rapidly synthesize a nanostructured porous film with a highly active HEA surface area via an electrochemical one-step dealloying method. The dealloyed HEA exhibited an excellent oxygen evolution activity, with a low overpotential of only 370 mV at 40 mA cm-2, which is lower than those of the commercial IrO2-RuO2-Ta2O5/Ti (500 mV) and IrO2-RuO2/Ti (542 mV) catalysts, and a Tafel slope of 119 mV dec-1. After synthesizing a nanostructured porous film through dealloying, the active surface area of the HEA increased by 30%. Following a 60-h stability test, the overpotential difference of the HEA before and after the stability test is less than 30 mV, signifying outstanding stability. The obtained results indicate that the prepared FeCoNiCrMo HEA is primarily composed of two phases, namely the σ phase and the face-centered cubic (FCC) phase. The uneven distribution of the corrosion-resistant element Cr in these phases resulted in significantly different corrosion rates for the two phases, wherein the FCC phase underwent preferential corrosion. Additionally, synergistic electronic coupling among the surface atoms of the nanostructured porous film further enhanced the oxygen evolution reaction (OER) performance. This electrochemical dealloying method demonstrated a high reproducibility and provided an effective pathway for optimizing OER catalysts. | High-entropy alloys (HEAs) are considered to be promising multifunctional electrocatalysts because of their diverse constituent elements, structural uniformity, and multiple active sites that can be applicable for various reactions. In this study, the Fe20Co20Ni20Cr20Mo20 HEA was utilized as a substrate to rapidly synthesize a nanostructured porous film with a highly active HEA surface area via an electrochemical one-step dealloying method. The dealloyed HEA exhibited an excellent oxygen evolution activity, with a low overpotential of only 370 mV at 40 mA cm-2, which is lower than those of the commercial IrO2-RuO2-Ta2O5/Ti (500 mV) and IrO2-RuO2/Ti (542 mV) catalysts, and a Tafel slope of 119 mV dec-1. After synthesizing a nanostructured porous film through dealloying, the active surface area of the HEA increased by 30%. Following a 60-h stability test, the overpotential difference of the HEA before and after the stability test is less than 30 mV, signifying outstanding stability. The obtained results indicate that the prepared FeCoNiCrMo HEA is primarily composed of two phases, namely the σ phase and the face-centered cubic (FCC) phase. The uneven distribution of the corrosion-resistant element Cr in these phases resulted in significantly different corrosion rates for the two phases, wherein the FCC phase underwent preferential corrosion. Additionally, synergistic electronic coupling among the surface atoms of the nanostructured porous film further enhanced the oxygen evolution reaction (OER) performance. This electrochemical dealloying method demonstrated a high reproducibility and provided an effective pathway for optimizing OER catalysts. | Corrosion parameters of the samples. | /home/shared/llm-extraction-pipeline/articles_all/10.1016.j.ijhydene.2024.02.344/tables/Table 1.csv | {'NA': 'E\ncorr: corrosion potential; E\np: passivation potential; E\ntp:transpassivation potential.'}
./10.1016.j.ijhydene.2024.05.257 | 32MnB5 | Review of the hydrogen embrittlement and interactions between hydrogen and microstructural interfaces in metallic alloys: Grain boundary, twin boundary, and nano-precipitate | Here, the effect of strengthening GB elements on the HE resistance of alloys is highlighted. GB strengthening by segregants has been reported in Ni (C) [143], 3Mn-0.2C martensitic steel (C) ( Fig. 11 a) [92], 725 superalloys (B) [30], Ni3Al intermetallic compound (B) [146], 32MnB5 martensitic steel (Mo) [142], CrCoNi medium-entropy alloy (B) ( Fig. 11 b) [147] and Mo [148]), Fe25Cr25Co25Ni25high-entropy alloy (Cr) ( Fig. 11 c) [149], and Al alloy (Mg) [150,151]. The elements in the round brackets are GB-strengthening segregation elements, indicating that the types of GBs strengthening elements correlate with the matrix of alloys. The density functional theory (DFT) simulations often clarify the corresponding underlying strengthening mechanism. The various DFT studies revealed dual beneficial effects of segregation elements on GBs, i.e., GB strengthening effects and suppression hydrogen aggregation at GBs. The typical theoretically study examples are Cr at Σ3 (111) [110] GB in Fe [152], B at Σ5 [100](012) GB in Ni [30], and C at Σ3 (111) GB in Fe [153]. | Due to its characteristic of low stress brittle fracture, hydrogen embrittlement (HE) is a great challenge for the alloys exposed to hydrogen-containing environments, threatening the safety and integrity of structural components. The physical and chemical status of the interfaces, among which grain boundary (GB), twin boundary (TB), and matrix/nano-precipitate interfaces (coherent, semi-coherent, and incoherent) are the representative ones, play a crucial role in determining the HE susceptibility of materials. Hence, this study mainly reviews recent progress in the interaction between hydrogen and these interfaces, i.e., 1) hydrogen-GB interaction (dominant HE mechanisms, crystallographic features of hydrogen-assisted intergranular cracking, and the strategies for resisting HE through GB segregation and GB engineering); 2) hydrogen-TB interaction (the effect of deformation/pre-existing twins on HE susceptibility, four types of TB-related cracking mechanisms, and the improvement of HE-tolerance by the control of pre-twins, gradient-twins, and twin orientations); and 3) hydrogen-precipitate interaction (hydrogen capacity, hydrogen trapping sites, hydrogen activation energy, and the effect of nano-precipitates on HE of alloys). The correlation between HE susceptibility, active HE mechanisms and their synergy (HELP + HEDE model), and three types of interfaces have been comprehensively summarized and discussed. Also, the strategies for the improvement of HE resistance are proposed in terms of the control of these microstructural interfaces in metallic alloys. | Summary of the grain segregation elements type, contents and their effects on hydrogen embrittlement susceptibility. | /home/shared/llm-extraction-pipeline/articles_all/10.1016.j.ijhydene.2024.05.257/tables/Table 1.csv | {'NA': 'GB: grain boundary; IG: intergranular fracture; TG: transgranular fracture; QC: quasi-cleavage fracture; MVC: microvoid coalescence fracture.'}
./10.1016.j.ijhydene.2024.05.317 | Ni4 ¦ Ni6 | Exploring microstructure variations and hydrogen storage characteristics in TiVNbCrNi high-entropy alloys with different Ni incorporation | High-purity bulk metals Ti, V, Nb, Cr and Ni (99.9 %) were used in the synthesis of all HEAs by arc melting under an argon atmosphere. And the designated amount of each metal was incorporated for Ti25V30Nb10Cr35-xNix(x= 2, 4 and 6), resulting in an alloy with a total mass of approximately 85 g. Based on the varying amount of Ni, those HEAs are denoted as Ni0, Ni2, Ni4, and Ni6, respectively. In order to minimize macro-inclusions, at least five consecutive remelting cycles are necessary during the melting phase. All the as-cast HEAs were annealed at 1673 K for 10 min, followed by water quenching. The purpose of the heat treatment is to mitigate compositional inhomogeneities and segregation within the as-cast microstructure, thereby minimizing their impact on hydrogen storage properties. All samples are wire-cut and sandpapered for subsequent characterization of the microstructure and hydrogen storage properties. | In recent years, high-entropy alloys (HEAs), as a novel class of hydrogen storage materials, have been deemed highly promising due to their extensive compositional tunability and the unique high entropy effects. This study aims to enhance the comprehensive hydrogen storage performance of the TiVNbCr-based HEA by introducing Ni. The effects of Ni addition on the microstructural evolution of the alloy and its impact on activation properties, hydrogen absorption and desorption kinetics, thermodynamics, and cycling performance under the complex physicochemical environment of multiple principal elements was systematically investigated. The findings indicate that Ni addition shortens the activation incubation period of the alloy but more Ni reduces the intrinsic hydrogen absorption kinetics. In the Ti25V30Nb10Cr33Ni2 alloy, a high reversible hydrogen storage capacity of up to 2.2 wt% at room temperature was achieved, surpassing most of the currently reported body-centered cubic (BCC)-structured high-entropy hydrogen storage alloys. Furthermore, the influence of Ni on the alloy's hydrogen desorption kinetics and cycling hydrogenation performance was studied. Results from 110 cycles of testing reveal that the introduction of Ni-induced Laves phases can act to relax stress, thereby reducing strain accumulation during the hydrogen absorption and desorption cycling process. This could provide guidance for the design of high-entropy hydrogen storage alloys with extended cycling lifetimes. | Refinement data of phase contents and lattice parameters in the studied TiVNbCrNi HEAs. | /home/shared/llm-extraction-pipeline/articles_all/10.1016.j.ijhydene.2024.05.317/tables/Table 1.csv
./10.1016.j.ijhydene.2024.05.317 | Ni2 | Exploring microstructure variations and hydrogen storage characteristics in TiVNbCrNi high-entropy alloys with different Ni incorporation | In recent years, high-entropy alloys (HEAs), as a novel class of hydrogen storage materials, have been deemed highly promising due to their extensive compositional tunability and the unique high entropy effects. This study aims to enhance the comprehensive hydrogen storage performance of the TiVNbCr-based HEA by introducing Ni. The effects of Ni addition on the microstructural evolution of the alloy and its impact on activation properties, hydrogen absorption and desorption kinetics, thermodynamics, and cycling performance under the complex physicochemical environment of multiple principal elements was systematically investigated. The findings indicate that Ni addition shortens the activation incubation period of the alloy but more Ni reduces the intrinsic hydrogen absorption kinetics. In the Ti25V30Nb10Cr33Ni2 alloy, a high reversible hydrogen storage capacity of up to 2.2 wt% at room temperature was achieved, surpassing most of the currently reported body-centered cubic (BCC)-structured high-entropy hydrogen storage alloys. Furthermore, the influence of Ni on the alloy's hydrogen desorption kinetics and cycling hydrogenation performance was studied. Results from 110 cycles of testing reveal that the introduction of Ni-induced Laves phases can act to relax stress, thereby reducing strain accumulation during the hydrogen absorption and desorption cycling process. This could provide guidance for the design of high-entropy hydrogen storage alloys with extended cycling lifetimes. | In recent years, high-entropy alloys (HEAs), as a novel class of hydrogen storage materials, have been deemed highly promising due to their extensive compositional tunability and the unique high entropy effects. This study aims to enhance the comprehensive hydrogen storage performance of the TiVNbCr-based HEA by introducing Ni. The effects of Ni addition on the microstructural evolution of the alloy and its impact on activation properties, hydrogen absorption and desorption kinetics, thermodynamics, and cycling performance under the complex physicochemical environment of multiple principal elements was systematically investigated. The findings indicate that Ni addition shortens the activation incubation period of the alloy but more Ni reduces the intrinsic hydrogen absorption kinetics. In the Ti25V30Nb10Cr33Ni2 alloy, a high reversible hydrogen storage capacity of up to 2.2 wt% at room temperature was achieved, surpassing most of the currently reported body-centered cubic (BCC)-structured high-entropy hydrogen storage alloys. Furthermore, the influence of Ni on the alloy's hydrogen desorption kinetics and cycling hydrogenation performance was studied. Results from 110 cycles of testing reveal that the introduction of Ni-induced Laves phases can act to relax stress, thereby reducing strain accumulation during the hydrogen absorption and desorption cycling process. This could provide guidance for the design of high-entropy hydrogen storage alloys with extended cycling lifetimes. | Refinement data of phase contents and lattice parameters in the studied TiVNbCrNi HEAs. | /home/shared/llm-extraction-pipeline/articles_all/10.1016.j.ijhydene.2024.05.317/tables/Table 1.csv
./10.1016.j.ijimpeng.2021.104091 | Al0.3 ¦ Al0.1 | Ballistic impact response of complex concentrated alloys | Complex concentrated alloys (CCAs), also known as high entropy alloys (HEAs), represent a new paradigm in structural alloy design containing five or more elements in equi-molar or near equi-molar proportions[19-22]. This fundamentally shifts the focus to central region of the multi-component phase space as opposed to the conventional approach of a single dominant element. Complex concentrated alloys have attracted widespread interest in advanced structural applications due to their exceptional mechanical properties such as high strength, high fracture toughness, good ductility and work hardenability among other desirable attributes resulting from the multiple principal element approach[19-22]. They offer unique opportunity in terms of tunability of microstructure by selection of appropriate constituent elements and thermo-mechanical processing[19-22]. In particular, the AlxCoCrFeNi (variable Al content represented byx) high entropy alloy system has been widely studied in terms of their microstructure, phase stability and associated mechanical properties[23-26]. The deformation behavior of a few HEA systems have been studied at low strain rates (in the range of 10-4-10-2s-1) [20,27,28] as well as high strain rates (in the range of 10-2- 103s-1)[28-36]. These studies showed that the flow stress, strain hardenability, and deformation mechanism are strongly dependent on strain rate. Dynamic deformation studies for Al0.1CoCrFeNi and Al0.3CoCrFeNi HEAs at high strain rates using a split-Hopkinson pressure bar (SHPB) showed high strain rate sensitivity, remarkable work hardenability, and resistance to shear localization due to deformation twinning [30-32,34]. However, fundamental understanding of failure mechanisms under ballistic impact is limited for CCAs (or HEAs) and correlation between different microstructures and failure modes is not well understood[37]. | The performance of complex concentrated alloys (or high entropy alloys) with widely varying microstructure is evaluated by ballistically impacting targets with spheres fired at normal incidence. By changing alloy composition in the Al-Co-Cr-Fe-Ni multi-principal system, the variation in microstructure included single-phase equiaxed grains, single-phase with bimodal grain-size distribution, and eutectic two-phase lamellar microstructure. Rigorous characterization in the form of bulk mechanical testing, scanning electron microscopy, and spatially resolved nano-indentation on initial and ballistically impacted plates was used to connect microstructural details to aspects of ballistic behavior governing performance. Based on the results, it was shown that although the addition of a harder secondary phase improves strength, cracks that initiate and propagate within the harder phase and ultimately across the target plate drastically reduce the ballistic performance of the two-phase material. The single-phase alloy with bimodal grain-size distribution exhibited superior ballistic performance compared to the other high entropy alloys, although none of these materials exceeded the performance of conventional rolled homogeneous armor steel. These results pave the way for development of high-performance concentrated alloys for ballistic applications by appropriate microstructural design. | Quasi-static tensile and compressive mechanical properties | /home/shared/llm-extraction-pipeline/articles_all/10.1016.j.ijimpeng.2021.104091/tables/Table 2.csv
./10.1016.j.ijimpeng.2021.104091 | Al0.7 | Ballistic impact response of complex concentrated alloys | Here, we have systematically studied the ballistic impact response of Al0.1CoCrFeNi, Al0.3CoCrFeNi, Al0.7CoCrFeNi, AlCoCrFeNi2.1HEAs, with widely varying microstructures. The performance and failure modes of the HEAs are compared with rolled homogenous armor (RHA) steel by impacting with spherical projectiles at different velocities. By comparing the front and rear surfaces of each target plate to infer failure behavior, detailed characterization was performed for each material in the following three states: (i) low velocity impact, where some penetration occurred; (ii) intermediate velocity impact, where significant penetration occurred and gross failure was initiated; and (iii) high velocity impact, where the projectile exited the back face of the target. The observed failure modes are correlated with the mechanical properties and material microstructure. Results indicate that although the introduction of a secondary phase improves quasi-static strength, this comes at the cost of introducing brittle failure sites that cause gross failure during ballistic impact. | The performance of complex concentrated alloys (or high entropy alloys) with widely varying microstructure is evaluated by ballistically impacting targets with spheres fired at normal incidence. By changing alloy composition in the Al-Co-Cr-Fe-Ni multi-principal system, the variation in microstructure included single-phase equiaxed grains, single-phase with bimodal grain-size distribution, and eutectic two-phase lamellar microstructure. Rigorous characterization in the form of bulk mechanical testing, scanning electron microscopy, and spatially resolved nano-indentation on initial and ballistically impacted plates was used to connect microstructural details to aspects of ballistic behavior governing performance. Based on the results, it was shown that although the addition of a harder secondary phase improves strength, cracks that initiate and propagate within the harder phase and ultimately across the target plate drastically reduce the ballistic performance of the two-phase material. The single-phase alloy with bimodal grain-size distribution exhibited superior ballistic performance compared to the other high entropy alloys, although none of these materials exceeded the performance of conventional rolled homogeneous armor steel. These results pave the way for development of high-performance concentrated alloys for ballistic applications by appropriate microstructural design. | Quasi-static tensile and compressive mechanical properties | /home/shared/llm-extraction-pipeline/articles_all/10.1016.j.ijimpeng.2021.104091/tables/Table 2.csv
./10.1016.j.ijimpeng.2021.104091 | RHA | Ballistic impact response of complex concentrated alloys | The ballistic impact response of a material is strongly dependent on its microstructure and a combination of strength, ductility, and toughness [1,2]. Some of the common failure modes observed during penetration of a rigid projectile through a metallic target include ductile hole growth, brittle fracture, spall failure, scabbing, petalling, discing, and plugging. These failure modes also depend on the material properties of the target and projectile, impact velocity, target thickness, and projectile geometry[3]. Consideration of these factors and their interrelationships will help in design of armor materials tailored towards specific failure modes. A complex relationship exists between the strength/hardness of a metallic target and its ballistic performance. The ballistic performance typically improves with increase in strength of the metallic target as it offers increased resistance to plastic flow. Beyond a certain point, increase in strength results in decreased performance due to increased susceptibility for adiabatic shear plugging resulting in brittle fracture[4-8]. Numerous studies have been reported on a range of metals and alloys suitable for armor application including high strength aluminum [5,9] titanium[10], copper[11], and various grades of steel [12,13], cold rolled steel sheets[14], steel-alumina bi-layer and tri-layers[15]to name a few. Rolled homogenous armor (RHA) steels in particular have been extensively studied due to their high strength, excellent energy absorption and toughness[16-18]. However, there has been incremental improvement in their ballistic performance over the last several decades owing largely to limited deformation mechanisms and associated failure modes. There is a critical need to develop new alloy systems with fundamentally different deformation mechanisms for significantly improving ballistic performance. | The performance of complex concentrated alloys (or high entropy alloys) with widely varying microstructure is evaluated by ballistically impacting targets with spheres fired at normal incidence. By changing alloy composition in the Al-Co-Cr-Fe-Ni multi-principal system, the variation in microstructure included single-phase equiaxed grains, single-phase with bimodal grain-size distribution, and eutectic two-phase lamellar microstructure. Rigorous characterization in the form of bulk mechanical testing, scanning electron microscopy, and spatially resolved nano-indentation on initial and ballistically impacted plates was used to connect microstructural details to aspects of ballistic behavior governing performance. Based on the results, it was shown that although the addition of a harder secondary phase improves strength, cracks that initiate and propagate within the harder phase and ultimately across the target plate drastically reduce the ballistic performance of the two-phase material. The single-phase alloy with bimodal grain-size distribution exhibited superior ballistic performance compared to the other high entropy alloys, although none of these materials exceeded the performance of conventional rolled homogeneous armor steel. These results pave the way for development of high-performance concentrated alloys for ballistic applications by appropriate microstructural design. | Quasi-static tensile and compressive mechanical properties | /home/shared/llm-extraction-pipeline/articles_all/10.1016.j.ijimpeng.2021.104091/tables/Table 2.csv
./10.1016.j.ijimpeng.2021.104091 | Al1.0 | Ballistic impact response of complex concentrated alloys | XRD patterns for the alloy systems studied are shown inFig. 1(a). The Al0.1CoCrFeNi (referred to as Al0.1hereafter) and Al0.3CoCrFeNi HEAs (Al0.3) showed single-phase FCC microstructure. The Al0.7CoCrFeNi (Al0.7) and AlCoCrFeNi2.1HEAs (Al1.0) showed peaks corresponding to FCC and BCC phases while the RHA steel showed body-centered tetragonal (BCT) structure. SEM image for Al0.1HEA is shown inFig. 1(b), consisting of equiaxed coarse grains with average size of ∼500 μm. SEM image for Al0.3HEA showed bimodal microstructure (Fig. 1(c)) with recrystallized grains and elongated strained grains from hot rolling, with precipitates decorating the grain boundaries, as shown in the high magnification inset image ofFig. 1(c). The recrystallized microstructure showed an average grain size of ∼15 μm. An earlier study identified the grain boundary precipitates to be a B2 phase[30]. The microstructure of Al0.7HEA is shown inFig. 1(d). It showed a eutectic lamellar microstructure of FCC (light contrast) and BCC (dark contrast) phases. The BCC phase consisted of nano-sized Cr-rich B2 precipitates (white particles) as shown in the inset[39]. The as-cast microstructure of Al1.0HEA is shown inFig. 1(e). It consisted of fine lamellar arrangement of BCC (dark contrast) and FCC (light contrast) phases with average grain size of ∼100 μm. The lamellae thickness of the BCC phase was ∼2 μm and was distributed in the FCC matrix along with coarse BCC. The BCC phase consisted of nano-precipitates (white spots) as shown in the high magnification image (inset inFig. 1(e)) previously identified to be Cr-rich [36,40]. The rolled homogenous armor (RHA) steel showed a tempered martensitic microstructure (Fig. 1(f)) with lath morphology.Table 1summarizes the processing conditions for each alloy and the corresponding microstructure observed. | The performance of complex concentrated alloys (or high entropy alloys) with widely varying microstructure is evaluated by ballistically impacting targets with spheres fired at normal incidence. By changing alloy composition in the Al-Co-Cr-Fe-Ni multi-principal system, the variation in microstructure included single-phase equiaxed grains, single-phase with bimodal grain-size distribution, and eutectic two-phase lamellar microstructure. Rigorous characterization in the form of bulk mechanical testing, scanning electron microscopy, and spatially resolved nano-indentation on initial and ballistically impacted plates was used to connect microstructural details to aspects of ballistic behavior governing performance. Based on the results, it was shown that although the addition of a harder secondary phase improves strength, cracks that initiate and propagate within the harder phase and ultimately across the target plate drastically reduce the ballistic performance of the two-phase material. The single-phase alloy with bimodal grain-size distribution exhibited superior ballistic performance compared to the other high entropy alloys, although none of these materials exceeded the performance of conventional rolled homogeneous armor steel. These results pave the way for development of high-performance concentrated alloys for ballistic applications by appropriate microstructural design. | Quasi-static tensile and compressive mechanical properties | /home/shared/llm-extraction-pipeline/articles_all/10.1016.j.ijimpeng.2021.104091/tables/Table 2.csv
./10.1016.j.ijleo.2023.170987 | Pure-HEA ¦ B4C-HEA ¦ SiC-HEA | Effect of ceramic particles on microstructure and properties of CoCrMoNbTi high-entropy alloy coating fabricated by laser cladding | In this study, CoCrMoNbTi, CoCrMoNbTi(B4C)0.2 and CoCrMoNbTi(SiC)0.2 high-entropy alloy coatings are prepared by laser cladding. These three coatings show significant differences in terms of microstructure and mechanical properties. In terms of microstructure, the Pure-HEA exhibits a uniform microstructure distribution, and the coating consists of two BCC phase-solid solution structures (BCC1 and BCC2) with different lattice constants. SiC-HEA exhibits a denser microstructure than Pure-HEA, and both coatings exhibit a typical dendritic structure. In contrast, the microstructure of B4C-HEA transformed from dendritic crystals to fully equiaxed crystals, and the grain refining effect can even up to two orders of magnitude. Both B4C-HEA and SiC-HEA are composed of BCC1, BCC2 and TiC phases, where TiC is obtained by the in-situ reaction. The effects of B4C and SiC on the mechanical properties of the high-entropy alloy are evaluated in terms of microhardness and wear resistance. The results show that B4C has the best strengthening effect on the alloy properties, the microhardness of the coating increases from 666.2 HV0.5 to 886.9 HV0.5. The room temperature wear resistance of the alloy is enhanced, and the frictional coefficient and wear rate are significantly reduced. Moreover, the wear mechanism is transformed from adhesive wear to abrasive wear due to the addition of B4C. This work provides insight into the application of ceramic particle-reinforced high-entropy alloys. | In this study, CoCrMoNbTi, CoCrMoNbTi(B4C)0.2 and CoCrMoNbTi(SiC)0.2 high-entropy alloy coatings are prepared by laser cladding. These three coatings show significant differences in terms of microstructure and mechanical properties. In terms of microstructure, the Pure-HEA exhibits a uniform microstructure distribution, and the coating consists of two BCC phase-solid solution structures (BCC1 and BCC2) with different lattice constants. SiC-HEA exhibits a denser microstructure than Pure-HEA, and both coatings exhibit a typical dendritic structure. In contrast, the microstructure of B4C-HEA transformed from dendritic crystals to fully equiaxed crystals, and the grain refining effect can even up to two orders of magnitude. Both B4C-HEA and SiC-HEA are composed of BCC1, BCC2 and TiC phases, where TiC is obtained by the in-situ reaction. The effects of B4C and SiC on the mechanical properties of the high-entropy alloy are evaluated in terms of microhardness and wear resistance. The results show that B4C has the best strengthening effect on the alloy properties, the microhardness of the coating increases from 666.2 HV0.5 to 886.9 HV0.5. The room temperature wear resistance of the alloy is enhanced, and the frictional coefficient and wear rate are significantly reduced. Moreover, the wear mechanism is transformed from adhesive wear to abrasive wear due to the addition of B4C. This work provides insight into the application of ceramic particle-reinforced high-entropy alloys. | Elemental composition of Pure-HEA, B4C-HEA and SiC-HEA alloy powders (wt%). | /home/shared/llm-extraction-pipeline/articles_all/10.1016.j.ijleo.2023.170987/tables/Table 1.csv
./10.1016.j.ijmachtools.2021.103804 | s ¦ e ¦ d ¦ m | Progress and perspectives in laser additive manufacturing of key aeroengine materials | Aerospace is a key market driver for the advancement of additive manufacturing (AM) due to the huge demands in high-mix low-volume production of high-value parts, integrated complex part geometries and simplified fabrication workflow. Rapid and significant progress has been made in the laser additive manufacturing (LAM) of aeroengine materials, including the advanced high-strength steels, nickel-based superalloys and titanium-based alloys. Despite the extensive investigation of these three families of materials by the research community, there is a lack of comprehensive review on LAM of high strength steels, and existing gaps in published reviews on Ti-based alloys and Ni-based superalloys. Furthermore, although emerging materials such as high/medium entropy alloys and heterostructured materials exhibit promising mechanical performance, rigorous characterization, testing, qualification, and certification are still required before actual application in engine parts. Thus, it is still important and relevant to have a deep understanding on the relationship between process parameters - microstructures - mechanical properties in these widely used aeroengine materials, to drive the development of superior high-value alloys. This review aims to provide a critical and in-depth evaluation of laser powder bed fusion (LPBF) and laser directed energy deposition (LDED) technologies of the mentioned aeroengine materials. The review will summarize the material properties, performance envelops and outlines the research gaps of these aeroengine materials. Furthermore, perspectives on research opportunities, materials development, and new R&D approaches of LAM for the aeroengine materials are also highlighted. | Aerospace is a key market driver for the advancement of additive manufacturing (AM) due to the huge demands in high-mix low-volume production of high-value parts, integrated complex part geometries and simplified fabrication workflow. Rapid and significant progress has been made in the laser additive manufacturing (LAM) of aeroengine materials, including the advanced high-strength steels, nickel-based superalloys and titanium-based alloys. Despite the extensive investigation of these three families of materials by the research community, there is a lack of comprehensive review on LAM of high strength steels, and existing gaps in published reviews on Ti-based alloys and Ni-based superalloys. Furthermore, although emerging materials such as high/medium entropy alloys and heterostructured materials exhibit promising mechanical performance, rigorous characterization, testing, qualification, and certification are still required before actual application in engine parts. Thus, it is still important and relevant to have a deep understanding on the relationship between process parameters - microstructures - mechanical properties in these widely used aeroengine materials, to drive the development of superior high-value alloys. This review aims to provide a critical and in-depth evaluation of laser powder bed fusion (LPBF) and laser directed energy deposition (LDED) technologies of the mentioned aeroengine materials. The review will summarize the material properties, performance envelops and outlines the research gaps of these aeroengine materials. Furthermore, perspectives on research opportunities, materials development, and new R&D approaches of LAM for the aeroengine materials are also highlighted. | Second phases observed in nickel-based superalloys. | /home/shared/llm-extraction-pipeline/articles_all/10.1016.j.ijmachtools.2021.103804/tables/Table 10.csv
./10.1016.j.ijmachtools.2021.103804 | MC | Progress and perspectives in laser additive manufacturing of key aeroengine materials | In contrast, NiAl precipitate is the main strengthening phase in the LPBF-processed CX steels [59,110]. NiAl precipitate is considered as the most effective intermetallic phases for strengthening martensitic hardenable steels, since the NiAl precipitates meet the particle-lattice coherency requirement [110]. The lattice constant of the cubic NiAl is 0.2887 nm, which is almost the same as that of α-Fe (0.28664 nm) [109]. Massive 2-4 nm sized NiAl nanoprecipitates with a density of up to 1025/m3were observed by APT in as-built Fe-19Ni-xAl maraging steels, which were triggered by the IHT effect during LDED [66]. In addition, the fine Cu-rich precipitates (1-10 nm) is the main strengthening phase in the LPBF-processed 15-5PH, which could reach a density of about 0.59 × 1024/m3[49]. In contrast, the increased strength in LAMed H11 and H13 are caused by the precipitation of various secondary carbides, such as M3C, Mo-rich M2C and V-rich MC, etc. [55,56]. | Aerospace is a key market driver for the advancement of additive manufacturing (AM) due to the huge demands in high-mix low-volume production of high-value parts, integrated complex part geometries and simplified fabrication workflow. Rapid and significant progress has been made in the laser additive manufacturing (LAM) of aeroengine materials, including the advanced high-strength steels, nickel-based superalloys and titanium-based alloys. Despite the extensive investigation of these three families of materials by the research community, there is a lack of comprehensive review on LAM of high strength steels, and existing gaps in published reviews on Ti-based alloys and Ni-based superalloys. Furthermore, although emerging materials such as high/medium entropy alloys and heterostructured materials exhibit promising mechanical performance, rigorous characterization, testing, qualification, and certification are still required before actual application in engine parts. Thus, it is still important and relevant to have a deep understanding on the relationship between process parameters - microstructures - mechanical properties in these widely used aeroengine materials, to drive the development of superior high-value alloys. This review aims to provide a critical and in-depth evaluation of laser powder bed fusion (LPBF) and laser directed energy deposition (LDED) technologies of the mentioned aeroengine materials. The review will summarize the material properties, performance envelops and outlines the research gaps of these aeroengine materials. Furthermore, perspectives on research opportunities, materials development, and new R&D approaches of LAM for the aeroengine materials are also highlighted. | Second phases observed in nickel-based superalloys. | /home/shared/llm-extraction-pipeline/articles_all/10.1016.j.ijmachtools.2021.103804/tables/Table 10.csv
./10.1016.j.ijmachtools.2021.103804 | Laves | Progress and perspectives in laser additive manufacturing of key aeroengine materials | The formation of defects, such as hot cracks, porosity, etc, occasionally occurs in the LAM processed nickel-based superalloys. The hot cracks existing in nickel-based superalloys typically consist of liquation and solidification cracks. It is generally accepted that hot cracks tend to form when the content of Al + Ti is higher than some critical value (normally considered to be ∼4 wt %) [147,163,173]. The plot in Fig. 18 shows the weldability of the superalloys displayed in Table 7 as a function of the Al + Ti level. The local melting and subsequent tearing of low melting point eutectics in the inter-dendritic region, such as γ-γ′ eutectic in γ′ strengthened nickel-based superalloys such as IN738LC and DZ4125, contribute to the initiation of liquation cracks [156,159,171,174]. As for solidification crack, Zhou et al. pointed out that it originated from the semi-open shrinkage cavities, the formation of which is attributed to the high-temperature carbides or developed dendrites that inhibit the filling process of liquid melt as shown in Fig. 19 [29]. In addition, it was reported that low melting point eutectic and solidification temperature range have an effect on solidification crack formation [174-176]. Cloots et al. figured out that the presence of the Zr element is identified as a possible reason for solidification cracking due to the fact that it lowers the solidus temperature and enhances the solidification temperature range of IN738LC [175]. Hu et al. indicated that the increase in the solidification temperature range would increase the solidification crack sensitivity of nickel-based superalloy IN625, and the formation of solidification cracks can be suppressed by increasing the content of low melting point γ-Laves eutectic to reduce the solidification temperature range and promoting fill-in process [176]. | Aerospace is a key market driver for the advancement of additive manufacturing (AM) due to the huge demands in high-mix low-volume production of high-value parts, integrated complex part geometries and simplified fabrication workflow. Rapid and significant progress has been made in the laser additive manufacturing (LAM) of aeroengine materials, including the advanced high-strength steels, nickel-based superalloys and titanium-based alloys. Despite the extensive investigation of these three families of materials by the research community, there is a lack of comprehensive review on LAM of high strength steels, and existing gaps in published reviews on Ti-based alloys and Ni-based superalloys. Furthermore, although emerging materials such as high/medium entropy alloys and heterostructured materials exhibit promising mechanical performance, rigorous characterization, testing, qualification, and certification are still required before actual application in engine parts. Thus, it is still important and relevant to have a deep understanding on the relationship between process parameters - microstructures - mechanical properties in these widely used aeroengine materials, to drive the development of superior high-value alloys. This review aims to provide a critical and in-depth evaluation of laser powder bed fusion (LPBF) and laser directed energy deposition (LDED) technologies of the mentioned aeroengine materials. The review will summarize the material properties, performance envelops and outlines the research gaps of these aeroengine materials. Furthermore, perspectives on research opportunities, materials development, and new R&D approaches of LAM for the aeroengine materials are also highlighted. | Second phases observed in nickel-based superalloys. | /home/shared/llm-extraction-pipeline/articles_all/10.1016.j.ijmachtools.2021.103804/tables/Table 10.csv
./10.1016.j.ijmachtools.2021.103804 | g' | Progress and perspectives in laser additive manufacturing of key aeroengine materials | These new LAM technologies improve the manufacturability for more materials involved in aerospace applications and will continue to receive more attention. For instance, the application of green/blue laser not only increases laser absorptivity of nonferrous alloys, but also leads to changes in melt-pool shape, melt-pool fluid convection, temperature distribution, and solidification rate, further affecting the resultant microstructure and mechanical properties. In addition, LAM technologies with multi-field coupling, e.g., the addition of ultrasonic and/or magnetic field, multiple heat sources, and even electric field during the LAM process, have great potentials to tune the microstructure (e.g., facilitates equiaxial grain formation [454]), mitigate the anisotropy in mechanical properties, and reduce the residual stress in LAMed parts. Furthermore, the integration of in-situ monitoring into the LAM system to inspect the deposition quality (e.g., defects [461]) and even predict the mechanical properties (such as Young's modulus [462]) could also be a development trend for advanced LAM systems. | Aerospace is a key market driver for the advancement of additive manufacturing (AM) due to the huge demands in high-mix low-volume production of high-value parts, integrated complex part geometries and simplified fabrication workflow. Rapid and significant progress has been made in the laser additive manufacturing (LAM) of aeroengine materials, including the advanced high-strength steels, nickel-based superalloys and titanium-based alloys. Despite the extensive investigation of these three families of materials by the research community, there is a lack of comprehensive review on LAM of high strength steels, and existing gaps in published reviews on Ti-based alloys and Ni-based superalloys. Furthermore, although emerging materials such as high/medium entropy alloys and heterostructured materials exhibit promising mechanical performance, rigorous characterization, testing, qualification, and certification are still required before actual application in engine parts. Thus, it is still important and relevant to have a deep understanding on the relationship between process parameters - microstructures - mechanical properties in these widely used aeroengine materials, to drive the development of superior high-value alloys. This review aims to provide a critical and in-depth evaluation of laser powder bed fusion (LPBF) and laser directed energy deposition (LDED) technologies of the mentioned aeroengine materials. The review will summarize the material properties, performance envelops and outlines the research gaps of these aeroengine materials. Furthermore, perspectives on research opportunities, materials development, and new R&D approaches of LAM for the aeroengine materials are also highlighted. | Second phases observed in nickel-based superalloys. | /home/shared/llm-extraction-pipeline/articles_all/10.1016.j.ijmachtools.2021.103804/tables/Table 10.csv
./10.1016.j.ijmachtools.2021.103804 | Hastelloy X | Progress and perspectives in laser additive manufacturing of key aeroengine materials | The nickel-based superalloys in these studies include the solid-solution strengthened type (e.g. Inconel 625), γ′ strengthened type (e.g. Inconel 738, Hastelloy X) and γ" strengthened type (e.g. Inconel 718). Amongst which, IN718 is the most commonly reported nickel-based alloys, owing to its wide usage in aeroengine and good weldability brought about by γ" strengthening, instead of γ′ strengthening. It is also interesting to note from Table 7 that some single-crystal nickel-based superalloys (e.g. CMSX-4, DD5) have been investigated, presumably due to the potential of using the LDED process for repair applications. For parts similar to turbine blades, which demand excellent unidirectional mechanical properties, the presence of lateral grain boundaries, which is perpendicular to applied loading, is detrimental to performance at high temperature. Thus, the fabrication of directionally solidified or single-crystal materials is essential. The characteristics of controllable solidification conditions of the LAM technology have laid a good foundation for the fabrication of such materials. However, there is currently a lack of research in the area of fabricating single-crystal superalloys via LDED. | Aerospace is a key market driver for the advancement of additive manufacturing (AM) due to the huge demands in high-mix low-volume production of high-value parts, integrated complex part geometries and simplified fabrication workflow. Rapid and significant progress has been made in the laser additive manufacturing (LAM) of aeroengine materials, including the advanced high-strength steels, nickel-based superalloys and titanium-based alloys. Despite the extensive investigation of these three families of materials by the research community, there is a lack of comprehensive review on LAM of high strength steels, and existing gaps in published reviews on Ti-based alloys and Ni-based superalloys. Furthermore, although emerging materials such as high/medium entropy alloys and heterostructured materials exhibit promising mechanical performance, rigorous characterization, testing, qualification, and certification are still required before actual application in engine parts. Thus, it is still important and relevant to have a deep understanding on the relationship between process parameters - microstructures - mechanical properties in these widely used aeroengine materials, to drive the development of superior high-value alloys. This review aims to provide a critical and in-depth evaluation of laser powder bed fusion (LPBF) and laser directed energy deposition (LDED) technologies of the mentioned aeroengine materials. The review will summarize the material properties, performance envelops and outlines the research gaps of these aeroengine materials. Furthermore, perspectives on research opportunities, materials development, and new R&D approaches of LAM for the aeroengine materials are also highlighted. | The room-temperature tensile properties of IN718 and Hastelloy X in the horizontal and vertical direction. (Horizontal direction represents being perpendicular to build direction, while vertical direction means being parallel to the build direction). | /home/shared/llm-extraction-pipeline/articles_all/10.1016.j.ijmachtools.2021.103804/tables/Table 12.csv
./10.1016.j.ijmachtools.2021.103804 | Ti-5Al-2.5Sn | Progress and perspectives in laser additive manufacturing of key aeroengine materials | Titanium (Ti) alloys have been widely used in aerospace and biomechanical sectors due to their excellent properties of high specific strength, good corrosion resistance and biocompatibility. Conventional Ti alloys are generally categorized into α, α+β, and β alloys, according to the alloying elements and phase constituent [314,315]. The alloying elements in Ti alloys are classified as α or β stabilizers. Al, Zr, O, and N are typical α stabilizer, while V and Mo, Cr are β stabilizer. A more detailed classification is occasionally used with the inclusion of near-α, near/metastable β Ti alloys. For example, Ti-6Al-2Sn-4Zr-2Mo (Ti-6242) is sometimes classified as a near-α alloy [316] but falls in the α+β region in the pseudobinary titanium phase diagram ( Fig. 32 ), in which some of the U.S. Ti alloy compositions are annotated. Ti-6Al-4V is a typical α+β titanium alloy, which is one of the most popular Ti alloys used in industries. However, Ti-6Al-4V is only suitable for medium temperature range (<500 °C) application in the aerospace industry. For the higher temperature application (>500 °C), Ti alloys such as Ti-6242 [316], Ti-5Al-2.5Sn [317], and Ti-48Al-2Cr-2Nb [318] draw greater attention. | Aerospace is a key market driver for the advancement of additive manufacturing (AM) due to the huge demands in high-mix low-volume production of high-value parts, integrated complex part geometries and simplified fabrication workflow. Rapid and significant progress has been made in the laser additive manufacturing (LAM) of aeroengine materials, including the advanced high-strength steels, nickel-based superalloys and titanium-based alloys. Despite the extensive investigation of these three families of materials by the research community, there is a lack of comprehensive review on LAM of high strength steels, and existing gaps in published reviews on Ti-based alloys and Ni-based superalloys. Furthermore, although emerging materials such as high/medium entropy alloys and heterostructured materials exhibit promising mechanical performance, rigorous characterization, testing, qualification, and certification are still required before actual application in engine parts. Thus, it is still important and relevant to have a deep understanding on the relationship between process parameters - microstructures - mechanical properties in these widely used aeroengine materials, to drive the development of superior high-value alloys. This review aims to provide a critical and in-depth evaluation of laser powder bed fusion (LPBF) and laser directed energy deposition (LDED) technologies of the mentioned aeroengine materials. The review will summarize the material properties, performance envelops and outlines the research gaps of these aeroengine materials. Furthermore, perspectives on research opportunities, materials development, and new R&D approaches of LAM for the aeroengine materials are also highlighted. | An overview of LAMed Ti alloys and their characteristics. | /home/shared/llm-extraction-pipeline/articles_all/10.1016.j.ijmachtools.2021.103804/tables/Table 13.csv | {'a': 'The nominal composition is listed in this column and the designation is marked in the sequential brackets. All the compositions are in weight percentage (wt. %) unless marked out.', 'b': 'Some derivatives are also used, such as Ti-47Al-2Cr-2Nb (at. %).'}
./10.1016.j.ijmachtools.2021.103804 | Ti-6Al-2V-1.5Mo-0.5Zr-0.3Si | Progress and perspectives in laser additive manufacturing of key aeroengine materials | In recent decades, additive manufacturing has provided a new route to fabricate geometrically complex Ti alloy components with shorter lead-time. Different Ti alloys used in LAM are summarized and listed in Table 13 . Except for commercial alloys such as Ti-6Al-4V, Ti-6242, Ti-5Al-2Sn-2Zr-4Mo-4Cr (Ti-17), and Ti-48Al-2Cr-2Nb, some novel Ti alloys are also designed and used for LAM, either to satisfy more demanding application conditions, or to explore more cost-effective Ti alloys. For example, the Ti-35V-15Cr flame-resistant alloy was fabricated by LDED with a mixture of elemental Ti + V + Cr powders, which is suitable for high-temperature aerospace applications [319]. Li et al. [320] reported a novel Ti-6Al-2V-1.5Mo-0.5Zr-0.3Si alloy fabricated by LDED, with lower cost and better combination of strength and ductility than Ti-6Al-4V. | Aerospace is a key market driver for the advancement of additive manufacturing (AM) due to the huge demands in high-mix low-volume production of high-value parts, integrated complex part geometries and simplified fabrication workflow. Rapid and significant progress has been made in the laser additive manufacturing (LAM) of aeroengine materials, including the advanced high-strength steels, nickel-based superalloys and titanium-based alloys. Despite the extensive investigation of these three families of materials by the research community, there is a lack of comprehensive review on LAM of high strength steels, and existing gaps in published reviews on Ti-based alloys and Ni-based superalloys. Furthermore, although emerging materials such as high/medium entropy alloys and heterostructured materials exhibit promising mechanical performance, rigorous characterization, testing, qualification, and certification are still required before actual application in engine parts. Thus, it is still important and relevant to have a deep understanding on the relationship between process parameters - microstructures - mechanical properties in these widely used aeroengine materials, to drive the development of superior high-value alloys. This review aims to provide a critical and in-depth evaluation of laser powder bed fusion (LPBF) and laser directed energy deposition (LDED) technologies of the mentioned aeroengine materials. The review will summarize the material properties, performance envelops and outlines the research gaps of these aeroengine materials. Furthermore, perspectives on research opportunities, materials development, and new R&D approaches of LAM for the aeroengine materials are also highlighted. | Mechanical properties summary of the other Ti alloys and TiAl alloy. | /home/shared/llm-extraction-pipeline/articles_all/10.1016.j.ijmachtools.2021.103804/tables/Table 15.csv | {'NA': '* Tested at 760 degC. All specimens are in as-built state with room-temperature mechanical properties, unless marked out. Gauge dimension is indicated by Gauge length (GL)*Gauge width (GW)*Gauge thickness (GT) for plate coupons and GL*Gauge diameter (Gph) for rod coupons.'}
./10.1016.j.ijmachtools.2021.103804 | Ti-47Al-2Cr-2Nb | Progress and perspectives in laser additive manufacturing of key aeroengine materials | TiAl alloys (also called TiAl aluminides) are developed due to their superior properties at elevated temperatures and have a high potential to replace the Ni-based superalloys in aeroengine application [367]. Herein, the emphasis is placed on the Ti (47-48)Al-based TiAl alloys. The most exigent concerns in LAM of TiAl alloys are cracks and selective Al evaporation, which are associated with the inherent brittleness of Ti-Al intermetallics and the low melting point of Al [368]. Some of the recent studies on LPBFed TiAl are focused on solving these issues [337,369,370]. Shi et al. [337] investigated the crack and porosity formation mechanism in the LPBFed Ti-47Al-2Cr-2Nb alloy and demonstrated the feasibility of reducing crack formations via preheating. Doubenskaia et al. [370] reported an LPBFed Ti-48Al-2Cr-2Nb, in which Al evaporation under high energy input was detected by the infrared camera and suggested the reduction of Al loss through process optimization. Despite the problems encountered in LPBFed TiAl alloys, Ti-47Al-2Cr-2Nb alloy with minimal crack and porosity has been successfully processed by LDED [318,371], with low Al loss (∼2 at. %) [318] or no Al loss [371]. | Aerospace is a key market driver for the advancement of additive manufacturing (AM) due to the huge demands in high-mix low-volume production of high-value parts, integrated complex part geometries and simplified fabrication workflow. Rapid and significant progress has been made in the laser additive manufacturing (LAM) of aeroengine materials, including the advanced high-strength steels, nickel-based superalloys and titanium-based alloys. Despite the extensive investigation of these three families of materials by the research community, there is a lack of comprehensive review on LAM of high strength steels, and existing gaps in published reviews on Ti-based alloys and Ni-based superalloys. Furthermore, although emerging materials such as high/medium entropy alloys and heterostructured materials exhibit promising mechanical performance, rigorous characterization, testing, qualification, and certification are still required before actual application in engine parts. Thus, it is still important and relevant to have a deep understanding on the relationship between process parameters - microstructures - mechanical properties in these widely used aeroengine materials, to drive the development of superior high-value alloys. This review aims to provide a critical and in-depth evaluation of laser powder bed fusion (LPBF) and laser directed energy deposition (LDED) technologies of the mentioned aeroengine materials. The review will summarize the material properties, performance envelops and outlines the research gaps of these aeroengine materials. Furthermore, perspectives on research opportunities, materials development, and new R&D approaches of LAM for the aeroengine materials are also highlighted. | Mechanical properties summary of the other Ti alloys and TiAl alloy. | /home/shared/llm-extraction-pipeline/articles_all/10.1016.j.ijmachtools.2021.103804/tables/Table 15.csv | {'NA': '* Tested at 760 degC. All specimens are in as-built state with room-temperature mechanical properties, unless marked out. Gauge dimension is indicated by Gauge length (GL)*Gauge width (GW)*Gauge thickness (GT) for plate coupons and GL*Gauge diameter (Gph) for rod coupons.'}
./10.1016.j.ijmachtools.2021.103804 | Ti-6242 | Progress and perspectives in laser additive manufacturing of key aeroengine materials | Titanium (Ti) alloys have been widely used in aerospace and biomechanical sectors due to their excellent properties of high specific strength, good corrosion resistance and biocompatibility. Conventional Ti alloys are generally categorized into α, α+β, and β alloys, according to the alloying elements and phase constituent [314,315]. The alloying elements in Ti alloys are classified as α or β stabilizers. Al, Zr, O, and N are typical α stabilizer, while V and Mo, Cr are β stabilizer. A more detailed classification is occasionally used with the inclusion of near-α, near/metastable β Ti alloys. For example, Ti-6Al-2Sn-4Zr-2Mo (Ti-6242) is sometimes classified as a near-α alloy [316] but falls in the α+β region in the pseudobinary titanium phase diagram ( Fig. 32 ), in which some of the U.S. Ti alloy compositions are annotated. Ti-6Al-4V is a typical α+β titanium alloy, which is one of the most popular Ti alloys used in industries. However, Ti-6Al-4V is only suitable for medium temperature range (<500 °C) application in the aerospace industry. For the higher temperature application (>500 °C), Ti alloys such as Ti-6242 [316], Ti-5Al-2.5Sn [317], and Ti-48Al-2Cr-2Nb [318] draw greater attention. | Aerospace is a key market driver for the advancement of additive manufacturing (AM) due to the huge demands in high-mix low-volume production of high-value parts, integrated complex part geometries and simplified fabrication workflow. Rapid and significant progress has been made in the laser additive manufacturing (LAM) of aeroengine materials, including the advanced high-strength steels, nickel-based superalloys and titanium-based alloys. Despite the extensive investigation of these three families of materials by the research community, there is a lack of comprehensive review on LAM of high strength steels, and existing gaps in published reviews on Ti-based alloys and Ni-based superalloys. Furthermore, although emerging materials such as high/medium entropy alloys and heterostructured materials exhibit promising mechanical performance, rigorous characterization, testing, qualification, and certification are still required before actual application in engine parts. Thus, it is still important and relevant to have a deep understanding on the relationship between process parameters - microstructures - mechanical properties in these widely used aeroengine materials, to drive the development of superior high-value alloys. This review aims to provide a critical and in-depth evaluation of laser powder bed fusion (LPBF) and laser directed energy deposition (LDED) technologies of the mentioned aeroengine materials. The review will summarize the material properties, performance envelops and outlines the research gaps of these aeroengine materials. Furthermore, perspectives on research opportunities, materials development, and new R&D approaches of LAM for the aeroengine materials are also highlighted. | Mechanical properties summary of the other Ti alloys and TiAl alloy. | /home/shared/llm-extraction-pipeline/articles_all/10.1016.j.ijmachtools.2021.103804/tables/Table 15.csv | {'NA': '* Tested at 760 degC. All specimens are in as-built state with room-temperature mechanical properties, unless marked out. Gauge dimension is indicated by Gauge length (GL)*Gauge width (GW)*Gauge thickness (GT) for plate coupons and GL*Gauge diameter (Gph) for rod coupons.'}
./10.1016.j.ijmachtools.2021.103804 | Ti-6Al-4V | Progress and perspectives in laser additive manufacturing of key aeroengine materials | Despite the extensive investigation on these three material families by the AM research community, there is no comprehensive review of AM high strength steels or recent progress review on Ti alloys and Ni-based superalloys. For instance, the recent review on Ni-based superalloys only focused on Inconel 718 [27], giving opportunities for further coverage on the newly developed Ni-based superalloys (e.g. WSU 150 [28] and single-crystal superalloy [29]). In spite of numerous reported reviews on AM of Ti-6Al-4V [30-33], there is still a lack of a wider and inclusive summary on the typical microstructures, as-built static mechanical properties, and the fatigue performance of the LAMed Ti alloys, for Ti-6Al-4V and also other Ti alloys such as TiAl alloy. In addition, some of the most critical issues in LAMed Ti alloys, e.g., how to induce a high ductility in their as-built state and the formation mechanisms of equiaxial β and α structures were generally unconsidered. The complex laser-material interaction during the LAM process makes it difficult to generalize the relationships between process parameters - microstructures - mechanical properties in different aeroengine materials. A deep understanding of this relationship for different aeroengine materials can drive the development of superior high-value aeroengine materials and advanced cutting-edge LAM equipment. However, existing reviews tend to focus on a smaller subset of these three widely utilized aeroengine materials. | Aerospace is a key market driver for the advancement of additive manufacturing (AM) due to the huge demands in high-mix low-volume production of high-value parts, integrated complex part geometries and simplified fabrication workflow. Rapid and significant progress has been made in the laser additive manufacturing (LAM) of aeroengine materials, including the advanced high-strength steels, nickel-based superalloys and titanium-based alloys. Despite the extensive investigation of these three families of materials by the research community, there is a lack of comprehensive review on LAM of high strength steels, and existing gaps in published reviews on Ti-based alloys and Ni-based superalloys. Furthermore, although emerging materials such as high/medium entropy alloys and heterostructured materials exhibit promising mechanical performance, rigorous characterization, testing, qualification, and certification are still required before actual application in engine parts. Thus, it is still important and relevant to have a deep understanding on the relationship between process parameters - microstructures - mechanical properties in these widely used aeroengine materials, to drive the development of superior high-value alloys. This review aims to provide a critical and in-depth evaluation of laser powder bed fusion (LPBF) and laser directed energy deposition (LDED) technologies of the mentioned aeroengine materials. The review will summarize the material properties, performance envelops and outlines the research gaps of these aeroengine materials. Furthermore, perspectives on research opportunities, materials development, and new R&D approaches of LAM for the aeroengine materials are also highlighted. | Fatigue performance of LAMed Ti alloys. | /home/shared/llm-extraction-pipeline/articles_all/10.1016.j.ijmachtools.2021.103804/tables/Table 16.csv | {'a': 'X: horizontal direction (0deg), Z: vertical direction/build direction (90deg).'}
./10.1016.j.ijmachtools.2021.103804 | CX SS | Progress and perspectives in laser additive manufacturing of key aeroengine materials | The relationships between the UTS and El of LAM-processed AHSSs (exclusive C300 MS) are plotted in Fig. 14 , whereby the UTS of all samples are above or approaching 1 GPa. The as-built HSLA steels (such as 24CrNiMo) and PH steels (such as 15-5, 17-4 and CX) exhibit a high strength (up to 1.2 GPa) and good ductility (El up to 20 %). In contrast, the as-built SHS shows higher UTS (about 1.4-1.7 GPa) but exhibits lower El than the above-mentioned HSLA and PH steels. Such strength and ductility combination is also present after HT, in which the strength of SHS can reach about 2.1 GPa, which is much higher than PH steels (below 1.6 GPa), but the El is typically reduced. Fig. 14 alongside with Fig. 13 reveal a dilemma in terms of strength-ductility trade-off in most of the AHSSs. For instance, the UTS is increased from 1229-1255 MPa to 1381-1478 MPa, but the El is reduced from a maximum of 16.2 % to a minimum of 2.9 % after HT in LPBF-processed PH steels [84,111]. The CX SS also showed an increase in UTS (from about 1 to 1.1 GPa to 1.5-1.6 GPa) alongside with reduced ductility (from 16.3 % to 7.3-9.3 %) [59]. However, the LPBF-processed AISI 4340 [54], H11 [56], and 300 M [92] after HTs exhibited a good combination of UTS with El. Furthermore, both the strength and elongation increased after HT in the LDEDed AISI 420 as reported by Tan et al. [51], in which the YS and El increased from 767 to 1186 MPa, and 18 % to 22.9 %, respectively, demonstrating an ultrahigh strength (UTS 1.57 GPa) with unexpectedly high ductility. The excellent strength-ductility combination in AISI 420 SS is attributed to the intrinsic tempering effect during laser processing, which promotes the formation of high-fraction of metal carbides to achieve better mechanical properties than traditional manufacturing methods in as-built condition, and facilitate subsequent heat treatments for excellent mechanical properties [51]. | Aerospace is a key market driver for the advancement of additive manufacturing (AM) due to the huge demands in high-mix low-volume production of high-value parts, integrated complex part geometries and simplified fabrication workflow. Rapid and significant progress has been made in the laser additive manufacturing (LAM) of aeroengine materials, including the advanced high-strength steels, nickel-based superalloys and titanium-based alloys. Despite the extensive investigation of these three families of materials by the research community, there is a lack of comprehensive review on LAM of high strength steels, and existing gaps in published reviews on Ti-based alloys and Ni-based superalloys. Furthermore, although emerging materials such as high/medium entropy alloys and heterostructured materials exhibit promising mechanical performance, rigorous characterization, testing, qualification, and certification are still required before actual application in engine parts. Thus, it is still important and relevant to have a deep understanding on the relationship between process parameters - microstructures - mechanical properties in these widely used aeroengine materials, to drive the development of superior high-value alloys. This review aims to provide a critical and in-depth evaluation of laser powder bed fusion (LPBF) and laser directed energy deposition (LDED) technologies of the mentioned aeroengine materials. The review will summarize the material properties, performance envelops and outlines the research gaps of these aeroengine materials. Furthermore, perspectives on research opportunities, materials development, and new R&D approaches of LAM for the aeroengine materials are also highlighted. | Optimal laser process parameter and achievable densities of LAM-processed AHSSs. | /home/shared/llm-extraction-pipeline/articles_all/10.1016.j.ijmachtools.2021.103804/tables/Table 2.csv
./10.1016.j.ijmachtools.2021.103804 | H11 ¦ H13 | Progress and perspectives in laser additive manufacturing of key aeroengine materials | The wide applications of advanced high-strength steel (AHSS) in aerospace are primarily due to the huge demand for alloys with a high yield strength (YS) alongside with improved fracture toughness and resistance to stress-corrosion cracking. The mechanical properties of AHSSs in comparison to the conventional steels are plotted in Fig. 6 [43,44]. The first-generation AHSSs include dual phase (DP), transformation-induced plasticity (TRIP), complex phase (CP), and martensitic (MS) steels, which normally have an ultimate tensile strength (UTS) of 0.5-1.6 GPa along with elongation (El) of 5-30 %; while the second-generation AHSSs consist of twinning-induced plasticity (TWIP) and austenitic stainless steels, etc., combining high UTS (0.9-1.6 GPa) with novel El (45-70 %) [44]. This section will review the literature on LAM of steels with UTS close to or higher than 1 GPa (i.e., Giga steels), which have potential application as the third-generation AHSSs. These steels are primarily high-strength low-alloy (HSLA) steels (e.g. 24CrNiMo, AF9628, ASTMA131,HY100,etc.), secondary hardening steels (e.g., AISI 4340 and AISI 300 M, AISI H11 and AISI H13, etc.), precipitation hardened (PH) stainless steel (e.g., 15-5PH, 17-4PH and CX), and maraging steels (e.g., C300) [45]. The nominal compositions of these steels are listed in Table 1 . | Aerospace is a key market driver for the advancement of additive manufacturing (AM) due to the huge demands in high-mix low-volume production of high-value parts, integrated complex part geometries and simplified fabrication workflow. Rapid and significant progress has been made in the laser additive manufacturing (LAM) of aeroengine materials, including the advanced high-strength steels, nickel-based superalloys and titanium-based alloys. Despite the extensive investigation of these three families of materials by the research community, there is a lack of comprehensive review on LAM of high strength steels, and existing gaps in published reviews on Ti-based alloys and Ni-based superalloys. Furthermore, although emerging materials such as high/medium entropy alloys and heterostructured materials exhibit promising mechanical performance, rigorous characterization, testing, qualification, and certification are still required before actual application in engine parts. Thus, it is still important and relevant to have a deep understanding on the relationship between process parameters - microstructures - mechanical properties in these widely used aeroengine materials, to drive the development of superior high-value alloys. This review aims to provide a critical and in-depth evaluation of laser powder bed fusion (LPBF) and laser directed energy deposition (LDED) technologies of the mentioned aeroengine materials. The review will summarize the material properties, performance envelops and outlines the research gaps of these aeroengine materials. Furthermore, perspectives on research opportunities, materials development, and new R&D approaches of LAM for the aeroengine materials are also highlighted. | Optimal laser process parameter and achievable densities of LAM-processed AHSSs. | /home/shared/llm-extraction-pipeline/articles_all/10.1016.j.ijmachtools.2021.103804/tables/Table 2.csv
./10.1016.j.ijmachtools.2021.103804 | 17-4 PH | Progress and perspectives in laser additive manufacturing of key aeroengine materials | Both the LDED and LPBF processes induce grain refinement in as-built parts. LPBFed parts tend to exhibit much finer structures due to their much higher cooling rates (typically 106-108K/s [69]) than LDED (typically 103-105K/s [95]). These phenomena could be observed from microstructures taken from the horizontal and vertical cross-sections of the LPBF and LDED fabricated C300 MS specimens, as illustrated in Fig. 8 . The boundary profiles of laser tracks and melt pools of LPBF processing are clearly exhibited in Fig. 8 a, in which the horizontal view displays the laser tracks (typically width 100-200 μm) with inter-layer rotations (typical angles are 90° and 67°), and the vertical view ( Fig. 8 b) illustrates the stacked melt pools [37,38]. In contrast, the melt pool size of DED-processed MS is significantly larger with a size up to the millimetre-scale ( Fig. 8 e) [96]. The larger melt pool size, along with lower laser scan speed, facilitate solidification at lower cooling rates [97,98]. The microstructure in the LPBFed sample (approx. 0.2-0.6 μm, Fig. 8 c) is much finer than that in the LDED-processed sample (up to 3-5 μm, Fig. 8 f) [66]. The fine cellular structures are typical microstructures in many types of steels, such as low-alloy high strength steels (24CrNiMo [46], AF9628 [48]), precipitation hardening steels (17-4 PH [63], H11 and H13) and C300MS maraging steels, etc. This feature was induced by LAM processes due to constitutional supercooling and rapid solidification. These characteristic microstructures could improve the hardness and strength of LAMed steels in comparison to conventionally manufactured steels [71,99]. Notably, these cellular solidification structures are not equivalent to grains, and usually, the size of the grains is larger than the solidification structure [100]. These cellular structures could disappear after heat treatment (e.g., C300MS after aging HT, Fig. 8 d), which is possibly caused by precipitation of secondary phase, residual stress relief and phase transformations between martensite and austenite during heat treatments [38]. | Aerospace is a key market driver for the advancement of additive manufacturing (AM) due to the huge demands in high-mix low-volume production of high-value parts, integrated complex part geometries and simplified fabrication workflow. Rapid and significant progress has been made in the laser additive manufacturing (LAM) of aeroengine materials, including the advanced high-strength steels, nickel-based superalloys and titanium-based alloys. Despite the extensive investigation of these three families of materials by the research community, there is a lack of comprehensive review on LAM of high strength steels, and existing gaps in published reviews on Ti-based alloys and Ni-based superalloys. Furthermore, although emerging materials such as high/medium entropy alloys and heterostructured materials exhibit promising mechanical performance, rigorous characterization, testing, qualification, and certification are still required before actual application in engine parts. Thus, it is still important and relevant to have a deep understanding on the relationship between process parameters - microstructures - mechanical properties in these widely used aeroengine materials, to drive the development of superior high-value alloys. This review aims to provide a critical and in-depth evaluation of laser powder bed fusion (LPBF) and laser directed energy deposition (LDED) technologies of the mentioned aeroengine materials. The review will summarize the material properties, performance envelops and outlines the research gaps of these aeroengine materials. Furthermore, perspectives on research opportunities, materials development, and new R&D approaches of LAM for the aeroengine materials are also highlighted. | Achievable best properties of LAM-produced AHSSs compared with the standard criteria or wrought part. | /home/shared/llm-extraction-pipeline/articles_all/10.1016.j.ijmachtools.2021.103804/tables/Table 4.csv | {'NA': 'Note: AB: as-built, HT: heat-treated, UTS: ultimate tensile strength, YS: yield strength, El: elongation.'}
./10.1016.j.ijmachtools.2021.103804 | AF9628 | Progress and perspectives in laser additive manufacturing of key aeroengine materials | The wide applications of advanced high-strength steel (AHSS) in aerospace are primarily due to the huge demand for alloys with a high yield strength (YS) alongside with improved fracture toughness and resistance to stress-corrosion cracking. The mechanical properties of AHSSs in comparison to the conventional steels are plotted in Fig. 6 [43,44]. The first-generation AHSSs include dual phase (DP), transformation-induced plasticity (TRIP), complex phase (CP), and martensitic (MS) steels, which normally have an ultimate tensile strength (UTS) of 0.5-1.6 GPa along with elongation (El) of 5-30 %; while the second-generation AHSSs consist of twinning-induced plasticity (TWIP) and austenitic stainless steels, etc., combining high UTS (0.9-1.6 GPa) with novel El (45-70 %) [44]. This section will review the literature on LAM of steels with UTS close to or higher than 1 GPa (i.e., Giga steels), which have potential application as the third-generation AHSSs. These steels are primarily high-strength low-alloy (HSLA) steels (e.g. 24CrNiMo, AF9628, ASTMA131,HY100,etc.), secondary hardening steels (e.g., AISI 4340 and AISI 300 M, AISI H11 and AISI H13, etc.), precipitation hardened (PH) stainless steel (e.g., 15-5PH, 17-4PH and CX), and maraging steels (e.g., C300) [45]. The nominal compositions of these steels are listed in Table 1 . | Aerospace is a key market driver for the advancement of additive manufacturing (AM) due to the huge demands in high-mix low-volume production of high-value parts, integrated complex part geometries and simplified fabrication workflow. Rapid and significant progress has been made in the laser additive manufacturing (LAM) of aeroengine materials, including the advanced high-strength steels, nickel-based superalloys and titanium-based alloys. Despite the extensive investigation of these three families of materials by the research community, there is a lack of comprehensive review on LAM of high strength steels, and existing gaps in published reviews on Ti-based alloys and Ni-based superalloys. Furthermore, although emerging materials such as high/medium entropy alloys and heterostructured materials exhibit promising mechanical performance, rigorous characterization, testing, qualification, and certification are still required before actual application in engine parts. Thus, it is still important and relevant to have a deep understanding on the relationship between process parameters - microstructures - mechanical properties in these widely used aeroengine materials, to drive the development of superior high-value alloys. This review aims to provide a critical and in-depth evaluation of laser powder bed fusion (LPBF) and laser directed energy deposition (LDED) technologies of the mentioned aeroengine materials. The review will summarize the material properties, performance envelops and outlines the research gaps of these aeroengine materials. Furthermore, perspectives on research opportunities, materials development, and new R&D approaches of LAM for the aeroengine materials are also highlighted. | Achievable best properties of LAM-produced AHSSs compared with the standard criteria or wrought part. | /home/shared/llm-extraction-pipeline/articles_all/10.1016.j.ijmachtools.2021.103804/tables/Table 4.csv | {'NA': 'Note: AB: as-built, HT: heat-treated, UTS: ultimate tensile strength, YS: yield strength, El: elongation.'}
./10.1016.j.ijmachtools.2021.103804 | A131 steel | Progress and perspectives in laser additive manufacturing of key aeroengine materials | The angle between the build direction (Z-axis) of the part and the substrate is usually defined as the forming angle. The layer-by-layer deposition in LAM could result in different morphology/size and orientation of microstructures along different build directions, which contributes to mechanical anisotropies. As summarized in Table 5 , the specimens extracted and tested along the parallel direction (90°) with respect to the build direction exhibited better mechanical properties, specifically UTS and El as compared with those tested along the perpendicular direction (0°) in as-LPBFed H11 steels [56] and H13 steels [90]. On the contrary, the samples parallel to the build direction show inferior properties to the horizontal direction in the LAM-processed CS 300 MS [37], 4140 SS [53], and 17-4PH [106], and A131 steels [121]. | Aerospace is a key market driver for the advancement of additive manufacturing (AM) due to the huge demands in high-mix low-volume production of high-value parts, integrated complex part geometries and simplified fabrication workflow. Rapid and significant progress has been made in the laser additive manufacturing (LAM) of aeroengine materials, including the advanced high-strength steels, nickel-based superalloys and titanium-based alloys. Despite the extensive investigation of these three families of materials by the research community, there is a lack of comprehensive review on LAM of high strength steels, and existing gaps in published reviews on Ti-based alloys and Ni-based superalloys. Furthermore, although emerging materials such as high/medium entropy alloys and heterostructured materials exhibit promising mechanical performance, rigorous characterization, testing, qualification, and certification are still required before actual application in engine parts. Thus, it is still important and relevant to have a deep understanding on the relationship between process parameters - microstructures - mechanical properties in these widely used aeroengine materials, to drive the development of superior high-value alloys. This review aims to provide a critical and in-depth evaluation of laser powder bed fusion (LPBF) and laser directed energy deposition (LDED) technologies of the mentioned aeroengine materials. The review will summarize the material properties, performance envelops and outlines the research gaps of these aeroengine materials. Furthermore, perspectives on research opportunities, materials development, and new R&D approaches of LAM for the aeroengine materials are also highlighted. | Summarized fatigue properties of the LAM-processed AHSSs. | /home/shared/llm-extraction-pipeline/articles_all/10.1016.j.ijmachtools.2021.103804/tables/Table 6.csv | {'NA': 'Note: "Bulk" refers to the parts processed by conventional methods.'}
./10.1016.j.ijmachtools.2023.104103 | Inconel 625 | Achieving material diversity in wire arc additive manufacturing: Leaping from alloys to composites via wire innovation | Leveraging the robust performance attributes of Ti6Al4V and amalgamating them with the high strength, oxidation resistance, and corrosion resilience of Inconel 625 at elevated temperatures, the Ti6Al4V to Inconel 625 FGM emerges as a particularly invaluable asset. This value is augmented by the prevalent utilization of Inconel 625 as a transition element amidst materials possessing varied thermal expansion coefficients, thus amplifying the significance of Ti6Al4V to Inconel 625 FGMs in both research and practical scenarios [159-161]. Fig. 19 e delineates the sequential manifestation from 100 % Ti6Al4V (bottom) to 100 % Ni625 (top) in the double-wire-arc AM TC4-Ni625 FGM, transitioning through α-Ti + β-Ti (0 % Ni), α-Ti + NiTi2(20 % Ni), NiTi2+ NiTi (40 % Ni), and NiTi + Ni3Ti+ (Cr, Mo) + Laves + γ-Ni (60 % Ni), culminating at Ni3Ti (100 % Ni). Here, the Laves phase identifies as Cr2Nb, and (Cr, Mo) denotes Cr- and Mo-rich phases. The intrinsically hard and brittle phases, such as NiTi, Ni3Ti, (Cr, Mo), and Laves, exhibit susceptibility to stress concentration, primarily attributed to their discrepant thermal expansion coefficients [162-164]. Fig. 20 d demonstrates that the microhardness of the TC4-Ni625 FGM follows a trend of initial increase followed by a decline with ascending Ni content, peaking at a Ni content of 70 %. This peak is essentially ascribed to the interplay of solid solution strengthening, second phase strengthening, and dislocation strengthening at this Ni concentration, markedly influenced by the incorporation of additional solute elements, namely Cr and Mo (as visualized in Fig. 19 e) [152]. | Multi-material components featuring high performance and design flexibility have attracted considerable attention, providing solutions to meet the performance demands of high-end equipment components. Achieving material diversity in additive manufacturing (AM) is a fundamental step towards manufacturing multi-material components. Wire arc additive manufacturing (WAAM), an important branch of AM technology, boasts notable advantages in the efficient and customized preparation of large-scale parts due to its high deposition efficiency and unrestricted forming size. However, achieving material diversity in WAAM, constrained by its reliance on wire-form raw materials, has emerged as a compelling challenge. Wire innovation, including multiple, stranded, and cored wires, have furnished solutions to this challenge. To this end, this review provides an overview of the current developments in WAAM via wire innovation and suggests future research directions, aiming to serve as a reference for the further advancement of WAAM. Initially, the article introduces several WAAM printing forms, their manufacturing features, printable materials and inherent manufacturing limitations, and the intermixing of metal constituents of WAAM, prior to highlighting the advantages and necessity of achieving material diversity. Subsequently, the exposition of multi-wire-arc AM demonstrates its utility in the preparation of binary or ternary alloys, inclusive of intermetallic compounds and functionally graded materials, responding adeptly to the deficiencies of conventional WAAM, which is limited to single-material printing. The merits and progression of stranded-wire-arc AM for high-entropy alloy production are synthesized and debated, especially given that creating components with multiple metal elements via multi-wire-arc AM customarily confronts the constraint of necessitating more intricate manufacturing equipment and processes. Further, the review explores the recently developed cored-wire-arc AM technology, which actualizes the manufacturing of composite materials, amalgamating metals and non-metals, to remedy the issues encountered with standard WAAM, incapable of realizing non-metallic material printing. Considering machine tools as an important means to achieve material diversity in WAAM, we expand on the current machine tool architecture and its corresponding design tools. Finally, the current research status on WAAM via wire innovation is summarized and potential future research directions are proposed. | Materials for WAAM and their associated limitations. | /home/shared/llm-extraction-pipeline/articles_all/10.1016.j.ijmachtools.2023.104103/tables/Table 1.csv | {'NA': 'Note: YS: Yield strength, UTS: Ultimate tensile strength, EL: Elongation, H: Horizontal, V: Vertical, RT: Room temperature, Al: Aluminum, SS: Stainless steel.'}
./10.1016.j.ijmachtools.2023.104103 | Ti-6Al-4V | Achieving material diversity in wire arc additive manufacturing: Leaping from alloys to composites via wire innovation | WAAM boasts unparalleled proficiency in shaping a vast spectrum of materials, especially in AM precious metals [55]. Titanium (Ti) and its alloys, renowned for their superior strength-to-weight ratio and corrosion resistance, find extensive applications across sectors like aviation and marine engineering [56]. For example, Lin et al. demonstrated the potential of PAW in processing thin-walled Ti-6Al-4V components, achieving mechanical properties surpassing those of conventionally forged counterparts [57]. Similar studies can be found in other publications [58,59]. Aluminum (Al) alloy, being lightweight and demonstrating excellent material properties, is widely adopted in aerospace and transportation [60]. However, its high reflectivity to certain laser wavelengths necessitates the use of new types of lasers, like blue lasers, to address the processing challenges effectively [61,62]. WAAM emerges as a prime candidate for fabricating large-scale Al alloy components [63]. Studies, like that by Wang et al., delve into the nuances of using WAAM techniques on Al alloy and underscore the inherent anisotropy challenges [64]. Additionally, research on H13 die steel parts via WAAM has highlighted the influence of different thermal histories on microstructure and mechanical properties, suggesting post-process treatments like annealing to achieve isotropy [65]. Other investigations, such as by Bi et al. on AZ91 magnesium alloy, emphasize WAAM's superiority over traditional methods like casting [66]. Research by Resnina et al. showcased GMAW's effectiveness in depositing NiTi shape memory alloy layers on a Ti substrate [67]. Beyond these, materials like 316L stainless steel and nickel (Ni)-based alloys also find prominence in WAAM. A detailed overview of printable materials and their associated limitations in WAAM can be found in Table 1 . | Multi-material components featuring high performance and design flexibility have attracted considerable attention, providing solutions to meet the performance demands of high-end equipment components. Achieving material diversity in additive manufacturing (AM) is a fundamental step towards manufacturing multi-material components. Wire arc additive manufacturing (WAAM), an important branch of AM technology, boasts notable advantages in the efficient and customized preparation of large-scale parts due to its high deposition efficiency and unrestricted forming size. However, achieving material diversity in WAAM, constrained by its reliance on wire-form raw materials, has emerged as a compelling challenge. Wire innovation, including multiple, stranded, and cored wires, have furnished solutions to this challenge. To this end, this review provides an overview of the current developments in WAAM via wire innovation and suggests future research directions, aiming to serve as a reference for the further advancement of WAAM. Initially, the article introduces several WAAM printing forms, their manufacturing features, printable materials and inherent manufacturing limitations, and the intermixing of metal constituents of WAAM, prior to highlighting the advantages and necessity of achieving material diversity. Subsequently, the exposition of multi-wire-arc AM demonstrates its utility in the preparation of binary or ternary alloys, inclusive of intermetallic compounds and functionally graded materials, responding adeptly to the deficiencies of conventional WAAM, which is limited to single-material printing. The merits and progression of stranded-wire-arc AM for high-entropy alloy production are synthesized and debated, especially given that creating components with multiple metal elements via multi-wire-arc AM customarily confronts the constraint of necessitating more intricate manufacturing equipment and processes. Further, the review explores the recently developed cored-wire-arc AM technology, which actualizes the manufacturing of composite materials, amalgamating metals and non-metals, to remedy the issues encountered with standard WAAM, incapable of realizing non-metallic material printing. Considering machine tools as an important means to achieve material diversity in WAAM, we expand on the current machine tool architecture and its corresponding design tools. Finally, the current research status on WAAM via wire innovation is summarized and potential future research directions are proposed. | Materials for WAAM and their associated limitations. | /home/shared/llm-extraction-pipeline/articles_all/10.1016.j.ijmachtools.2023.104103/tables/Table 1.csv | {'NA': 'Note: YS: Yield strength, UTS: Ultimate tensile strength, EL: Elongation, H: Horizontal, V: Vertical, RT: Room temperature, Al: Aluminum, SS: Stainless steel.'}
./10.1016.j.ijmachtools.2023.104103 | Ti-45Al | Achieving material diversity in wire arc additive manufacturing: Leaping from alloys to composites via wire innovation | Fig. 8 depicts the manufacturing forms of double-wire-arc AM, including schematics for double-wire GTAW, GMAW, and PAW. Double-wire-arc AM has proven to be more efficient in material processing than its single-wire counterpart, offering double the deposition efficiency while retaining superior mechanical properties. As delineated in Fig. 9 a, the extra heat channeled to the second wire in double-wire-arc AM refines the melt pool, creating a deeper and narrower formation. This refinement reduces the remelting depth, leading to a tempered temperature gradient during solidification and a swift cooling rate. Such conditions favor uniform grain growth, enhancing mechanical properties [92]. The merits of double-wire-arc AM extend to multi-material processing. With reduced heat input and finer grain size, elemental burning loss diminishes. The synergistic influence of grain refinement, solid solution strengthening, and precipitation fortification boosts the mechanical robustness of double-wire-arc AM specimens from every angle, surpassing the capabilities of single-wire-arc AM samples. Notably, these mechanical properties are isotropic, marking a stark contrast to the anisotropic nature of single-wire-arc AM samples ( Fig. 9 b and c) [93]. Moreover, using single-wire-arc AM for multi-material preparation requires frequent wire changes, reducing deposition efficiency and increasing labor [94]. Notably, with pronounced material transitions, there is heightened stress at bonding junctions, compromising mechanical performance [95]. Double-wire-arc AM elegantly circumvents these challenges. Integrating an additional wire feed into the single-wire-arc AM method bolsters processing efficiency. At the same time, tweaking the wire blend introduces diverse processing forms. To illustrate, Feng et al. employed a double-wire feed PAW method to fabricate Cr-Ni stainless steel components. Their approach, under varied parameters, amplified the deposition rate by 1.06 times relative to traditional single-wire-arc AM, as showcased in Fig. 9 c. This innovation refined the weld morphology, microstructure, and mechanical properties, recording a 10.2 % uplift in tensile strength and a substantial 176 % surge in elongation [96]. Qi et al., utilizing a dual-wire GTAW strategy, addressed the inadequate properties of Al-6.3Cu alloy from standard WAAM. Their assessments spotlighted an optimized microstructure and mechanical profile for thin-walled samples, achieved by modulating the WFS with Al-Cu ER2319 and Al-Mg ER5087 [97]. In a parallel endeavor, Wang et al. wielded double-wire PAW to fabricate Ti-45Al titanium aluminide, addressing the thermal inefficiencies observed in double-wire GTAW. Benchmarking against titanium aluminides from alternative methods, the outcomes accentuated the superior processing outcomes of this technique, paving the way for resolving issues of microstructural frailty and mechanical directionality [98]. | Multi-material components featuring high performance and design flexibility have attracted considerable attention, providing solutions to meet the performance demands of high-end equipment components. Achieving material diversity in additive manufacturing (AM) is a fundamental step towards manufacturing multi-material components. Wire arc additive manufacturing (WAAM), an important branch of AM technology, boasts notable advantages in the efficient and customized preparation of large-scale parts due to its high deposition efficiency and unrestricted forming size. However, achieving material diversity in WAAM, constrained by its reliance on wire-form raw materials, has emerged as a compelling challenge. Wire innovation, including multiple, stranded, and cored wires, have furnished solutions to this challenge. To this end, this review provides an overview of the current developments in WAAM via wire innovation and suggests future research directions, aiming to serve as a reference for the further advancement of WAAM. Initially, the article introduces several WAAM printing forms, their manufacturing features, printable materials and inherent manufacturing limitations, and the intermixing of metal constituents of WAAM, prior to highlighting the advantages and necessity of achieving material diversity. Subsequently, the exposition of multi-wire-arc AM demonstrates its utility in the preparation of binary or ternary alloys, inclusive of intermetallic compounds and functionally graded materials, responding adeptly to the deficiencies of conventional WAAM, which is limited to single-material printing. The merits and progression of stranded-wire-arc AM for high-entropy alloy production are synthesized and debated, especially given that creating components with multiple metal elements via multi-wire-arc AM customarily confronts the constraint of necessitating more intricate manufacturing equipment and processes. Further, the review explores the recently developed cored-wire-arc AM technology, which actualizes the manufacturing of composite materials, amalgamating metals and non-metals, to remedy the issues encountered with standard WAAM, incapable of realizing non-metallic material printing. Considering machine tools as an important means to achieve material diversity in WAAM, we expand on the current machine tool architecture and its corresponding design tools. Finally, the current research status on WAAM via wire innovation is summarized and potential future research directions are proposed. | Mechanical properties of double-wire-arc AM fabricated TiAl intermetallic compounds. | /home/shared/llm-extraction-pipeline/articles_all/10.1016.j.ijmachtools.2023.104103/tables/Table 2.csv | {'NA': 'Note: PAW: Plasma arc welding, GTAW: Gas tungsten arc welding, UCS: Ultimate compression strength, UTS: Ultimate tensile strength, YS: Yield strength, d: Elongation, BD: Building direction, TD: Travelling direction.'}
./10.1016.j.ijmecsci.2023.108829 | H-HEA ¦ G-HEA ¦ ROM | Extra strengthening and Bauschinger effect in gradient high-entropy alloy: A molecular dynamics study | The gradient nano-grained (GNG) structures achieve a combination of high strength and ductility compared with homogeneous nano-grained structures. In order to study the mechanical behavior of GNG with extremely small grain size, the systematic tension, compression and cyclic deformation behavior of gradient and homogeneous nano-grained CoCrFeMnNi high-entropy alloy (G-HEA and H-HEA) are studied by the molecular dynamics (MD) simulation. The simulation results show that G-HEA and H-HEA have multiple plastic deformation mechanisms during uniaxial and cyclic loading, such as dislocation slip, deformation twinning, phase transformation from face-centered cubic (FCC) to hexagonal close-packed (HCP), and grain boundary plastic behavior. During uniaxial loading, the heterogeneous deformation makes the yield stress of G-HEA higher than that calculated by the rule of mixture (ROM), indicating an extra strengthening in GNG material. However, the extra strengthening of G-HEA is weakened with increased strain due to the dislocation without piled up in front of the grain boundary and relaxed heterogeneous deformation. During cyclic loading, the sessile dislocations promote the reverse movement of dislocations, resulting in the Bauschinger effect. However, the sessile dislocation density of G-HEA is close to that calculated by the ROM, resulting in the Bauschinger effect of G-HEA close to that calculated by the ROM. Therefore, as an alternative perspective, the MD simulation confirms that dislocation pinning in front of grain boundaries is an important source of extra strengthening for gradient structured materials as revealed by experiments. The results extend the understanding of the deformation mechanism of CoCrFeMnNi GNG HEA with extremely small grain size under tension, compression and cyclic loading. | The gradient nano-grained (GNG) structures achieve a combination of high strength and ductility compared with homogeneous nano-grained structures. In order to study the mechanical behavior of GNG with extremely small grain size, the systematic tension, compression and cyclic deformation behavior of gradient and homogeneous nano-grained CoCrFeMnNi high-entropy alloy (G-HEA and H-HEA) are studied by the molecular dynamics (MD) simulation. The simulation results show that G-HEA and H-HEA have multiple plastic deformation mechanisms during uniaxial and cyclic loading, such as dislocation slip, deformation twinning, phase transformation from face-centered cubic (FCC) to hexagonal close-packed (HCP), and grain boundary plastic behavior. During uniaxial loading, the heterogeneous deformation makes the yield stress of G-HEA higher than that calculated by the rule of mixture (ROM), indicating an extra strengthening in GNG material. However, the extra strengthening of G-HEA is weakened with increased strain due to the dislocation without piled up in front of the grain boundary and relaxed heterogeneous deformation. During cyclic loading, the sessile dislocations promote the reverse movement of dislocations, resulting in the Bauschinger effect. However, the sessile dislocation density of G-HEA is close to that calculated by the ROM, resulting in the Bauschinger effect of G-HEA close to that calculated by the ROM. Therefore, as an alternative perspective, the MD simulation confirms that dislocation pinning in front of grain boundaries is an important source of extra strengthening for gradient structured materials as revealed by experiments. The results extend the understanding of the deformation mechanism of CoCrFeMnNi GNG HEA with extremely small grain size under tension, compression and cyclic loading. | The values of yield stresses sy and flow stresses sf of G-HEA, H-HEA and ROM. | /home/shared/llm-extraction-pipeline/articles_all/10.1016.j.ijmecsci.2023.108829/tables/Table 1.csv
./10.1016.j.ijmecsci.2024.109140 | HfNbTa RMPEA | A hierarchical multiscale crystal plasticity model for refractory multi-principal element alloys | Refractory multiple principal elemental alloys (RMPEAs) show the excellent combinations of mechanical properties and oxidation resistance, are considered the most promising as the structural materials for aerospace industries and gas turbine. However, the quantitative contribution of microstructure on the strength and deformation mechanisms remains challenging at micrometer scale. In this work, we capture the lattice distortion and chemical short-range order (CSRO) using atomic simulation, and introduce them into the hierarchical multiscale model to study the strengthening mechanism and plastic behavior in the body-centered cubic HfNbTa RMPEA. The results show that the ultrastrong local stress fluctuation greatly improves the dislocation-based strength, causing the significant dislocation forest strengthening in the annealed state. The dislocation slip would be suppressed for raising the strength and increasing the difficulty of the plastic deformation in the annealed HfNbTa. Thus, the existence of the CSRO structure effectively enhances the strength, in a good agreement with the experiment. The inhomogeneous degree of the stress distribution become more serious at the high strain, responding well to the plastic deformation of the high-strength HfNbTa. Moreover, the Ta-rich locally ordered structure leads to an obvious heterogeneous strain and stress partitioning, which forms a strong strain gradient in the adjacent grain interiors and contributes to the strong back-stress-induced strain hardening in the annealed HfNbTa. Our findings give an insight into exploring MPEAs with desired mechanical properties via tailoring CSRO by utilizing thermomechanical processing. | Refractory multiple principal elemental alloys (RMPEAs) show the excellent combinations of mechanical properties and oxidation resistance, are considered the most promising as the structural materials for aerospace industries and gas turbine. However, the quantitative contribution of microstructure on the strength and deformation mechanisms remains challenging at micrometer scale. In this work, we capture the lattice distortion and chemical short-range order (CSRO) using atomic simulation, and introduce them into the hierarchical multiscale model to study the strengthening mechanism and plastic behavior in the body-centered cubic HfNbTa RMPEA. The results show that the ultrastrong local stress fluctuation greatly improves the dislocation-based strength, causing the significant dislocation forest strengthening in the annealed state. The dislocation slip would be suppressed for raising the strength and increasing the difficulty of the plastic deformation in the annealed HfNbTa. Thus, the existence of the CSRO structure effectively enhances the strength, in a good agreement with the experiment. The inhomogeneous degree of the stress distribution become more serious at the high strain, responding well to the plastic deformation of the high-strength HfNbTa. Moreover, the Ta-rich locally ordered structure leads to an obvious heterogeneous strain and stress partitioning, which forms a strong strain gradient in the adjacent grain interiors and contributes to the strong back-stress-induced strain hardening in the annealed HfNbTa. Our findings give an insight into exploring MPEAs with desired mechanical properties via tailoring CSRO by utilizing thermomechanical processing. | The fractal dimension, Dij, and strain amplitude, Hij, for the strain components, eij of the HfNbTa RMPEA based on MD results [48]. | /home/shared/llm-extraction-pipeline/articles_all/10.1016.j.ijmecsci.2024.109140/tables/Table 3.csv
./10.1016.j.ijoes.2023.100074 | STS304L ¦ STS316L ¦ SDSS2507 | Microstructure and corrosion performance of high-entropy alloy and austenite and super duplex stainless steels in 3.5% NaCl solution | Stainless steel (STS) has good strength and corrosion resistance. However, it is not suitable for use in deep water because it is vulnerable to low-temperature brittleness. High-entropy alloys (HEAs) are suitable for use in the deep sea because they have low-temperature twins and passivation layers formed by Cr. In this study, to select a suitable material for use as a structural material, the electrochemical properties of a high-entropy alloy and stainless steel were analyzed for comparative evaluation of their corrosion resistance. The potentiodynamic polarization and critical pitting temperature (CPT) were determined to evaluate the corrosion resistance of the passivation layer. The corrosion resistance of STS differed according to the type, whereas the corrosion resistance of the HEA decreased after pressing. Among the STS samples, SDSS2507 was more suitable for use in seawater than STS304L or STS316L. Despite the low corrosion resistance of the HEAs in surficial seawater, they are suitable for use in deep seas where the Cl ion concentration is low. | Stainless steel (STS) has good strength and corrosion resistance. However, it is not suitable for use in deep water because it is vulnerable to low-temperature brittleness. High-entropy alloys (HEAs) are suitable for use in the deep sea because they have low-temperature twins and passivation layers formed by Cr. In this study, to select a suitable material for use as a structural material, the electrochemical properties of a high-entropy alloy and stainless steel were analyzed for comparative evaluation of their corrosion resistance. The potentiodynamic polarization and critical pitting temperature (CPT) were determined to evaluate the corrosion resistance of the passivation layer. The corrosion resistance of STS differed according to the type, whereas the corrosion resistance of the HEA decreased after pressing. Among the STS samples, SDSS2507 was more suitable for use in seawater than STS304L or STS316L. Despite the low corrosion resistance of the HEAs in surficial seawater, they are suitable for use in deep seas where the Cl ion concentration is low. | Chemical composition of materials for selecting structural materials on STS and HEAs for offshore plants. | /home/shared/llm-extraction-pipeline/articles_all/10.1016.j.ijoes.2023.100074/tables/Table 1.csv
./10.1016.j.ijoes.2023.100405 | 2205 DSS ¦ HEA | Corrosion behavior of AlCoCrFeNi2.1 high entropy alloy in a simulated oilfield produced fluid environment compared to 2205 duplex stainless steel | In this study, we investigated the corrosion resistance and passive film characteristics of AlCoCrFeNi2.1 high entropy alloy (HEA) and 2205 duplex stainless steel (DSS) when exposed to a simulated oilfield produced fluid. Our findings reveal that AlCoCrFeNi2.1 HEA exhibits a nobler self-corrosion potential (-340 mVSHE) and a lower self-corrosion current density (3.6 μA/cm2), in comparison to 2205 DSS, exhibiting better overall corrosion resistance, albeit with a narrower stable passivation interval. Long-term immersion tests establish that AlCoCrFeNi2.1 HEA primarily experiences overall corrosion, while 2205 DSS mainly undergoes localized corrosion, notably characterized by pitting corrosion. The predominant elements in the passive film on AlCoCrFeNi2.1 HEA are Al (13.4 at%), supplemented by varying amounts of Fe (2.4 at%), Cr (4.8 at%), Ni (2.2 at%), and Co (1.3 at%). In contrast, the passive film formed on 2205 DSS consists solely of Fe (7.9 at%) and Cr (5.0 at%). The absence of the corrosion-resistant elements Mo and Ni in the passive film of 2205 DSS may account for its inadequate corrosion resistance. | In this study, we investigated the corrosion resistance and passive film characteristics of AlCoCrFeNi2.1 high entropy alloy (HEA) and 2205 duplex stainless steel (DSS) when exposed to a simulated oilfield produced fluid. Our findings reveal that AlCoCrFeNi2.1 HEA exhibits a nobler self-corrosion potential (-340 mVSHE) and a lower self-corrosion current density (3.6 μA/cm2), in comparison to 2205 DSS, exhibiting better overall corrosion resistance, albeit with a narrower stable passivation interval. Long-term immersion tests establish that AlCoCrFeNi2.1 HEA primarily experiences overall corrosion, while 2205 DSS mainly undergoes localized corrosion, notably characterized by pitting corrosion. The predominant elements in the passive film on AlCoCrFeNi2.1 HEA are Al (13.4 at%), supplemented by varying amounts of Fe (2.4 at%), Cr (4.8 at%), Ni (2.2 at%), and Co (1.3 at%). In contrast, the passive film formed on 2205 DSS consists solely of Fe (7.9 at%) and Cr (5.0 at%). The absence of the corrosion-resistant elements Mo and Ni in the passive film of 2205 DSS may account for its inadequate corrosion resistance. | Key electrochemical parameters of the 2205 DSS and AlCoCrFeNi2.1 HEA in a simulated oilfield produced fluid. | /home/shared/llm-extraction-pipeline/articles_all/10.1016.j.ijoes.2023.100405/tables/Table 1.csv
./10.1016.j.ijplas.2018.09.007 | GNG/CG tensile bar | Dislocation mechanism based size-dependent crystal plasticity modeling and simulation of gradient nano-grained copper | The experimentally tested GNG/CG tensile bar was 6 mm in diameter, and a hierarchical microstructure with grain size gradient was produced by means of a surface mechanical grinding treatment (SMGT) at cryogenic temperature (Fang et al., 2011). Grain size is an important microstructure feature affecting the dislocation evolution and strain hardening behavior, which is reflected by the constitutive model as outlined in Section2. The heterogeneous distribution of the grain size along the depth of GNG/CG copper is summarized in Table 2 . The average grain size in the GNG layer increases from 20 nm at the topmost surface to about 300 nm at a depth of 150 μm. Typical deformation structures characterized by dislocation tangles or dislocation cells are observed in the coarse grains at a depth of 150-700 μm, and the size of dislocation substructure features in the deformed CG layer changes from hundreds of nanometers to tens of micrometers, up to the grain size of CG substrate. Furthermore, the grain size below a depth of 700 μm is not affected by the SMGT processing and this region is called the CG core (Fang et al., 2011). Correspondingly, in view of the hierarchical microstructure, the whole sample is partitioned into three regions, i.e. GNG layer, deformed CG layer and CG core, as illustrated in Table 2 (I) and Fig. 4(a) . | Overcoming the trade-off between strength and ductility in metallic materials is a grand challenge. Recently, materials with a gradient nano-grained (GNG) surface layer adhering to a ductile coarse-grained (CG) substrate have been proposed to overcome this long-standing dilemma. Constitutive modeling and simulation are crucial to understand the deformation mechanisms controlling the strength and ductility in GNG/CG materials, and to enable theory to guide microstructure optimization for upscaling. Here, we develop a dislocation mechanism based size-dependent crystal plasticity model, where multiple dislocation evolution mechanisms are considered. Furthermore, damage evolution and mechanically driven grain growth during the deformation of GNG/CG materials are incorporated into the constitutive model to study the role of microstructure gradient in the overall plastic response. The developed size-dependent constitutive model was implemented within a finite-strain crystal plasticity finite element framework, and used to predict the tensile mechanical behavior of GNG/CG copper, including yield stress, strain-hardening and ductility with a highly simplified geometrical representation of the microstructure. The simulations reveal some of the underlying deformation mechanisms controlling ductility and strengthening in terms of the spatial distribution and temporal evolution of microstructure and damage. The model was also used to demonstrate optimization of strength and ductility of GNG/CG copper. By manipulating the thickness of the GNG layer and the grain size of the CG substrate, the strength increase is associated with a loss of ductility showing the same linear inverse relationship observed experimentally for GNG/CG copper, which indicates the improvement over the typical nonlinear trade-off between strength and ductility. | The three hierarchies of a GNG/CG tensile bar. (I-microstructure is inferred from experimental characterization (Fang et al., 2011); II-Geometrical guides the construction of the FEM mesh, and III-Constitutive refers to the two separated crystal plasticity constitutive descriptions used.). | /home/shared/llm-extraction-pipeline/articles_all/10.1016.j.ijplas.2018.09.007/tables/Table 2.csv
./10.1016.j.ijplas.2018.09.007 | GL-8 ¦ GL-9 | Dislocation mechanism based size-dependent crystal plasticity modeling and simulation of gradient nano-grained copper | In the GNG/CG copper, the grain size changes from 20 nm to 25 μm. For microstructures with different grain sizes, the underlying dislocation evolution mechanisms are different. The grain size dependent strain hardening behavior and dislocation density evolution have been systematically established in Section2. Nano-grained (NG) materials have shown more significant dislocation recovery behavior, and reduced Hall-Petch slope (Meyers et al., 2006a). Therefore, the developed size-dependent constitutive model has to be divided into two sub-models to describe the different lattice friction stresses, initial dislocation densities and dislocation density evolutions of NG materials and micro-grained (MG) materials. For example, in our model the Hall-Petch slop for MG copper was 0.036 MPa nm1/2, which is higher than 0.031 MPa nm1/2chosen for NG copper. It should be noted that there is no clear grain size boundary between NG materials and the MG materials. In our model, a grain size of 500 nm was chosen to distinguish different material parameters input for the NG copper (d< 500 nm) and MG copper (d> 500 nm). Geometrically, a grain size of 500 nm also corresponds to the interface between the GNG layer and CG substrate of the GNG/CG copper, where GL-8 and GL-9 locate at a depth of 150 μm as shown in Table 2 (III). The material parameters describing the crystal plasticity response of NG and MG coppers are summarized in Table 4 , and are used in the subsequent simulations for the GNG layer and the CG substrate of the GNG/CG copper. Most of the parameter values in the present model can be determined through their physical meanings, such as the Burgers vector, activation energy for glide, etc. If their precise value is unknown, at least their order of magnitude can be constrained. For example, the Hall-Petch slope is used for the GB strengthening related stress of each slip system, not for modifying the macroscopic yield stress. The value of it is difficult to be measured in experiment and scarce in literature. Here, we use a value of similar order of magnitude as the macroscopic Hall-Petch slope, which is0.12MPa·m1/2for copper (Smith and Hashemi, 1993). | Overcoming the trade-off between strength and ductility in metallic materials is a grand challenge. Recently, materials with a gradient nano-grained (GNG) surface layer adhering to a ductile coarse-grained (CG) substrate have been proposed to overcome this long-standing dilemma. Constitutive modeling and simulation are crucial to understand the deformation mechanisms controlling the strength and ductility in GNG/CG materials, and to enable theory to guide microstructure optimization for upscaling. Here, we develop a dislocation mechanism based size-dependent crystal plasticity model, where multiple dislocation evolution mechanisms are considered. Furthermore, damage evolution and mechanically driven grain growth during the deformation of GNG/CG materials are incorporated into the constitutive model to study the role of microstructure gradient in the overall plastic response. The developed size-dependent constitutive model was implemented within a finite-strain crystal plasticity finite element framework, and used to predict the tensile mechanical behavior of GNG/CG copper, including yield stress, strain-hardening and ductility with a highly simplified geometrical representation of the microstructure. The simulations reveal some of the underlying deformation mechanisms controlling ductility and strengthening in terms of the spatial distribution and temporal evolution of microstructure and damage. The model was also used to demonstrate optimization of strength and ductility of GNG/CG copper. By manipulating the thickness of the GNG layer and the grain size of the CG substrate, the strength increase is associated with a loss of ductility showing the same linear inverse relationship observed experimentally for GNG/CG copper, which indicates the improvement over the typical nonlinear trade-off between strength and ductility. | The average grain (subgrain or cell) sizes of discrete layers in the gradient layer (GL) at different depth from the surface. | /home/shared/llm-extraction-pipeline/articles_all/10.1016.j.ijplas.2018.09.007/tables/Table 3.csv
./10.1016.j.ijplas.2018.09.007 | GL-1 ¦ GL-3 ¦ GL-30 | Dislocation mechanism based size-dependent crystal plasticity modeling and simulation of gradient nano-grained copper | The construction of the FEM model should be geometrically consistent with the experimental specimen. The symmetric longitudinal-section of the GNG/CG tensile bar was used to construct our FEM model, where the depth was set to 3 mm (the radius of specimen), and the width was set as 400 μm, as shown in Fig. 4(a) . Furthermore, it can be observed that, both the GNG layer and deformed CG layer have a gradient grain size distribution up to a depth of 700 μm, below which the grain size in the CG core is homogenous (Fang et al., 2011). Therefore, for simplification, the GNG layer and deformed CG layer can be merged into a larger gradient layer with a depth of 700 μm. Then, the FEM model can be geometrically partitioned into two regions, i.e. the gradient layer and the CG core, as shown in Table 2 (II) and Fig. 4(b) . In order to reflect the gradient distribution of grain size, the whole gradient layer with a total thickness of 700 μm was further discretized into a multi-layer composite structure, where each layer has different grain size. Here, we adopted a set of 30 layers (i.e. from GL-1 to GL-30), and the grain size of each layer was set from the experimental measurements (Fang et al., 2011), as summarized in Table 3 . The CG core is treated as a homogeneous layer where all grains are assumed to have a uniform grain size. The different microstructure characterization between the gradient layer and the CG core is illustrated in Fig. 4(b) . | Overcoming the trade-off between strength and ductility in metallic materials is a grand challenge. Recently, materials with a gradient nano-grained (GNG) surface layer adhering to a ductile coarse-grained (CG) substrate have been proposed to overcome this long-standing dilemma. Constitutive modeling and simulation are crucial to understand the deformation mechanisms controlling the strength and ductility in GNG/CG materials, and to enable theory to guide microstructure optimization for upscaling. Here, we develop a dislocation mechanism based size-dependent crystal plasticity model, where multiple dislocation evolution mechanisms are considered. Furthermore, damage evolution and mechanically driven grain growth during the deformation of GNG/CG materials are incorporated into the constitutive model to study the role of microstructure gradient in the overall plastic response. The developed size-dependent constitutive model was implemented within a finite-strain crystal plasticity finite element framework, and used to predict the tensile mechanical behavior of GNG/CG copper, including yield stress, strain-hardening and ductility with a highly simplified geometrical representation of the microstructure. The simulations reveal some of the underlying deformation mechanisms controlling ductility and strengthening in terms of the spatial distribution and temporal evolution of microstructure and damage. The model was also used to demonstrate optimization of strength and ductility of GNG/CG copper. By manipulating the thickness of the GNG layer and the grain size of the CG substrate, the strength increase is associated with a loss of ductility showing the same linear inverse relationship observed experimentally for GNG/CG copper, which indicates the improvement over the typical nonlinear trade-off between strength and ductility. | The average grain (subgrain or cell) sizes of discrete layers in the gradient layer (GL) at different depth from the surface. | /home/shared/llm-extraction-pipeline/articles_all/10.1016.j.ijplas.2018.09.007/tables/Table 3.csv
./10.1016.j.ijplas.2018.09.007 | GL-2 | Dislocation mechanism based size-dependent crystal plasticity modeling and simulation of gradient nano-grained copper | The effect of grain growth on the mechanical behavior and microstructure evolution was investigated by comparing the cases with and without grain growth for HG coppers with grain sizes of 26 nm, 64 nm, 100 nm, 300 nm, and 500 nm. Specifically, 26 nm and 64 nm are the average grain sizes of the topmost surface layer (GL-1) and subsurface layer (GL-2) of the GNG/CG copper, respectively (Fang et al., 2011). | Overcoming the trade-off between strength and ductility in metallic materials is a grand challenge. Recently, materials with a gradient nano-grained (GNG) surface layer adhering to a ductile coarse-grained (CG) substrate have been proposed to overcome this long-standing dilemma. Constitutive modeling and simulation are crucial to understand the deformation mechanisms controlling the strength and ductility in GNG/CG materials, and to enable theory to guide microstructure optimization for upscaling. Here, we develop a dislocation mechanism based size-dependent crystal plasticity model, where multiple dislocation evolution mechanisms are considered. Furthermore, damage evolution and mechanically driven grain growth during the deformation of GNG/CG materials are incorporated into the constitutive model to study the role of microstructure gradient in the overall plastic response. The developed size-dependent constitutive model was implemented within a finite-strain crystal plasticity finite element framework, and used to predict the tensile mechanical behavior of GNG/CG copper, including yield stress, strain-hardening and ductility with a highly simplified geometrical representation of the microstructure. The simulations reveal some of the underlying deformation mechanisms controlling ductility and strengthening in terms of the spatial distribution and temporal evolution of microstructure and damage. The model was also used to demonstrate optimization of strength and ductility of GNG/CG copper. By manipulating the thickness of the GNG layer and the grain size of the CG substrate, the strength increase is associated with a loss of ductility showing the same linear inverse relationship observed experimentally for GNG/CG copper, which indicates the improvement over the typical nonlinear trade-off between strength and ductility. | The average grain (subgrain or cell) sizes of discrete layers in the gradient layer (GL) at different depth from the surface. | /home/shared/llm-extraction-pipeline/articles_all/10.1016.j.ijplas.2018.09.007/tables/Table 3.csv
./10.1016.j.ijplas.2018.09.007 | NG copper ¦ MG copper | Dislocation mechanism based size-dependent crystal plasticity modeling and simulation of gradient nano-grained copper | In the GNG/CG copper, the grain size changes from 20 nm to 25 μm. For microstructures with different grain sizes, the underlying dislocation evolution mechanisms are different. The grain size dependent strain hardening behavior and dislocation density evolution have been systematically established in Section2. Nano-grained (NG) materials have shown more significant dislocation recovery behavior, and reduced Hall-Petch slope (Meyers et al., 2006a). Therefore, the developed size-dependent constitutive model has to be divided into two sub-models to describe the different lattice friction stresses, initial dislocation densities and dislocation density evolutions of NG materials and micro-grained (MG) materials. For example, in our model the Hall-Petch slop for MG copper was 0.036 MPa nm1/2, which is higher than 0.031 MPa nm1/2chosen for NG copper. It should be noted that there is no clear grain size boundary between NG materials and the MG materials. In our model, a grain size of 500 nm was chosen to distinguish different material parameters input for the NG copper (d< 500 nm) and MG copper (d> 500 nm). Geometrically, a grain size of 500 nm also corresponds to the interface between the GNG layer and CG substrate of the GNG/CG copper, where GL-8 and GL-9 locate at a depth of 150 μm as shown in Table 2 (III). The material parameters describing the crystal plasticity response of NG and MG coppers are summarized in Table 4 , and are used in the subsequent simulations for the GNG layer and the CG substrate of the GNG/CG copper. Most of the parameter values in the present model can be determined through their physical meanings, such as the Burgers vector, activation energy for glide, etc. If their precise value is unknown, at least their order of magnitude can be constrained. For example, the Hall-Petch slope is used for the GB strengthening related stress of each slip system, not for modifying the macroscopic yield stress. The value of it is difficult to be measured in experiment and scarce in literature. Here, we use a value of similar order of magnitude as the macroscopic Hall-Petch slope, which is0.12MPa·m1/2for copper (Smith and Hashemi, 1993). | Overcoming the trade-off between strength and ductility in metallic materials is a grand challenge. Recently, materials with a gradient nano-grained (GNG) surface layer adhering to a ductile coarse-grained (CG) substrate have been proposed to overcome this long-standing dilemma. Constitutive modeling and simulation are crucial to understand the deformation mechanisms controlling the strength and ductility in GNG/CG materials, and to enable theory to guide microstructure optimization for upscaling. Here, we develop a dislocation mechanism based size-dependent crystal plasticity model, where multiple dislocation evolution mechanisms are considered. Furthermore, damage evolution and mechanically driven grain growth during the deformation of GNG/CG materials are incorporated into the constitutive model to study the role of microstructure gradient in the overall plastic response. The developed size-dependent constitutive model was implemented within a finite-strain crystal plasticity finite element framework, and used to predict the tensile mechanical behavior of GNG/CG copper, including yield stress, strain-hardening and ductility with a highly simplified geometrical representation of the microstructure. The simulations reveal some of the underlying deformation mechanisms controlling ductility and strengthening in terms of the spatial distribution and temporal evolution of microstructure and damage. The model was also used to demonstrate optimization of strength and ductility of GNG/CG copper. By manipulating the thickness of the GNG layer and the grain size of the CG substrate, the strength increase is associated with a loss of ductility showing the same linear inverse relationship observed experimentally for GNG/CG copper, which indicates the improvement over the typical nonlinear trade-off between strength and ductility. | Material parameters for nano-grained (NG) copper and micro-grained (MG) copper. | /home/shared/llm-extraction-pipeline/articles_all/10.1016.j.ijplas.2018.09.007/tables/Table 4.csv
./10.1016.j.ijplas.2019.08.013 | 304L | Simultaneous enhancement of strength and ductility in a NiCoCrFe high-entropy alloy upon dynamic tension: Micromechanism and constitutive modeling | Hereto, above equations describe completely constitutive relation of the current NiCoCrFe HEA under quasi-static and dynamic tension with the values of material constants and parameters summarized in Table 2 . The parameters needed to be determined arekρ1,kρ2andkr0. The stress-strain curve at 1 × 10-2/s is utilized to identifykρ1andkr0while the one at 6,000/s to obtain the value ofkρ2. The best fits are exhibited in Fig. 9(a) , and the corresponding fitting parameters are summarized in Table 2 . The damage in the final stage just cannot be well captured due to the absence of damage model. With these parameter values identified, the present constitutive model is successful to accurately capture the evolutions of flow stresses against strains in the current NiCoCrFe HEA over a wide range of strain rates, as displayed in Fig. 9(b) . Consequently, based on the measured fracture strains, the true ultimate tensile strengths of the dynamic stress-strain curves predicted by the current constitutive model should be close to the experimental values (only the damage at the last stage will make the experimental values slightly smaller than the predicted ones). The present model provides the details of dislocation and twinning kinetics and those are difficult to be obtained by experiments. Differentkρvalues reveal the discrepancy in the evolution of dislocations due to different dislocation structures. Thekρupon quasi-static (kρ1=0.0140) and dynamic (kρ2=0.0124) tension in the current NiCoCrFe HEA is higher than those of 304L stainless steels and some high-Mn steels (kρ=0.011) (Bouaziz and Guelton, 2001;Kang et al., 2016), which may be attributed to the presence of higher contents of SROs/SRCs. | The deformation responses of NiCoCrFe high-entropy alloy (HEA) under quasi-static (1 × 10-4-1 × 10-1/s) and dynamic (1,000-6,000/s) tension were investigated. A good combination of high strength and ductility is obtained under dynamic tension. The yield strength and true ultimate tensile strength is increased from 217 to 830 MPa at 1 × 10-4/s to 440 MPa and more than 1,000 MPa at 6,000/s, respectively. In addition, the engineering fracture strains maintain 60%-85% over a wide range of strain rates. The enhancements of strength and ductility originate from (1) the significant strain-rate sensitivity (SRS) mainly due to the presence of short-range orders/clusters (SROs/SRCs) as well as phonon drag effect of dislocations, and (2) the extraordinary work-hardening capacity due to dynamically formed nanoscale twins upon high strain-rate tension. The temperature and strain-rate dependence of the yield strength of the alloy are well modeled based on the thermally activated mechanism. Additionally, considering nanoscale twin boundaries as local sites for nucleating and accommodating dislocations, the dislocation density evolution model is modified and subsequently introduced into Taylor hardening model to accurately capture the hardening behavior of the current NiCoCrFe HEA. Hence, the distinguished work-hardening capacity under dynamic tension can be mainly ascribed to the low dislocation recovery rate and remarkable twin-induced dislocation generation. | SFE, D, ms, md for representative FCC metals and alloys. | /home/shared/llm-extraction-pipeline/articles_all/10.1016.j.ijplas.2019.08.013/tables/Table 1.csv | {'a': 'The SFE values come from references (Zaddach et al., 2013; Diao et al., 2017; Liu et al., 2018; Xu et al., 2018).'}
./10.1016.j.ijplas.2020.102839 | HEA/Cu NTNLs | He-ion irradiation effects on the microstructure stability and size-dependent mechanical behavior of high entropy alloy/Cu nanotwinned nanolaminates | High entropy alloys (HEAs) have attracted extensive attention due to their excellent properties in harsh environments. In this work, we prepare HEA/Cu (HEA = FeCoCrNi) nanotwinned nanolaminates (NTNLs) with equal individual layer thickness (h) and study the He-ion irradiation effects on their deformation behavior and mechanical properties. With decreasing h the microstructure of HEA/Cu NTNLs transits from the nanolayered structure with nanotwins confined in the isolated layers at large h ≥ 25 nm to the columnar grained single crystal-like structure with nanotwins penetrated across the coherent layer interface(s) at small h < 25 nm. Compared with the as-deposited HEA/Cu NTNLs showing notable detwinning behavior, in particular at small h, the nanotwins in irradiated samples are difficult to detwin owing to the He defects pinning effect on twin boundaries. It appears that both as-deposited and irradiated HEA/Cu NTNLs manifest the trend of “smaller is stronger”. Unlike the reported monotonically increased/reduced irradiation hardening with h in conventional bimetal nanolaminates, a minimum irradiation hardening occurs in the present HEA/Cu NTNLs. Unexpectedly, the as-deposited HEA/Cu NTNLs manifest positive reduced strain rate sensitivity (SRS) m with decreasing h, while their irradiated siblings exhibit the transition from positive to negative SRS m. The size-dependent mechanical properties of HEA/Cu NTNLs are rationalized by the partial-based mechanism in combination with the stability of nanotwins. | High entropy alloys (HEAs) have attracted extensive attention due to their excellent properties in harsh environments. In this work, we prepare HEA/Cu (HEA = FeCoCrNi) nanotwinned nanolaminates (NTNLs) with equal individual layer thickness (h) and study the He-ion irradiation effects on their deformation behavior and mechanical properties. With decreasing h the microstructure of HEA/Cu NTNLs transits from the nanolayered structure with nanotwins confined in the isolated layers at large h ≥ 25 nm to the columnar grained single crystal-like structure with nanotwins penetrated across the coherent layer interface(s) at small h < 25 nm. Compared with the as-deposited HEA/Cu NTNLs showing notable detwinning behavior, in particular at small h, the nanotwins in irradiated samples are difficult to detwin owing to the He defects pinning effect on twin boundaries. It appears that both as-deposited and irradiated HEA/Cu NTNLs manifest the trend of “smaller is stronger”. Unlike the reported monotonically increased/reduced irradiation hardening with h in conventional bimetal nanolaminates, a minimum irradiation hardening occurs in the present HEA/Cu NTNLs. Unexpectedly, the as-deposited HEA/Cu NTNLs manifest positive reduced strain rate sensitivity (SRS) m with decreasing h, while their irradiated siblings exhibit the transition from positive to negative SRS m. The size-dependent mechanical properties of HEA/Cu NTNLs are rationalized by the partial-based mechanism in combination with the stability of nanotwins. | Summary of the microstructure sizes in as-deposited and irradiated HEA/Cu NTNLs with different h, such as grain size d, twin thickness l and twin's fraction PT. | /home/shared/llm-extraction-pipeline/articles_all/10.1016.j.ijplas.2020.102839/tables/Table 1.csv
./10.1016.j.ijplas.2021.102926 | CC ¦ SLM | Selective laser melting of Cu-Ni-Sn: A comprehensive study on the microstructure, mechanical properties, and deformation behavior | A comprehensive understanding of the deformation behavior and strengthening mechanism of the selective laser melted (SLM) alloy is critical in reaping the complete potential of the SLM process. Accordingly, this work focuses on the influence of SLM on the microstructure, deformation behavior, and mechanical properties of the Cu-Ni-Sn alloy compared with their cast (CC) counterparts. An equiaxed-columnar bimodal structure with dispersed γ particles was observed due to the rapid solidification conditions, which helps in eliminating the otherwise formed brittle dendrite structure. The unique SLM microstructure with increased dislocation density offers a superior combination of tensile strength and ductility that is much higher than the CC samples. The SLM microstructure involving dislocation cells and fine precipitations led to a relatively high strain rate sensitivity (0.012 ± 0.002) and a small activation volume (~115 b3). It has been observed that in the as-prepared SLM material the strength contribution comes mainly from grain refinement, dispersed precipitation, and increased dislocation density. | A comprehensive understanding of the deformation behavior and strengthening mechanism of the selective laser melted (SLM) alloy is critical in reaping the complete potential of the SLM process. Accordingly, this work focuses on the influence of SLM on the microstructure, deformation behavior, and mechanical properties of the Cu-Ni-Sn alloy compared with their cast (CC) counterparts. An equiaxed-columnar bimodal structure with dispersed γ particles was observed due to the rapid solidification conditions, which helps in eliminating the otherwise formed brittle dendrite structure. The unique SLM microstructure with increased dislocation density offers a superior combination of tensile strength and ductility that is much higher than the CC samples. The SLM microstructure involving dislocation cells and fine precipitations led to a relatively high strain rate sensitivity (0.012 ± 0.002) and a small activation volume (~115 b3). It has been observed that in the as-prepared SLM material the strength contribution comes mainly from grain refinement, dispersed precipitation, and increased dislocation density. | Summary of mechanical properties of the SLM and CC alloys. | /home/shared/llm-extraction-pipeline/articles_all/10.1016.j.ijplas.2021.102926/tables/Table 3.csv
./10.1016.j.ijplas.2021.102926 | SLM Cu-Ni-Sn ¦ L-PBF 316L | Selective laser melting of Cu-Ni-Sn: A comprehensive study on the microstructure, mechanical properties, and deformation behavior | The SRS is an important property that indicates the predominant mechanism of a thermally activated plastic deformation process and affects the ductility and formability of the materials (Wang et al., 2018a). As listed in Table 4 , the value ofmin the SLM alloy is about two times as large as that in the CC alloy. The increase in the value of m mainly results from two following folds: grain refinement and formation of barriers. For the research on SRS of ultrafine-/nano-crystalline (UFC/NC) materials, the grain size is considered as an important criterion of deformation kinetics: (1) intersection of forest dislocations (grain size: 1-1000 μm); (2) grain boundary shear promoted by dislocation pile-ups (grain size: 10-1000 nm); (3) grain boundary shear (grain size <10 nm) (Yin et al., 2020). It is in general accepted thatfccmaterials display an increased SRS with reducing grain size (Feng et al., 2017). However, As listed in Table 4 , SLM manufactured alloys (Li et al., 2019;Rosenthal et al., 2017) show a relatively high value of SRS compared with that of the ultrafine-crystalline (UFC)fccmaterials (Lu et al., 2005;Wang et al., 2006), despite much larger grain size in these SLM alloys. This phenomenon indicates that the value ofmin the SLM produced alloys is heavily affected by the barrier formation against the migration of dislocations. These barriers include dispersed particles and dislocation cellular structure, which reduces the length of the obstacles for dislocation migration. As a result, the microstructural length scales of dislocation cells and dispersed particles influences both the SRS and activation volume instead of the length scale of grain boundaries (grain size). Cellular structures with a size of ~600 nm are commonly observed in the L-PBF 316L, thus they are responsible for the enhancement of SRS (Wang et al., 2018c). However, the nanoscale dislocation cells were only observed in the hatch overlaps with a relatively low volume fraction in the SLM Cu-Ni-Sn alloy, indicating the effect of secondary phases (dispersedγparticles in the studied alloy) is predominant. Compared to the activation volume observed in CC sample (~274 b3) and conventional copper (~1000 b3) (Lu et al., 2005), a relatively smaller activation volume (~115 b3) is obtained in the as-prepared SLM sample, suggesting that dislocation barriers for plastic flow are formed with a much smaller spacing (Maity et al., 2018a). As discussed SRS, the formation of dispersed particles and dislocation cells in the SLM alloy leads to a decrease in the spacing of the dislocation barriers and hence a reduction of the activation volume. Such a reduction in the activation volume indicates a decrease in the dislocation mean free path, which results in an increase in strength. | A comprehensive understanding of the deformation behavior and strengthening mechanism of the selective laser melted (SLM) alloy is critical in reaping the complete potential of the SLM process. Accordingly, this work focuses on the influence of SLM on the microstructure, deformation behavior, and mechanical properties of the Cu-Ni-Sn alloy compared with their cast (CC) counterparts. An equiaxed-columnar bimodal structure with dispersed γ particles was observed due to the rapid solidification conditions, which helps in eliminating the otherwise formed brittle dendrite structure. The unique SLM microstructure with increased dislocation density offers a superior combination of tensile strength and ductility that is much higher than the CC samples. The SLM microstructure involving dislocation cells and fine precipitations led to a relatively high strain rate sensitivity (0.012 ± 0.002) and a small activation volume (~115 b3). It has been observed that in the as-prepared SLM material the strength contribution comes mainly from grain refinement, dispersed precipitation, and increased dislocation density. | Summary of results on the strain rate sensitivity (SRS) and activation volume (V) for the as-prepared CC and SLM samples from the present experiments. The data from the present experiments are compared with the literature data for other fcc materials with different grain sizes. | /home/shared/llm-extraction-pipeline/articles_all/10.1016.j.ijplas.2021.102926/tables/Table 4.csv
./10.1016.j.ijplas.2021.102926 | Cu-15Ni-8Sn | Selective laser melting of Cu-Ni-Sn: A comprehensive study on the microstructure, mechanical properties, and deformation behavior | Selective laser melting (SLM) is becoming an attractive manufacturing process for the production of metallic components with improved functionality because of its unique metallurgical features (Prashanth et al., 2014a,2017a;Suryawanshi et al., 2016;Liu et al., 2018;Wang et al., 2019;Karimi et al., 2020;Li et al., 2020). The rapid solidification combined with the micron-scale melting pool associated with the SLM process provides ample opportunities to overcome the strength-ductility trade-off (Prashanth et al., 2017b;Wang et al., 2018c;Ferreri et al., 2019;Thomas et al., 2020). Even though several alloy systems were being explored, recently the fabrication of Cu-based alloys using SLM has attracted attention (Scudino et al., 2015;Zhao et al., 2020a). Among these recent SLM alloys, it is of great interest to fabricate Cu-15Ni-8Sn alloys, because the rapid solidification rate observed can effectively eliminate the segregation of Sn (no time for diffusion to segregate Sn) which is inevitable using the conventional casting process (Guo et al., 2020). Cu-15Ni-8Sn alloys are considered to be one of the indispensable materials in the aerospace, oil and gas, and electronic industries due to its excellent strength, superior wear resistance, and especially corrosion resistance (Zhao et al., 2019,2020b). Although the ultrahigh strength in the Cu-based alloys can be easily achieved via spinodal hardening treatment, it is difficult to generate high ductility owing to the formation of coarse grains and discontinuous precipitations during heat treatment (Plewes 1975). The limitation of fracture toughness has hindered the applicability of the Cu-15Ni-8Sn alloy in a wide range of applications. As mentioned above, the SLM process offers the possibility of achieving strength-ductility synergy in materials. It has been reported that the strength and ductility of the alloy can be simultaneously increased/tuned/modified by the SLM process unlike the casting process (Wang et al., 2020a;Prashanth et al., 2017a). The structure-property relationship of the SLM processed Cu-15Ni-8Sn alloy has attracted much attention (Wang et al., 2020a;Kim et al., 2020;Zhao et al., 2020a,2020c;Zhang et al., 2018,2019). However, a thorough investigation of the deformation mechanism and strengthening mechanism is lacking and is critical in understanding the effects of the SLM process on the microstructure and mechanical properties (especially ductility) of the Cu-15Ni-8Sn alloys. | A comprehensive understanding of the deformation behavior and strengthening mechanism of the selective laser melted (SLM) alloy is critical in reaping the complete potential of the SLM process. Accordingly, this work focuses on the influence of SLM on the microstructure, deformation behavior, and mechanical properties of the Cu-Ni-Sn alloy compared with their cast (CC) counterparts. An equiaxed-columnar bimodal structure with dispersed γ particles was observed due to the rapid solidification conditions, which helps in eliminating the otherwise formed brittle dendrite structure. The unique SLM microstructure with increased dislocation density offers a superior combination of tensile strength and ductility that is much higher than the CC samples. The SLM microstructure involving dislocation cells and fine precipitations led to a relatively high strain rate sensitivity (0.012 ± 0.002) and a small activation volume (~115 b3). It has been observed that in the as-prepared SLM material the strength contribution comes mainly from grain refinement, dispersed precipitation, and increased dislocation density. | Strain hardening exponents of the SLM Cu-15Ni-8Sn alloy tested at different strain rates. | /home/shared/llm-extraction-pipeline/articles_all/10.1016.j.ijplas.2021.102926/tables/Table 5.csv
./10.1016.j.ijplas.2021.102926 | CC alloy | Selective laser melting of Cu-Ni-Sn: A comprehensive study on the microstructure, mechanical properties, and deformation behavior | Fig. 1shows the representative OM, SEM and TEM micrographs of the as-prepared CC and SLM samples. A typical dendritic structure is observed for the CC sample with an average secondary dendrite arm spacing of ~41 μm (Fig. 1(a)). The SEM image with a higher magnification (Fig. 1(b)) shows the grain boundary morphology in the CC sample, where coarse particles (>10 μm) are formed between the dendrites, which are confirmed asγphase based on the EDS ( Table 1 ) and selected area diffraction pattern (SADP) analysis (Fig. 1(d)) (Zhao et al., 2017). The transition zones between the α-matrix andγparticles are composed of lamellar structure (Fig. 1(c)) which consists ofγ(DO3) andα′phases (Guo et al., 2020). The microstructure of as-prepared Cu-15Ni-8Sn SLM alloy is displayed inFig. 1(e-i).Fig. 1(e) shows the layered microstructure with ripple patterns along with the longitudinal surface corresponding to the melt pools (Suryawanshi et al., 2016). Columnar grains with a length of ~100 μm can be observed (as highlighted by yellow marks). These columnar grains grow along the building direction, which is related to the direction of heat dissipation during the SLM process (Bermingham et al., 2019). Similar to CC alloy, theγparticles were observed in the SLM alloy ( Table 1 andFig. 1(i)).Fig. 1(f and g) illustrates that theseγparticles are formed in different sizes and shapes between the core of hatches and the hatch overlap regions. Theγparticles precipitated in the core of hatches are mostly spherical in shape with a diameter of ~80 nm, while within hatch overlaps (the region between two yellow dotted lines, with a width of ~2 μm) theseγparticles are found to be irregular in shape (highlighted with yellow dotted circles inFig. 1(g)). Repeated melting in the hatch overlap region makes the solidification rate relatively slower than that in the core of the hatches, which is responsible for the differences in the size and shape of theγphase (Wang et al., 2018b). | A comprehensive understanding of the deformation behavior and strengthening mechanism of the selective laser melted (SLM) alloy is critical in reaping the complete potential of the SLM process. Accordingly, this work focuses on the influence of SLM on the microstructure, deformation behavior, and mechanical properties of the Cu-Ni-Sn alloy compared with their cast (CC) counterparts. An equiaxed-columnar bimodal structure with dispersed γ particles was observed due to the rapid solidification conditions, which helps in eliminating the otherwise formed brittle dendrite structure. The unique SLM microstructure with increased dislocation density offers a superior combination of tensile strength and ductility that is much higher than the CC samples. The SLM microstructure involving dislocation cells and fine precipitations led to a relatively high strain rate sensitivity (0.012 ± 0.002) and a small activation volume (~115 b3). It has been observed that in the as-prepared SLM material the strength contribution comes mainly from grain refinement, dispersed precipitation, and increased dislocation density. | Parameters used in the strengthening mechanism calculations. | /home/shared/llm-extraction-pipeline/articles_all/10.1016.j.ijplas.2021.102926/tables/Table 6.csv
./10.1016.j.ijplas.2021.102926 | SLM alloy | Selective laser melting of Cu-Ni-Sn: A comprehensive study on the microstructure, mechanical properties, and deformation behavior | Selective laser melting (SLM) is becoming an attractive manufacturing process for the production of metallic components with improved functionality because of its unique metallurgical features (Prashanth et al., 2014a,2017a;Suryawanshi et al., 2016;Liu et al., 2018;Wang et al., 2019;Karimi et al., 2020;Li et al., 2020). The rapid solidification combined with the micron-scale melting pool associated with the SLM process provides ample opportunities to overcome the strength-ductility trade-off (Prashanth et al., 2017b;Wang et al., 2018c;Ferreri et al., 2019;Thomas et al., 2020). Even though several alloy systems were being explored, recently the fabrication of Cu-based alloys using SLM has attracted attention (Scudino et al., 2015;Zhao et al., 2020a). Among these recent SLM alloys, it is of great interest to fabricate Cu-15Ni-8Sn alloys, because the rapid solidification rate observed can effectively eliminate the segregation of Sn (no time for diffusion to segregate Sn) which is inevitable using the conventional casting process (Guo et al., 2020). Cu-15Ni-8Sn alloys are considered to be one of the indispensable materials in the aerospace, oil and gas, and electronic industries due to its excellent strength, superior wear resistance, and especially corrosion resistance (Zhao et al., 2019,2020b). Although the ultrahigh strength in the Cu-based alloys can be easily achieved via spinodal hardening treatment, it is difficult to generate high ductility owing to the formation of coarse grains and discontinuous precipitations during heat treatment (Plewes 1975). The limitation of fracture toughness has hindered the applicability of the Cu-15Ni-8Sn alloy in a wide range of applications. As mentioned above, the SLM process offers the possibility of achieving strength-ductility synergy in materials. It has been reported that the strength and ductility of the alloy can be simultaneously increased/tuned/modified by the SLM process unlike the casting process (Wang et al., 2020a;Prashanth et al., 2017a). The structure-property relationship of the SLM processed Cu-15Ni-8Sn alloy has attracted much attention (Wang et al., 2020a;Kim et al., 2020;Zhao et al., 2020a,2020c;Zhang et al., 2018,2019). However, a thorough investigation of the deformation mechanism and strengthening mechanism is lacking and is critical in understanding the effects of the SLM process on the microstructure and mechanical properties (especially ductility) of the Cu-15Ni-8Sn alloys. | A comprehensive understanding of the deformation behavior and strengthening mechanism of the selective laser melted (SLM) alloy is critical in reaping the complete potential of the SLM process. Accordingly, this work focuses on the influence of SLM on the microstructure, deformation behavior, and mechanical properties of the Cu-Ni-Sn alloy compared with their cast (CC) counterparts. An equiaxed-columnar bimodal structure with dispersed γ particles was observed due to the rapid solidification conditions, which helps in eliminating the otherwise formed brittle dendrite structure. The unique SLM microstructure with increased dislocation density offers a superior combination of tensile strength and ductility that is much higher than the CC samples. The SLM microstructure involving dislocation cells and fine precipitations led to a relatively high strain rate sensitivity (0.012 ± 0.002) and a small activation volume (~115 b3). It has been observed that in the as-prepared SLM material the strength contribution comes mainly from grain refinement, dispersed precipitation, and increased dislocation density. | Parameters used in the strengthening mechanism calculations. | /home/shared/llm-extraction-pipeline/articles_all/10.1016.j.ijplas.2021.102926/tables/Table 6.csv
./10.1016.j.ijplas.2021.103201 | iHEA | Temperature effect on tensile behavior of an interstitial high entropy alloy: Crystal plasticity modeling | Previous tensile tests showed that the typical coarse-grained (CG) interstitial high entropy alloy (iHEA) with the nominal composition Fe49.5Mn30Co10Cr10C0.5 (at.%) has higher yield stress and better strain hardening at cryogenic conditions compared to that at room temperature. However, the yield stress of the fine-grained (FG) iHEA is little influenced by decreasing temperature, while the strain hardening is significantly enhanced. The fundamental reasons for these observations need to be further investigated. Thus, a micromechanism-based crystal plasticity model is developed to investigate the temperature effect on the tensile behavior of the iHEA. A thermodynamic model is established to calculate the stacking fault energy of the iHEA at different temperatures. The developed constitutive model is verified by comparing the simulated the stress-strain curves and martensite volume fraction of the CG and FG iHEAs at different temperatures with the corresponding experimental results. Moreover, the contributions of different strengthening mechanisms, such as dislocations, grain boundaries, nano-precipitation, and lattice friction, are quantified to reveal the effect of temperature on the iHEA's yield stress. Furthermore, the grain size effects on deformation twinning and martensite phase transformation are considered. The developed constitutive model is further applied to predict the stress-strain curves of the iHEA with various grain sizes at different temperatures. The present study thus provides a useful modeling tool for understanding the underlying mechanisms of the strength and plasticity in the iHEA, paving a way for optimizing the mechanical properties of advanced alloys at various temperatures. | Previous tensile tests showed that the typical coarse-grained (CG) interstitial high entropy alloy (iHEA) with the nominal composition Fe49.5Mn30Co10Cr10C0.5 (at.%) has higher yield stress and better strain hardening at cryogenic conditions compared to that at room temperature. However, the yield stress of the fine-grained (FG) iHEA is little influenced by decreasing temperature, while the strain hardening is significantly enhanced. The fundamental reasons for these observations need to be further investigated. Thus, a micromechanism-based crystal plasticity model is developed to investigate the temperature effect on the tensile behavior of the iHEA. A thermodynamic model is established to calculate the stacking fault energy of the iHEA at different temperatures. The developed constitutive model is verified by comparing the simulated the stress-strain curves and martensite volume fraction of the CG and FG iHEAs at different temperatures with the corresponding experimental results. Moreover, the contributions of different strengthening mechanisms, such as dislocations, grain boundaries, nano-precipitation, and lattice friction, are quantified to reveal the effect of temperature on the iHEA's yield stress. Furthermore, the grain size effects on deformation twinning and martensite phase transformation are considered. The developed constitutive model is further applied to predict the stress-strain curves of the iHEA with various grain sizes at different temperatures. The present study thus provides a useful modeling tool for understanding the underlying mechanisms of the strength and plasticity in the iHEA, paving a way for optimizing the mechanical properties of advanced alloys at various temperatures. | Thermodynamically calculated stacking fault energy, Gibbs energy change, and interfacial energy of the iHEA at 77 K and 293 K. | /home/shared/llm-extraction-pipeline/articles_all/10.1016.j.ijplas.2021.103201/tables/Table 2.csv
./10.1016.j.ijplas.2021.103201 | iHEAs | Temperature effect on tensile behavior of an interstitial high entropy alloy: Crystal plasticity modeling | Previous tensile tests showed that the typical coarse-grained (CG) interstitial high entropy alloy (iHEA) with the nominal composition Fe49.5Mn30Co10Cr10C0.5 (at.%) has higher yield stress and better strain hardening at cryogenic conditions compared to that at room temperature. However, the yield stress of the fine-grained (FG) iHEA is little influenced by decreasing temperature, while the strain hardening is significantly enhanced. The fundamental reasons for these observations need to be further investigated. Thus, a micromechanism-based crystal plasticity model is developed to investigate the temperature effect on the tensile behavior of the iHEA. A thermodynamic model is established to calculate the stacking fault energy of the iHEA at different temperatures. The developed constitutive model is verified by comparing the simulated the stress-strain curves and martensite volume fraction of the CG and FG iHEAs at different temperatures with the corresponding experimental results. Moreover, the contributions of different strengthening mechanisms, such as dislocations, grain boundaries, nano-precipitation, and lattice friction, are quantified to reveal the effect of temperature on the iHEA's yield stress. Furthermore, the grain size effects on deformation twinning and martensite phase transformation are considered. The developed constitutive model is further applied to predict the stress-strain curves of the iHEA with various grain sizes at different temperatures. The present study thus provides a useful modeling tool for understanding the underlying mechanisms of the strength and plasticity in the iHEA, paving a way for optimizing the mechanical properties of advanced alloys at various temperatures. | Previous tensile tests showed that the typical coarse-grained (CG) interstitial high entropy alloy (iHEA) with the nominal composition Fe49.5Mn30Co10Cr10C0.5 (at.%) has higher yield stress and better strain hardening at cryogenic conditions compared to that at room temperature. However, the yield stress of the fine-grained (FG) iHEA is little influenced by decreasing temperature, while the strain hardening is significantly enhanced. The fundamental reasons for these observations need to be further investigated. Thus, a micromechanism-based crystal plasticity model is developed to investigate the temperature effect on the tensile behavior of the iHEA. A thermodynamic model is established to calculate the stacking fault energy of the iHEA at different temperatures. The developed constitutive model is verified by comparing the simulated the stress-strain curves and martensite volume fraction of the CG and FG iHEAs at different temperatures with the corresponding experimental results. Moreover, the contributions of different strengthening mechanisms, such as dislocations, grain boundaries, nano-precipitation, and lattice friction, are quantified to reveal the effect of temperature on the iHEA's yield stress. Furthermore, the grain size effects on deformation twinning and martensite phase transformation are considered. The developed constitutive model is further applied to predict the stress-strain curves of the iHEA with various grain sizes at different temperatures. The present study thus provides a useful modeling tool for understanding the underlying mechanisms of the strength and plasticity in the iHEA, paving a way for optimizing the mechanical properties of advanced alloys at various temperatures. | Thermodynamically calculated stacking fault energy, Gibbs energy change, and interfacial energy of the iHEAs at 100 K, 250 K, and 400 K. | /home/shared/llm-extraction-pipeline/articles_all/10.1016.j.ijplas.2021.103201/tables/Table 6.csv
./10.1016.j.ijplas.2022.103316 | AR-900 | Hierarchy modification induced exceptional cryogenic strength, ductility and toughness combinations in an asymmetrical-rolled heterogeneous-grained high manganese steel | An austenitic high-Mn steel with a chemical composition of Fe-0.44C-23.6Mn-0.047Si-1.8Al (wt.%) was used in this study. The initial material was melted and cast into a 50 kg round billet, and then held at 1200 °C for 60 min. Then the as-homogenized billet was hot-rolled to a thickness of 17.4 mm through a pre-rolling mill by multiple passes with a final temperature of 650 °C, and then water quenched. To obtain the heterogeneous structure, a multi-pass asymmetric cold rolling with a total reduction of 70% and a speed ratio of 1.3 was conducted in a laboratory rolling mill. Next, the specimens were held at 630 °C, 740 °C and 900 °C in air furnace for 10 min, followed by water quenching, which were labeled as “AR-630”, “AR-740” and “AR-900”, and the AR-900 sample was used as the reference group of non-HGS for comparison. A heterogeneous deformation existed in the bulk material after the AR process, and different annealing temperatures were chosen to obtain different degrees of static recrystallization, thus controlling the hierarchy and grain size distributions of HGS in high Mn steels. | The strategy of heterogeneous-structured (HGS) high manganese steels was designed by asymmetrical-rolling (AR) with annealing to obtain superior mechanical performance for cryogenic applications. The grain size hierarchy can be modified by adjusting the annealing temperature based on the growth rate of recrystallized grains. Compared with the AR-740 sample, which is dominated by a large number fraction (∼72.51%) of fine-grained (FG) zone, the AR-630 specimen consisted of larger fractions of ultrafine-grains (UFG) and sub-fine-grains (SFG) not only shows significant yield strength (YS) and ultimate tensile strength (UTS) increments to ∼983 MPa and ∼1330 MPa, respectively, but also improved tensile ductility and impact toughness value to ∼64.9% and ∼183 J‧cm-2 at liquid nitrogen temperature (LNT), respectively. The difference in YS mainly originates from the different grain boundary strengthening degrees. Moreover, the ductility enhancement can be attributed to the different evolutions of deformed substructures and strain partitioning between heterogeneous domains. On one hand, the localized stress partitioned in the UFG and SFG zones of the AR-630 sample leads to the generation of deformation twins and geometrical necessary dislocations (GNDs) in all scales of grain, thus contributing to sustainable high back stress over the whole deformation stage. In contrast, the strain hardening of the AR-740 sample is dominated by the dislocation and twin hardening of FG zones with a homogeneous strain state. More importantly, the exceptional cryogenic toughness can be attributed to the following aspects: i) ductile fracture mode induced by twinning-induced plasticity (TWIP) effect generated by high stacking fault energy (SFE); ii) a more heterogeneous strain partitioning, which can alleviate the strain concentration in the weak FG zones, and also induce more nano-twins in the UFGs and SFGs to impede the crack propagation. The hierarchy modification is of great significance for the practical application of HGS to improve the cryogenic-temperature mechanical performance. | The statistical yield strength, tensile strength, uniform elongation, and the values of Charpy impact energy of the AR-630, AR-740 and AR-900 samples at different temperatures. | /home/shared/llm-extraction-pipeline/articles_all/10.1016.j.ijplas.2022.103316/tables/Table 1.csv
./10.1016.j.ijplas.2022.103316 | AR-630 ¦ AR-740 | Hierarchy modification induced exceptional cryogenic strength, ductility and toughness combinations in an asymmetrical-rolled heterogeneous-grained high manganese steel | The strategy of heterogeneous-structured (HGS) high manganese steels was designed by asymmetrical-rolling (AR) with annealing to obtain superior mechanical performance for cryogenic applications. The grain size hierarchy can be modified by adjusting the annealing temperature based on the growth rate of recrystallized grains. Compared with the AR-740 sample, which is dominated by a large number fraction (∼72.51%) of fine-grained (FG) zone, the AR-630 specimen consisted of larger fractions of ultrafine-grains (UFG) and sub-fine-grains (SFG) not only shows significant yield strength (YS) and ultimate tensile strength (UTS) increments to ∼983 MPa and ∼1330 MPa, respectively, but also improved tensile ductility and impact toughness value to ∼64.9% and ∼183 J‧cm-2 at liquid nitrogen temperature (LNT), respectively. The difference in YS mainly originates from the different grain boundary strengthening degrees. Moreover, the ductility enhancement can be attributed to the different evolutions of deformed substructures and strain partitioning between heterogeneous domains. On one hand, the localized stress partitioned in the UFG and SFG zones of the AR-630 sample leads to the generation of deformation twins and geometrical necessary dislocations (GNDs) in all scales of grain, thus contributing to sustainable high back stress over the whole deformation stage. In contrast, the strain hardening of the AR-740 sample is dominated by the dislocation and twin hardening of FG zones with a homogeneous strain state. More importantly, the exceptional cryogenic toughness can be attributed to the following aspects: i) ductile fracture mode induced by twinning-induced plasticity (TWIP) effect generated by high stacking fault energy (SFE); ii) a more heterogeneous strain partitioning, which can alleviate the strain concentration in the weak FG zones, and also induce more nano-twins in the UFGs and SFGs to impede the crack propagation. The hierarchy modification is of great significance for the practical application of HGS to improve the cryogenic-temperature mechanical performance. | The strategy of heterogeneous-structured (HGS) high manganese steels was designed by asymmetrical-rolling (AR) with annealing to obtain superior mechanical performance for cryogenic applications. The grain size hierarchy can be modified by adjusting the annealing temperature based on the growth rate of recrystallized grains. Compared with the AR-740 sample, which is dominated by a large number fraction (∼72.51%) of fine-grained (FG) zone, the AR-630 specimen consisted of larger fractions of ultrafine-grains (UFG) and sub-fine-grains (SFG) not only shows significant yield strength (YS) and ultimate tensile strength (UTS) increments to ∼983 MPa and ∼1330 MPa, respectively, but also improved tensile ductility and impact toughness value to ∼64.9% and ∼183 J‧cm-2 at liquid nitrogen temperature (LNT), respectively. The difference in YS mainly originates from the different grain boundary strengthening degrees. Moreover, the ductility enhancement can be attributed to the different evolutions of deformed substructures and strain partitioning between heterogeneous domains. On one hand, the localized stress partitioned in the UFG and SFG zones of the AR-630 sample leads to the generation of deformation twins and geometrical necessary dislocations (GNDs) in all scales of grain, thus contributing to sustainable high back stress over the whole deformation stage. In contrast, the strain hardening of the AR-740 sample is dominated by the dislocation and twin hardening of FG zones with a homogeneous strain state. More importantly, the exceptional cryogenic toughness can be attributed to the following aspects: i) ductile fracture mode induced by twinning-induced plasticity (TWIP) effect generated by high stacking fault energy (SFE); ii) a more heterogeneous strain partitioning, which can alleviate the strain concentration in the weak FG zones, and also induce more nano-twins in the UFGs and SFGs to impede the crack propagation. The hierarchy modification is of great significance for the practical application of HGS to improve the cryogenic-temperature mechanical performance. | The statistical yield strength, tensile strength, uniform elongation, and the values of Charpy impact energy of the AR-630, AR-740 and AR-900 samples at different temperatures. | /home/shared/llm-extraction-pipeline/articles_all/10.1016.j.ijplas.2022.103316/tables/Table 1.csv
./10.1016.j.ijplas.2022.103389 | 950KMDMC | Phase transition in medium entropy alloy CoCrNi under quasi-isentropic compression | Since the incipient BCC clusters prefer to nucleate in the CoCr-ordered region in the initial deformation stage and the subsequent sluggish dislocation glide in ordered MEAs tends to generate BCC nuclei via dislocation interactions, it is more likely for the incipient BCC clusters and the BCC nuclei via dislocation interactions to further coalesce and form larger BCC regions in MEA with higher degree of CSRO as the compression proceeds. This speculation is confirmed inFig. 8, where 350KMDMC model always has the earliest BCC phase formation than others at108∼109s-1, followed by 950KMDMC model and then random MEA. Nevertheless, these differences among these MEAs vanish with an increasing strain rate because higher strain rates promote homogeneous BCC nucleation in all MEAs (Fig. 8(c,d)). | Under high strain-rate loading, prominent increases in pressure usually triggers phase transition (PT), but the concomitant temperature rise may also cause melting. Quasi-isentropic (QI) compression provides a strategy to explore solid-state phase transition by reducing the temperature rise while retaining high pressure. Using large-scale molecular dynamics simulations, we investigate PTs in single crystal CoCrNi medium entropy alloys (MEAs) under QI compression. With the applied strain rates ranging from 1 0 8 s-1 to 1 0 11 s-1, the strain-rate dependence and anisotropy of yield stress and solid-state PT path are revealed by comparing the mechanical responses along three compressed crystallographic orientations ([100], [1 1 ̄ 0], and [111]). Positive strain-rate sensitiveness is found in the yield stress along the [1 1 ̄ 0] and [111] directions, while insensitiveness along the [100] direction. Various PTs occur alongside massive plastic deformation in the post-yield regime. As the strain rate rises, face-centered-cubic (FCC) to body-centered-cubic (BCC) PT overrides the stacking fault-induced hexagonal-close-packed (HCP) phase formation and dominates the plasticity for the [100] loading. By contrast, crystalline PTs give way to amorphization for [1 1 ̄ 0] and [111] loading at high strain rates. Chemical short-range order hinders dislocation slip and promotes dislocation interactions, which further facilitate early formation of the BCC phase, suggesting a potential strategy to tailor polymorphism in MEAs. | CSRO parameter aij1 of various MEA samples. | /home/shared/llm-extraction-pipeline/articles_all/10.1016.j.ijplas.2022.103389/tables/Table 2.csv
./10.1016.j.ijplas.2022.103389 | 350KMDMC | Phase transition in medium entropy alloy CoCrNi under quasi-isentropic compression | The CSRO is quantified by Warren-Cowley SRO parameters (Cowley, 1950; de Fontaine, 1971),αijn=pijn-cjδij-cj, wherenmeans thenth nearest-neighbor shell of the centrali-type atom,pijndenotes the probability of aj-type atom being around an atom of typeiwithin thenth shell,cjis the concentration ofj-type atom, andδijis the Kronecker delta function. Forαijn, a value of zero represents a system with completely random atomic distribution. A positiveαijnfor pairs of the same species (i.e.,i=j) or a negativeαijnfor those of different species (i.e.,i≠j) indicate a preference of local ordering between the corresponding atomic pairs. The larger positive values for same species pairs or larger negative values for unlike species pairs result in higher degrees of CSRO.Fig. 2shows the atomic configurations for various CoCrNi MEAs with the first set of crystallographic orientations after the MD/MC procedure. As shown inTable 2, onlyαNiNi1/αCoCr1exhibits large positive/negative value for same/unlike species pairs among all CSRO parameters of models after MD/MC procedure. We find that the random model inFig. 2(c) has near-zero CSRO parameters, confirming expectation. The degree of CSRO increases with decreasing annealing temperature. Thus, the lower annealing temperature used in the 350KMDMC sample possesses the highest degree of CSRO (Fig. 2(a)), with the largest absolute values of bothαCoCr1andαNiNi1among the three MEAs, corresponding to the local CoCr cluster and Ni segregation, respectively. All the CoCrNi MEAs have various CSRO degrees but almost the same lattice distortion, as reported inJian et al. (2020). | Under high strain-rate loading, prominent increases in pressure usually triggers phase transition (PT), but the concomitant temperature rise may also cause melting. Quasi-isentropic (QI) compression provides a strategy to explore solid-state phase transition by reducing the temperature rise while retaining high pressure. Using large-scale molecular dynamics simulations, we investigate PTs in single crystal CoCrNi medium entropy alloys (MEAs) under QI compression. With the applied strain rates ranging from 1 0 8 s-1 to 1 0 11 s-1, the strain-rate dependence and anisotropy of yield stress and solid-state PT path are revealed by comparing the mechanical responses along three compressed crystallographic orientations ([100], [1 1 ̄ 0], and [111]). Positive strain-rate sensitiveness is found in the yield stress along the [1 1 ̄ 0] and [111] directions, while insensitiveness along the [100] direction. Various PTs occur alongside massive plastic deformation in the post-yield regime. As the strain rate rises, face-centered-cubic (FCC) to body-centered-cubic (BCC) PT overrides the stacking fault-induced hexagonal-close-packed (HCP) phase formation and dominates the plasticity for the [100] loading. By contrast, crystalline PTs give way to amorphization for [1 1 ̄ 0] and [111] loading at high strain rates. Chemical short-range order hinders dislocation slip and promotes dislocation interactions, which further facilitate early formation of the BCC phase, suggesting a potential strategy to tailor polymorphism in MEAs. | CSRO parameter aij1 of various MEA samples. | /home/shared/llm-extraction-pipeline/articles_all/10.1016.j.ijplas.2022.103389/tables/Table 2.csv
./10.1016.j.ijplas.2022.103398 | UFG | Achieving exceptional strength-ductility synergy in a complex-concentrated alloy via architected heterogeneous grains and nano-sized precipitates | Another issue is that many recent studies have been focused on the HG and HG-NP CCAs with the HG matrix composed of non-recrystallized and fully recrystallized grains (Du et al., 2020;He et al., 2021a,2021b;Li et al., 2021a;Qin et al., 2022b), hereafter we note such structures as partially recrystallized HG and HG-NP. The non-recrystallized grains, i.e., the retained deformed grains (RDGs), usually have grain size from tens to hundreds of micrometers and contain high-density of dislocations. This appears to play negative effect on the overall the strain hardening of alloys due to the following factors: firstly, the large size of RDGs provides minor hardening effect by grain refinement; secondly, the boundaries between the RDGs and the ultrafine grained (UFG) matrix are relatively sharp, which is detrimental the generation and accumulating of GNDs (Wang et al., 2019); thirdly, the pre-existing dislocations lead to lowered strain hardening capacity due to the limited room for further dislocation accumulation and storage (Huang et al., 2015). Li et al. (Li et al., 2021a) studied the deformation mechanism of the partially recrystallized HG-NP structures, and found that the GND density in RDGs is sharply declined at the early plastic deformation stage. This indicated that the dislocation annihilation overwhelms dislocation multiplication in this stage, leading to a softening effect in RDGs. Wu et al. (Wu et al., 2019) ascribed this steep annihilation of dislocations to the interaction between the newly-emitted dislocations and pre-existed dislocations. Therefore, the partially recrystallized structure is not an optimized one for the best strain hardening of HG/HG-NP alloys. Zhang et al. (Zhang et al., 2021a) studied the effect of different HG structures, including partially recrystallized and fully recrystallized HG structures, on the deformation mechanisms and mechanical properties of HGβ-Ti alloy. They unveiled that the fully recrystallized HG structures manifest stronger HDI hardening effect and better strength-ductility synergy than the partially recrystallized one (Zhang et al., 2021a). These results demonstrate that fabricating fully recrystallized HG structures other than partially recrystallized ones is a better design strategy for developing high strength CCAs. | The development of alloys with excellent strength-ductility synergy is a long-lasting research theme for material scientists, which also holds true for the newly emerged complex-concentrated alloys (CCAs). Here, a heterogeneously-grained microstructure consisting of recrystallized ultrafine and fine grains containing dense nano-sized L12 precipitates, which provides synergic strengthening effects, was intentionally introduced into a Co-free CCA through appropriate thermomechanical processing strategy. This CCA exhibits an ultra-high yield strength of 1.5 GPa, a tensile strength of 1.8 GPa and a remarkable uniform elongation of 18.2% at room temperature. During deformation, dislocation-slip is prevalent in fine grains while stacking faults and nanotwins are activated in ultrafine grains. In particular, strain partition takes place and hetero-deformation-induced (HDI) stress is accumulated via pile-ups of massive dislocations at grain boundaries and domain boundaries between fine grain domains and ultrafine grain domains during straining, resulting in significant HDI hardening. This HDI hardening along with the interaction between multiple deformation modes offers the outstanding strain-hardening ability, delaying the onset of necking and hence enabling high strength and good ductility of alloy. Our results indicate that coupling nanoprecipitates with the fully recrystallized heterogeneous grains is an effective strategy to achieve CCAs with advanced strength-ductility balance. | Mean grain size (including ATs), particle size and volume fraction of FCC matrix, L12 and L21 particles in various domains. The mean diameter of L12 nanorods was evaluated from interlamellar spacings. All data are estimated based on TEM and EBSD results, and the detailed evaluation of the volume fraction of L12 particles was described in Supplementary Text 1. | /home/shared/llm-extraction-pipeline/articles_all/10.1016.j.ijplas.2022.103398/tables/Table 1.csv
./10.1016.j.ijplas.2022.103398 | HG-NP | Achieving exceptional strength-ductility synergy in a complex-concentrated alloy via architected heterogeneous grains and nano-sized precipitates | Since the strengthening provided solely by heterostructures or NPs is limited and it hardly enhances YS higher than 1 GPa (Liu et al., 2022a;Slone et al., 2019;Wu et al., 2019), many efforts have been paid on fabricating the heterostructures with NPs recently (Du et al., 2020;He et al., 2021a,2021b;Qin et al., 2022a;Zhang et al., 2020). For example, a combined gradient structure along the depth of grain size and content of NPs was fabricated in the Al0.5Cr0.9FeNi2.5V0.2CCA by surface mechanical attrition treatment followed by two-step heat treatments (Qin et al., 2022a). An improved combination of strength and ductility over the typical gradient structure was obtained. By cold rolling and one-step annealing of the Ni2CoCrFeTi0.24Al0.2CCA, He et al. (He et al., 2021a) fabricated a complex heterostructure consisting of HG matrix with a recrystallization volume fraction of 55% and L12NPs with particle size in the range of 10-100 nm (termed as HG-NP). Precipitation hardening and HDI hardening were thus effectively coupled, leading to a high yield strength of ∼1.3 GPa and tensile elongation of ∼20%. Through similar HG-NP structure design, the YSs of the Co40Cr20Ni20Al5Ti5(Li et al., 2021a) and Co34.46Cr32.12Ni27.42Al3Ti3(Du et al., 2020) CCAs were significantly enhanced to 1.7 GPa and 2.0 GPa with the UEs of 11.4% and 13%, respectively. Although the mechanical properties of the FCC-based CCAs can be enhanced with varying degree by intentionally architecting the aforementioned structures, there is still a room to improve the efficiency and economy. In general, most of the reported FCC-based CCAs contain high content of expensive Co, which inhibits their commercialization (Tripathy et al., 2022). Thereafter, developing Co-free CCAs has received increasing attention in recent years (Lu et al., 2022;Tripathy et al., 2022;Zhang et al., 2022;Zhao et al., 2018). However, it is still challenging to develop Co-free CCAs with ultrahigh YS of ≥ 1.5 GPa and reasonable ductility at room temperature for advanced structural applications. | The development of alloys with excellent strength-ductility synergy is a long-lasting research theme for material scientists, which also holds true for the newly emerged complex-concentrated alloys (CCAs). Here, a heterogeneously-grained microstructure consisting of recrystallized ultrafine and fine grains containing dense nano-sized L12 precipitates, which provides synergic strengthening effects, was intentionally introduced into a Co-free CCA through appropriate thermomechanical processing strategy. This CCA exhibits an ultra-high yield strength of 1.5 GPa, a tensile strength of 1.8 GPa and a remarkable uniform elongation of 18.2% at room temperature. During deformation, dislocation-slip is prevalent in fine grains while stacking faults and nanotwins are activated in ultrafine grains. In particular, strain partition takes place and hetero-deformation-induced (HDI) stress is accumulated via pile-ups of massive dislocations at grain boundaries and domain boundaries between fine grain domains and ultrafine grain domains during straining, resulting in significant HDI hardening. This HDI hardening along with the interaction between multiple deformation modes offers the outstanding strain-hardening ability, delaying the onset of necking and hence enabling high strength and good ductility of alloy. Our results indicate that coupling nanoprecipitates with the fully recrystallized heterogeneous grains is an effective strategy to achieve CCAs with advanced strength-ductility balance. | Mean grain size (including ATs), particle size and volume fraction of FCC matrix, L12 and L21 particles in various domains. The mean diameter of L12 nanorods was evaluated from interlamellar spacings. All data are estimated based on TEM and EBSD results, and the detailed evaluation of the volume fraction of L12 particles was described in Supplementary Text 1. | /home/shared/llm-extraction-pipeline/articles_all/10.1016.j.ijplas.2022.103398/tables/Table 1.csv
./10.1016.j.ijplas.2022.103398 | FG-NP | Achieving exceptional strength-ductility synergy in a complex-concentrated alloy via architected heterogeneous grains and nano-sized precipitates | The master Ni42Fe30Cr12Mn8Al5Ti3CCA was selected basing on our recent work (Fan et al., 2022), wherein a good strength-ductility combination was achieved by fabricating the alloy with a coarse-grained (CG) and L12-type NPs (CG-NP) microstructure. Three alloy ingots were obtained by arc-melting in Ti-gettered argon atmosphere. An excessive content of 5 wt.% Mn was added to compensate for its burning loss (Wang et al., 2016). The actual chemical composition of the CCA, were measured by SEM-EDS analysis, is Ni42.17Fe29.19Cr12.61Mn8.17Al4.79Ti3.07in at.%. Each ingot was inverted and re-melted five times to ensure compositional homogeneity. The three ingots were finally melted together to make a slab with a length of 60 mm, a width of 20 mm, and a thickness of 8 mm. The as-received slab was first homogenized at 1150 °C for 2 h and water cooled. The homogenized slab was then multi-pass cold rolled (CR) along lengthwise direction until a total thickness reduction of 86% is reached. The resulting 1.1-mm-thick CR slab was finally cut into several sheets using electro-discharge machining. Some CR sheets were annealed at 650 °C for 8 h followed by air cooling to introduce HG structure and NPs simultaneously. For comparison, we also examined the precipitation-containing sample with uniform fine-scale grain distribution (FG-NP). A two-step heat treatment scheme was applied on the CR sheets to prepare the FG-NP sample, i.e., annealing at high temperature of 900 °C for 1 h followed by water cooling, and subsequently annealing at 650 °C for 8 h followed by air cooling. Annealing treatment on the CR sample at 650 °C for 30 min was performed to further clarify the formation mechanism of HG-NP structure. The overall schematics of the TMP to prepare the present samples is schematically displayedFig. 1. | The development of alloys with excellent strength-ductility synergy is a long-lasting research theme for material scientists, which also holds true for the newly emerged complex-concentrated alloys (CCAs). Here, a heterogeneously-grained microstructure consisting of recrystallized ultrafine and fine grains containing dense nano-sized L12 precipitates, which provides synergic strengthening effects, was intentionally introduced into a Co-free CCA through appropriate thermomechanical processing strategy. This CCA exhibits an ultra-high yield strength of 1.5 GPa, a tensile strength of 1.8 GPa and a remarkable uniform elongation of 18.2% at room temperature. During deformation, dislocation-slip is prevalent in fine grains while stacking faults and nanotwins are activated in ultrafine grains. In particular, strain partition takes place and hetero-deformation-induced (HDI) stress is accumulated via pile-ups of massive dislocations at grain boundaries and domain boundaries between fine grain domains and ultrafine grain domains during straining, resulting in significant HDI hardening. This HDI hardening along with the interaction between multiple deformation modes offers the outstanding strain-hardening ability, delaying the onset of necking and hence enabling high strength and good ductility of alloy. Our results indicate that coupling nanoprecipitates with the fully recrystallized heterogeneous grains is an effective strategy to achieve CCAs with advanced strength-ductility balance. | Mean grain size (including ATs), particle size and volume fraction of FCC matrix, L12 and L21 particles in various domains. The mean diameter of L12 nanorods was evaluated from interlamellar spacings. All data are estimated based on TEM and EBSD results, and the detailed evaluation of the volume fraction of L12 particles was described in Supplementary Text 1. | /home/shared/llm-extraction-pipeline/articles_all/10.1016.j.ijplas.2022.103398/tables/Table 1.csv
./10.1016.j.ijplas.2022.103417 | Fe15 ¦ Fe10 ¦ Fe20 | Mechanical behaviors of equiatomic and near-equiatomic face-centered-cubic phase high-entropy alloys probed using in situ neutron diffraction | In this study, we aimed to demonstrate the yielding and strengthening behaviors of three representative HEAs: equiatomic Co20Cr20Fe20Mn20Ni20(atomic percent, at.%) Cantor HEA, Co-rich Co35Cr20Mn15Ni15Fe15TWIP-HEA (Wei et al., 2019c), and Co-rich Co35Cr25Mn15Ni15Fe10TRIP-HEA (Wei et al., 2019c). The effects of intrinsic properties and grain sizes on room-temperature mechanical performance were investigated and discussed, based on experiments and first-principles calculations. The dynamic plastic-deformation behavior, strain-hardening mechanism, and microstructure evolution during tensile deformation were clarified byin situneutron diffraction (ND) measurements. The results obtained deepen the understanding of strengthening in HEAs, contributing to the design and fabrication of high-performance HEAs for load-bearing applications. | The equiatomic CoCrFeMnNi Cantor alloy, a face-centered-cubic (FCC) single-phase high-entropy alloy (HEA), has attracted considerable attention owing to its high strength and good ductility over a wide temperature range. The mechanical performance of this alloy was improved by reducing the stacking fault energy (SFE) through composition modification, and thus, a series of near- or non-equiatomic HEAs that are stronger and more ductile than their predecessor have been developed. However, the plastic-deformation behavior and strengthening mechanisms have not yet been fully discovered. In this study, we investigated the yielding and hardening behaviors of the Cantor alloy and FCC-phase Co-rich HEAs with different SFEs by in situ neutron diffraction combined with the first-principles method and electron-microscopy characterizations. The Co-rich HEAs exhibited a higher intrinsic yield strength than the Cantor alloy, mainly because of the larger shear modulus or modulus misfit, and grain refinement being more effective in improving the yield strength of low-SFE HEAs. Furthermore, higher flow stresses and better ductility of the Co-rich HEAs are attributed to the greater dislocation density and a larger number of stacking faults, which enhanced the strain-hardening rate during tensile deformation. The low SFE promoted mechanical twinning, and martensitic transformation contributed to higher strain-hardening rates. The present study provides deep insight into the yielding and hardening of FCC-phase HEAs, the understanding of which is a prerequisite for developing high-performance materials. | Elastic modulus (Ehkl) along the {hkl} crystal orientation, lattice parameter (a0), Burgers vector (b) of perfect dislocations, and the intrinsic stacking fault energy (gisf) of the Fe20, Fe15, and Fe10 HEAs, acquired from the in-situ ND line profile analysis. | /home/shared/llm-extraction-pipeline/articles_all/10.1016.j.ijplas.2022.103417/tables/Table 1.csv
./10.1016.j.ijplas.2022.103432 | DP-HEA | Alterable tension-compression asymmetry in work hardening of an additively manufactured dual-phase high-entropy alloy | In this work, to acquire in-depth insights into the origin of TCA in the work hardening of multi-domain HEAs, the AlCoCrFeNi2.1dual-phase HEA (DP-HEA) composed of FCC and body-centered cubic (BCC) phases has been fabricated by additive manufacturing. Three laser powers from high to low were used to prepare the DP-HEA with distinct microstructures, such as different phase widths and fractions of the FCC phase and BCC phase. During deformation, the respective responses of the FCC phase and BCC phase were systematically characterized and investigated by electron backscatter diffraction (EBSD) and transmission electron microscopy (TEM). The mechanism of the TCA in the work hardening of this DP-HEA was discussed, and the effects of different microstructural combinations on this TCA were investigated in detail. Finally, the possibility of designing hierarchical heterostructures to tune TCA in the work hardening of HEAs was proposed. | High-entropy alloys (HEAs) as potential structural materials appear to exhibit tension-compression asymmetry (TCA) in work hardening. However, the intricate origin of the TCA, particularly in multi-domain HEAs, remains unclear. Herein, an additive manufactured AlCoCrFeNi2.1 dual-phase (FCC + BCC) HEA was used as a prototypical model system to gain a fundamental understanding of the TCA in multi-domain HEAs. Microscopic characterizations demonstrate that the TCA in work hardening is primarily attributed to the dominant stacking fault (SF)-dislocation interaction, SF-SF interaction, and subordinate twin-dislocation interaction, all of which are observed only in the FCC phase in compression. The former two mechanisms not only offer strong strengthening by impeding dislocation motion, but also bring considerable plasticity. The latter mechanism occurs in the dense SF regions to accommodate the plastic deformation, and contribute to additional work hardening. However, in tension, there are only dislocations generated inside the FCC phase. The marked difference in the deformation of the FCC phase is closely related to the FCC/BCC alternating lamellar heterostructure. Dislocations will preferentially nucleate and accumulate at the phase boundary, resulting in localized stress concentration. In tension, the stress concentration will lead to rapid crack propagation parallel to the phase boundary, resulting in premature failure of the sample. In compression, various types of cracks are formed and develop slowly, postponing the failure of the sample. Also, this TCA has the potential to be tuned by tailoring the FCC/BCC lamellar heterostructure; specifically, the width ratio of the FCC phase to the BCC phase. Our findings deliver cutting-edge insights relative to the TCA in new forms of alloys and offer a promising strategy to achieve the tunable possibility of the TCA in the work hardening by designing hierarchical heterostructures. | Mechanical properties of the DP-HEA printed at various laser power levels. | /home/shared/llm-extraction-pipeline/articles_all/10.1016.j.ijplas.2022.103432/tables/Table 1.csv
./10.1016.j.ijplas.2022.103439 | ATM ¦ ATP | Atomic origins of the plastic deformation micro-mechanisms of γ/γ’ FeCoNiAlTi high-entropy alloys | For the chemical disordered Al7Ti7 HEA, the big challenge is to identify the atomic occupation in the multicomponent phases. For theγmatrix, its solid solution characteristic implies that all five elements are uniformly distributed at the same sublattice of FCC structure. For the γ’ precipitate, however, there are two different sublattices (i.e., A and B sites) of A3B-type L12structure. The experiment (Yang et al., 2018) confirmed that Ni/Co/Fe occupies the A site, and Al/Ti occupies the B site with a total content of 23 at.% instead of 25 at.%. The remaining 2 at.% of the B site is possibly occupied by Ni, Co, or/and Fe. Therefore, based on the measured composition of γ’ (Yang et al., 2018), we firstly constructed two A3B-type models labeled as Co8-xFex(0 ≤x≤ 8) and Ni8-yFey(0 ≤y≤ 8), respectively, in which Co8-xFexrepresents (Fen, Com, Ni57.8)3(Al34.4, Ti57.6, Co8-x, Fex)1and Ni8-yFeyrepresents (Feq, Co31.6, Nip)3(Al34.4, Ti57.6, Ni8-y, Fey)1. In order to maintain the same chemical composition in these models under arbitraryxory, the coefficients ofm, nandxand the coefficients ofp, qandyare required to meet specific relationships that are described in Supplementary. We computed the total energies for Co8-xFexand Ni8-yFeyto determine the site preference in the B site of the precipitate.Fig. 1illustrates the total energies of Co8-xFexand Ni8-yFeyas a function of Fe contents by treating the energy of Co8Fe0as reference. With the increase of Fe contents, the energy of Co8-xFexgoes straight down. The minimum energy of -14.2 meV is shown for the Co0Fe8. The trend of the energyversusFe contents for the Ni8-yFeyresembles that for the Co8-xFex. The Ni8Fe0exhibits a large positive energy of 8.6 meV. It suggests that placing Ni to the B site is energetically unfavorable. In conclusion, placing Fe to the B site is energetically most favorable. The Co0Fe8or Ni0Fe8(i.e., (Fe, Co, Ni)3(Al, Ti, Fe)1) is thus adopted as the atomic occupation for the precipitate. Based on the experimental observation (Yang et al., 2018), the specific compositions for the γ matrix and the γ’ precipitate are considered as Fe41.2Co31.7Ni18.7Al5.7Ti2.7and Fe9.95Co23.7Ni43.35Al8.6Ti14.4, respectively, which are denoted as “ATM” and “ATP” in the following text for the sake of convenience. | The γ/γ’ FeCoNiAlTi high-entropy alloys (HEAs) break the strength-ductility trade-off and possess an excellent combination of strength and ductility. However, lack of atomic-level understanding of plastic deformation behaviors restricts the exploration of full capacities of the FeCoNiAlTi HEAs. By computing the generalized stacking fault energies (GSFEs) of the γ and γ’ phases, the relationships between planar stacking faults and work-hardening capacities, and the effect of chemical concentration and grain orientation on the deformation mechanisms were explored in depth for the FeCoNiAlTi HEAs. Our results demonstrate that the multicomponent nature lowers the GSFEs of the matrix but enhances those of the precipitate to achieve the strength-ductility balance of the HEA. An active factor (ε) defined as γ isf/γ apb (γ isf: intrinsic stacking fault energy, γ apb: anti-phase boundary energy) was introduced to bridge activation of microbands (MBs) and planar stacking faults in the γ/γ’ alloys. Tuning a suitable low ε around 0.2 is an efficient strategy for acquiring the extended MBs-induced plasticity. Analyzing the individual/synergetic contribution of the principal elements to the GSFEs-related properties, we find that increasing the amount of Co and Ti promotes the strength-ductility balance and facilitates the MB activation by altering the GSFEs of both γ and γ’. Based on our comprehensive analysis, it is concluded that raising the Co/Fe ratio or lowing the Al/Ti ratio benefits the achievement of the desired mechanical properties of the FeCoNiAlTi HEA. | Lattice constant a (A), bulk modulus B (GPa), Curie temperature Tc (K), the local magnetic moments (uB) of Ni, Co and Fe for the ATM/ATP as well as the Ni/Ni3Al phases, together with the experimental data (Buis et al., 1976; Shang et al., 2010; Velasco and Roman, 2007; Yang et al., 2018) for comparison. | /home/shared/llm-extraction-pipeline/articles_all/10.1016.j.ijplas.2022.103439/tables/Table 1.csv | {'a': 'Shang et al. (2010).', 'b': 'Velasco and Roman (2007).', 'c': 'Buis et al. (1976).', 'd': 'Yang et al. (2018).'}
./10.1016.j.ijplas.2022.103482 | HGS-CoCrNi | Quantitative analysis of hetero-deformation induced strengthening in heterogeneous grain structure | According to our TMT results, a significant HGS is successfully achieved in the single-phase equimolar CoCrNi alloy by a heavy cold rolling with a reduction of 85% followed by the annealing treatment at 700°C for 1 h (referred to as HGS-CoCrNi hereafter), as shown inFig. 5(a). Several aggregates of CGs and FGs, respectively, are clearly revealed using EBSD with a low magnification of 250X and step size of 150 nm. These strips of CGs and FGs constrained each other to form a lamellar grain structure. Besides, the single FCC phase is verified by the XRD result inFig. 5(b). To further quantitatively differentiate CG and FG zones, a higher magnification with a finer step size of 50 nm is employed to examine the FG region, as shown inFig. 5(c). From the grain size analysis inFig. 5(d),dFGis statistically calculated as 0.58 μm, and the Gaussian-like distribution of grain size characterizes a homogeneous spread of FGs inFig. 5(c). Since the largest grain size detected inFig. 5(c)does not exceed 4 μm as shown inFig. 5(d), it is reasonable to adopt the criterium of grain size ≥ 4 μm to compile statistics on CGs inFig. 5(a). As a result, the average grain sizes and volume fractions are calculated asdCG= 6 μm andfCG= 24%, as well asdFG= 0.58 μm andfFG= 76%. To illustrate how to determinefCG,b, the lamellar grain structure inFig. 5(a)is partly enlarged, as shown inFig. 5(e). Those CGs (colored in yellow) adjacent to the region of FGs with grain size < 4 μm are further distinguished from regular CGs (colored in grey), which givesfCG,b= 18%. | A single-phase bimodal grain structure is considered to develop a physical model to quantify hetero-deformation induced (HDI) strengthening at the yield point, which cannot be simply predicted by the conventional rule-of-mixtures using the Hall-Petch equation. Based on the classic theory of single-ended continuum dislocation pileup, the modified model parameterizes the effective width of hetero-boundary affected region (Hbar) as well as the contribution of HDI stress to 0.2% proof stress. To further verify the model equations, the equimolar CoCrNi medium entropy alloy was selected as a model material. The heterogeneous grain structure (HGS) was introduced via thermal-mechanical treatment, and statistical analysis of microstructure was performed by means of electron backscattered diffraction. By substituting derived parameters, our model can predict theoretical values of the yield stress and the width of Hbar, both comparable to the experimental value from tensile testing, as well as previous experimental observations. The reasonable agreements can not only prove the validity of the current modified model, but also bring out physical explanations for the extra strengthening in heterostructured materials. | Estimated sy of HGS-CoCrNi from different methods. | /home/shared/llm-extraction-pipeline/articles_all/10.1016.j.ijplas.2022.103482/tables/Table 2.csv
./10.1016.j.ijplas.2022.103509 | AN880 | Deformable κ phase induced deformation twins in a CoNiV medium entropy alloy | An ingot of the Co33.4Ni33.3V33.3(at.%) equiatomic MEA with a dimension ∼80 × 40 × 5.7 mm3was cast in a vacuum induction furnace using pure metals (≥ 99.8% pure). Repeated melting was carried out at least five times to ensure compositional homogeneity. The ingot was homogenized at 1100 °C for 4 h followed by water-quenching and was cold-rolled with a thickness reduction of ∼82% (5.7→1.0 mm). After that, the cold-rolled sheets were annealed at 880, 900 and 1000 °C for 10 min followed by water-quenching, which are referred to as AN880, AN900 and AN1000, respectively. | The degradation of ductility is obvious in low-temperature annealed face centered cubic (FCC) based alloys under bulk quasi-static tensile experiments due to intermetallic phase embrittlement. Here, we demonstrate a novel approach to overcome this loss of deformability by realizing brittle intermetallic phase (κ) shearing and deformation twins in an equiatomic CoNiV medium entropy alloy (MEA) with high stacking fault energy. The brittle κ phase not only contributes to high true ultimate tensile strengths (∼1800→2000 MPa) by shearing, but also enhances the flow stress to approach the critical values for the onset of deformation twins (∼1660-1750 MPa) in this MEA. Such shearing and twins in turn assist further work hardening and strengthening mechanisms that improve the deformability of MEA (uniform elongation ∼25→27%). As a result, the degradation of ductility caused by intermetallic phase embrittlement in this MEA can be recovered. The combination of deformable intermetallic phase and high stress deformation twins proposes a so far untapped strengthening mechanism, for enabling the design of FCC based alloys with improved mechanical properties. | The calculated SFE for the AN880 sample. | /home/shared/llm-extraction-pipeline/articles_all/10.1016.j.ijplas.2022.103509/tables/Table 4.csv
./10.1016.j.ijplas.2023.103643 | (110)AA_MD ¦ (110)C_MD ¦ (110)Q_MD ¦ (110)T_MD | Effects of lattice distortion and chemical short-range ordering on the incipient behavior of Ti-based multi-principal element alloys: MD simulations and DFT calculations | The atoms configurations equilibrated at 1 K for all MD models with the z plane being the (110) are shown inFigs. 1(a)-1(d). There is only one type atom in (110)AA_MD model, which can be seen as a pure metal reference material without any LD and CSRO. In (110)T_MD and (110)Q_MD models, atoms of 3 or 5 different types distribute randomly. In contrast, segregation of atoms can be seen in (110)C_MD model. | One of key factors in designing high-performance alloys is to understand their incipient behavior. To get detailed real-time atomic scale evolutions of multi-principal element alloys (MPEAs) during nanoindentation incipient yielding, molecular dynamics (MD) simulations were carried out. Emphases are given to the effects of lattice distortion (LD) and chemical short-range ordering (CSRO) on the initiation of plasticity in body-centered cubic (BCC) MPEAs. The initial plastic mechanism is embryo nucleation assisted and the incipient behavior is strongly affected by LD and CSRO. Specifically, the embryo nucleation load Pe is reduced by LD and CSRO and the incipient drop P0 is lowered by LDI that only comes from atomic size difference and further declined by CSRO. This is because LD and CSRO could boost embryo nucleation, which can act as precursors for dislocation nucleation. This is consistent with the free-end nudged elastic band observations. Although Pe is weakened by LDII generated by introducing extra elements, P0 is intensified because severe LD could dominate the following process. The dislocation starvation mechanism is found in an average-atom (AA) model. However, it is replaced by dislocation interactions due to LD and CSRO. Density functional theory (DFT) calculations suggest that charge density distribution and the amount of directional Al-Al bonding would play a critical role in the onset of plastic deformation. When a larger indenter radius was used in MD simulations, the dislocation starvation mechanism is absent in AA model due to the reduced maximum shear stress. Instead, the dislocation propagation prevails. With respect to the orientation effect, three investigated orientations demonstrate a distinct yielding behavior. | Various parameters used in different models for nanoindentation simulations using an indenter radius of 30 A (R30), with he and Pe being the depth and load of embryo nucleation, and h0 and P0 being the depth and load at the beginning of load drop. Er, E and G is the reduced modulus, Young's modulus and shear modulus, respectively. tmax, gFCC, gHCP and L indicate the maximum shear stress, shear strain on FCC atom, shear strain on HCP atom and dislocation length, respectively. The subscripts 0 and 1 of FCC and HCP mean the number of transformed FCC and HCP atoms at the yielding and termination points, respectively. | /home/shared/llm-extraction-pipeline/articles_all/10.1016.j.ijplas.2023.103643/tables/Table 2.csv
./10.1016.j.ijplas.2023.103651 | Cantor alloy | Effect of grain size on critical twinning stress and work hardening behavior in the equiatomic CrMnFeCoNi high-entropy alloy | To date, the Cr20Mn20Fe20Co20Ni20(composition in at.%) high-entropy alloy (HEA), also known as Cantor alloy (Cantor et al., 2004), represents one of the most thoroughly investigated HEAs in the scientific community in terms of phase stability (Otto et al., 2016;Pickering et al., 2016;Laplanche, 2020), diffusion kinetics (Tsai et al., 2013;Vaidya et al., 2018;Durand et al., 2020;Hilhorst and Jacques, 2021), oxidation/corrosion resistance (Laplanche et al., 2016b;Stephan-Scherb et al., 2021), mechanical properties at high (Tsai et al., 2019;Gadelmeier et al., 2020;Zhang et al., 2021) and low temperatures (Gali and George, 2013;Otto et al., 2013;Tirunilai et al., 2018;Wang et al., 2020), as well as deformation mechanisms (George et al., 2020). This face-centered cubic (FCC) solid solution was reported to exhibit an outstanding combination of ultimate tensile strength and uniform elongation at room temperature, which improves with reducing temperature (Gali and George, 2013), similar to advanced engineering alloys such as twinning-induced plasticity (TWIP) steels (Byun, 2003;Yan et al., 2012;De Cooman et al., 2018). Besides, the Cantor alloy shows exceptional fracture toughness (Gludovatz et al., 2014;Li et al., 2022) as well as high resistances to low-cycle fatigue (Lu et al., 2020,2021) and fatigue crack growth (Thurston et al., 2017,2019a). | While the impact of grain boundary strengthening on dislocation slip is particularly effective in the equiatomic CrMnFeCoNi high-entropy alloy (HEA), its effect on deformation twinning remains unclear. To better understand how a grain size reduction affects the onset of deformation twinning and the work hardening behavior of the CrMnFeCoNi HEA, chemically homogeneous, nearly untextured, and single-phase face-centered cubic alloys with different grain sizes were investigated. Tensile tests were performed at 293 and 77 K and interrupted at different strains followed by systematic transmission electron microscopy observations. In all cases, deformation twinning occurs above a critical stress that is independent of temperature. This uniaxial twinning stress decreases from ∼785 to ∼615 MPa when the grain size increases from 6 to 242 μm, respectively, following the Hall-Petch equation. The resistance of the grain boundaries against slip and twinning is found to be nearly identical (Hall-Petch slope: ∼500 MPa·μm1/2) but the twinning stress extrapolated to infinite grain size (592 ± 30 MPa) is larger than the uniaxial friction stress against dislocation glide at 293 and 77 K (130 and 320 MPa, respectively). Deformation twinning at 77 K is found to sustain a high work hardening rate when it is triggered in a plastic regime dominated by planar glide of dislocations. In contrast, it does not significantly contribute to the work hardening rate at 293 K when dislocation cells have already formed and the dislocation mean free path is smaller than the mean twin spacing. | Experimentally obtained critical resolved shear stresses for deformation twinning, ttw, reported in the literature for Cantor alloy single crystals with different <hkl>-orientations. In this study, the uniaxial twinning stress extrapolated to infinite grain size was divided by a Taylor factor of 3.06. Also shown in this table is the intrinsic stacking fault energy (SFE). | /home/shared/llm-extraction-pipeline/articles_all/10.1016.j.ijplas.2023.103651/tables/Table 6.csv
./10.1016.j.ijplas.2023.103720 | Si-free MPEA | Effect of Si on the evolution of plasticity mechanisms, grain refinement and hardness during high-pressure torsion of a non-equiatomic CoCrMnNi multi-principal element alloy | The present study unraveled the defining role of small silicon (Si) addition (5 atomic %) in dramatically altering the plasticity mechanisms, grain refinement and hardening response of a non-equiatomic CoCrMnNi multi-principal element alloy (MPEA) during high-pressure torsion (HPT) processing. Both the Si-free and the Si-added MPEAs had a face-centered cubic (FCC) structure and were subjected to a quasi-constrained HPT processing at 6 GPa pressure to different number of turns (0.5 and 5). Microstructure evolution was studied at the center and edge of the HPT-processed discs using X-ray diffraction line profile analysis (XLPA) and transmission electron microscopy (TEM). Si addition altered the predominant plasticity mechanism from micro-band formation to extensive occurrence of nano-twinning at the early stage of HPT processing. At later stages of HPT processing, both alloys exhibited deformation twinning but its propensity was considerably higher for the Si-added MPEA, as revealed by ∼50% higher twin fault probability. Additionally, the Si-added MPEA showed ∼30% higher dislocation density at any given stage of HPT processing compared to the Si-free MPEA. A significantly accelerated nano-structuring coupled with a finer saturation grain size was observed in the Si-added MPEA (34 nm for Si-free versus 23 nm for Si-added). These effects can be explained by the influence of Si addition on lowering the stacking fault energy (SFE) (from ∼40 mJ/m2 in Si-free to ∼20 mJ/m2 in Si-added MPEA) and increasing the solute pinning effect of Si on lattice defects. The plasticity mechanisms at nano-scale were also influenced by the presence of Si as confirmed by the formation of nano-twins and stacking faults inside the nano-grains for the Si-added and Si-free MPEAs, respectively. The differences in plasticity mechanisms and microstructure evolution resulted in enhanced hardness in the early stages of HPT processing for the Si-added MPEA, but the difference in hardness between the two alloys tended to be reduced at higher strains. | The present study unraveled the defining role of small silicon (Si) addition (5 atomic %) in dramatically altering the plasticity mechanisms, grain refinement and hardening response of a non-equiatomic CoCrMnNi multi-principal element alloy (MPEA) during high-pressure torsion (HPT) processing. Both the Si-free and the Si-added MPEAs had a face-centered cubic (FCC) structure and were subjected to a quasi-constrained HPT processing at 6 GPa pressure to different number of turns (0.5 and 5). Microstructure evolution was studied at the center and edge of the HPT-processed discs using X-ray diffraction line profile analysis (XLPA) and transmission electron microscopy (TEM). Si addition altered the predominant plasticity mechanism from micro-band formation to extensive occurrence of nano-twinning at the early stage of HPT processing. At later stages of HPT processing, both alloys exhibited deformation twinning but its propensity was considerably higher for the Si-added MPEA, as revealed by ∼50% higher twin fault probability. Additionally, the Si-added MPEA showed ∼30% higher dislocation density at any given stage of HPT processing compared to the Si-free MPEA. A significantly accelerated nano-structuring coupled with a finer saturation grain size was observed in the Si-added MPEA (34 nm for Si-free versus 23 nm for Si-added). These effects can be explained by the influence of Si addition on lowering the stacking fault energy (SFE) (from ∼40 mJ/m2 in Si-free to ∼20 mJ/m2 in Si-added MPEA) and increasing the solute pinning effect of Si on lattice defects. The plasticity mechanisms at nano-scale were also influenced by the presence of Si as confirmed by the formation of nano-twins and stacking faults inside the nano-grains for the Si-added and Si-free MPEAs, respectively. The differences in plasticity mechanisms and microstructure evolution resulted in enhanced hardness in the early stages of HPT processing for the Si-added MPEA, but the difference in hardness between the two alloys tended to be reduced at higher strains. | Summary of the chemical composition of Si-free and Si-added MPEAs (all concentrations are in atomic %). | /home/shared/llm-extraction-pipeline/articles_all/10.1016.j.ijplas.2023.103720/tables/Table 1.csv
./10.1016.j.ijplas.2023.103720 | Si-added MPEA | Effect of Si on the evolution of plasticity mechanisms, grain refinement and hardness during high-pressure torsion of a non-equiatomic CoCrMnNi multi-principal element alloy | The present study unraveled the defining role of small silicon (Si) addition (5 atomic %) in dramatically altering the plasticity mechanisms, grain refinement and hardening response of a non-equiatomic CoCrMnNi multi-principal element alloy (MPEA) during high-pressure torsion (HPT) processing. Both the Si-free and the Si-added MPEAs had a face-centered cubic (FCC) structure and were subjected to a quasi-constrained HPT processing at 6 GPa pressure to different number of turns (0.5 and 5). Microstructure evolution was studied at the center and edge of the HPT-processed discs using X-ray diffraction line profile analysis (XLPA) and transmission electron microscopy (TEM). Si addition altered the predominant plasticity mechanism from micro-band formation to extensive occurrence of nano-twinning at the early stage of HPT processing. At later stages of HPT processing, both alloys exhibited deformation twinning but its propensity was considerably higher for the Si-added MPEA, as revealed by ∼50% higher twin fault probability. Additionally, the Si-added MPEA showed ∼30% higher dislocation density at any given stage of HPT processing compared to the Si-free MPEA. A significantly accelerated nano-structuring coupled with a finer saturation grain size was observed in the Si-added MPEA (34 nm for Si-free versus 23 nm for Si-added). These effects can be explained by the influence of Si addition on lowering the stacking fault energy (SFE) (from ∼40 mJ/m2 in Si-free to ∼20 mJ/m2 in Si-added MPEA) and increasing the solute pinning effect of Si on lattice defects. The plasticity mechanisms at nano-scale were also influenced by the presence of Si as confirmed by the formation of nano-twins and stacking faults inside the nano-grains for the Si-added and Si-free MPEAs, respectively. The differences in plasticity mechanisms and microstructure evolution resulted in enhanced hardness in the early stages of HPT processing for the Si-added MPEA, but the difference in hardness between the two alloys tended to be reduced at higher strains. | The present study unraveled the defining role of small silicon (Si) addition (5 atomic %) in dramatically altering the plasticity mechanisms, grain refinement and hardening response of a non-equiatomic CoCrMnNi multi-principal element alloy (MPEA) during high-pressure torsion (HPT) processing. Both the Si-free and the Si-added MPEAs had a face-centered cubic (FCC) structure and were subjected to a quasi-constrained HPT processing at 6 GPa pressure to different number of turns (0.5 and 5). Microstructure evolution was studied at the center and edge of the HPT-processed discs using X-ray diffraction line profile analysis (XLPA) and transmission electron microscopy (TEM). Si addition altered the predominant plasticity mechanism from micro-band formation to extensive occurrence of nano-twinning at the early stage of HPT processing. At later stages of HPT processing, both alloys exhibited deformation twinning but its propensity was considerably higher for the Si-added MPEA, as revealed by ∼50% higher twin fault probability. Additionally, the Si-added MPEA showed ∼30% higher dislocation density at any given stage of HPT processing compared to the Si-free MPEA. A significantly accelerated nano-structuring coupled with a finer saturation grain size was observed in the Si-added MPEA (34 nm for Si-free versus 23 nm for Si-added). These effects can be explained by the influence of Si addition on lowering the stacking fault energy (SFE) (from ∼40 mJ/m2 in Si-free to ∼20 mJ/m2 in Si-added MPEA) and increasing the solute pinning effect of Si on lattice defects. The plasticity mechanisms at nano-scale were also influenced by the presence of Si as confirmed by the formation of nano-twins and stacking faults inside the nano-grains for the Si-added and Si-free MPEAs, respectively. The differences in plasticity mechanisms and microstructure evolution resulted in enhanced hardness in the early stages of HPT processing for the Si-added MPEA, but the difference in hardness between the two alloys tended to be reduced at higher strains. | The microstructural parameters obtained by XLPA for Si-added MPEA in different HPT-processed conditions. | /home/shared/llm-extraction-pipeline/articles_all/10.1016.j.ijplas.2023.103720/tables/Table 3.csv
./10.1016.j.ijplas.2023.103720 | Si-free ¦ Si-added | Effect of Si on the evolution of plasticity mechanisms, grain refinement and hardness during high-pressure torsion of a non-equiatomic CoCrMnNi multi-principal element alloy | The present study unraveled the defining role of small silicon (Si) addition (5 atomic %) in dramatically altering the plasticity mechanisms, grain refinement and hardening response of a non-equiatomic CoCrMnNi multi-principal element alloy (MPEA) during high-pressure torsion (HPT) processing. Both the Si-free and the Si-added MPEAs had a face-centered cubic (FCC) structure and were subjected to a quasi-constrained HPT processing at 6 GPa pressure to different number of turns (0.5 and 5). Microstructure evolution was studied at the center and edge of the HPT-processed discs using X-ray diffraction line profile analysis (XLPA) and transmission electron microscopy (TEM). Si addition altered the predominant plasticity mechanism from micro-band formation to extensive occurrence of nano-twinning at the early stage of HPT processing. At later stages of HPT processing, both alloys exhibited deformation twinning but its propensity was considerably higher for the Si-added MPEA, as revealed by ∼50% higher twin fault probability. Additionally, the Si-added MPEA showed ∼30% higher dislocation density at any given stage of HPT processing compared to the Si-free MPEA. A significantly accelerated nano-structuring coupled with a finer saturation grain size was observed in the Si-added MPEA (34 nm for Si-free versus 23 nm for Si-added). These effects can be explained by the influence of Si addition on lowering the stacking fault energy (SFE) (from ∼40 mJ/m2 in Si-free to ∼20 mJ/m2 in Si-added MPEA) and increasing the solute pinning effect of Si on lattice defects. The plasticity mechanisms at nano-scale were also influenced by the presence of Si as confirmed by the formation of nano-twins and stacking faults inside the nano-grains for the Si-added and Si-free MPEAs, respectively. The differences in plasticity mechanisms and microstructure evolution resulted in enhanced hardness in the early stages of HPT processing for the Si-added MPEA, but the difference in hardness between the two alloys tended to be reduced at higher strains. | The present study unraveled the defining role of small silicon (Si) addition (5 atomic %) in dramatically altering the plasticity mechanisms, grain refinement and hardening response of a non-equiatomic CoCrMnNi multi-principal element alloy (MPEA) during high-pressure torsion (HPT) processing. Both the Si-free and the Si-added MPEAs had a face-centered cubic (FCC) structure and were subjected to a quasi-constrained HPT processing at 6 GPa pressure to different number of turns (0.5 and 5). Microstructure evolution was studied at the center and edge of the HPT-processed discs using X-ray diffraction line profile analysis (XLPA) and transmission electron microscopy (TEM). Si addition altered the predominant plasticity mechanism from micro-band formation to extensive occurrence of nano-twinning at the early stage of HPT processing. At later stages of HPT processing, both alloys exhibited deformation twinning but its propensity was considerably higher for the Si-added MPEA, as revealed by ∼50% higher twin fault probability. Additionally, the Si-added MPEA showed ∼30% higher dislocation density at any given stage of HPT processing compared to the Si-free MPEA. A significantly accelerated nano-structuring coupled with a finer saturation grain size was observed in the Si-added MPEA (34 nm for Si-free versus 23 nm for Si-added). These effects can be explained by the influence of Si addition on lowering the stacking fault energy (SFE) (from ∼40 mJ/m2 in Si-free to ∼20 mJ/m2 in Si-added MPEA) and increasing the solute pinning effect of Si on lattice defects. The plasticity mechanisms at nano-scale were also influenced by the presence of Si as confirmed by the formation of nano-twins and stacking faults inside the nano-grains for the Si-added and Si-free MPEAs, respectively. The differences in plasticity mechanisms and microstructure evolution resulted in enhanced hardness in the early stages of HPT processing for the Si-added MPEA, but the difference in hardness between the two alloys tended to be reduced at higher strains. | Calculated values of shear modulus (u), Poisson's ratio (n) and magnitude of Burgers vector (b) of the Si-free and Si-added MPEAs. | /home/shared/llm-extraction-pipeline/articles_all/10.1016.j.ijplas.2023.103720/tables/Table A1.csv
./10.1016.j.ijplas.2023.103721 | AM+USRP-MEA | Enhanced fatigue resistance and fatigue-induced substructures in an additively manufactured CoCrNi medium-entropy alloy treated by ultrasonic surface rolling process | Based on the aforementioned discussions, two tasks motivated our investigation. The first task involved the fabrication of an appropriate GNS layer on the surface of AM-fabricated MEAs and the exploration of its impact on their fatigue properties. The second task involved the evolution of fatigue-induced substructures in AM-fabricated and gradient materials subjected to varying stress levels, with a view towards gaining deeper insights into the mechanisms responsible for life improvement under high and low stress conditions, respectively. In this study, CoCrNi MEAs were fabricated using LPBF technique employing pre-alloyed powders, and subsequently, USRP was utilized for the generation of a GNS layer on the sample surface (AM+USRP-MEA). In this study, stress-controlled fatigue tests were performed on both samples under both high (660 MPa) and low stress (480 MPa) levels to investigate the effect of both USRP and stress level on deformation substructures. The present work has expanded our understanding of the underlying promotion mechanisms by which USRP technology enhances the fatigue behavior of additively manufactured materials. | There is a significant need to elucidate the underlying mechanisms of cyclic plastic damage mechanism for additively manufactured materials and develop effective surface modification techniques to improve their fatigue life. This study investigates the efficacy of ultrasonic surface rolling process (USRP) technology in the creation of a ∼300 μm gradient nanotwinned structure on the surface of additively manufactured CoCrNi medium-entropy alloy (AM-MEA), which results in a beneficial result that yield strength and 107-cycle fatigue endurance limit are significantly improved, achieving the increment of 192.1 MPa and ∼130 MPa, respectively. The superior fatigue property is attributed to multiple factors that suppress crack initiation from sample surfaces jointly, including the presence of a gradient nanotwinned layer and the reduction in irregular defects located both on and beneath the surface. The cyclic plastic deformation behavior of AM-MEA samples with and without USRP under both high and low stress levels was studied in-depth through multiscale characterization techniques. When exposed to cyclic loading at a low stress level of 480 MPa, the fatigue damages of both samples were dominated by accumulation of statistical stored dislocations (SSDs) and persistent Lüders bands. There is no significant difference in the increase in dislocation density between both samples. However, under cyclic loading at a high stress level (660 MPa), the fatigue damage of the AM-MEA sample primarily originated from the accumulation of deformation nanotwins, stacking faults, geometrically necessary dislocations and SSDs. Conversely, the fatigue damage observed in the AM-MEA sample with USRP at the same stress level was dominant by an increase in stacking faults and SSDs. Notably, this increase in total dislocation density was visibly lower than that observed in the AM-MEA sample, which is ascribe to the stable gradient layer providing enhanced hetero-deformation induced stress for the core region in the AM-MEA sample with USRP at high stress level. | Mechanical properties of the AM-MEA and AM+USRP-MEA samples. | /home/shared/llm-extraction-pipeline/articles_all/10.1016.j.ijplas.2023.103721/tables/Table 1.csv | {'NA': 'YS and UTS represent yield strength and ultimate tensile strength, respectively. e\nu represents uniform elongation, e\nt represents total elongation.'}
./10.1016.j.ijplas.2023.103721 | AM-MEA | Enhanced fatigue resistance and fatigue-induced substructures in an additively manufactured CoCrNi medium-entropy alloy treated by ultrasonic surface rolling process | There is a significant need to elucidate the underlying mechanisms of cyclic plastic damage mechanism for additively manufactured materials and develop effective surface modification techniques to improve their fatigue life. This study investigates the efficacy of ultrasonic surface rolling process (USRP) technology in the creation of a ∼300 μm gradient nanotwinned structure on the surface of additively manufactured CoCrNi medium-entropy alloy (AM-MEA), which results in a beneficial result that yield strength and 107-cycle fatigue endurance limit are significantly improved, achieving the increment of 192.1 MPa and ∼130 MPa, respectively. The superior fatigue property is attributed to multiple factors that suppress crack initiation from sample surfaces jointly, including the presence of a gradient nanotwinned layer and the reduction in irregular defects located both on and beneath the surface. The cyclic plastic deformation behavior of AM-MEA samples with and without USRP under both high and low stress levels was studied in-depth through multiscale characterization techniques. When exposed to cyclic loading at a low stress level of 480 MPa, the fatigue damages of both samples were dominated by accumulation of statistical stored dislocations (SSDs) and persistent Lüders bands. There is no significant difference in the increase in dislocation density between both samples. However, under cyclic loading at a high stress level (660 MPa), the fatigue damage of the AM-MEA sample primarily originated from the accumulation of deformation nanotwins, stacking faults, geometrically necessary dislocations and SSDs. Conversely, the fatigue damage observed in the AM-MEA sample with USRP at the same stress level was dominant by an increase in stacking faults and SSDs. Notably, this increase in total dislocation density was visibly lower than that observed in the AM-MEA sample, which is ascribe to the stable gradient layer providing enhanced hetero-deformation induced stress for the core region in the AM-MEA sample with USRP at high stress level. | There is a significant need to elucidate the underlying mechanisms of cyclic plastic damage mechanism for additively manufactured materials and develop effective surface modification techniques to improve their fatigue life. This study investigates the efficacy of ultrasonic surface rolling process (USRP) technology in the creation of a ∼300 μm gradient nanotwinned structure on the surface of additively manufactured CoCrNi medium-entropy alloy (AM-MEA), which results in a beneficial result that yield strength and 107-cycle fatigue endurance limit are significantly improved, achieving the increment of 192.1 MPa and ∼130 MPa, respectively. The superior fatigue property is attributed to multiple factors that suppress crack initiation from sample surfaces jointly, including the presence of a gradient nanotwinned layer and the reduction in irregular defects located both on and beneath the surface. The cyclic plastic deformation behavior of AM-MEA samples with and without USRP under both high and low stress levels was studied in-depth through multiscale characterization techniques. When exposed to cyclic loading at a low stress level of 480 MPa, the fatigue damages of both samples were dominated by accumulation of statistical stored dislocations (SSDs) and persistent Lüders bands. There is no significant difference in the increase in dislocation density between both samples. However, under cyclic loading at a high stress level (660 MPa), the fatigue damage of the AM-MEA sample primarily originated from the accumulation of deformation nanotwins, stacking faults, geometrically necessary dislocations and SSDs. Conversely, the fatigue damage observed in the AM-MEA sample with USRP at the same stress level was dominant by an increase in stacking faults and SSDs. Notably, this increase in total dislocation density was visibly lower than that observed in the AM-MEA sample, which is ascribe to the stable gradient layer providing enhanced hetero-deformation induced stress for the core region in the AM-MEA sample with USRP at high stress level. | Mechanical properties of the AM-MEA and AM+USRP-MEA samples. | /home/shared/llm-extraction-pipeline/articles_all/10.1016.j.ijplas.2023.103721/tables/Table 1.csv | {'NA': 'YS and UTS represent yield strength and ultimate tensile strength, respectively. e\nu represents uniform elongation, e\nt represents total elongation.'}
./10.1016.j.ijplas.2023.103737 | SS316 | A novel methodology to estimate hydrogen diffusivity and its applications in revealing hydrogen effects in CoCrNi medium-entropy alloy versus 316L stainless steel | Hydrogen diffusivity is one of the important factors affecting the susceptibility to hydrogen embrittlement of metals and alloys. Here, we proposed a novel approach to estimate hydrogen diffusivity in FCC alloys by performing nanoindentation experiments with continuous stiffness measurement. In consideration of the plastic zone size around the indentation, the relationship between hydrogen-induced hardness change and the depth from the sample surface was established for two typical FCC alloys-316L stainless steel (SS) and CoCrNi medium-entropy alloy (MEA)-subjected to hydrogen-charging and subsequent room-temperature aging. By combining with the estimation of the through-thickness distribution of hydrogen concentration, hydrogen diffusivity values were successfully determined, which agreed well with the literature data. It was revealed that CoCrNi MEA exhibited a hydrogen diffusivity ∼0.68 times higher than that in SS316L, and that hydrogen-induced softening upon long-term aging (at room temperature) was observed in CoCrNi but not in SS316L. The underlying mechanisms for the distinct hydrogen-related phenomena in CoCrNi MEA were elucidated based on the density functional theory calculations of hydrogen solution energy and vacancy formation energy. | Hydrogen diffusivity is one of the important factors affecting the susceptibility to hydrogen embrittlement of metals and alloys. Here, we proposed a novel approach to estimate hydrogen diffusivity in FCC alloys by performing nanoindentation experiments with continuous stiffness measurement. In consideration of the plastic zone size around the indentation, the relationship between hydrogen-induced hardness change and the depth from the sample surface was established for two typical FCC alloys-316L stainless steel (SS) and CoCrNi medium-entropy alloy (MEA)-subjected to hydrogen-charging and subsequent room-temperature aging. By combining with the estimation of the through-thickness distribution of hydrogen concentration, hydrogen diffusivity values were successfully determined, which agreed well with the literature data. It was revealed that CoCrNi MEA exhibited a hydrogen diffusivity ∼0.68 times higher than that in SS316L, and that hydrogen-induced softening upon long-term aging (at room temperature) was observed in CoCrNi but not in SS316L. The underlying mechanisms for the distinct hydrogen-related phenomena in CoCrNi MEA were elucidated based on the density functional theory calculations of hydrogen solution energy and vacancy formation energy. | Hydrogen diffusivity, DH, in various FCC metals and alloys. DH follows the Arrhenius relation, DH=D0exp(-Ed/RT), where D0 is a pre-exponent coefficient, Ed is the activation barrier energy for diffusion, R is the universal gas constant (8.314 Jmol-1K-1), and T is the absolute temperature. Note that the values marked with * are for the additively manufactured alloy and the others are for the conventionally manufactured one. (ASS: Austenitic stainless steel). | /home/shared/llm-extraction-pipeline/articles_all/10.1016.j.ijplas.2023.103737/tables/Table 2.csv
./10.1016.j.ijplas.2023.103852 | Alloy-NS2 ¦ Alloy-S/NS ¦ Alloy-NS1 ¦ Alloy-S | Insights into flow stress and work hardening behaviors of a precipitation hardening AlMgScZr alloy: Experiments and modeling | The materials used in the experiments were prepared by direct chill casting with the commercial pure Al (99.999 %), Al-10 % Zr master alloy, Al-2 %Scmaster alloy and pure Mg (99.99 %). The chemical compositions of the prepared AlMg and AlMgScZr cast alloys were Al-5.29 Mg (wt.%) and Al-5.26 Mg-0.203Sc-0.127 Zr (wt.%) respectively, as measured by inductively coupled plasma mass spectrometry. The weight percentage of the impurity elements was less than 0.01 % in all produced alloys. The cast AlMg alloys were homogenized at 813 K for 24 h. In order to obtain Al3(Sc, Zr) precipitates with different sizes, the cast AlMgScZr alloys were aged at four different conditions: 623 K for 3 h, 673 K for 3 h, 723 K for 3 h and 813 K for 24 h. The four aged AlMgScZr alloy samples were marked as Alloy-S, Alloy-S/NS, Alloy-NS1 and Alloy-NS2, respectively. All samples were extruded with a ratio of 10:1 at 623 K. Under our conditions of extrusion, the Al3(Sc, Zr) precipitates were not coarsened due to its excellent thermal stability. Detailed processing information of all samples in this work is summarized inTable 1. | Flow stress and work hardening behaviors, as two important aspects of mechanical behaviors, have been studied extensively and their interpretation for the case of pure metals via dislocation theory is well established. The introduction of precipitates inevitably affects the flow stress and work hardening rate, since the precipitates can evidently change the dislocation behaviors, both their gliding facilities and their storage mechanisms. Thus, different precipitate-dislocation interaction modes (i.e. shearing and bypassing mechanisms) would lead to different dislocation behaviors and resultant different flow stress and work hardening behaviors. In this study, we investigate the influence of shearable, non-shearable and mixed shearable/non-shearable precipitates on flow stress and work hardening behaviors in the case of AlMgScZr alloys, where precipitates and solid solution can be decoupled, based on experiments and a modified dislocation-based model. We show that, the introduction of shearable precipitates and shearable/non-shearable transition have important effects on flow stress and work hardening behaviors. By quantitatively characterizing different precipitate-dislocation interactions and the evolution of dislocation density during the deformation, the intrinsic influencing mechanisms of precipitates on flow stress and work hardening behaviors are demonstrated. | Statistics of Al3(Sc, Zr) precipitates of four AlMgScZr alloys by SANS. | /home/shared/llm-extraction-pipeline/articles_all/10.1016.j.ijplas.2023.103852/tables/Table 2.csv
./10.1016.j.ijplas.2023.103859 | MCMD950K ¦ MCMD650K ¦ MCMD350K | Short-range order-dependent dislocation mobilities in CrCoNi medium entropy alloy: Atomistic simulations and modeling | As schematically shown inFig. 2, the hybrid MC/MD simulations under the variance-constrained semi-grand-canonical ensemble (Sadigh et al., 2012) were used at different annealing temperaturesTa(=950 K, 650 K, and 350 K) to prepare atomic structures with different local ordering. The variance constraint parameter,k, was set to 1000. The chemical potential difference between Ni-Co isΔμNi-Co= 0.021 eV and Ni-Cr isΔμNi-Cr= -0.31 eV (Li et al., 2019). The simulation cell dimensions used here for annealing are the same as the RSS samples. PBC was applied in all the three directions. The MD timestep was set to 2.5 fs. A quarter of the atoms were evolved in one MC cycle that operated between every 20 MD steps. During MD, the pressure and temperatures were controlled by the NPT ensemble. After sufficient MC cycles (0.5∼1.0 million MC cycles), the equilibrium configurations with the equimolar composition and converged system energy are achieved. Finally, these structures with converged SRO are then quenched to 1 K and the system energy minimized until all three normal stresses are zero. The samples obtained by hybrid MC/MD simulation at annealing temperatures of 950 K, 650 K and 350 K are designated MCMD950K, MCMD650K and MCMD350K, respectively (seeTable 1).Fig. 3(a) shows the typical atomic configurations obtained at differentTawith different SRO. The atomic configuration of the RSS sample is also given for comparison. | Understanding dislocation behavior is considered an effective way to design high performance alloys, as it is closely associated with mechanical properties. The existence of short-range order (SRO) and its ability to improve the strength and ductility of high- and medium-entropy alloys (H/MEAs) have been experimentally documented. However, few researches focused on the mechanism of dislocation motion in H/MEAs with SRO. In this study, the correlation between the degree of SRO and edge dislocation mobility in CrCoNi MEA was studied by atomistic simulations. The results show that the dislocation mobility is strongly dependent on the degree of SRO. As the degree of SRO increased, the dislocation mobility decreased linearly due to the increased energy barrier. The dislocation mobility model coupling with the SRO effects was proposed, in which the parameters were determined by molecular dynamic (MD) simulations. The energy barriers varied with the SRO degree were obtained from the model and have been compared with the theoretical predictions. A good agreement between prediction of the model and theoretical values was achieved. Using the drag coefficients obtained from this fitting, a binary linear regression model of the drag coefficient as a function of SRO degree and temperature was constructed. The proposed dislocation mobility model might be important for the construction of mechanistic predictive theory of CrCoNi MEA systems with SRO, and can also provide more accurate and reliable inputs for higher length scale simulations. | Material properties of RSS, MCMD950K, MCMD650K, and MCMD350K. | /home/shared/llm-extraction-pipeline/articles_all/10.1016.j.ijplas.2023.103859/tables/Table 1.csv | {'NA': "Elastic constants (C\n11, C\n12, C\n44), shear modulus (m), and Poisson's ratio (v) were obtained by MS simulations. m<110>{111} = (C\n11\n\n\n\nC\n12+C\n44)/3."}
./10.1016.j.ijplas.2023.103859 | RSS | Short-range order-dependent dislocation mobilities in CrCoNi medium entropy alloy: Atomistic simulations and modeling | MD simulations were performed using the large-scale atomic/molecular massively parallel simulator (LAMMPS) package. To study the effects of SRO on dislocation motion in H/MEAs, the CrCoNi MEA is chosen as the model computational system. The main reasons for this choice are as follow. First, the existence of SRO in CrCoNi MEA has been confirmed by both atomistic simulations and experiments (F.X. Zhang et al., 2017;Zhang et al., 2020;Zhou et al., 2022). Second, there is available interatomic potentials for describe the formation of SRO in CrCoNi MEA that developed by Li et al. (Li et al., 2019). This potential has been proven to be highly reliable and effective in describing the stacking fault energy and the dislocation behaviors in previous studies (Hua et al., 2021;Gupta et al., 2022). A 3D computational domain with an orthogonal coordinate system was built for simulating the dislocation motion, as schematically shown inFig. 1. The pure Ni samples were first created, then randomly substituted by Co or Cr atoms until the desired equal molar compositions were reached. This is referred to as the random solid solution (RSS) samples. The dimensions of the systems were:x= [1-10] (Lx= 20 nm),y= [111] (Ly= 25 nm),z= [11-2] (Lz= 30 nm), containing a total of ∼ 1.35 millions of atoms. Note that the optimal aspect ratioLx/Ly= ∼0.8 can minimize the image forces that interfere with the dislocation dynamics (Szajewski and Curtin, 2015). | Understanding dislocation behavior is considered an effective way to design high performance alloys, as it is closely associated with mechanical properties. The existence of short-range order (SRO) and its ability to improve the strength and ductility of high- and medium-entropy alloys (H/MEAs) have been experimentally documented. However, few researches focused on the mechanism of dislocation motion in H/MEAs with SRO. In this study, the correlation between the degree of SRO and edge dislocation mobility in CrCoNi MEA was studied by atomistic simulations. The results show that the dislocation mobility is strongly dependent on the degree of SRO. As the degree of SRO increased, the dislocation mobility decreased linearly due to the increased energy barrier. The dislocation mobility model coupling with the SRO effects was proposed, in which the parameters were determined by molecular dynamic (MD) simulations. The energy barriers varied with the SRO degree were obtained from the model and have been compared with the theoretical predictions. A good agreement between prediction of the model and theoretical values was achieved. Using the drag coefficients obtained from this fitting, a binary linear regression model of the drag coefficient as a function of SRO degree and temperature was constructed. The proposed dislocation mobility model might be important for the construction of mechanistic predictive theory of CrCoNi MEA systems with SRO, and can also provide more accurate and reliable inputs for higher length scale simulations. | Material properties of RSS, MCMD950K, MCMD650K, and MCMD350K. | /home/shared/llm-extraction-pipeline/articles_all/10.1016.j.ijplas.2023.103859/tables/Table 1.csv | {'NA': "Elastic constants (C\n11, C\n12, C\n44), shear modulus (m), and Poisson's ratio (v) were obtained by MS simulations. m<110>{111} = (C\n11\n\n\n\nC\n12+C\n44)/3."}
./10.1016.j.ijplas.2023.103871 | HT650 | Achieving exceptional work-hardening capability of additively-manufactured multiphase Fe-Mn alloys via multiple deformation mechanisms | In our work, crack-free LPBFed Fe-18Mn alloys were fabricated using pre-alloyed powders. In contrast to our previous work (Liu et al., 2022), in addition to ε-martensite and α-ferrite, the face-centered cubic (FCC) γ-austenite was also present. Grain refinement (to a few hundreds of nanometers) caused by the high cooling rate of LPBF process will lead to a slight increase in the SFE of the Fe-18Mn alloy. The effects of heat treatment on the microstructure and mechanical properties of LPBFed Fe-18Mn alloy were studied, with special attention to the deformation mechanisms. After annealing at 650 °C (denoted as HT650 sample), more uniform recovery of the γ phase occurred near the α phase, and the yield strength was improved, and met the basic mechanical support requirements of load-bearing orthopedic materials. In addition, compared to the as-built sample, the grain size of HT650 did not change significantly which provided the excess Gibbs free energy, resulting in an increase of the SFE and, thus, leading to multiple sequentially-activated deformation mechanisms. More importantly, TRIP, TWIP and multiphase effects produced a high work-hardening rate, and both higher tensile strength and plasticity in the heat-treated Fe-18Mn alloy. We demonstrate the exceptional work-hardening capability of the additively-manufactured multiphase Fe-Mn alloys achieved through the multiple deformation mechanisms, which guaranteed the mechanical stability during service. This work could promote the use of stable-implanted Fe-based biodegradable alloy for orthopedic applications. | Laser-powder-bed-fusion (LPBF) fabricated Fe-Mn biodegradable alloys provide an attractive prospect for orthopedic applications due to their good tensile strength and high degradation rate. Nevertheless, the ε-martensite and heterogeneous microstructures produced by the LPBF processing often lead to premature failure of alloys. Herein, we report a LPBFed multiphase Fe-18Mn alloy (γ-austenite, ε-martensite, and α-ferrite) fabricated from pre-alloyed powders. After annealing at 650 °C, the alloy with a uniform microstructure displays a high 1 GPa tensile strength, a good fracture elongation of 16 %, and an extremely high work-hardening rate of 8500 MPa. The work-hardening rate is higher than that reported in most Fe-Mn steels and Fe-based high entropy alloys. The grain size of a few hundred nanometers provided the excess Gibbs free energy, resulting in an increase in the stacking fault energy (SFE) to 23.9 mJ/m2. The multiple deformation mechanisms, i.e., SFs, the martensitic transformation (γ → ε → α') and nano-deformation twins (DTs), were sequentially activated. We elucidate such unique work-hardening capability, originating from the interaction between the DTs, SFs and transformed martensite. Besides a high-density of dislocations were accumulated between parallel planar defects, the cooperative deformation of the soft and hard phases provided continuous hardening. Our findings highlight the exceptional work-hardening capability of additively-manufactured Fe-Mn alloys achieved by a multiphase material exhibiting multiple deformation mechanisms. The work also provides a straightforward approach for the development of stable-implanted Fe-based bone substitutes. | Summary of microstructure observation of the as-built and heat-treated samples. | /home/shared/llm-extraction-pipeline/articles_all/10.1016.j.ijplas.2023.103871/tables/Table 2.csv
./10.1016.j.ijplas.2023.103871 | HT850 | Achieving exceptional work-hardening capability of additively-manufactured multiphase Fe-Mn alloys via multiple deformation mechanisms | The heat-treatments were carried out in a SX2-12TS high-temperature vacuum atmosphere furnace, with a heating rate of ∼10 °C/min. To investigate the effects of a simple stress-relieving anneal, samples were annealed at 450 °C, 550 °C, or 650 °C. To investigate the effects of solution annealing, samples were annealed at 750 °C, 850 °C or 1050 °C. All samples were annealed for 2 h, followed by furnace-cooling to room temperature. Three samples were tested at each annealing temperature. The heat-treated samples are denoted as HT450, HT550, HT650, HT750, HT850 and HT1050, respectively. | Laser-powder-bed-fusion (LPBF) fabricated Fe-Mn biodegradable alloys provide an attractive prospect for orthopedic applications due to their good tensile strength and high degradation rate. Nevertheless, the ε-martensite and heterogeneous microstructures produced by the LPBF processing often lead to premature failure of alloys. Herein, we report a LPBFed multiphase Fe-18Mn alloy (γ-austenite, ε-martensite, and α-ferrite) fabricated from pre-alloyed powders. After annealing at 650 °C, the alloy with a uniform microstructure displays a high 1 GPa tensile strength, a good fracture elongation of 16 %, and an extremely high work-hardening rate of 8500 MPa. The work-hardening rate is higher than that reported in most Fe-Mn steels and Fe-based high entropy alloys. The grain size of a few hundred nanometers provided the excess Gibbs free energy, resulting in an increase in the stacking fault energy (SFE) to 23.9 mJ/m2. The multiple deformation mechanisms, i.e., SFs, the martensitic transformation (γ → ε → α') and nano-deformation twins (DTs), were sequentially activated. We elucidate such unique work-hardening capability, originating from the interaction between the DTs, SFs and transformed martensite. Besides a high-density of dislocations were accumulated between parallel planar defects, the cooperative deformation of the soft and hard phases provided continuous hardening. Our findings highlight the exceptional work-hardening capability of additively-manufactured Fe-Mn alloys achieved by a multiphase material exhibiting multiple deformation mechanisms. The work also provides a straightforward approach for the development of stable-implanted Fe-based bone substitutes. | Summary of microstructure observation of the as-built and heat-treated samples. | /home/shared/llm-extraction-pipeline/articles_all/10.1016.j.ijplas.2023.103871/tables/Table 2.csv
./10.1016.j.ijplas.2023.103871 | HT550 ¦ HT450 ¦ HT750 ¦ HT1050 | Achieving exceptional work-hardening capability of additively-manufactured multiphase Fe-Mn alloys via multiple deformation mechanisms | The heat-treatments were carried out in a SX2-12TS high-temperature vacuum atmosphere furnace, with a heating rate of ∼10 °C/min. To investigate the effects of a simple stress-relieving anneal, samples were annealed at 450 °C, 550 °C, or 650 °C. To investigate the effects of solution annealing, samples were annealed at 750 °C, 850 °C or 1050 °C. All samples were annealed for 2 h, followed by furnace-cooling to room temperature. Three samples were tested at each annealing temperature. The heat-treated samples are denoted as HT450, HT550, HT650, HT750, HT850 and HT1050, respectively. | Laser-powder-bed-fusion (LPBF) fabricated Fe-Mn biodegradable alloys provide an attractive prospect for orthopedic applications due to their good tensile strength and high degradation rate. Nevertheless, the ε-martensite and heterogeneous microstructures produced by the LPBF processing often lead to premature failure of alloys. Herein, we report a LPBFed multiphase Fe-18Mn alloy (γ-austenite, ε-martensite, and α-ferrite) fabricated from pre-alloyed powders. After annealing at 650 °C, the alloy with a uniform microstructure displays a high 1 GPa tensile strength, a good fracture elongation of 16 %, and an extremely high work-hardening rate of 8500 MPa. The work-hardening rate is higher than that reported in most Fe-Mn steels and Fe-based high entropy alloys. The grain size of a few hundred nanometers provided the excess Gibbs free energy, resulting in an increase in the stacking fault energy (SFE) to 23.9 mJ/m2. The multiple deformation mechanisms, i.e., SFs, the martensitic transformation (γ → ε → α') and nano-deformation twins (DTs), were sequentially activated. We elucidate such unique work-hardening capability, originating from the interaction between the DTs, SFs and transformed martensite. Besides a high-density of dislocations were accumulated between parallel planar defects, the cooperative deformation of the soft and hard phases provided continuous hardening. Our findings highlight the exceptional work-hardening capability of additively-manufactured Fe-Mn alloys achieved by a multiphase material exhibiting multiple deformation mechanisms. The work also provides a straightforward approach for the development of stable-implanted Fe-based bone substitutes. | Mechanical properties of the as-built and heat-treated samples. | /home/shared/llm-extraction-pipeline/articles_all/10.1016.j.ijplas.2023.103871/tables/Table 3.csv
./10.1016.j.ijplas.2024.103882 | Ni0.15 ¦ Ni0.1 | Strengthening and ductilization of a refractory high-entropy alloy over a wide strain rate range by multiple heterostructures | Ingots with a composition of TiZrNbTaNix(x= 0.05, 0.1, 0.15) were arc-melted using a mixture of pure metals (purities > 99.5 %) in a high-purity atmosphere argon. To ensure chemical homogeneity, alloys were repeatedly melted at least five times and then drop-cast into a copper mould to form bars with dimensions of 10 mm × 10 mm × 60 mm. The as-cast bars were sealed in quartz tubes filled with high-purity argon, and subjected to heat treatment at 900 °C for 24 h, followed by water cooling. The TiZrNbTaNi0.05, TiZrNbTaNi0.1and TiZrNbTaNi0.15alloys are termed Ni0.05, Ni0.1 and Ni0.15 alloys, respectively. | To improve the mechanical properties of refractory high-entropy alloy (RHEA), whose strain hardening capacity is relatively weak, over a wide strain rate range, the multi-heterostructure strategy is investigated in this work. Based on the composition and annealing design, the multi-heterostructure consisting of two mutually coherent body-centred cubic solid solution matrices and penetrating complex phases is achieved in TiZrNbTaNi0.05 RHEA (MH-RHEA). Under quasi-static loading, this multi-heterostructure takes both good precipitation strengthening and hetero-deformation-induced hardening effects, diversifies the deformation modes, finally promotes the strain hardening capacity and deformation homogeneity. The tensile yield strength, ultimate tensile strength and elongation of MH-RHEA are 1195 ± 12 MPa, 1235 ± 9 MPa and 22.4 ± 1.0 %, respectively, which are 18 %, 20 % and 50 % higher than those of the base alloy. Under dynamic loading (∼103 s-1), the thermal effect can be neutralized and the deformation localization is avoided. Consequently, a high yield strength of ∼1450 MPa and a large ultimate strain of ∼25 % without fracture at a high strain rate of 2390 s-1 are realized in MH-RHEA. This heterostructure strategy offers a new paradigm to enhance the strength and ductility simultaneously of RHEAs over a wide strain rate range. | Lattice parameters and average grain sizes of TiZrNbTaNix RHEAs. | /home/shared/llm-extraction-pipeline/articles_all/10.1016.j.ijplas.2024.103882/tables/Table 1.csv
./10.1016.j.ijplas.2024.103882 | Ni0.05 | Strengthening and ductilization of a refractory high-entropy alloy over a wide strain rate range by multiple heterostructures | To improve the mechanical properties of refractory high-entropy alloy (RHEA), whose strain hardening capacity is relatively weak, over a wide strain rate range, the multi-heterostructure strategy is investigated in this work. Based on the composition and annealing design, the multi-heterostructure consisting of two mutually coherent body-centred cubic solid solution matrices and penetrating complex phases is achieved in TiZrNbTaNi0.05 RHEA (MH-RHEA). Under quasi-static loading, this multi-heterostructure takes both good precipitation strengthening and hetero-deformation-induced hardening effects, diversifies the deformation modes, finally promotes the strain hardening capacity and deformation homogeneity. The tensile yield strength, ultimate tensile strength and elongation of MH-RHEA are 1195 ± 12 MPa, 1235 ± 9 MPa and 22.4 ± 1.0 %, respectively, which are 18 %, 20 % and 50 % higher than those of the base alloy. Under dynamic loading (∼103 s-1), the thermal effect can be neutralized and the deformation localization is avoided. Consequently, a high yield strength of ∼1450 MPa and a large ultimate strain of ∼25 % without fracture at a high strain rate of 2390 s-1 are realized in MH-RHEA. This heterostructure strategy offers a new paradigm to enhance the strength and ductility simultaneously of RHEAs over a wide strain rate range. | To improve the mechanical properties of refractory high-entropy alloy (RHEA), whose strain hardening capacity is relatively weak, over a wide strain rate range, the multi-heterostructure strategy is investigated in this work. Based on the composition and annealing design, the multi-heterostructure consisting of two mutually coherent body-centred cubic solid solution matrices and penetrating complex phases is achieved in TiZrNbTaNi0.05 RHEA (MH-RHEA). Under quasi-static loading, this multi-heterostructure takes both good precipitation strengthening and hetero-deformation-induced hardening effects, diversifies the deformation modes, finally promotes the strain hardening capacity and deformation homogeneity. The tensile yield strength, ultimate tensile strength and elongation of MH-RHEA are 1195 ± 12 MPa, 1235 ± 9 MPa and 22.4 ± 1.0 %, respectively, which are 18 %, 20 % and 50 % higher than those of the base alloy. Under dynamic loading (∼103 s-1), the thermal effect can be neutralized and the deformation localization is avoided. Consequently, a high yield strength of ∼1450 MPa and a large ultimate strain of ∼25 % without fracture at a high strain rate of 2390 s-1 are realized in MH-RHEA. This heterostructure strategy offers a new paradigm to enhance the strength and ductility simultaneously of RHEAs over a wide strain rate range. | Lattice parameters and average grain sizes of TiZrNbTaNix RHEAs. | /home/shared/llm-extraction-pipeline/articles_all/10.1016.j.ijplas.2024.103882/tables/Table 1.csv
./10.1016.j.ijplas.2024.103893 | Gd18.33Tb18.33Dy18.34Co17.5Al27.5 HE MG | Multi-scale defects activation in Gd18.33Tb18.33Dy18.34Co17.5Al27.5 high-entropy metallic glasses revealed by nanoindentation | Defect activation is of fundamental importance for plastic deformation. However, its mechanism is not yet fully disclosed in metallic glasses (MGs), especially for those with high configurational entropy that demonstrate outstanding physical or chemical properties, more particularly, mechanical characteristics. In this work, multi-scale defects activation of three rare-earth-based MGs with low-, medium-, and high-entropy (LE, ME, and HE) were systematically investigated by tracing their room-temperature nanoindentation behaviors. Among the three alloys, the Gd18.33Tb18.33Dy18.34Co17.5Al27.5 HE MG exhibits the highest hardness and elastic modulus. Unlike the poor deformability of the LE MG, the pronounced nanoindentation displacements under a constant load were observed in HE and ME MGs, especially at high loading rates. To reveal the plastic origin of HE MGs, a generalized physical model (so-called Maxwell-Voigt) was utilized to describe the nanoindentation deformation on the mesoscale. The characteristic relaxation spectra show that the activated defects with longer relaxation time are mainly responsible for the large nanoindentation displacement at high strain rates. Based on the cooperative shearing model, the shear transformation zone (STZ) volume is determined to be around 0.45-2.98 nm3. The statistics of the short-range order indicate that the HE MG possesses a highly ordered configuration, which results in the difficulty of STZ activation for requiring overcoming a high energy barrier, and a high elastic modulus of the HE MG. Our work might provide insight into the underlying plastic deformation mechanism of HE MGs from the characteristics of activated defects as well as their entropy effect. | Defect activation is of fundamental importance for plastic deformation. However, its mechanism is not yet fully disclosed in metallic glasses (MGs), especially for those with high configurational entropy that demonstrate outstanding physical or chemical properties, more particularly, mechanical characteristics. In this work, multi-scale defects activation of three rare-earth-based MGs with low-, medium-, and high-entropy (LE, ME, and HE) were systematically investigated by tracing their room-temperature nanoindentation behaviors. Among the three alloys, the Gd18.33Tb18.33Dy18.34Co17.5Al27.5 HE MG exhibits the highest hardness and elastic modulus. Unlike the poor deformability of the LE MG, the pronounced nanoindentation displacements under a constant load were observed in HE and ME MGs, especially at high loading rates. To reveal the plastic origin of HE MGs, a generalized physical model (so-called Maxwell-Voigt) was utilized to describe the nanoindentation deformation on the mesoscale. The characteristic relaxation spectra show that the activated defects with longer relaxation time are mainly responsible for the large nanoindentation displacement at high strain rates. Based on the cooperative shearing model, the shear transformation zone (STZ) volume is determined to be around 0.45-2.98 nm3. The statistics of the short-range order indicate that the HE MG possesses a highly ordered configuration, which results in the difficulty of STZ activation for requiring overcoming a high energy barrier, and a high elastic modulus of the HE MG. Our work might provide insight into the underlying plastic deformation mechanism of HE MGs from the characteristics of activated defects as well as their entropy effect. | The values of H and E in Gd55Co17.5Al27.5 LE MG, Gd27.5Tb27.5Co17.5Al27.5 ME MG, and Gd18.33Tb18.33Dy18.34Co17.5Al27.5 HE MG samples under various loading rates (or equivalent indentation strain rates). | /home/shared/llm-extraction-pipeline/articles_all/10.1016.j.ijplas.2024.103893/tables/Table 2.csv
./10.1016.j.ijplas.2024.103893 | ME MG ¦ LE MG ¦ HE MG | Multi-scale defects activation in Gd18.33Tb18.33Dy18.34Co17.5Al27.5 high-entropy metallic glasses revealed by nanoindentation | Defect activation is of fundamental importance for plastic deformation. However, its mechanism is not yet fully disclosed in metallic glasses (MGs), especially for those with high configurational entropy that demonstrate outstanding physical or chemical properties, more particularly, mechanical characteristics. In this work, multi-scale defects activation of three rare-earth-based MGs with low-, medium-, and high-entropy (LE, ME, and HE) were systematically investigated by tracing their room-temperature nanoindentation behaviors. Among the three alloys, the Gd18.33Tb18.33Dy18.34Co17.5Al27.5 HE MG exhibits the highest hardness and elastic modulus. Unlike the poor deformability of the LE MG, the pronounced nanoindentation displacements under a constant load were observed in HE and ME MGs, especially at high loading rates. To reveal the plastic origin of HE MGs, a generalized physical model (so-called Maxwell-Voigt) was utilized to describe the nanoindentation deformation on the mesoscale. The characteristic relaxation spectra show that the activated defects with longer relaxation time are mainly responsible for the large nanoindentation displacement at high strain rates. Based on the cooperative shearing model, the shear transformation zone (STZ) volume is determined to be around 0.45-2.98 nm3. The statistics of the short-range order indicate that the HE MG possesses a highly ordered configuration, which results in the difficulty of STZ activation for requiring overcoming a high energy barrier, and a high elastic modulus of the HE MG. Our work might provide insight into the underlying plastic deformation mechanism of HE MGs from the characteristics of activated defects as well as their entropy effect. | Defect activation is of fundamental importance for plastic deformation. However, its mechanism is not yet fully disclosed in metallic glasses (MGs), especially for those with high configurational entropy that demonstrate outstanding physical or chemical properties, more particularly, mechanical characteristics. In this work, multi-scale defects activation of three rare-earth-based MGs with low-, medium-, and high-entropy (LE, ME, and HE) were systematically investigated by tracing their room-temperature nanoindentation behaviors. Among the three alloys, the Gd18.33Tb18.33Dy18.34Co17.5Al27.5 HE MG exhibits the highest hardness and elastic modulus. Unlike the poor deformability of the LE MG, the pronounced nanoindentation displacements under a constant load were observed in HE and ME MGs, especially at high loading rates. To reveal the plastic origin of HE MGs, a generalized physical model (so-called Maxwell-Voigt) was utilized to describe the nanoindentation deformation on the mesoscale. The characteristic relaxation spectra show that the activated defects with longer relaxation time are mainly responsible for the large nanoindentation displacement at high strain rates. Based on the cooperative shearing model, the shear transformation zone (STZ) volume is determined to be around 0.45-2.98 nm3. The statistics of the short-range order indicate that the HE MG possesses a highly ordered configuration, which results in the difficulty of STZ activation for requiring overcoming a high energy barrier, and a high elastic modulus of the HE MG. Our work might provide insight into the underlying plastic deformation mechanism of HE MGs from the characteristics of activated defects as well as their entropy effect. | STZ calculation of LE, ME, and HE MGs under loading rates of 5 and 100 mN/s by using Pan's method. | /home/shared/llm-extraction-pipeline/articles_all/10.1016.j.ijplas.2024.103893/tables/Table 6.csv
./10.1016.j.ijplas.2024.103929 | V-Co ¦ V-Ni ¦ Ni-Co | Plastic deformation and strengthening mechanism in CoNiV medium-entropy alloy fiber | Additionally, annealing temperature, particle size, and dislocation density have been identified as DP-influencing factors in prior research (Fang et al., 2022;Nandal et al., 2021;Zhang et al., 2020). The experimental findings and phase diagram indicated a progressive increase in the κ phase content with a reduction in the annealing temperature. The mixing enthalpies of V-Co, V-Ni, and Ni-Co in the CoNiV system were determined using calphad calculations at temperatures of 1000 °C and 850 °C ( Table 1 ), respectively. The findings presented in Table 1 demonstrated that as the annealing temperature decreased, the mixing enthalpy of Co-V and Ni-V decreased, thereby facilitating the formation of compounds (Co, Ni)3V. Furthermore, grain-boundary diffusion becomes the dominant mechanism compared to bulk diffusion at low temperatures. This causes the DP structure (κ phase) to be confined to a narrow region along grain boundaries, resulting in the formation of lath-shaped κ phase structures (Fan et al., 2020;Zhao et al., 2017). | High/medium-entropy alloys (H/MEAs) are regarded as a potentially viable alternative to conventional metallic fibers for the production of ductile, high-strength fibers, to resolve the inherent trade-off between strength and ductility. The present study involved the cold drawing technique to produce a CoNiV MEA fiber measuring 300 μm in diameter with a length of more than 3 m. The mechanical properties of the FCC matrix can be improved through the inclusion of an appropriate amount of the κ phase via the optimized thermal treatment process. In addition to a yield strength of 1681 MPa and a well-coordinated elongation of 13.4 %, the ideal CoNiV fiber demonstrated a substantial ultimate tensile strength of 1932 MPa. Further calculations revealed that the κ phase, which possesses a substantial Von Mises stress of approximately 2715 MPa and an area fraction of 18.2 ± 1.1 %, was observed to be a primary contributor to the strength. Deformation twins were generated in the FCC matrix as a result of the ultra-high flow stress, which provided adequate ductility. This study offers significant contributions to the understanding of the deformation mechanisms and strengthening effect of the κ phase, thereby facilitating the development of high-performance metallic fibers. | Enthalpy value of atomic pairs between V-Co, V-Ni and Ni-Co at 850 degC and 1000 degC. | /home/shared/llm-extraction-pipeline/articles_all/10.1016.j.ijplas.2024.103929/tables/Table 1.csv
./10.1016.j.ijplas.2024.103980 | 22Ni ¦ 33Ni ¦ 44Ni ¦ SRO1250 ¦ SRO650 | Tuning chemical short-range order for simultaneous strength and toughness enhancement in NiCoCr medium-entropy alloys | To investigate the effect of chemical composition and SRO, several samples were prepared. Fig. 1(b) illustrates the random solid solution (RSS) simulation cells with chemical compositions of Ni22(CoCr)78, Ni33(CoCr)67and Ni44(CoCr)56, together with the SRO samples annealed at 650 K and 1250 K, labeled by 22Ni, 33Ni, 44Ni, SRO650, and SRO1250, respectively. To generate the SRO structure, hybrid MD and Monte Carlo (MC) methods in the variance-constrained semi-grand-canonical ensemble (Sadigh et al., 2012) were used, as implemented in LAMMPS. The initial RSS 33Ni samples were annealed at 650 K and 1250 K for 1000 ps until the potential energy converged. For every 20 MD simulation steps, there was an MC step. The chemical potential parameters ensuring the miscibility of all elements near the equiatomic compositions were determined asΔμNi-Co=0.021eVandΔμNi-Cr=-0.31eV(Li et al., 2019). | The pursuit of enhancing strength and toughness remains a critical endeavor in the field of structural materials. This study explores two distinct strategies to overcome the traditional strength-toughness trade-off. Specifically, we manipulate the chemical composition and short-range order (SRO) of the NiCoCr medium-entropy alloy, which has shown remarkable fracture toughness in recent experiments. Utilizing molecular dynamics simulations, we uncover nano-scale deformation mechanisms during crack propagation. Our findings highlight that optimizing the SRO degree leads to improvements in both atomic scale strength and toughness defined as the area underneath stress-strain curves from MD simulations. In contrast, a trade-off between strength and toughness persists when only manipulating the Ni content in the NiCoCr alloy. Based on the simulation results, we establish a strong correlation between toughness, strength, surface energies, and unstable stacking fault energies. These factors are influenced by the chemical composition and SROs in NiCoCr, with SROs acting as strong obstacles to dislocations, thereby contributing to additional strength. The exceptional toughness of NiCoCr with SRO arises from a synergy of intrinsic and extrinsic mechanisms, including dislocation glide, nanobridging during nanovoid coalescence and zigzag crack path. It is found that, in the presence of SRO, intrinsic toughening mechanisms usually associated with crack tip blunting and dissipation can also facilitate the onset of extrinsic toughening mechanisms of nanobridging and zig-zag crack path associated with nanovoid formation and coalescence. This study emphasizes the importance of tailoring SRO in designing materials with enhanced strength and toughness. | Surface energy gs, unstable stacking fault energy gus, and the toughness parameter gs/gus of alloys with different concentrations of elements. | /home/shared/llm-extraction-pipeline/articles_all/10.1016.j.ijplas.2024.103980/tables/Table 1.csv
./10.1016.j.ijplas.2024.103987 | CCA | Strengthening complex concentrated alloy without ductility loss by 3D printed high-density coherent nanoparticles | 3D printing enables fast fabrication of geometrically complex components for broad engineering applications such as aerospace (Gardner, 2023;Laleh et al., 2023;Mengiste et al., 2024;Peng et al., 2024;Zhang et al., 2024). Nevertheless, it limits the use of many existing strategies for strengthening alloys, particularly those based on mechanical processing, such as forging, rolling, etc. (Han et al., 2020;Yu et al., 2019). Nanoprecipitates can efficiently enhance alloys’ strength because of the interaction of dislocations and nanoprecipitates (Roach et al., 2023), which has been known for many years (Liu et al., 2021a;Roach et al., 2023), such as in high-entropy alloys (Han et al., 2020;Liu et al., 2021a) and steels (Kürnsteiner et al., 2020;Xu et al., 2019). Besides, precipitation is readily implementable in 3D printed alloys. Nevertheless, the mechanical heterogeneity between the precipitates and surrounding matrix generally causes stress-strain concentration at their interfaces and triggers microcrack nucleation, resulting in ductility loss (Xue et al., 2022). To overcome the strength-ductility trade-off dilemma in precipitation-strengthened alloys, coherent precipitates with a crystal lattice almost the same as that of the surrounding matrix can be introduced through alloy design and heat treatment (Li et al., 2023;Xie et al., 2023;Yuan et al., 2023). This strategy has been demonstrated in certain alloys, e.g., maraging steels (Kürnsteiner et al., 2020;Xu et al., 2019) and complex concentrated alloys (CCA) (Li et al., 2023;Wang and Chan, 2024;Yuan et al., 2023), to achieve a gigapascal strength with a large tensile ductility, yet its application is limited due to the delicate alloy design and thermomechanical processing. | Metallic 3D printing enables fast fabrication of net-shaped components for broad engineering applications, yet it restrains the use of most mechanical processing methods for strengthening alloys, e.g. forging, rolling, etc. Here, we proposed a new strategy for enhancing the strength of 3D printed complex concentrated alloys without losing ductility. This strategy relies on the rapid cooling of 3D printing to achieve a supersaturation state that is beyond conventional casting. Then, spinodal decomposition via aging is exploited to introduce high-density coherent nanoparticles for strengthening. The proposed strategy is demonstrated in a 3D printed Cu-based complex concentrated alloy. The rapid solidification during printing strongly inhibits elemental diffusion, leading to a high supersaturation state. High-density nanoparticles with coherent interface and size of ∼7 nm are introduced into the 3D printed samples through spinodal decomposition via simple aging treatment. The strength of the 3D printed alloy is increased by 30 % after aging with no ductility loss, leading to a strength-ductility combination superior to other Cu alloys. This strategy is readily applicable to other spinodal alloys fabricated by 3D printing for circumventing the strength-ductility trade-off dilemma. | The element content (at.%) in different regions of the casted and printed CCA. | /home/shared/llm-extraction-pipeline/articles_all/10.1016.j.ijplas.2024.103987/tables/Table 2.csv
./10.1016.j.ijplas.2024.104014 | SP-17Mn | Tri-functional co-nanoprecipitates enhanced cryogenic ductility by inducing structural heterogeneity and refining nano-twins in a low-stacking-fault-energy 17Mn steel | In this study, an austenitic high-Mn steel with a composition of Fe-17Mn-0.6C-2Al-0.05Si-2Cu-1Nb-0.8Ti (wt.%) was designed and fabricated to optimize its mechanical properties. The alloy design strategy was driven by the need to maintain a low stacking fault energy (SFE) within the twinning or martensitic transformation zone, which is crucial for the desired microstructure. The element Al could compensate the SFE loss due to the precipitation of carbides. Silicon (0.05 wt.%) is included to prevent the formation of cementite. The presence of copper (2 wt.%) along with niobium (1 wt.%) and titanium (0.8 wt.%) is strategic, as they promote the co-precipitation of a Cu-rich intermetallic compound and the formation of (Ti, Nb)C carbides. The initial material was melted and cast, and then held at 1200 °C for 60 min, and then water cooled. The as-cast plates were subjected to cold rolling with a total reduction of ∼80 % to 5 mm by multiple passes. After cold rolling, the samples were annealed at different temperatures 630 °C and 740 °C, for 60 min each. The 630 °C annealing resulted in a co-precipitate microstructure, designated as "CP-17Mn", while the 740 °C treatment led to a single-precipitate structure, labeled as "SP-17Mn". | In this study, an innovative tri-functional co-nanoprecipitation strategy was employed to enhance the mechanical properties of a low stacking-fault energy (SFE) 17Mn steel for cryogenic applications. By combining severe cold deformation and subsequent annealing, a hierarchical structure emerged, featuring (Ti, Nb)C carbide (∼10 nm) and Cu-rich intermetallic (∼2 nm) in the austenitic matrix with heterogeneous grain size distributions. The co-precipitation (CP) sample exhibited superior performance compared to single-precipitation (SP) steel, with a yield strength of ∼1150 MPa, tensile elongation of ∼44.8 %, and an impact toughness of ∼110 J at liquid nitrogen temperature (LNT), even surpassing the base-17Mn steel. The CP-17Mn samples displayed a higher density and thinner nano-twins at larger strains, leading to a rapid increase in geometrically necessary dislocations (GNDs). The detrimental martensitic transformation was effectively suppressed during both tensile and impact tests. The observed inverse strength-ductility and strength-toughness trade-off can be attributed to the tri-functional co-precipitates’ roles: they provide disperse strengthening, induce structural heterogeneity, and act as effective barriers for twin thickening. The large-sized (Ti, Nb)C carbides facilitate grain refinement and pin boundary migration, while the smaller Cu-rich intermetallic inhibits the growth and thickening of nano-twins, preventing further dislocation movement due to their strong stress fields at the twin-precipitate interactions. This novel mechanism paves the way for developing higher-performance steels with fine and dense nano-twins at cryogenic conditions. | Determines the statistical yield strength, tensile strength, uniform elongation and impact toughness of CP-17Mn and SP-17Mn samples at different temperatures. | /home/shared/llm-extraction-pipeline/articles_all/10.1016.j.ijplas.2024.104014/tables/Table 1.csv
./10.1016.j.ijplas.2024.104014 | CP-17Mn | Tri-functional co-nanoprecipitates enhanced cryogenic ductility by inducing structural heterogeneity and refining nano-twins in a low-stacking-fault-energy 17Mn steel | In this study, an innovative tri-functional co-nanoprecipitation strategy was employed to enhance the mechanical properties of a low stacking-fault energy (SFE) 17Mn steel for cryogenic applications. By combining severe cold deformation and subsequent annealing, a hierarchical structure emerged, featuring (Ti, Nb)C carbide (∼10 nm) and Cu-rich intermetallic (∼2 nm) in the austenitic matrix with heterogeneous grain size distributions. The co-precipitation (CP) sample exhibited superior performance compared to single-precipitation (SP) steel, with a yield strength of ∼1150 MPa, tensile elongation of ∼44.8 %, and an impact toughness of ∼110 J at liquid nitrogen temperature (LNT), even surpassing the base-17Mn steel. The CP-17Mn samples displayed a higher density and thinner nano-twins at larger strains, leading to a rapid increase in geometrically necessary dislocations (GNDs). The detrimental martensitic transformation was effectively suppressed during both tensile and impact tests. The observed inverse strength-ductility and strength-toughness trade-off can be attributed to the tri-functional co-precipitates’ roles: they provide disperse strengthening, induce structural heterogeneity, and act as effective barriers for twin thickening. The large-sized (Ti, Nb)C carbides facilitate grain refinement and pin boundary migration, while the smaller Cu-rich intermetallic inhibits the growth and thickening of nano-twins, preventing further dislocation movement due to their strong stress fields at the twin-precipitate interactions. This novel mechanism paves the way for developing higher-performance steels with fine and dense nano-twins at cryogenic conditions. | In this study, an innovative tri-functional co-nanoprecipitation strategy was employed to enhance the mechanical properties of a low stacking-fault energy (SFE) 17Mn steel for cryogenic applications. By combining severe cold deformation and subsequent annealing, a hierarchical structure emerged, featuring (Ti, Nb)C carbide (∼10 nm) and Cu-rich intermetallic (∼2 nm) in the austenitic matrix with heterogeneous grain size distributions. The co-precipitation (CP) sample exhibited superior performance compared to single-precipitation (SP) steel, with a yield strength of ∼1150 MPa, tensile elongation of ∼44.8 %, and an impact toughness of ∼110 J at liquid nitrogen temperature (LNT), even surpassing the base-17Mn steel. The CP-17Mn samples displayed a higher density and thinner nano-twins at larger strains, leading to a rapid increase in geometrically necessary dislocations (GNDs). The detrimental martensitic transformation was effectively suppressed during both tensile and impact tests. The observed inverse strength-ductility and strength-toughness trade-off can be attributed to the tri-functional co-precipitates’ roles: they provide disperse strengthening, induce structural heterogeneity, and act as effective barriers for twin thickening. The large-sized (Ti, Nb)C carbides facilitate grain refinement and pin boundary migration, while the smaller Cu-rich intermetallic inhibits the growth and thickening of nano-twins, preventing further dislocation movement due to their strong stress fields at the twin-precipitate interactions. This novel mechanism paves the way for developing higher-performance steels with fine and dense nano-twins at cryogenic conditions. | Determines the statistical yield strength, tensile strength, uniform elongation and impact toughness of CP-17Mn and SP-17Mn samples at different temperatures. | /home/shared/llm-extraction-pipeline/articles_all/10.1016.j.ijplas.2024.104014/tables/Table 1.csv
./10.1016.j.ijplas.2024.104020 | MPEA1 ¦ MPEA8 ¦ MPEA5 ¦ MPEA4 | Understanding the effect of refractory metal chemistry on the stacking fault energy and mechanical property of Cantor-based multi-principal element alloys | The impact of element composition on structural properties is elucidated by analyzing the electronic structure of the MPEA4 and MPEA8 from Table 2 . The reason for this choice is based on similar refractory composition. The introduction of Nb replacing {Mo, Cu} in MPEA4 ( Table 2 ) leads to an augmented bonding where Nb-rich alloys show 0.3 % reduced average bond length in the immediate Nb neighborhood. The stronger bond strength arises from increased hybridization of Nb atoms with Cr, Co, and Fe, as evidenced by the overlap ofdstates observed in the partial density of states shown in Fig. 8 a&b(see the zoomed DOS plot in supplementaryFig. S15). The Cu4dstates exhibit a slightly displaced peaks compared to other elements in Fig. 8 a, indicating a potentially detrimental effect of Cu on bonding, resulting in diminished mechanical properties compared to MPEA8, which shows much-improved strength. The shrinking of bond length could also be attributed to increased charge sharing due to the higher electronegativity difference of Nb with its surroundings that leads to increased strength of Nb-rich alloys [MPEA5-MPEA8] compared to Mo-based alloys [MPEA1-MPEA4]. | Multi-principal-element alloys (MPEAs) based on 3d-transition metals show remarkable mechanical properties. The stacking fault energy (SFE) in face-centered cubic (fcc) alloys is a critical property that controls underlying deformation mechanisms and mechanical response. Here, we present an exhaustive density-functional theory study on refractory- and copper-reinforced Cantor-based systems to ascertain the effects of refractory metal chemistry on SFE. We find that even a small percent change in refractory metal composition significantly changes SFEs, which correlates favorably with features like electronegativity variance, size effect, and heat of fusion. For fcc MPEAs, we also detail the changes in mechanical properties, such as bulk, Young's, and shear moduli, as well as yield strength. A Labusch-type solute-solution-strengthening model was used to evaluate the temperature-dependent yield strength, which, combined with SFE, provides a design guide for high-performance alloys. We also analyzed the electronic structures of two down-selected alloys to reveal the underlying origin of optimal SFE and strength range in refractory-reinforced fcc MPEAs. These new insights on tuning SFEs and modifying composition-structure-property correlation in refractory- and copper-reinforced MPEAs by chemical disorder, provide a chemical route to tune twinning- and transformation-induced plasticity behavior. | DFT predicted SFEs, elastic properties (B/G/E), yield-strength (at 900 K), and ductility (Pugh's ratio; PR; ductile >1.8), and solidus temperature (see Fig. S14) of selected set of eight refractory reinforced Ni-rich MPEAs. The phase stability analysis of selected set on given alloy composition space was done at 1300 K and 300 K using CALPHAD as shown in Fig. S12 &S13. | /home/shared/llm-extraction-pipeline/articles_all/10.1016.j.ijplas.2024.104020/tables/Table 2.csv
./10.1016.j.ijplas.2024.104048 | DP-HEA | Time-resolved evolution of the deformation mechanisms in a TRIP/TWIP Fe50Mn30Co10Cr10 high entropy during tensile loading probed with synchrotron X-ray diffraction | Following this line of thought, another relevant alloy is the dual-phase Fe50Mn30Co10Cr10(DP-HEA), known for the existence of metastability between the γ-FCC and ε-HCP phases. This material, which can trigger the transformation induced plasticity (TRIP) and twinning induced plasticity (TWIP) effects upon mechanical loading has gathered increasing interest in the past few years (Hossain and Kumar, 2022;Kim et al., 2022;Li et al., 2017, 2016;Liu et al., 2021). | The present research focuses on analyzing the deformation mechanisms associated with tensile loading of the Fe50Mn30Co10Cr10 high entropy alloy (HEA) using synchrotron x-ray diffraction (SXRD). This novel material is comprised by two major phases: γ-FCC and ε-HCP, where transformation induced plasticity (TRIP) effectively transforms the first into the latter, upon the application of an external stress. However, the presence of thermally stable ε-HCP prior to loading will also influence the deformation mechanism of the material during mechanical solicitation. As such, here we investigate the activation of different strain accommodation mechanisms and the consequent microstructural evolution. Four stages were identified in the mechanical response of this novel HEA, where the TRIP and the twinning induced plasticity (TWIP) deformation modes are the main events granting this HEA its outstanding properties. Such sequence of events allows to evidence the effectiveness of the collaboration between the transformative capability of the γ-FCC phase and the work hardening potential of the ε-HCP phase. This analysis is performed via quantitative and qualitative analysis of the SXRD data, allowing also to investigate the response behavior of specific crystallographic planes to the increasing stress throughout the experiment. | - Young's modulus and for different lattice planes of the constituent phases in the DP-HEA. | /home/shared/llm-extraction-pipeline/articles_all/10.1016.j.ijplas.2024.104048/tables/Table 1.csv
./10.1016.j.ijrmhm.2013.11.005 | WC/Al0.5CrCoCuFeNi | Novel cermet material of WC/multi-element alloy | Six pure metal powders (Al, Co, Cr, Cu, Fe, Ni) were mixed and ground to form multi-element alloy using a high energy ball milling process.Fig. 2shows the phase structural change of multi-element alloy with increases in the ball milling time. According to the XRD analysis, many pure metal powders became alloy powder when the ball milling time exceeded 24h. After the ball milling process, multi-element alloy of Al0.5CrCoCuFeNi will become a unitary phase with FCC structure. The surface morphology of multi-element alloy after ball milling for 48h is shown inFig. 3(a). It can be seen that the particle sizes of multi-element alloy of Al0.5CrCoCuFeNi are about 50-100μm. 20wt.% of multi-element alloy powder mixtures and 80wt.% WC were mixed to form uniform powder mixtures using a ball milling method. The X-ray diffraction patterns of the powder mixtures of multi-element alloy and WC after ball milling for 48h are shown inFig. 4. The sample contains both FCC structure of multi-element alloy and HCP structure of WC. Powder mixtures of multi-element alloy and WC were not oxidized and indeed became a metal compound during ball milling. The SEM image of powder mixtures of multi-element alloy and WC after ball milling for 48h is shown inFig. 3(b). There are two ranges of particle size distributions. The average sizes of large particles and small particles were about 0.8-1.2μm and about 0.1-0.3μm respectively. The particle size of the starting material of WC is about 2.5μm and the size of multi-element alloys is about 50-100μm. However, the powder mixtures of WC/multi-element alloy are below 1.2μm after the ball milling process. This means that the particle can be refined by a ball milling process. The X-ray diffraction pattern of sintered body of WC/Al0.5CrCoCuFeNi multi-element alloy is given inFig. 5. Only HCP structure of WC and FCC structure of multi-element alloy are present in the sintered body. It can also be seen fromFig. 5that the metal compound in the sintered body was not oxidized. | Multi-element alloy “Al0.5CoCrCuFeNi” is a brand new novel metal material. It has high working hardness, high high-temperature strength, and anti-oxidation properties. Multi-element alloy powders can be prepared by blending various pure metal powders using a mechanical alloying method. Different ratios of WC and multi-element alloys can be sequentially mixed and alloyed using a mechanical alloying method. WC particles were dispersed homogeneously in ductile multi-element alloy without forming any second phase. After press forming, the admixed powders were debound at 500°C and then liquid-phase sintered at 1300-1450°C. The sintering process of WC/Al0.5CoCrCuFeNi multi-element alloy is similar to the traditional WC/Co. The hardness of the sintering body of WC/Al0.5CoCrCuFeNi alloy is Hv 200-300 higher than the traditional WC/Co sintering body measured at room temperature. Its high-temperature hardness is Hv 200 higher than the traditional WC/Co measured at 900°C. Substitution of multi-element alloy for Co as the base phase can enormously improve the material properties of WC super-hard composite material. | Comparison of the hardness and fracture toughness of commercial WC/Co composites and WC/multi-element alloy composites. | /home/shared/llm-extraction-pipeline/articles_all/10.1016.j.ijrmhm.2013.11.005/tables/Table 3.csv
./10.1016.j.ijrmhm.2016.02.006 | Inconel 718 | Microstructure and wear behavior of a refractory high entropy alloy | The microstructure, hardness and wear behavior of a refractory high-entropy Mo20Ta20W20Nb20V20 alloy of equi-atomic composition were evaluated. The alloy was prepared by vacuum arc melting and presented optimal empirical parameters for the formation of a solid solution phase. The lattice parameter a=3.1867Å for the quinary alloy was determined with high-energy X-ray diffraction. The alloy's Vickers micro hardness was estimated as HV0.5 =7576±201MPa, while its Rockwell B hardness took a value of 97±4 HRB. The exceptional hardness in this alloy is greater than any individual constituent, suggesting the operation of a solid-solution-like strengthening mechanism. The alloy's wear behavior was also studied and analyzed under different experimental conditions. The volume loss and wear rate were determined, accompanied by SEM images and EDS analysis of the wear tracks and debris, proposing some possible wear mechanisms for each case. Finally, the wear behavior of Mo20Ta20W20Nb20V20 was compared with that of a commercial superalloy (Inconel 718), proving the supremacy of the high entropy alloy concerning its wear resistance. | The microstructure, hardness and wear behavior of a refractory high-entropy Mo20Ta20W20Nb20V20 alloy of equi-atomic composition were evaluated. The alloy was prepared by vacuum arc melting and presented optimal empirical parameters for the formation of a solid solution phase. The lattice parameter a=3.1867Å for the quinary alloy was determined with high-energy X-ray diffraction. The alloy's Vickers micro hardness was estimated as HV0.5 =7576±201MPa, while its Rockwell B hardness took a value of 97±4 HRB. The exceptional hardness in this alloy is greater than any individual constituent, suggesting the operation of a solid-solution-like strengthening mechanism. The alloy's wear behavior was also studied and analyzed under different experimental conditions. The volume loss and wear rate were determined, accompanied by SEM images and EDS analysis of the wear tracks and debris, proposing some possible wear mechanisms for each case. Finally, the wear behavior of Mo20Ta20W20Nb20V20 was compared with that of a commercial superalloy (Inconel 718), proving the supremacy of the high entropy alloy concerning its wear resistance. | Summary results of wear data for Mo20Ta20W20Nb20V20 and Inconel 718 under different experimental conditions. | /home/shared/llm-extraction-pipeline/articles_all/10.1016.j.ijrmhm.2016.02.006/tables/Table 7.csv
./10.1016.j.ijrmhm.2016.09.009 | W-2V ¦ W-2Ti | SANS characterization of particle dispersions in W-Ti and W-V alloys | Figs. 2 and 3show the evolution of the X-ray diffraction patterns for W-4Ti and W-4V, respectively, during the fabrication process of the materials. After milling for 20h, as well as in the consolidated materials, the diffraction peaks corresponding to α-Ti, (or V) observed in the starting blended powders were undetected and only those from bcc W were apparent. The same occurred for the W-2Ti and W-2V alloys. | SEM analyses of W-Ti and W-V alloys produced by a powder metallurgy route have revealed the presence of Ti or V pools with different sizes and shapes. The larger pools have sizes between ~0.3 and several microns and are embedded between the matrix grains. The smaller Ti-rich (V-rich) particles, with sizes below ~0.3μm, are spherical and are dispersed inside the matrix grains. The characteristics of the second phase nanoparticles have been studied using the SANS technique. The scattering curves have been analyzed in terms of a polydisperse particle system following the Beaucage approach, and the maximum entropy method to obtain the particle size distributions. Beaucage analyses suggest the presence of two particle populations, characterized by radii of gyration from 50 to 80Å (population I) and between 650 and 760Å (population II). The volume distribution obtained by the maximum entropy approach reveals a prominent peak with particle diameter of 60Å and ~70Å for the W-Ti and W-V alloys, respectively. Secondary peaks in the size range 100-300Å could be associated with the particle population with the larger radius of gyration. | Oxygen contents in the W-Ti and W-V alloys. The theoretical density values rth are calculated applying the mixing rule. | /home/shared/llm-extraction-pipeline/articles_all/10.1016.j.ijrmhm.2016.09.009/tables/Table 1.csv
./10.1016.j.ijrmhm.2016.09.009 | W-4Ti ¦ W-4V | SANS characterization of particle dispersions in W-Ti and W-V alloys | In the last years, W and several W-Ti and W-V alloys, with grain sizes of hundreds of nanometers and densification very close to 100%, have been produced by mechanical alloying and consolidation by hot isostatic pressing (HIP)[9-11]. In spite of the submicron grained microstructure, and a possible dispersion of second phase nanoparticles, these alloys do not exhibit a significant ductility enhancement. For instance, the W-4Ti alloy did not exhibit any sign of plastic flow up to 1273K while unalloyed W processed following the same route did it at 673K. For W-4V the DBTT is also very high, between 1073 and 1273K[9,12]. A relevant microstructural feature in the W-4Ti alloys that might give account for the mechanical behavior is the Ti segregation as large pools and dispersed particles with a wide range of sizes[13]. The same has been found for the W-V alloys despite the complete solid solution of V in W[11]. The aim of the present study has been to disclose the characteristics of the second phase nanoparticles dispersed in W-Ti and W-V alloys using the small angle neutron scattering (SANS) technique. As this technique samples a macroscopic volume of material, it provides a more reliable and complete information about the size distribution of submicron-sized particles in a matrix than others as high-resolution transmission electron microscopy and atom probe tomography. In order to obtain reliable quantitative results the SANS data have been analyzed applying the Beaucage unified model[14,15]and the maximum entropy approach[16,17]. | SEM analyses of W-Ti and W-V alloys produced by a powder metallurgy route have revealed the presence of Ti or V pools with different sizes and shapes. The larger pools have sizes between ~0.3 and several microns and are embedded between the matrix grains. The smaller Ti-rich (V-rich) particles, with sizes below ~0.3μm, are spherical and are dispersed inside the matrix grains. The characteristics of the second phase nanoparticles have been studied using the SANS technique. The scattering curves have been analyzed in terms of a polydisperse particle system following the Beaucage approach, and the maximum entropy method to obtain the particle size distributions. Beaucage analyses suggest the presence of two particle populations, characterized by radii of gyration from 50 to 80Å (population I) and between 650 and 760Å (population II). The volume distribution obtained by the maximum entropy approach reveals a prominent peak with particle diameter of 60Å and ~70Å for the W-Ti and W-V alloys, respectively. Secondary peaks in the size range 100-300Å could be associated with the particle population with the larger radius of gyration. | Oxygen contents in the W-Ti and W-V alloys. The theoretical density values rth are calculated applying the mixing rule. | /home/shared/llm-extraction-pipeline/articles_all/10.1016.j.ijrmhm.2016.09.009/tables/Table 1.csv
./10.1016.j.ijrmhm.2018.05.008 | Cobalt | Sintering of tungsten carbide cermets with an iron-based ternary alloy binder: Processing and thermodynamic considerations | Cobalt-cemented tungsten carbide (WC) is commonly utilized in cutting tool applications for industrial machining because of its high abrasion and temperature resistance, as well as its ability to maintain a sharp cutting edge. The tungsten carbide-cobalt (WC-Co) material possesses high density (≈15 g/cm3[1,2] at 10 wt% Co), hardness (≈25 GPa HV [2]), strength (transverse rupture strength (TRS) ≈ 1.5 GPa at 10 wt% Co [2]), and fracture toughness (>10 MPa-m1/2at 10 wt% Co [3]), which make it an exceptional material for many applications. However, cobalt-tungsten carbide powders and hard metals have been categorized as “reasonably anticipated to be a human carcinogen” by the U.S. Department of Health and Human Services' National Toxicology Program [1,4] and “probably carcinogenic to humans” in multiple reports by the World Health Organization [5,6]. This classification has resulted in subsequent complications (i.e., strict industrial controls) in the production and machining of cobalt-containing bodies for all applications (tooling, jewelry, abrasives, ammunition, etc.) where the inhalation of airborne dust can be hazardous to persons handling or machining these materials. Other potential health risks stem from embedded fragments in human bodies and groundwater contamination due to used or discarded material remaining in the environment. Furthermore, cobalt is considered to be both a strategic and critical material for the U.S. military [7]. Cobalt is primarily mined within Central Africa, hence there are significant availability and cost concerns due to the unstable political situations within this region [8]. Thus, elimination of these cobalt-containing materials is essential and advantageous from three perspectives: reduction of potential health risks associated with these materials, stabilization of the supply chain, and overall cost reduction. | Cemented tungsten carbide materials are traditionally bonded using a cobalt matrix, resulting in a material that possesses a unique combination of exceptional properties. However, cobalt has been recently classified as “reasonably anticipated to be a human carcinogen,” and thus, removal of this hazardous phase is desired for many applications. This research focuses on the production of tungsten carbide bodies cemented with a non-hazardous iron-based alloy binder phase. This binder has roots in the previous transition metal binders and additives for tungsten carbide and is based on the principles of high-entropy alloys; however, it relies on a novel means of carbide formation and dispersion from prior investigations. Sintering studies were conducted through uniaxial hot pressing, field-assisted sintering techniques, and pressureless sintering techniques. While some of the results of hot pressing and field-assisted sintering technique were positive, the resultant mesostructure exhibited an undesired, graded, heterogeneous form. Pressureless sintering, on the other hand, was capable of producing a homogeneous microstructure with high theoretical density along with promising hardness and indentation toughness values. | Density and hardness comparison of the nano-iron-based alloy to cobalt. | /home/shared/llm-extraction-pipeline/articles_all/10.1016.j.ijrmhm.2018.05.008/tables/Table 1.csv
./10.1016.j.ijrmhm.2018.05.008 | WC-Fe-alloy | Sintering of tungsten carbide cermets with an iron-based ternary alloy binder: Processing and thermodynamic considerations | Based on the findings of the HP and FAST studies, it was decided that the optimal composition was the 10 wt% iron-alloy binder with the fine-grained WC. This composition is similar to many common cobalt-bound WC materials used in small-caliber projectiles and is expected to produce a WC-Fe-alloy material with equivalent or improved properties. This conclusion was also in agreement with the original hypothesized composition that would provide optimal samples (10 wt% binder). All PS studies were conducted using this same powder composition. | Cemented tungsten carbide materials are traditionally bonded using a cobalt matrix, resulting in a material that possesses a unique combination of exceptional properties. However, cobalt has been recently classified as “reasonably anticipated to be a human carcinogen,” and thus, removal of this hazardous phase is desired for many applications. This research focuses on the production of tungsten carbide bodies cemented with a non-hazardous iron-based alloy binder phase. This binder has roots in the previous transition metal binders and additives for tungsten carbide and is based on the principles of high-entropy alloys; however, it relies on a novel means of carbide formation and dispersion from prior investigations. Sintering studies were conducted through uniaxial hot pressing, field-assisted sintering techniques, and pressureless sintering techniques. While some of the results of hot pressing and field-assisted sintering technique were positive, the resultant mesostructure exhibited an undesired, graded, heterogeneous form. Pressureless sintering, on the other hand, was capable of producing a homogeneous microstructure with high theoretical density along with promising hardness and indentation toughness values. | Comparison of the properties for M993 and the optimal WC-Fe-alloy. | /home/shared/llm-extraction-pipeline/articles_all/10.1016.j.ijrmhm.2018.05.008/tables/Table 6.csv
./10.1016.j.ijrmhm.2019.105032 | HM2 | The manufacture and characterization of WC-(Al)CoCrCuFeNi cemented carbides with nominally high entropy alloy binders | Next, three model cemented carbide compositions were prepared by ball milling coarse WC with 20 wt% of each HEA binder composition. These samples, named HM1, HM2 and HM3, have the HEA binders with molar ratios of Al being 0, 0.5 and 2.0 respectively. Thermal analyses were performed to quantify the melting range and to estimate the necessary sintering temperature to create dense and well-developed microstructures. The DSC curves of the three model cemented carbides are presented in Fig. 7 . The heating cycle 1 ( Fig. 7 a) is once more characterized by a crystallization peak at 600 °C related to an effect of Al in the Al2CoCrCuFeNi binder. This HM3 composition does not show a clear melting peak in contrast to the other two grades, which have a melting peak at the same temperature, slightly below 1300 °C. The cooling cycle in Fig. 7 b shows some smaller and one large crystallization peak at the same temperature, which is an indication of a multiphase binder development. | Recently, there has been increasing interest in cemented tungsten carbide hardmetals and titanium carbonitride cermets with binders of multi-component alloys (≥4 elements) or high entropy alloys (≥5 principal elements in equimolar ratios). Property improvements have been reported, such as increased ambient and elevated temperature hardness, as well as greater oxidation resistance. This study has thoroughly investigated model cemented carbides manufactured using coarse WC with a binder content of 20 wt% (32-37 vol%) from three different (Al)CoCrCuFeNi high entropy alloys (HEAs) and at different carbon levels (low, medium and high). Binder alloys were manufactured by both planetary ball milling of elemental powder mixtures and gas atomizing. Sintering was performed in vacuum for 2 h at different temperatures between 1200 °C and 1500 °C. Post-HIP treatments were also applied in some cases as all systems were difficult to densify without residual porosity. Detailed analyses were performed on the as-manufactured binder alloys, sintered binder alloys (without WC) and the actual sintered cemented carbides (WC + HEA). Various analysis methods were used to examine the materials. These included thermogravimetry analysis (TGA) and differential scanning calorimetry (DSC) to determine the melting behaviour; X-Ray Diffraction (XRD), Electron Backscatter Diffraction (EBSD) and Energy-Dispersive X-Ray Spectroscopy (EDS) to identify the type, crystal structure and exact composition of the phases present; and light optical microscopy (LOM) and scanning electron microscopy (SEM) for microstructural characterization. Additionally, the hardness and Palmqvist indentation toughness of each composition were also measured. 2-Phase WC-HEA microstructures could not be obtained using the investigated high entropy alloys. Several solid solution binder alloys and numerous carbide phases were present after sintering, formed by segregation and reaction. The type and quantity of the phases depend on the carbon balance. For the compositions containing aluminium, it was found that aluminium forms oxides and intermetallic phases during sintering. The paper presents these findings in detail. | Composition of phases in Al-containing HM2 (in wt%). | /home/shared/llm-extraction-pipeline/articles_all/10.1016.j.ijrmhm.2019.105032/tables/Table 3.csv
./10.1016.j.ijrmhm.2019.105044 | HEA | Microstructures and mechanical properties of FeCoCrNi high entropy alloy/WC reinforcing particles composite coatings prepared by laser cladding and plasma cladding | FeCoCrNi HEA coatings with 20% mass fraction of WC reinforcing particles were prepared by two different cladding methods, laser cladding (LC) and plasma cladding (PC). The microstructure of HEA matrix and WC particles of LC and PC coatings were discussed respectively. For HEA matrix, dendritic morphology was observed in both coatings. For WC particles, a few granular (Cr,W)2C carbides around WC particles in LC coatings, and a large number of crystal and fishbone Fe3W3C carbides around WC particles in PC coatings. Mechanical properties as hardness and wear resistance of the two kinds of coatings were also investigated. The interstitial solution strengthening effect of C element is stronger in PC coating, and the hardness of HEA matrix in LC coatings is twice that of in PC coating, which shows a strong retention force on WC particles. The friction coefficient of LC coating is lower and stable, with the volume wear rate of 0.7 × 10-5 mm-3/N·m, showing high wear resistance. PC coatings have poor wear resistance due to decarbonization and oxidation of WC particles and reduction of retention force of HEA matrix, with the volume wear rate of 8.29 × 10-5 mm-3/N·m. The wear mechanism of both coatings were also discussed. | FeCoCrNi HEA coatings with 20% mass fraction of WC reinforcing particles were prepared by two different cladding methods, laser cladding (LC) and plasma cladding (PC). The microstructure of HEA matrix and WC particles of LC and PC coatings were discussed respectively. For HEA matrix, dendritic morphology was observed in both coatings. For WC particles, a few granular (Cr,W)2C carbides around WC particles in LC coatings, and a large number of crystal and fishbone Fe3W3C carbides around WC particles in PC coatings. Mechanical properties as hardness and wear resistance of the two kinds of coatings were also investigated. The interstitial solution strengthening effect of C element is stronger in PC coating, and the hardness of HEA matrix in LC coatings is twice that of in PC coating, which shows a strong retention force on WC particles. The friction coefficient of LC coating is lower and stable, with the volume wear rate of 0.7 × 10-5 mm-3/N·m, showing high wear resistance. PC coatings have poor wear resistance due to decarbonization and oxidation of WC particles and reduction of retention force of HEA matrix, with the volume wear rate of 8.29 × 10-5 mm-3/N·m. The wear mechanism of both coatings were also discussed. | Chemical compositions of different microstructure in Fig. 7(a). | /home/shared/llm-extraction-pipeline/articles_all/10.1016.j.ijrmhm.2019.105044/tables/Table 5.csv
./10.1016.j.ijrmhm.2019.105063 | HEA | Novel binders for WC-based cemented carbides with high Cr contents | Substitution of Co as binder in cemented carbides has led to the study of a wide range of alternatives. Researchers look for novel binders that can provide similar characteristics as those found in WC-Co alloys, and also systems that can improve certain characteristics such as the oxidation and corrosion resistance or high temperature properties. Some of the binder systems proposed contain rather high Cr in their composition; like in cemented carbides prepared from stainless steel powders, or from certain High Entropy Alloys (HEA). However, phase formation in such systems is often not well described, in particular with regard to the formation of Cr-rich carbides. This work presents an overview on the phase formation in cemented carbides prepared from different Cr-rich binders, providing both experimental studies and thermodynamic calculations. The results show how additions of Cr above a certain limit (mainly determined by its maximum solubility in the binder) lead to the formation of Cr-containing carbides at all carbon contents. As a consequence, no classical two phase area -containing only WC and metallic binder- can be expected in these systems. Due to the formation of Cr-rich carbides, the composition of the metallic binder after sintering can change dramatically, and the amount of metallic binder can decrease significantly. As a consequence, the final properties might not meet the expectations. | Substitution of Co as binder in cemented carbides has led to the study of a wide range of alternatives. Researchers look for novel binders that can provide similar characteristics as those found in WC-Co alloys, and also systems that can improve certain characteristics such as the oxidation and corrosion resistance or high temperature properties. Some of the binder systems proposed contain rather high Cr in their composition; like in cemented carbides prepared from stainless steel powders, or from certain High Entropy Alloys (HEA). However, phase formation in such systems is often not well described, in particular with regard to the formation of Cr-rich carbides. This work presents an overview on the phase formation in cemented carbides prepared from different Cr-rich binders, providing both experimental studies and thermodynamic calculations. The results show how additions of Cr above a certain limit (mainly determined by its maximum solubility in the binder) lead to the formation of Cr-containing carbides at all carbon contents. As a consequence, no classical two phase area -containing only WC and metallic binder- can be expected in these systems. Due to the formation of Cr-rich carbides, the composition of the metallic binder after sintering can change dramatically, and the amount of metallic binder can decrease significantly. As a consequence, the final properties might not meet the expectations. | Comparison of predicted and experimental values of the solubility of Cr and W in the metallic binder in different alloys (in wt%). Predicted compositions are calculated at 1000 degC. Experimental compositions are based on EDS point analyses. | /home/shared/llm-extraction-pipeline/articles_all/10.1016.j.ijrmhm.2019.105063/tables/Table 3.csv
./10.1016.j.ijrmhm.2020.105321 | C-3009 | Microstructure and properties of Nb-Mo-Zr based refractory alloys | Microstructure and mechanical properties of five Nb alloys containing 8 to 17 at.% Mo, 8 or 35 at.% Zr, up to 7 at.% Ti, up to 2 at.% Al and up to 2 at.% Cr are reported. These alloys have been developed to replace heavy, expensive and difficult to process commercial Nb alloys, such as C-3009, for use at temperatures up to 1600 °C. The density of the alloys is in the range from 7.6 to 8.6 g/cm3. The alloys have a BCC matrix phase, and they also contain small amounts of secondary phases, which are rich in Zr and have BCC, FCC, hexagonal or monoclinic crystal structures depending on the concentration of other alloying elements, including oxygen and nitrogen. In the temperature range from 25 °C to 1600 °C, the alloys with a smaller amount of Zr are ductile and have higher specific strength than C-3009. The alloy containing 35 at.% Zr is stronger, but less ductile, than other alloys at temperatures up to 600 °C; however, it loses the strength rapidly at higher temperatures and becomes softer than other alloys at T > 1000 °C. The possible strengthening mechanisms responsible for the observed temperature dependence of the yield stress of the alloys are also discussed. | Microstructure and mechanical properties of five Nb alloys containing 8 to 17 at.% Mo, 8 or 35 at.% Zr, up to 7 at.% Ti, up to 2 at.% Al and up to 2 at.% Cr are reported. These alloys have been developed to replace heavy, expensive and difficult to process commercial Nb alloys, such as C-3009, for use at temperatures up to 1600 °C. The density of the alloys is in the range from 7.6 to 8.6 g/cm3. The alloys have a BCC matrix phase, and they also contain small amounts of secondary phases, which are rich in Zr and have BCC, FCC, hexagonal or monoclinic crystal structures depending on the concentration of other alloying elements, including oxygen and nitrogen. In the temperature range from 25 °C to 1600 °C, the alloys with a smaller amount of Zr are ductile and have higher specific strength than C-3009. The alloy containing 35 at.% Zr is stronger, but less ductile, than other alloys at temperatures up to 600 °C; however, it loses the strength rapidly at higher temperatures and becomes softer than other alloys at T > 1000 °C. The possible strengthening mechanisms responsible for the observed temperature dependence of the yield stress of the alloys are also discussed. | Phases identified in the studied alloys using X-ray diffraction analysis and the lattice parameters of the respective phases. The average grain diameter, d, identified from SEM images, is also shown here. | /home/shared/llm-extraction-pipeline/articles_all/10.1016.j.ijrmhm.2020.105321/tables/Table 2.csv
./10.1016.j.ijrmhm.2020.105321 | C-103 | Microstructure and properties of Nb-Mo-Zr based refractory alloys | Future airspace applications require advanced metallic materials for use at temperatures beyond 1000 °C. Refractory metals and alloys, with their melting points exceeding 1800 °C, good high-temperature strength and creep resistance, high thermal conductivity and low coefficient of thermal expansion are considered for such applications [1-3]. Unfortunately, many of the currently available refractory alloys, especially W and Mo based alloys, suffer brittle-to-ductile transition above room temperature, have inferior oxidation resistance above ~800 °C and have high density. Among the currently available refractory alloys, only Nb alloys are ductile at room temperature and may have density below 10 g/cm3. For example, C-103 (Nb-5.4Hf-2.0Ti-0.7Zr-0.3Ta-0.3W, by at.%), which is one of the most commonly used Nb alloys, has the density of 8.86 g/cm3and its excellent cold formability enables making complex structures by closed die forging using tool steels [4]. Unfortunately, C-103 has relatively low strength (<150 MPa) atT≥ 1000 °C. Another commercial Nb alloy, C-3009 (Nb-20Hf-6W), has much improved high temperature strength (e.g. yield strength of 397 MPa and 388 MPa at 1000 °C and 1200 °C [5]), but it has higher density (10.3 g/cm3), more difficult to process, and much more expensive than C-103. | Microstructure and mechanical properties of five Nb alloys containing 8 to 17 at.% Mo, 8 or 35 at.% Zr, up to 7 at.% Ti, up to 2 at.% Al and up to 2 at.% Cr are reported. These alloys have been developed to replace heavy, expensive and difficult to process commercial Nb alloys, such as C-3009, for use at temperatures up to 1600 °C. The density of the alloys is in the range from 7.6 to 8.6 g/cm3. The alloys have a BCC matrix phase, and they also contain small amounts of secondary phases, which are rich in Zr and have BCC, FCC, hexagonal or monoclinic crystal structures depending on the concentration of other alloying elements, including oxygen and nitrogen. In the temperature range from 25 °C to 1600 °C, the alloys with a smaller amount of Zr are ductile and have higher specific strength than C-3009. The alloy containing 35 at.% Zr is stronger, but less ductile, than other alloys at temperatures up to 600 °C; however, it loses the strength rapidly at higher temperatures and becomes softer than other alloys at T > 1000 °C. The possible strengthening mechanisms responsible for the observed temperature dependence of the yield stress of the alloys are also discussed. | Density (r, in g/cm3) and specific yield stress (in MPa cm3/g) of selected Nb-based alloys at different temperatures. The properties of commercial alloys C-103 [7] and C-3009 are also shown for comparison. | /home/shared/llm-extraction-pipeline/articles_all/10.1016.j.ijrmhm.2020.105321/tables/Table 5.csv
./10.1016.j.ijrmhm.2020.105388 | NbC-HEA | Fabrication and characterization of NbC-CoCrFeNiMn high-entropy alloy cermets | NbC based cermets with CoCrFeNiMn high-entropy alloys (HEAs) binders were fabricated by powder metallurgy. The effects of sintering temperatures on the microstructure and mechanical properties of NbC-HEAs cermets were systematically examined. The results show that the relative densities of NbC-HEAs sintered at different temperatures were about 90%. The XRD shows that a brittle M23C6 (M = Cr, Co, Fe, Ni) phase was detected in the cermets. The average particle size of NbC increased with increasing the sintering temperature. The coarsening of NbC particles caused the decrease of hardness and transverse bending strength (TRS) of the cermets. The highest TRS (497 MPa) was obtained for the cermet sintered at 1400 °C. The calculated activation energy was 696.6 kJ/mol, which was much higher than those in single element binders. Large cracks were observed for the cermets sintered at high temperatures, which suggested grain coarsening could reduce the toughness of cermets. | NbC based cermets with CoCrFeNiMn high-entropy alloys (HEAs) binders were fabricated by powder metallurgy. The effects of sintering temperatures on the microstructure and mechanical properties of NbC-HEAs cermets were systematically examined. The results show that the relative densities of NbC-HEAs sintered at different temperatures were about 90%. The XRD shows that a brittle M23C6 (M = Cr, Co, Fe, Ni) phase was detected in the cermets. The average particle size of NbC increased with increasing the sintering temperature. The coarsening of NbC particles caused the decrease of hardness and transverse bending strength (TRS) of the cermets. The highest TRS (497 MPa) was obtained for the cermet sintered at 1400 °C. The calculated activation energy was 696.6 kJ/mol, which was much higher than those in single element binders. Large cracks were observed for the cermets sintered at high temperatures, which suggested grain coarsening could reduce the toughness of cermets. | Chemical compositions (in at.%) of NbC-HEA composites sintered at different temperatures. | /home/shared/llm-extraction-pipeline/articles_all/10.1016.j.ijrmhm.2020.105388/tables/Table 2.csv
./10.1016.j.ijrmhm.2020.105405 | Cr0.3 ¦ Cr0.4 ¦ Cr0.5 | Microstructure characteristics and mechanical properties of Hf0.5Mo0.5NbTiZr refractory high entropy alloy with Cr addition | A series of refractory high entropy alloys, Cr0.1Hf0.5Mo0.5NbTiZr (Cr0.1), Cr0.2Hf0.5Mo0.5NbTiZr (Cr0.2), Cr0.3Hf0.5Mo0.5NbTiZr (Cr0.3), Cr0.4Hf0.5Mo0.5NbTiZr (Cr0.4) and Cr0.5Hf0.5Mo0.5NbTiZr (Cr0.5) were produced by arc melting in the argon atmosphere. The raw metals have higher purity than 99.6 wt%. The nominal chemical compositions (the mole percentage and weight percentage of all elements) were listed in Table 1 . All alloys were re-melted for five times to ensure the homogeneous chemical compositions. The microstructure of the bottom part of the button ingots which is contacted with copper crucible with the faster cooling rate is very finer. The microstructure of the middle part is uniform. There might be some solidification defects in the upper part. Therefore, the following investigation of the microstructure and the mechanical properties were aimed at the middle part of the ingots. In order to investigate the phase stability, Cr0.3 alloy was homogenized at 1100 °C for 10 h. The samples were sealed in the vacuum quartz tube. The phase analysis was carried out using an X-ray diffractometer which was operated at 45 kV and 40 mA, and the scanning angle (θ) was from 10° to 50°. The microstructure and the chemical compositions were analyzed using scanning electron microscope (SEM) and the SEM-equipped with the energy dispersive spectroscopy (EDS). The microstructure was further observed through the transmission electron microscope (TEM). Compressive tests were conducted with the Instron 5569 testing machine at room temperature in air. The constant strain rate was set as 10-3/s. The compressive samples are cylindrical and their size is ∅4 × 6 mm. | This paper reported the effect of Cr addition on microstructure, phase constitutes and mechanical properties of the Hf0.5Mo0.5NbTiZr refractory high-entropy alloy. The CrxHf0.5Mo0.5NbTiZr (x = 0.1, 0.2, 0.3, 0.4 and 0.5) alloys were composed of one BCC solid solution phase and one CrMoZr-typed Laves phase. This alloy system exhibited the typical dendritic structure after casting. The dendritic structure was refined with the Cr addition. The strength of CrxHf0.5Mo0.5NbTiZr alloys increased and the plasticity also was improved with small amount addition of Cr elements, the strength continued to increase while the plasticity decreased as the concentration of Cr element increased. The homogenization treatment promoted more formation of Laves phase, which significantly increased the strength. | Actual chemical compositions of five alloys and chemical compositions in the dendrites (DR) and interdendrites (ID) in Cr0.3, Cr0.4 and Cr0.5 alloy (at.%). | /home/shared/llm-extraction-pipeline/articles_all/10.1016.j.ijrmhm.2020.105405/tables/Table 2.csv
./10.1016.j.ijrmhm.2020.105451 | HfNbZrTa1-xTix | Effect of Ta and Ti content on high temperature elasticity of HfNbZrTa1-xTix refractory high-entropy alloys | In present study, the elastic properties and the effect of Ta and Ti on elastic properties for HfNbZrTa1-xTixare studied systematically by ab-initio calculations based on CPA technique. It is interesting that the non-equiatomic HfNbZrTa1-xTixRHEA transfers from the equimolar ternary to non-equimolar quinary HEA by elemental addition and substitution. Furthermore, the elastic properties as a function of temperature are also investigated based on quasi-harmonic Debye-Grüneisen approximation, and the influences of Ta and Ti are further stressed. | The finite temperature elastic properties of non-equiatomic refractory high-entropy alloys (RHEAs) HfNbZrTa1 - xTix are investigated using the exact muffin-tin orbitals method in combination with coherent potential approximation and Debye-Grüneisen model, especially the effect of Ta and Ti addition is emphasized. Taking HfNbZr as a reference, the lattice constants decrease when alloying with Ta, and continue to decline slightly with replacement of Ta by Ti. Estimating from calculated elastic parameters, mere Ta addition leads to the high strength and stiffness accompanying evident lowering of ductility, while sole Ti addition brings about the high ductility at the expense of reducing strength and hardness. With substitution of Ti for Ta, HfNbZrTa1 - xTix alloys achieve a relatively high ductility accompanied a gentle decline in high strength and hardness. As temperature increases, although the obtained single-elastic and polycrystalline elastic parameters exhibit decreasing trend, the anti-softening ability is enhanced with substitution of Ti for Ta, and HfNbZrTa1 - xTix alloys remain an overall good combination of strength and ductility at high temperature. The proper strength-ductility trade-off can be gained by tuning Ti/Ta ratio, which is beneficial for designing the high temperature mechanical properties of alloy. | The variation rate of elastic constants (%) for HfNbZrTa1-xTix alloys with increase of Ti content is calculated based on HfNbZr alloy. Here, the Ti concentrations of 0%, 25%, 50%, 75% and 100% are taken as examples. | /home/shared/llm-extraction-pipeline/articles_all/10.1016.j.ijrmhm.2020.105451/tables/Table 2.csv
./10.1016.j.ijrmhm.2021.105504 | WxTaTiVCr ¦ Ta-Ti-V-Zr-X (X = Hf or W) | Does the pathway for development of next generation nuclear materials straightly go through high-entropy materials? | Several HEAs consisted of reduced activation elements such as TiVZrTa and TiVCrTa [11], HfTaTiVZr [27], Ta-Ti-V-Zr-X (X = Hf or W) [24], WxTaTiVCr [28] and TiVCrMnFe [29] have been developed. Generally, these alloys exhibited superior radiation resistance compared to their single elements or binary counterparts. For example, a twofold improvement in the strength and hardness of WxTaTiVCr HEA (compared to pure W and W-based alloys) due to in-situ TiC second phase formation (where C came from the graphite mold during spark plasma sintering) and solid solution strengthening has been reported [28]. HfTaTiVZr HEA exhibited 20% hardening, while a stainless steel specimen exhibited 50% hardening under identical irradiation with 4.4 MeV high-energy Ni2+ions. An excellent irradiation resistance with negligible irradiation hardening and abnormal lattice contraction upon helium-ion irradiation has been observed in BCC structured Ti2ZrHfV0.5Mo0.2HEA [30]. | The concept of entropy stabilized complex materials provides a novel direction for the design and engineering of breakthrough materials to be used in extreme environments and particularly in advanced nuclear reactors. While still in its infancy, the use of high entropy materials (HEMs) in nuclear fusion/fission reactors is extremely promising. This mini review first gives a brief introduction to advanced nuclear reactors and their material requirements. Next, it summarizes recent advances in irradiation behaviors of high entropy alloys (HEAs). Additionally, challenges and perspectives regarding the irradiation behavior of HEAs and potential research directions are deduced. | The most prominent reported HEMs for nuclear applications and their main properties. | /home/shared/llm-extraction-pipeline/articles_all/10.1016.j.ijrmhm.2021.105504/tables/Table 1.csv
./10.1016.j.ijrmhm.2021.105547 | Alloy E ¦ Alloy 1 ¦ Alloy 5 | Fracture behavior of cemented carbides with CoNiFe medium entropy alloy binder | Fig. 3 shows the fracture morphology of WC-CoNiFe and WC-Co cemented carbides. When the grain size is small (Alloy 1), Fig. 3(a) , 90% of the fracture sites are intergranular (C/C) with a smooth surface along the WC/WC grain boundary. There are also a few transgranular fracture sites (C) and much less ductile fractures (B) passing through the binder phase. At the same time, C/B fractures extending along the WC/Co interface cannot be clearly observed. When the grain size increases (Alloy 5), Fig. 3(b) and (d), the honeycomb dimple pattern (B) becomes relatively larger, accounting for more than 25% and exhibiting an apparent ductile fracture of Co phase. However, in Alloy E, Fig. 3(c) , the dimple pattern (B) is significantly less pronounced than for Alloy 5 with the same WC particle size, and there are more C-type and C/C-type fractures than in Alloy 5. Therefore, the fracture morphology further reflects that the fracture toughness of cemented carbide improves with the WC particle size, and that the fracture toughness of WC-CoNiFe is better than that of WC-Co. Simultaneously with the enhancement of the toughness, the fatigue fracture mode shows a gradual transition from a cleavage-like brittle fracture to a ductile dimple-like fracture. | In this study, we prepared WC-CoNiFe and WC-Co with different grain sizes by sintering-hot isostatic pressing (SHIP) and evaluated their fracture behavior. The results showed that WC-CoNiFe has a higher fracture toughness (between 13.16 and 17.82 MPam1/2) than WC-Co (between12.08 and 16.21MPam1/2). Moreover, fracture toughness and fatigue crack growth (FCG) were closely related to the corresponding microstructural characteristics. The fracture toughness increased via ductile ligament bridging and crack deflection as the mean free path of the binder phase (λ Co ) increased, or the contiguity of the carbide phase (C WC ) decreased. The fatigue fracture mode showed a transition from a cleavage-like brittle fracture to a ductile dimple-like fracture. The fatigue sensitivity of cemented carbides was positively related to the fracture toughness. As the fracture toughness increased, cemented carbides exhibited a transition from ceramic-like material to metal-like material. Considering two important controlling parameters of FCG behavior, the effect of maximum stress intensity factor (K max ) on FCG was dominant compared to the stress intensity factor range (∆K). However, the difference in the relative influence of these two parameters diminished as the fracture toughness increased. Moreover, with the rise in K max value, we defined three stages of the FCG process: crack initiation, stable crack growth, and unstable crack growth. The results suggest that CoNiFe medium entropy alloy is a promising material for application as a binder phase of cemented carbides with high toughness. | Nominal compositions and the WC particle size of WC-CoNiFe and WC-Co composite powders. | /home/shared/llm-extraction-pipeline/articles_all/10.1016.j.ijrmhm.2021.105547/tables/Table 1.csv
./10.1016.j.ijrmhm.2021.105564 | WC-Co ¦ TiB2-TiC-HEA | Nanoindentation mechanical properties of TiB2-TiC-TiNiFeCrCoAl high-entropy alloys cermet: A comparison study with WC-Co | This paper studies the mechanical properties including hardness and elastic modulus of a novel TiB2-TiC-TiNiFeCrCoAl high-entropy alloys (HEA) cermet using the nanoindentation method. For comparison, a commercial WC-Co cemented carbide was also studied. The results indicate that, under the loads between 4mN and 10mN, the TiB2-TiC-HEA cermet has higher hardness in the range of ~28.4-33.8GPa (compared with ~22.3-26.2GPa for the WC-Co sample) however lower moduli in the range of ~416.9-456.6GPa (compared with ~466.0-516.5GPa for the WC-Co sample). Significant indentation size effects can be observed for both samples. Grains and phases influence the mechanical properties as well. With selected indentation positions on individual grains, under a load of 4mN, the mechanical properties of the TiB2-TiC-HEA sample are scattered due to the multiple phases (TiC and TiB2) and different facets. Among such results, there are two groups which have similar properties within each group. For comparison, the WC-Co sample shows two groups of results on the individual grains, which are correlated to the different facets of WC. Compared between these two samples, the hardness of the two groups of TiB2-TiC-HEA(~36.6 ± 2.8GPa and 30.2 ± 2.6GPa), are also higher than the two groups of WC-Co (~30.7 ± 2.5GPa and 25.0 ± 3.9GPa). | This paper studies the mechanical properties including hardness and elastic modulus of a novel TiB2-TiC-TiNiFeCrCoAl high-entropy alloys (HEA) cermet using the nanoindentation method. For comparison, a commercial WC-Co cemented carbide was also studied. The results indicate that, under the loads between 4mN and 10mN, the TiB2-TiC-HEA cermet has higher hardness in the range of ~28.4-33.8GPa (compared with ~22.3-26.2GPa for the WC-Co sample) however lower moduli in the range of ~416.9-456.6GPa (compared with ~466.0-516.5GPa for the WC-Co sample). Significant indentation size effects can be observed for both samples. Grains and phases influence the mechanical properties as well. With selected indentation positions on individual grains, under a load of 4mN, the mechanical properties of the TiB2-TiC-HEA sample are scattered due to the multiple phases (TiC and TiB2) and different facets. Among such results, there are two groups which have similar properties within each group. For comparison, the WC-Co sample shows two groups of results on the individual grains, which are correlated to the different facets of WC. Compared between these two samples, the hardness of the two groups of TiB2-TiC-HEA(~36.6 ± 2.8GPa and 30.2 ± 2.6GPa), are also higher than the two groups of WC-Co (~30.7 ± 2.5GPa and 25.0 ± 3.9GPa). | Effect of phase on the nano mechanical properties of each sample under a load of 4mN. | /home/shared/llm-extraction-pipeline/articles_all/10.1016.j.ijrmhm.2021.105564/tables/Table 1.csv
./10.1016.j.ijrmhm.2021.105572 | W-CoCuFeNi | Microstructure, grain growth behavior and mechanical properties of W-CoCuFeNi tungsten heavy alloys prepared by infiltration | W-CoCuFeNi tungsten heavy alloys (WHAs) were fabricated by infiltration at the temperature range of 1440-1560 °C. The microstructure, grain growth behavior and mechanical properties of the WHAs were investigated in this study. The XRD and SEM results showed that the WHAs consisted of rounded W grains distributed in CoCuFeNi high entropy alloy (HEA). In addition, M6W6C (M = Co, Fe)-type η carbides appeared in the interfacial regions of W grains and CoCuFeNi HEA. The W grain size and WW contiguity were found to increase with increasing sintering temperatures. The activation energy for W grain growth in CoCuFeNi binder matrix was about 367 kJ/mol, which was far higher than that of traditional W-Ni-Fe and W-Ni-Co WHAs. This suggested that W grain coarsening rate in CoCuFeNi HEA was slower than that in traditional binder alloys. For compressive mechanical properties, the yield strength of WHA sintered at 1440 °C reached the highest due to the smallest W grains. The compressive ductility of W-CoCuFeNi sintered at 1560 °C was the worst due to increased WW contiguity. The bending tests of W-CoCuFeNi WHAs showed that the WHA sintered at 1440 °C also exhibited the highest bending strength. From the fracture morphologies after bending tests, WW intergranular fracture was the main failure mode for WHAs sintered at 1500 °C and 1560 °C due to increased WW contiguity. | W-CoCuFeNi tungsten heavy alloys (WHAs) were fabricated by infiltration at the temperature range of 1440-1560 °C. The microstructure, grain growth behavior and mechanical properties of the WHAs were investigated in this study. The XRD and SEM results showed that the WHAs consisted of rounded W grains distributed in CoCuFeNi high entropy alloy (HEA). In addition, M6W6C (M = Co, Fe)-type η carbides appeared in the interfacial regions of W grains and CoCuFeNi HEA. The W grain size and WW contiguity were found to increase with increasing sintering temperatures. The activation energy for W grain growth in CoCuFeNi binder matrix was about 367 kJ/mol, which was far higher than that of traditional W-Ni-Fe and W-Ni-Co WHAs. This suggested that W grain coarsening rate in CoCuFeNi HEA was slower than that in traditional binder alloys. For compressive mechanical properties, the yield strength of WHA sintered at 1440 °C reached the highest due to the smallest W grains. The compressive ductility of W-CoCuFeNi sintered at 1560 °C was the worst due to increased WW contiguity. The bending tests of W-CoCuFeNi WHAs showed that the WHA sintered at 1440 °C also exhibited the highest bending strength. From the fracture morphologies after bending tests, WW intergranular fracture was the main failure mode for WHAs sintered at 1500 °C and 1560 °C due to increased WW contiguity. | Characteristics of the W-CoCuFeNi WHAs sintered at different temperatures. | /home/shared/llm-extraction-pipeline/articles_all/10.1016.j.ijrmhm.2021.105572/tables/Table 2.csv
./10.1016.j.ijrmhm.2021.105592 | HEA-5/TiCN | Novel high entropy alloys as binder in cermets: From design to sintering | The calculation of phase diagrams, CALPHAD approach has proven to be very powerful tool to develop cemented carbides and cermets with alternative and new binder compositions [19-27]. In this work the calculation of equilibrium phase diagrams of the designed cermets FeCrAlTiMo (HEA-5)/TiCN and FeCrAlTiMoNi (HEA-6)/TiCN has been performed to study their thermal behaviour and phase formation, both diagrams are shown in Fig. 4 . Both equilibrium phase diagrams are represented with respect to carbon percentage in the cermet and the composition of the cermet is marked with a vertical dotted line. Looking at the phase diagram of HEA-5/TiCN it can be observed the formation of only one BCC phase and TiCN. In addition, the diagram reveals the formation of AlN but in all regions it appears in a percentage lower than 1 mol%. The diagram of the cermet FeCrAlTiMoNi (HEA-6)/TiCN reveals the formation of the phase AlNi with a B2 crystalline structure in addition to the BCC phase and TiCN. | In recent years a new group of alloys has emerged breaking with the classical alloying concepts of physical metallurgy, high entropy alloys (HEA). Their main characteristic is that these alloys present 4 or 5 main elements increasing the entropy of the system and favouring the formation of a single phase. The disordered solid solution leads to develop an alloy with improved properties, in particular high thermal stability, hardness and strength. These properties make this group of alloys attractive as potential candidates for alternative binders in hard materials. In this work, two new compositions have been designed with the aim of obtaining a single BCC phase, reducing the cost and minimizing the presence of critical elements using elements that can present good potential properties for a cermet and with low toxicity and price such as Al, Cr, Mo, Ni, Fe and Ti. The design has been made based on the composition calculation applying the HEA phase formation empirical rules from literature in combination with thermodynamic simulations by Calphad method. The viability of the compositions has been studied through the processing of the compositions by casting and the study of wettability and solubility at high temperature on the hard phase of TiCN. Once the chosen compositions have been validated as competitive binders, cermets have been consolidated by spark plasma sintering (SPS) and the influence of the compositions on the mechanical properties of the compound materials has been studied. | Summary of melting points and liquidus temperatures of alloys HEA-5 and HEA-6, and cermets (HEA-5)/TiCN and (HEA-6)/TiCN from differential thermal analysis and thermocalc phase diagrams. | /home/shared/llm-extraction-pipeline/articles_all/10.1016.j.ijrmhm.2021.105592/tables/Table 3.csv
./10.1016.j.ijrmhm.2021.105592 | HEA-6 ¦ HEA-5 | Novel high entropy alloys as binder in cermets: From design to sintering | The designed HEA compositions have been supported by the calculation of the equilibrium phase diagrams of the designed alloys, Fe1.5Cr1Al0.75Mo0.1Ti0.1(HEA-5) and Fe1.5Cr1Al0.75Mo0.1Ti0.1Ni0.25(HEA-6) using Thermo-Calc software and they are shown in Fig. 1 . The diagrams have been represented as a function of Ti molar percentage and the content of the other elements present in the alloy has been fixed. The molar content of Ti in the respective alloys is pointed by a vertical dotted line. The equilibrium phase diagrams of FeCrAlTiMo (HEA-5) and FeCrAlTiMoNi (HEA-6) show the formation of only one single phase with crystalline structure BCC at room temperature, as it has been predicted before. | In recent years a new group of alloys has emerged breaking with the classical alloying concepts of physical metallurgy, high entropy alloys (HEA). Their main characteristic is that these alloys present 4 or 5 main elements increasing the entropy of the system and favouring the formation of a single phase. The disordered solid solution leads to develop an alloy with improved properties, in particular high thermal stability, hardness and strength. These properties make this group of alloys attractive as potential candidates for alternative binders in hard materials. In this work, two new compositions have been designed with the aim of obtaining a single BCC phase, reducing the cost and minimizing the presence of critical elements using elements that can present good potential properties for a cermet and with low toxicity and price such as Al, Cr, Mo, Ni, Fe and Ti. The design has been made based on the composition calculation applying the HEA phase formation empirical rules from literature in combination with thermodynamic simulations by Calphad method. The viability of the compositions has been studied through the processing of the compositions by casting and the study of wettability and solubility at high temperature on the hard phase of TiCN. Once the chosen compositions have been validated as competitive binders, cermets have been consolidated by spark plasma sintering (SPS) and the influence of the compositions on the mechanical properties of the compound materials has been studied. | Summary of melting points and liquidus temperatures of alloys HEA-5 and HEA-6, and cermets (HEA-5)/TiCN and (HEA-6)/TiCN from differential thermal analysis and thermocalc phase diagrams. | /home/shared/llm-extraction-pipeline/articles_all/10.1016.j.ijrmhm.2021.105592/tables/Table 3.csv
./10.1016.j.ijrmhm.2021.105592 | HEA-6/TiCN | Novel high entropy alloys as binder in cermets: From design to sintering | The study of the interface microstructure formed in the pair HEA-6/TiCN in Fig. 8 a and b also reveals a good solubility of the TiCN substrate on the designed alloy with the infiltration of the liquid between the ceramic grains. The compositional analysis does not show a significant elements diffusion, however the microstructure of the alloy in Fig. 8 a reveals the formation of TiCN precipitates. Interestingly, the alloy in Fig. 9 shows another type of spherical precipitates. The compositional analysis reveals the formation of a secondary phase rich in Al, Ti and Ni, and not only Al Ni as predicted by the phase diagram (note that the compositional analysis of the precipitates shown is not accurate due to the limited spatial resolution). This phase has also been reported in others compositions of HEAs in the literature with NiAl composition [29,30] showing a crystalline structure B2 type and its presence will influence the mechanical properties of the future cermet. The BCC matrix is a disordered phase while B2 is an ordered phase usually NiAl because the formation enthalpy of the binary AlNi is more negative and favors the formation of an intermetallic preferentially than a solid solution [31]. In the case of the alloy HEA-6 the binary systems AlNi, TiNi and AlTi present the lowest values of mixing enthalpy as is shown in Table 4 justifying the B2 (Ti, Al, Ni) formation. | In recent years a new group of alloys has emerged breaking with the classical alloying concepts of physical metallurgy, high entropy alloys (HEA). Their main characteristic is that these alloys present 4 or 5 main elements increasing the entropy of the system and favouring the formation of a single phase. The disordered solid solution leads to develop an alloy with improved properties, in particular high thermal stability, hardness and strength. These properties make this group of alloys attractive as potential candidates for alternative binders in hard materials. In this work, two new compositions have been designed with the aim of obtaining a single BCC phase, reducing the cost and minimizing the presence of critical elements using elements that can present good potential properties for a cermet and with low toxicity and price such as Al, Cr, Mo, Ni, Fe and Ti. The design has been made based on the composition calculation applying the HEA phase formation empirical rules from literature in combination with thermodynamic simulations by Calphad method. The viability of the compositions has been studied through the processing of the compositions by casting and the study of wettability and solubility at high temperature on the hard phase of TiCN. Once the chosen compositions have been validated as competitive binders, cermets have been consolidated by spark plasma sintering (SPS) and the influence of the compositions on the mechanical properties of the compound materials has been studied. | Summary of melting points and liquidus temperatures of alloys HEA-5 and HEA-6, and cermets (HEA-5)/TiCN and (HEA-6)/TiCN from differential thermal analysis and thermocalc phase diagrams. | /home/shared/llm-extraction-pipeline/articles_all/10.1016.j.ijrmhm.2021.105592/tables/Table 3.csv
./10.1016.j.ijrmhm.2021.105636 | B0 ¦ B0.015 | Effect of boron addition on the microstructure and mechanical properties of refractory Al0.1CrNbVMo high-entropy alloy | Alloys of Al0.1CrMoNbV (B0), and their boron-doped version (B0.015), were fabricated by powder metallurgical processes. Elemental powders of Al, chromium (Cr), niobium (Nb), Mo, vanadium (V), and B (purity >99%) were placed in SKD-11 containers with tungsten carbide balls (7-mm-diameter) at a ball-to-powder ratio of 10:1. The mixture of powders was milled in a high-energy planetary mill (Pulverisette 5; Fritsch) at 200 rpm for the optimal time of 12 h (the milling duration was optimized in our previous study [28]). The container was filled with high-purity Ar gas to prevent oxidation during milling. All handling of the powders was carried out inside a glove box. The 12 h-milled powders were consolidated in a graphite die by spark plasma sintering (SPS; model SPS-515S; Fuji Electronic Industrial) at 50 MPa and 1200 °C under vacuum. During the SPS, the powders were heated to 600 °C within 1 min, and from 600 °C to 1200 °C, heating rates of 100 °C/min were applied followed by 5 min of holding time at 1200 °C. The density of the consolidated samples was measured by the Archimedes method with distilled water. | The effect of boron (B) addition on the microstructure and mechanical properties of a refractory high-entropy alloy (RHEA) was investigated. The Al0.1CrNbVMo RHEA was doped with 0.015 at.% of B by the powder metallurgical process, and its mechanical properties were compared with undoped RHEA. The microstructures of the undoped and doped RHEAs consisted of a single body-centered cubic matrix phase with homogeneously distributed Al2O3 inclusions. The doped B atoms segregated along grain boundaries and did not form any boride phases. Boron segregation at the grain boundaries was characterized by atom-probe tomography. Compared with the undoped RHEA, the B-doped RHEA showed improved yield strength of 2933 MPa (15% improvement) and ductility of 25.9% (26% improvement). Adding B transformed the fracture surface from intergranular to transgranular due to enhanced grain boundary cohesion induced by B segregation, which resulted in improved ductility. Quantitative analysis was conducted on the undoped and doped alloys to investigate the effect of B on yield strength. The improved yield strength resulting from B doping was attributed to the combined effects of Orowan, dislocation, and B interstitial strengthening. This work demonstrates that B doping of RHEAs is a promising way to overcome their limited room temperature ductility, while maintaining excellent strength. | Strength contributions to the yield strength of the B0 and B0.015 RHEAs. | /home/shared/llm-extraction-pipeline/articles_all/10.1016.j.ijrmhm.2021.105636/tables/Table 2.csv
./10.1016.j.ijrmhm.2021.105694 | H0 | Fabrication and characterization of FeCoNiCrMn,(Al) high entropy alloy based (Ti,Ta,Nb)(C,N) cermet | In Fig. 1(b) are illustrated the XRD patterns of the HEA used in this work. These high entropy alloys were synthesized by the process described elsewhere [27]. The indexing of the peaks in the XRD patterns revealed that the alloys had one FCC phase, with lattice parameters, H0: 3.601 Å, H0Na: 3.599 Å, H3Al: 3.602 Å and H5Al: 3.600 Å. The crystal size was greatly refined due to the synthesis procedure used. This synthesis path led to a coherent diffraction domain (D) in the range of ~10 nm. | From nanostructured mechanically synthesized powder a set of FeCoNiCrMn,(Al) based (Ti,Ta,Nb)(C,N) cermets were fabricated and sintered by a pressureless procedure. Highly dense cermets were obtained, and the nature of chemical change, microstructure, mechanical properties and coarsening kinetic of ceramic phase were characterized by image analysis, microindentation, scanning electron microscopy and X-ray diffraction. The design of the material was performed using a set of three different chemical cermet composition and three different sintering temperatures, or comparative purposes. | Calculated values of d (%), DSmix, DHmix, DG25deg and VEC of high entropy alloys used. | /home/shared/llm-extraction-pipeline/articles_all/10.1016.j.ijrmhm.2021.105694/tables/Table 1.csv | {'⁎': 'NaCl was removed with vigorous rinsed in distilled water.'}
./10.1016.j.ijrmhm.2021.105694 | C01400 ¦ C01500 | Fabrication and characterization of FeCoNiCrMn,(Al) high entropy alloy based (Ti,Ta,Nb)(C,N) cermet | Microhardness and tensile strength data of the studied cermets are summarized in Table 3 . The samples without Al showed a progressive increment of the microhardness with temperature. The residual presence of NaCl, which passes a vapor state at 1413 °C being able to generate a rupture of the structure of the material, was the responsible for the lower microhardness value observed in sample C0Na-1400 and C0Na1500 in comparison with C01400 and C01500. When sintering temperature is high enough to remove the NaCl factor from the sintering process a similar microhardness for C0-1600 and C0Na-1600 was obtained. Cermets with Al showed the opposite behavior, the microhardness decreased with the rising of sintering temperature. The presence of Al favored the phase segregation with temperature and the formation of intermetallic compounds which brittleness the cermet. The value of microhardness obtained is in the order of other classical engineering materials as WC-Co or WC-CoNi, or hard metal based on HEAs [37-39]. The nanostructured nature of the grains, due to the mechanochemical synthesis procedure used, lead to the hardness observed. | From nanostructured mechanically synthesized powder a set of FeCoNiCrMn,(Al) based (Ti,Ta,Nb)(C,N) cermets were fabricated and sintered by a pressureless procedure. Highly dense cermets were obtained, and the nature of chemical change, microstructure, mechanical properties and coarsening kinetic of ceramic phase were characterized by image analysis, microindentation, scanning electron microscopy and X-ray diffraction. The design of the material was performed using a set of three different chemical cermet composition and three different sintering temperatures, or comparative purposes. | Ceramic Contiguity, mean free path (mm), ceramic mean particle size (mm), bulk density (d, %), Vickers microhardness (GPa) and tensile strength (MPa) of sintered bodies. The lattice parameter for the ceramic phase as-milled was 4.3184 A. The lattice parameter calculation uncertainty due to the wide of XRD profile peaks is placed in brackets. | /home/shared/llm-extraction-pipeline/articles_all/10.1016.j.ijrmhm.2021.105694/tables/Table 3.csv
./10.1016.j.ijrmhm.2021.105694 | C0 | Fabrication and characterization of FeCoNiCrMn,(Al) high entropy alloy based (Ti,Ta,Nb)(C,N) cermet | The XRD diagrams of the ceramic phase obtained by MSR ( Fig. 1(a) ) showed the formation of Ti0.8Nb0.1Ta0.1C0.5N0.5complex carbonitride phase. A shift in the reflections, typical of differences in the Ti/Nb/Ta ratios in the stoichiometry of the (Ti,Nb,Ta)CxN1-xsolid solutions, is exhibited in XRD diagrams. The lattice parameter for the carbonitride phase, calculated using the Fullprof software was 4.315 Å. No secondary phase was observed in the high resolution XRD profile. In Fig. 1(a) inset is showed the mean particle size (2.65 μm) determined by SEM image analysis from the normal grain size distribution of the as-milled complex carbonitride synthesized. | From nanostructured mechanically synthesized powder a set of FeCoNiCrMn,(Al) based (Ti,Ta,Nb)(C,N) cermets were fabricated and sintered by a pressureless procedure. Highly dense cermets were obtained, and the nature of chemical change, microstructure, mechanical properties and coarsening kinetic of ceramic phase were characterized by image analysis, microindentation, scanning electron microscopy and X-ray diffraction. The design of the material was performed using a set of three different chemical cermet composition and three different sintering temperatures, or comparative purposes. | Average grain size (in mm) of ceramic particle before and after sintering at different temperatures and coarsening rate constant for every temperature. | /home/shared/llm-extraction-pipeline/articles_all/10.1016.j.ijrmhm.2021.105694/tables/Table 4.csv
./10.1016.j.ijrmhm.2021.105721 | Mo0.15 ¦ Mo0 ¦ Mo0.25 | New studies on wear and corrosion behavior of laser cladding FeNiCoCrMox high entropy alloy coating: The role of Mo | In this paper, the wear and corrosion resistance of FeNiCoCrMox (x: atomic ratio, x = 0, 0.15, 0.20, 0.25) high entropy alloy coatings (HEACs) which prepared by laser cladding (LC) technology on 316 stainless steel (SS) was investigated. According to XRD, SEM, MicroXAM-3D, microhardness tester and electrochemical workstation tests results, the HEACs presented typical DR-ID structure with single FCC solid solution phase. The average microhardness of Mo0, Mo0.15, Mo0.20 and Mo0.25 HEACs increased by 70.1%, 77.0%, 84.9% and 90.5% relative to the substrate. Dry sliding friction and wear tests results showed that the average friction coefficient of the HEACs were significantly lower than that of 316 SS substrate. Meanwhile, it can be found that Mo0.25 HEACs had the lowest average friction coefficient which displayed the best wear resistance. Compared with Mo0 HEAC, the specific wear rates of Mo0.15, Mo0.20 and Mo0.25 HEACs decreased by 11.1%, 27.8% and 38.9% respectively. The electrochemical tests results showed that the corrosion type of HEACs was intergranular corrosion and all HEACs had a higher corrosion resistance than that of 304 SS or 316 SS. Moreover, Mo0.20 HEACs showed the best corrosion resistance due to the enhancing effect of MoO3 on Cr2O3 passivation film. | In this paper, the wear and corrosion resistance of FeNiCoCrMox (x: atomic ratio, x = 0, 0.15, 0.20, 0.25) high entropy alloy coatings (HEACs) which prepared by laser cladding (LC) technology on 316 stainless steel (SS) was investigated. According to XRD, SEM, MicroXAM-3D, microhardness tester and electrochemical workstation tests results, the HEACs presented typical DR-ID structure with single FCC solid solution phase. The average microhardness of Mo0, Mo0.15, Mo0.20 and Mo0.25 HEACs increased by 70.1%, 77.0%, 84.9% and 90.5% relative to the substrate. Dry sliding friction and wear tests results showed that the average friction coefficient of the HEACs were significantly lower than that of 316 SS substrate. Meanwhile, it can be found that Mo0.25 HEACs had the lowest average friction coefficient which displayed the best wear resistance. Compared with Mo0 HEAC, the specific wear rates of Mo0.15, Mo0.20 and Mo0.25 HEACs decreased by 11.1%, 27.8% and 38.9% respectively. The electrochemical tests results showed that the corrosion type of HEACs was intergranular corrosion and all HEACs had a higher corrosion resistance than that of 304 SS or 316 SS. Moreover, Mo0.20 HEACs showed the best corrosion resistance due to the enhancing effect of MoO3 on Cr2O3 passivation film. | Calculated d, DHmix, DSmixO and VEC for Mo0, Mo0.15, Mo0.20, Mo0.25 HEACs. | /home/shared/llm-extraction-pipeline/articles_all/10.1016.j.ijrmhm.2021.105721/tables/Table 4.csv
./10.1016.j.ijrmhm.2021.105721 | Mo0.20 | New studies on wear and corrosion behavior of laser cladding FeNiCoCrMox high entropy alloy coating: The role of Mo | In this paper, the wear and corrosion resistance of FeNiCoCrMox (x: atomic ratio, x = 0, 0.15, 0.20, 0.25) high entropy alloy coatings (HEACs) which prepared by laser cladding (LC) technology on 316 stainless steel (SS) was investigated. According to XRD, SEM, MicroXAM-3D, microhardness tester and electrochemical workstation tests results, the HEACs presented typical DR-ID structure with single FCC solid solution phase. The average microhardness of Mo0, Mo0.15, Mo0.20 and Mo0.25 HEACs increased by 70.1%, 77.0%, 84.9% and 90.5% relative to the substrate. Dry sliding friction and wear tests results showed that the average friction coefficient of the HEACs were significantly lower than that of 316 SS substrate. Meanwhile, it can be found that Mo0.25 HEACs had the lowest average friction coefficient which displayed the best wear resistance. Compared with Mo0 HEAC, the specific wear rates of Mo0.15, Mo0.20 and Mo0.25 HEACs decreased by 11.1%, 27.8% and 38.9% respectively. The electrochemical tests results showed that the corrosion type of HEACs was intergranular corrosion and all HEACs had a higher corrosion resistance than that of 304 SS or 316 SS. Moreover, Mo0.20 HEACs showed the best corrosion resistance due to the enhancing effect of MoO3 on Cr2O3 passivation film. | In this paper, the wear and corrosion resistance of FeNiCoCrMox (x: atomic ratio, x = 0, 0.15, 0.20, 0.25) high entropy alloy coatings (HEACs) which prepared by laser cladding (LC) technology on 316 stainless steel (SS) was investigated. According to XRD, SEM, MicroXAM-3D, microhardness tester and electrochemical workstation tests results, the HEACs presented typical DR-ID structure with single FCC solid solution phase. The average microhardness of Mo0, Mo0.15, Mo0.20 and Mo0.25 HEACs increased by 70.1%, 77.0%, 84.9% and 90.5% relative to the substrate. Dry sliding friction and wear tests results showed that the average friction coefficient of the HEACs were significantly lower than that of 316 SS substrate. Meanwhile, it can be found that Mo0.25 HEACs had the lowest average friction coefficient which displayed the best wear resistance. Compared with Mo0 HEAC, the specific wear rates of Mo0.15, Mo0.20 and Mo0.25 HEACs decreased by 11.1%, 27.8% and 38.9% respectively. The electrochemical tests results showed that the corrosion type of HEACs was intergranular corrosion and all HEACs had a higher corrosion resistance than that of 304 SS or 316 SS. Moreover, Mo0.20 HEACs showed the best corrosion resistance due to the enhancing effect of MoO3 on Cr2O3 passivation film. | Chemical composition of different areas of Mo0, Mo0.15, Mo0.20, Mo0.25 HEACs. | /home/shared/llm-extraction-pipeline/articles_all/10.1016.j.ijrmhm.2021.105721/tables/Table 5.csv
./10.1016.j.ijrmhm.2021.105723 | 5# ¦ 1# ¦ 2# ¦ 3# ¦ 4# | Microstructure and mechanical properties of multi-phase reinforced Hf-Mo-Nb-Ti-Zr refractory high-entropy alloys | Hf-Mo-Nb-Ti-Zr refractory high entropy alloys with multiple different alloying elements were prepared in argon atmosphere by arc melting. These alloys are Mo0.5Nb1.5Hf0.5ZrTi1.5Al0.2Cr0.2Si0.75(denoted as 1# alloy), Mo0.5Nb1.5Hf0.5ZrTi1.5Al0.5Cr0.5B0.3C0.05(denoted as 2# alloy), MoNb1.5Hf0.5Zr0.5Ti1.5Al0.2Cr0.2C0.2(denoted as 3# alloy), Mo1.5Nb1.5Hf0.3Zr0.5Ti1.5C0.2B0.1Si0.1(denoted as 4# alloy), MoNb1.5Hf0.3Zr0.5Ti1.5Al0.2Cr0.2C0.05B0.05Si0.05(denoted as 5# alloy). Table 1 lists the nominal chemical composition of all alloys. The purity of pure metals used is higher than 99.6%, not containing elements of O, C, N, H. In order to obtain better composition uniformity, all alloys were re-melted five times. Each sample analyzed and tested was cut from the middle part of the ingot in which the microstructure is uniform. The crystal structure of all alloys was analyzed by X-ray diffractometer at 45 kV and 40 mA. The scanning speed is 5°/min, and the scanning angle is 20° to 100°. The microstructure was analyzed by scanning electron microscope (SEM). The chemical compositions were determined by SEM-equipped with the energy dispersive spectroscopy (EDS). The oxygen content and the hydrogen content were measured with LECO TCH600. The oxygen content is 912 ppm, 994 ppm and 925 ppm for 1#, 2# and 3# alloys. The hydrogen content in 1#, 2# and 3# alloys is 5 ppm, 8 ppm and 4 ppm. The room temperature compression tests were carried out by Instron 5569 air testing machine. The strain rate is 10-3/s. The cylindrical specimens for compression test have a diameter of 4 mm and a height of 6 mm. | In this paper, Hf-Mo-Nb-Ti-Zr alloy system with single BCC solid solution phase was selected as the matrix alloy. In order to design a new high temperature structural material with excellent comprehensive properties, the multiphase reinforced refractory high entropy alloys was prepared by adding metallic elements of Al or Cr and nonmetallic elements of B, C or Si into Hf-Mo-Nb-Ti-Zr alloys at the same time. The results show that the type and content of newly formed phases are closely related to the mixing enthalpy between alloying elements and the constituent elements of the matrix alloy. This provides a valuable reference for the prediction of phase formation when adding alloying elements to improve the properties of high entropy alloys. | Chemical composition of five alloys with multi-alloying elements. | /home/shared/llm-extraction-pipeline/articles_all/10.1016.j.ijrmhm.2021.105723/tables/Table 1.csv
./10.1016.j.ijrmhm.2021.105755 | Y0 ¦ Y0.5 ¦ Y1 | Effect of Y on the high-temperature oxidation behavior of CrMoTaTi refractory high entropy alloy | Three types of alloys, including an equimolar ratio alloy CrMoTaTi (Y0), a CrMoTaTi0.5Y (Y0.5) with the addition of 0.5 at.% Y, and a CrMoTaTi1Y (Y1) with the addition of 1 at.% Y, were prepared through vacuum arc-melting technology by using high-purity metals (≥99.9 wt%) of Cr, Mo, Ta, Ti, Y in a high-purity argon atmosphere. The chemical compositions were presented in Table 1 . Subsequently, these alloys were vacuum-annealed at 1200 °C for 20 h in an argon atmosphere to promote further homogenization of the chemical composition and microstructure. | Refractory high-entropy alloys (RHEAs) usually exhibited good mechanical properties at high temperatures. Unfortunately, the very poor high-temperature oxidation resistance was still greatly limited their practical application space. In this work, the effect of the reactive element (RE) Y on the high temperature oxidation resistance of CrMoTaTi RHEA was systematically investigated. It was found that the addition of Y could significantly improve the high-temperature oxidation resistance of CrMoTaTi RHEA. For the Y-bearing RHEAs, they greatly reduced the critical concentration of Cr required for the formation of Cr2O3 on the alloy surface, which was conducive to the rapid formation of Cr2O3 reacting with Ta2O5, resulting the generation of CrTaO4 with a relatively dense and continuous protective layer. The Y-bearing RHEAs exhibited good oxidation resistance even when the alloys were oxidized at 1000 °C for 100 h. This work proposed a positive role of the reactive elements and new insights to improve the high-temperature oxidation resistance of RHEAs. | Chemical composition of dendrites and interdendrites in the three alloys obtained from quantitative EDS point analysis (at. %). | /home/shared/llm-extraction-pipeline/articles_all/10.1016.j.ijrmhm.2021.105755/tables/Table 2.csv
./10.1016.j.ijrmhm.2021.105762 | Zr2 | Effect of Zr on the as-cast microstructure and mechanical properties of lightweight Ti2VNbMoZrx refractory high-entropy alloys | Refractory high-entropy alloys (RHEAs) have attracted extensive attention due to their outstanding high-temperature performance. However, high density and poor ductility are the two bottleneck problems in industrial application. This study aims to exploit novel RHEAs with high specific strength and good ductility by adding light Group IVB elements. The effect of Zr on the as-cast microstructure, density, and mechanical properties of Ti2VNbMoZr x (x = 1, 1.5, 2, and 3) RHEAs was investigated in detail. All Ti2VNbMoZr x RHEAs exhibited a disordered body-centered-cubic solid-solution phase. The as-cast microstructures changed from dendritic morphology (x = 1 and 1.5) to equiaxed dendritic morphology grain (x = 2 and 3) with the increasing Zr content. The Ti2VNbMoZr2 RHEA displayed optimal mechanical properties with a compressive yield strength of 1421 MPa, a plastic strain of 31.6%, and a specific yield strength of 211 kPa · m3 · kg-1, superior to the most-reported RHEAs. The microbands along {110} and {112} slip planes, which was a typical poly slip configuration, were observed in the Ti2VNbMoZr2 alloy after compression test using ex-situ transmission electron microscopy. Furthermore, the Ti2VNbMoZr2 RHEA exhibited good high-temperature mechanical properties, showing a yield strength of 977 MPa at 600 °C and 386 MPa at 800 °C without fracture at a plastic strain of 50%. The solution strengthening model revealed that the high yield strength of Ti2VNbMoZr x RHEAs was mainly derived from the atomic radius misfit and shear modulus misfit of the Zr atoms. | Refractory high-entropy alloys (RHEAs) have attracted extensive attention due to their outstanding high-temperature performance. However, high density and poor ductility are the two bottleneck problems in industrial application. This study aims to exploit novel RHEAs with high specific strength and good ductility by adding light Group IVB elements. The effect of Zr on the as-cast microstructure, density, and mechanical properties of Ti2VNbMoZr x (x = 1, 1.5, 2, and 3) RHEAs was investigated in detail. All Ti2VNbMoZr x RHEAs exhibited a disordered body-centered-cubic solid-solution phase. The as-cast microstructures changed from dendritic morphology (x = 1 and 1.5) to equiaxed dendritic morphology grain (x = 2 and 3) with the increasing Zr content. The Ti2VNbMoZr2 RHEA displayed optimal mechanical properties with a compressive yield strength of 1421 MPa, a plastic strain of 31.6%, and a specific yield strength of 211 kPa · m3 · kg-1, superior to the most-reported RHEAs. The microbands along {110} and {112} slip planes, which was a typical poly slip configuration, were observed in the Ti2VNbMoZr2 alloy after compression test using ex-situ transmission electron microscopy. Furthermore, the Ti2VNbMoZr2 RHEA exhibited good high-temperature mechanical properties, showing a yield strength of 977 MPa at 600 °C and 386 MPa at 800 °C without fracture at a plastic strain of 50%. The solution strengthening model revealed that the high yield strength of Ti2VNbMoZr x RHEAs was mainly derived from the atomic radius misfit and shear modulus misfit of the Zr atoms. | Calculated parameters of d, VEC, Hmix, Smix, and O for Ti2VNbMoZrx RHEA. | /home/shared/llm-extraction-pipeline/articles_all/10.1016.j.ijrmhm.2021.105762/tables/Table 4.csv
./10.1016.j.ijrmhm.2021.105762 | Zr3 ¦ Zr1 ¦ Zr1.5 | Effect of Zr on the as-cast microstructure and mechanical properties of lightweight Ti2VNbMoZrx refractory high-entropy alloys | The Ti2VNbMoZrx(x= 1, 1.5, 2, and 3 in the molar ratio, denoted by Zr1, Zr1.5, Zr2, and Zr3, respectively) RHEAs were produced by vacuum arc melting, which used high-purity raw elements (>99.95 wt%). All ingots were remelted and flipped at least six times to ensure a homogeneous distribution of elements. Cylindrical specimens for compression testing were cut from the ingots by electric-discharged machining. The sizes of the specimens were Ф 5 × 10 mm3and Ф 6 × 9 mm3for RT and high temperature (600 °C and 800 °C), respectively. Before testing, the surfaces of the specimens were polished with 2000-grit SiC papers. The Nitrogen and oxygen contents were measured by an inert gas fusion machine (LECO). | Refractory high-entropy alloys (RHEAs) have attracted extensive attention due to their outstanding high-temperature performance. However, high density and poor ductility are the two bottleneck problems in industrial application. This study aims to exploit novel RHEAs with high specific strength and good ductility by adding light Group IVB elements. The effect of Zr on the as-cast microstructure, density, and mechanical properties of Ti2VNbMoZr x (x = 1, 1.5, 2, and 3) RHEAs was investigated in detail. All Ti2VNbMoZr x RHEAs exhibited a disordered body-centered-cubic solid-solution phase. The as-cast microstructures changed from dendritic morphology (x = 1 and 1.5) to equiaxed dendritic morphology grain (x = 2 and 3) with the increasing Zr content. The Ti2VNbMoZr2 RHEA displayed optimal mechanical properties with a compressive yield strength of 1421 MPa, a plastic strain of 31.6%, and a specific yield strength of 211 kPa · m3 · kg-1, superior to the most-reported RHEAs. The microbands along {110} and {112} slip planes, which was a typical poly slip configuration, were observed in the Ti2VNbMoZr2 alloy after compression test using ex-situ transmission electron microscopy. Furthermore, the Ti2VNbMoZr2 RHEA exhibited good high-temperature mechanical properties, showing a yield strength of 977 MPa at 600 °C and 386 MPa at 800 °C without fracture at a plastic strain of 50%. The solution strengthening model revealed that the high yield strength of Ti2VNbMoZr x RHEAs was mainly derived from the atomic radius misfit and shear modulus misfit of the Zr atoms. | Calculated parameters of d, VEC, Hmix, Smix, and O for Ti2VNbMoZrx RHEA. | /home/shared/llm-extraction-pipeline/articles_all/10.1016.j.ijrmhm.2021.105762/tables/Table 4.csv
./10.1016.j.ijrmhm.2021.105776 | TiC-CoCrFeMoNi | Fabrication of TiC-CoCrFeMoNi composites through various powder processes | TiC-CoCrFeMoNi composites were fabricated via different powder metallurgy processes and their microstructures and mechanical properties were evaluated from room temperature to high temperatures up to 1273 K. One of the composites was prepared via the arc melting of raw metal powders and another was prepared via the mechanical alloying of the raw powders for the formation of a high-entropy alloy (HEA) of CoCrFeMoNi. The third composite was prepared via a reaction sintering process to form an HEA from raw metal powders. The obtained TiC-CoCrFeMoNi samples were composed of TiC phases, Mo-containing TiC phases, and HEA phases, and the microstructure varied among the three samples. The HEA phase was composed of a single fcc phase and the concentration of Mo in the HEA phases was low for all the three samples because most of the Mo atoms diffused from the HEA into the TiC hard phases. The Vickers hardness at 1273 K ranged from 62% to 64% of that at room temperature for the three samples. The bending stress started to decrease at 1173 K with increasing temperature, irrespective of the fabrication process. Thus, a low concentration of Mo in the HEA phase or a high solid solution of Mo in the TiC phase can improve the hardness and bending stress at high temperatures. | TiC-CoCrFeMoNi composites were fabricated via different powder metallurgy processes and their microstructures and mechanical properties were evaluated from room temperature to high temperatures up to 1273 K. One of the composites was prepared via the arc melting of raw metal powders and another was prepared via the mechanical alloying of the raw powders for the formation of a high-entropy alloy (HEA) of CoCrFeMoNi. The third composite was prepared via a reaction sintering process to form an HEA from raw metal powders. The obtained TiC-CoCrFeMoNi samples were composed of TiC phases, Mo-containing TiC phases, and HEA phases, and the microstructure varied among the three samples. The HEA phase was composed of a single fcc phase and the concentration of Mo in the HEA phases was low for all the three samples because most of the Mo atoms diffused from the HEA into the TiC hard phases. The Vickers hardness at 1273 K ranged from 62% to 64% of that at room temperature for the three samples. The bending stress started to decrease at 1173 K with increasing temperature, irrespective of the fabrication process. Thus, a low concentration of Mo in the HEA phase or a high solid solution of Mo in the TiC phase can improve the hardness and bending stress at high temperatures. | Compositions of the measured spots in the TiC-CoCrFeMoNi samples. | /home/shared/llm-extraction-pipeline/articles_all/10.1016.j.ijrmhm.2021.105776/tables/Table 4.csv
./10.1016.j.ijrmhm.2022.105784 | Al0.8 | Microstructure and mechanical properties of lightweight Al x CrNbTiV(x = 0.2, 0.5, 0.8) refractory high entropy alloys | A novel lightweight refractory high entropy alloys Al x CrNbTiV (x = 0.2, 0.5 and 0.8, in terms of molar ratios) are prepared by vacuum arc melting. In the as cast condition, the alloys have BCC phase with significant dendrite structure, with a low density of 5.82-6.38 g /cm3 and hardness increase from 462 HV0.2 to 549 HV0.2 with the solid solution strengthening effect by adding Al. Due to simultaneous dislocation motion and development of kink bands, Al0.2CrNbTiV exhibits good combination of strength and ductility at room temperature, enabling deformation in compression to ε > 50%, with yield strength of 1570 MPa, and attractive specific yield strength of 246 MPa·cm3/g. And Al0.5CrNbTiV and Al0.8CrNbTiV shows typical brittle feature. Cr2Nb-type C14 Laves phase precipitated with the compression temperature increase to 1000 °C. EBSD analysis shows discontinuous dynamic recrystallization (DDRX) and continuous dynamic recrystallization (CDRX) are activated together in the hot-compression process, and result in softening and a substantial increase in ductility of all the alloys. Furthermore, the theoretical yield stress of Al x CrNbTiV is calculated through estimating the solid solution strength effect attributed to atomic misfit and modulus misfit, and the results indicated the degree of solid solution could affect the estimation accuracy. | A novel lightweight refractory high entropy alloys Al x CrNbTiV (x = 0.2, 0.5 and 0.8, in terms of molar ratios) are prepared by vacuum arc melting. In the as cast condition, the alloys have BCC phase with significant dendrite structure, with a low density of 5.82-6.38 g /cm3 and hardness increase from 462 HV0.2 to 549 HV0.2 with the solid solution strengthening effect by adding Al. Due to simultaneous dislocation motion and development of kink bands, Al0.2CrNbTiV exhibits good combination of strength and ductility at room temperature, enabling deformation in compression to ε > 50%, with yield strength of 1570 MPa, and attractive specific yield strength of 246 MPa·cm3/g. And Al0.5CrNbTiV and Al0.8CrNbTiV shows typical brittle feature. Cr2Nb-type C14 Laves phase precipitated with the compression temperature increase to 1000 °C. EBSD analysis shows discontinuous dynamic recrystallization (DDRX) and continuous dynamic recrystallization (CDRX) are activated together in the hot-compression process, and result in softening and a substantial increase in ductility of all the alloys. Furthermore, the theoretical yield stress of Al x CrNbTiV is calculated through estimating the solid solution strength effect attributed to atomic misfit and modulus misfit, and the results indicated the degree of solid solution could affect the estimation accuracy. | Density and microhardness of the AlxCrNbTiV RHEAs. | /home/shared/llm-extraction-pipeline/articles_all/10.1016.j.ijrmhm.2022.105784/tables/Table 3.csv
./10.1016.j.ijrmhm.2022.105784 | Al0.5 ¦ Al0.2 | Microstructure and mechanical properties of lightweight Al x CrNbTiV(x = 0.2, 0.5, 0.8) refractory high entropy alloys | A novel lightweight refractory high entropy alloys Al x CrNbTiV (x = 0.2, 0.5 and 0.8, in terms of molar ratios) are prepared by vacuum arc melting. In the as cast condition, the alloys have BCC phase with significant dendrite structure, with a low density of 5.82-6.38 g /cm3 and hardness increase from 462 HV0.2 to 549 HV0.2 with the solid solution strengthening effect by adding Al. Due to simultaneous dislocation motion and development of kink bands, Al0.2CrNbTiV exhibits good combination of strength and ductility at room temperature, enabling deformation in compression to ε > 50%, with yield strength of 1570 MPa, and attractive specific yield strength of 246 MPa·cm3/g. And Al0.5CrNbTiV and Al0.8CrNbTiV shows typical brittle feature. Cr2Nb-type C14 Laves phase precipitated with the compression temperature increase to 1000 °C. EBSD analysis shows discontinuous dynamic recrystallization (DDRX) and continuous dynamic recrystallization (CDRX) are activated together in the hot-compression process, and result in softening and a substantial increase in ductility of all the alloys. Furthermore, the theoretical yield stress of Al x CrNbTiV is calculated through estimating the solid solution strength effect attributed to atomic misfit and modulus misfit, and the results indicated the degree of solid solution could affect the estimation accuracy. | A novel lightweight refractory high entropy alloys Al x CrNbTiV (x = 0.2, 0.5 and 0.8, in terms of molar ratios) are prepared by vacuum arc melting. In the as cast condition, the alloys have BCC phase with significant dendrite structure, with a low density of 5.82-6.38 g /cm3 and hardness increase from 462 HV0.2 to 549 HV0.2 with the solid solution strengthening effect by adding Al. Due to simultaneous dislocation motion and development of kink bands, Al0.2CrNbTiV exhibits good combination of strength and ductility at room temperature, enabling deformation in compression to ε > 50%, with yield strength of 1570 MPa, and attractive specific yield strength of 246 MPa·cm3/g. And Al0.5CrNbTiV and Al0.8CrNbTiV shows typical brittle feature. Cr2Nb-type C14 Laves phase precipitated with the compression temperature increase to 1000 °C. EBSD analysis shows discontinuous dynamic recrystallization (DDRX) and continuous dynamic recrystallization (CDRX) are activated together in the hot-compression process, and result in softening and a substantial increase in ductility of all the alloys. Furthermore, the theoretical yield stress of Al x CrNbTiV is calculated through estimating the solid solution strength effect attributed to atomic misfit and modulus misfit, and the results indicated the degree of solid solution could affect the estimation accuracy. | Compression mechanical properties of the AlxCrNbTiV RHEAs. | /home/shared/llm-extraction-pipeline/articles_all/10.1016.j.ijrmhm.2022.105784/tables/Table 4.csv
./10.1016.j.ijrmhm.2022.105808 | WC-20CoCuFeNi | Microstructure and properties of WC-CoCuFeNi composites fabricated by spark plasma sintering | The purities of Co, Cu, Fe, and Ni metal powders are 99.8% and their average particle sizes are about 50 μm. The particle size of WC powder with a purity of 99.9% is less than 3 μm. Firstly, the Co, Cu, Fe, and Ni powders with equal molar ratio were placed in a stainless steel vial and milled at 250 rpm for 10 h. The ball-to-powder ratio was 15:1. The ball milling was completed under an argon atmosphere to avoid oxidizing. Then the 20wt% CoCuFeNi alloy powder and WC powder were mixed at 250 rpm for 3 h under argon atmosphere. Then, the mixed powder was put into a graphite mold and sintered in a LABOX-675F SPS oven under a pressure of 30 MPa for 5 min (denoted as WC-20CoCuFeNi). The composites containing 10wt%, 15wt%, or 25wt% CoCuFeNi were also prepared in the same way as above (denoted as WC-10CoCuFeNi, WC-15CoCuFeNi, WC-25CoCuFeNi). | In this work, a novel low-cost WC-CoCuFeNi cemented carbide has been produced by spark plasma sintering technology. The CoCuFeNi medium-entropy alloy binder has a face center cubic structure with more slip systems and shows good bonding behavior with WC. The newly-developed cemented carbides exhibit a good combination of hardness and fracture toughness. The hardness and fracture toughness of WC-20 wt% CoCuFeNi are up to 1506.7 HV30 and 10.33 MPa·m1/2, respectively. These results show the WC-CoCuFeNi cemented carbides could be a promising substitute for WC-Co. | Relative density of sintered samples. | /home/shared/llm-extraction-pipeline/articles_all/10.1016.j.ijrmhm.2022.105808/tables/Table 2.csv
./10.1016.j.ijrmhm.2022.105812 | Mo-Ti | Effect of Al content on the oxidation behavior of refractory high-entropy alloy AlMo0.5NbTa0.5TiZr at elevated temperatures | Poor oxidation resistance at high temperature severely limits the application of refractory alloys and makes them to be dependent upon anti oxidation coatings [9-11]. The same as the commercial refractory alloys, RHEAs also suffer from poor oxidation resistance at elevated temperature, which may be attribute to the evaporation of volatile oxide (MoO3, WO3and V2O5) and the scale cracking caused by high Pilling-bedworth ratio (PBR) of Ta2O5(2.47) and Nb2O5(2.74) [10,12-15]. However, the concept of high entropy alloys (HEAs) offers the way to improve oxidation resistance by high content of alloying beneficial elements. Extensive efforts were focused on the evaluation compositions combining high melting point elements (W, Mo, Ta, Nb, V, Zr, Hf) with elements (Al, Cr, Ti and Si) [6,16-23]. Massive researches have been reported that the growth rate of α-alumina was very slow and the parabolic oxidation constant is 7 × 10-12mg2cm-4s-1at 1000 °C [24]. Chang et al. proposed that increasing Al content improves the adhesion of scale and the oxidation resistance of AlxHfNbTaTiZr at 900 °C [16]. The beneficial effect of increasing Al content has been reported in the oxidation of Al-Cr-Mo-Ti, Mo-W-Al-Cr and Ta-Mo-Cr-Ti-Al alloys at elevated temperatures [20,25-27]. It was reported in these works that increased Al content provides more stable oxides and results in the reduction of oxidation rate. In our previous study, it is found that Al element in AlMo0.5NbTa0.5TiZr alloy could induce Nb and Ta to form AlNbO4and AlTaO4instead of Nb2O5and Ta2O5, which is believed to block volatile oxidation of Mo and hinder the diffusion of oxygen ions and metal cations, in turn, reduce the oxidation rate. However, the effect of Al content on the formation of AlNbO4and AlTaO4have not been studied. | The effects of Al content on the oxidation resistance of AlMo0.5NbTa0.5TiZr refractory high entropy alloys (RHEAs) were investigated. The oxidation obeys a power-law passivating oxidation at the early stage, followed by a transformation to linear oxidation. Increasing Al content reduces the mass change of forming the full coverage of passivating scale and prolongs the passivation duration of alloys. Higher Al content benefits the formation of AlNbO4 and AlTaO4 instead of Nb2O5 and Ta2O5, which has a positive effect on oxidation resistance of alloys. The fracture of scales generally occurs at the mass gain of 15 mg∙cm-2 roughly and leads to the transformation to linear oxidation. | Mixing enthalpy of different atom pairs, HABmix (kJ/mol), in the AlxMo0.5NbTa0.5TiZr HEAs calculated by Miedema's model [35]. | /home/shared/llm-extraction-pipeline/articles_all/10.1016.j.ijrmhm.2022.105812/tables/Table 2.csv
./10.1016.j.ijrmhm.2022.105812 | Al1 ¦ Al1.25 ¦ Al1.5 | Effect of Al content on the oxidation behavior of refractory high-entropy alloy AlMo0.5NbTa0.5TiZr at elevated temperatures | AlxMo0.5NbTa0.5TiZr (x= 1, 1.25, 1.5) RHEAs were prepared by means of vacuum arc melting from highly purified (> 99.9 wt%) metals, and designated as Al1, Al1.25 and Al1.5. Each prepared ingot was flipped and remelted for six times to ensure alloy homogenization. The casted ingots were cut to small pieces of samples (4.5 mm × 4.5 mm × 2.5 mm) by electrical discharge machining. Then, these samples were polished by SiC sandpaper from 600# to 2000# and carried out an ultrasonic cleaning in ethanol. The chemical composition of these alloys is measured by electron probe micro-analyzer (EPMA) and summarized in Table 1 . The isothermal oxidation tests were undertaken in a thermogravimetric system (TG-DSC, STA449F3, Netzsch, Germany) at set temperatures in day air (> 99.999 vol% pure, 50 ml∙min-1). The heating rate is set as 10 °C/min. The blank sample test was conducted before the isothermal oxidation experiments, and deducted in the final mass change curves. | The effects of Al content on the oxidation resistance of AlMo0.5NbTa0.5TiZr refractory high entropy alloys (RHEAs) were investigated. The oxidation obeys a power-law passivating oxidation at the early stage, followed by a transformation to linear oxidation. Increasing Al content reduces the mass change of forming the full coverage of passivating scale and prolongs the passivation duration of alloys. Higher Al content benefits the formation of AlNbO4 and AlTaO4 instead of Nb2O5 and Ta2O5, which has a positive effect on oxidation resistance of alloys. The fracture of scales generally occurs at the mass gain of 15 mg∙cm-2 roughly and leads to the transformation to linear oxidation. | The oxidation coefficient (K) and the oxidation exponent (n) of fitted power-law equations and oxidation rate constants (kl) of the fitted linear equations. | /home/shared/llm-extraction-pipeline/articles_all/10.1016.j.ijrmhm.2022.105812/tables/Table 3.csv
./10.1016.j.ijrmhm.2022.105845 | Mo1.5 ¦ Mo0.5 ¦ Mo1.0 | Mechanical and tribological properties of (FeCoNi)88-x(AlTi)12Mox high-entropy alloys | In this study, we designed and prepared (FeCoNi)88-x(AlTi)12Mox high-entropy alloys (HEAs) with good comprehensive properties by vacuum arc melting technology. The influence of Mo content on the microstructure, mechanical properties, and tribological properties of the HEAs were systematically studied. The results showed that all HEAs in this study are simple fcc solid solution structure, all HEAs are composed of γ + γ' phase, and they are in a coherent relationship. The tensile test results show that all the HEAs exhibit excellent strength-ductility combination, and the final tensile fracture mechanism is a ductile fracture. Mo1.0 HEA has the best comprehensive mechanical properties, with the yield strength, tensile strength, and elongation of 980 MPa, 1260 MPa, and 34.5%, respectively. The reciprocating friction and wear test results show that the HEAs have excellent friction and wear properties. Compared with the four HEAs, the order of friction and wear properties from good to poor is Mo1.0 HEA, Mo1.5 HEA, Mo0.5 HEA, and Al6Ti6 HEA. The wear mechanisms of all HEAs are abrasive wear and oxidation wear, as well as the Al6Ti6 and Mo1.0 HEAs also have delamination wear. | In this study, we designed and prepared (FeCoNi)88-x(AlTi)12Mox high-entropy alloys (HEAs) with good comprehensive properties by vacuum arc melting technology. The influence of Mo content on the microstructure, mechanical properties, and tribological properties of the HEAs were systematically studied. The results showed that all HEAs in this study are simple fcc solid solution structure, all HEAs are composed of γ + γ' phase, and they are in a coherent relationship. The tensile test results show that all the HEAs exhibit excellent strength-ductility combination, and the final tensile fracture mechanism is a ductile fracture. Mo1.0 HEA has the best comprehensive mechanical properties, with the yield strength, tensile strength, and elongation of 980 MPa, 1260 MPa, and 34.5%, respectively. The reciprocating friction and wear test results show that the HEAs have excellent friction and wear properties. Compared with the four HEAs, the order of friction and wear properties from good to poor is Mo1.0 HEA, Mo1.5 HEA, Mo0.5 HEA, and Al6Ti6 HEA. The wear mechanisms of all HEAs are abrasive wear and oxidation wear, as well as the Al6Ti6 and Mo1.0 HEAs also have delamination wear. | The average CoF, wear rate, wear scar width, and wear scar depth of the HEAs. | /home/shared/llm-extraction-pipeline/articles_all/10.1016.j.ijrmhm.2022.105845/tables/Table 2.csv
./10.1016.j.ijrmhm.2022.105858 | CFNC0 ¦ CFNC4 ¦ CFNC8 | Optimization for carbide distribution and ratio to improve the tribological performance of FCC-based (CrFeNi)100-xCx medium-entropy alloys (x = 0,4,8) fabricated by powder metallurgy | In this study, a set of FCC-based (CrFeNi)100-xCx (x = 0,4,8) medium-entropy alloys (MEAs) were prepared by spark plasm sintering (SPS) using atomized alloy powders as raw material. As designed MEAs are systematically evaluated for their tribological performance based on carbon content effects. The CFNC0 has a single FCC structure, while CFNC4 and CFNC8 have an FCC matrix with M23C6 carbides dispersed. The increased carbon content in the MEAs not only enhances the hardness of the alloy, but also reduce the scraping and penetration of the worn surface by the counterpart ball, which significantly reduces the wear rate. Under the normal load of 20 N, the specific wear rate of CFNC8 is just 8.02 × 10-5 mm3/(N·m), which is about half that of CFNC0. | In this study, a set of FCC-based (CrFeNi)100-xCx (x = 0,4,8) medium-entropy alloys (MEAs) were prepared by spark plasm sintering (SPS) using atomized alloy powders as raw material. As designed MEAs are systematically evaluated for their tribological performance based on carbon content effects. The CFNC0 has a single FCC structure, while CFNC4 and CFNC8 have an FCC matrix with M23C6 carbides dispersed. The increased carbon content in the MEAs not only enhances the hardness of the alloy, but also reduce the scraping and penetration of the worn surface by the counterpart ball, which significantly reduces the wear rate. Under the normal load of 20 N, the specific wear rate of CFNC8 is just 8.02 × 10-5 mm3/(N·m), which is about half that of CFNC0. | Chemical compositions on the worn surface of the (CrFeNi)100-xCx MEAs (at. %). | /home/shared/llm-extraction-pipeline/articles_all/10.1016.j.ijrmhm.2022.105858/tables/Table 3.csv
./10.1016.j.ijrmhm.2022.105859 | HEC-1 ¦ HEC-2 | Microstructures and mechanical properties of (Nb0.25Mo0.25Ta0.25W0.25)C and (Nb0.2Mo0.2Ta0.2W0.2Hf0.2)C high-entropy carbide ceramics produced by arc melting | High-entropy ceramics (HECs) become a focus as an innovative design of refractory materials due to their exclusive microstructure, huge adjustable components, some superior properties, and potential applications. Generally, they are manufactured by solid-state synthesis. However, in this paper, (Nb0.25Mo0.25Ta0.25W0.25)C (HEC-1) and (Nb0.2Mo0.2Ta0.2W0.2Hf0.2)C (HEC-2) high-entropy carbide ceramics were successfully fabricated through vacuum arc melting using transition metal carbides powders. X-ray diffraction, energy dispersive spectrometer and scanning electron microscope were performed to analyze the phase evolution and microstructure uniformity. The experimental data exhibited that the as-prepared HEC-1 and HEC-2 formed into a single-phase body-centered cubic (BCC) structure. HEC-1 revealed a high compositional uniformity at microscale, while a segregation of molybdenum element was observed in HEC-2. Vickers hardness test results showed that HEC-1 presented a great microhardness of 23.13 GPa at 0.98 N, which was higher than the highest hardness of the individual binary carbides. The significantly enhanced hardness could be attributed to the solid solution strengthening effect. HEC-2 exhibited a good combination of high microhardness and fracture toughness due to the doping of Hf. These broaden the potential applications of HECs towards, such as protective coatings, high temperature structure parts, and machining tools. This study provides a new approach to prepare bulk HECs, and the tuning in toughness by exploring a novel intricated compositions would be of great significance for the further development. | High-entropy ceramics (HECs) become a focus as an innovative design of refractory materials due to their exclusive microstructure, huge adjustable components, some superior properties, and potential applications. Generally, they are manufactured by solid-state synthesis. However, in this paper, (Nb0.25Mo0.25Ta0.25W0.25)C (HEC-1) and (Nb0.2Mo0.2Ta0.2W0.2Hf0.2)C (HEC-2) high-entropy carbide ceramics were successfully fabricated through vacuum arc melting using transition metal carbides powders. X-ray diffraction, energy dispersive spectrometer and scanning electron microscope were performed to analyze the phase evolution and microstructure uniformity. The experimental data exhibited that the as-prepared HEC-1 and HEC-2 formed into a single-phase body-centered cubic (BCC) structure. HEC-1 revealed a high compositional uniformity at microscale, while a segregation of molybdenum element was observed in HEC-2. Vickers hardness test results showed that HEC-1 presented a great microhardness of 23.13 GPa at 0.98 N, which was higher than the highest hardness of the individual binary carbides. The significantly enhanced hardness could be attributed to the solid solution strengthening effect. HEC-2 exhibited a good combination of high microhardness and fracture toughness due to the doping of Hf. These broaden the potential applications of HECs towards, such as protective coatings, high temperature structure parts, and machining tools. This study provides a new approach to prepare bulk HECs, and the tuning in toughness by exploring a novel intricated compositions would be of great significance for the further development. | Values of microhardness and fracture toughness of HEC-1 and HEC-2 for a comparation. | /home/shared/llm-extraction-pipeline/articles_all/10.1016.j.ijrmhm.2022.105859/tables/Table 1.csv
./10.1016.j.ijrmhm.2022.105918 | R1 - Nb ¦ R1 - Ta ¦ R1 - Ti ¦ R2 | Elemental effects on the oxidation of refractory compositionally complex alloys | According to Fig. 2(a) , XRD analysis indicated that all alloys of interest in as-cast state have mainly body-centred-cubic (BCC) structure. Minor intermetallic phases, including C14 Laves and tetragonal Zr2Al phases, are observed in R2 + Cr and R1 - Ti, respectively. Additionally, diffraction peaks from B2 phase are detected in R1 - Nb, R1 - Ta, R2 + Cr, R2 + Mo, and R2 + V, suggesting that chemical ordering may occur in these alloys. | The oxidation of refractory compositionally complex alloys (RCCAs) is one of the most critical subjects for their high temperature applications. In this work, several RCCAs were systematically designed and isothermally oxidised at 1000 °C for up to 24 h; the elemental effects of Al, Cr, Mo, Nb Ta, Ti, V, and Zr on the oxidation of the RCCAs were studied. It was found that Al, Cr, Ti could enhance the oxidation resistance of the RCCAs by promoting the formation of rutile-type AlTaO4, CrTaO4, and their related oxides, while Zr and V formed non-protective oxides such as Nb2Zr6O17, Ta2Zr6O17, ZrTiO4, and VTa9O25, resulting in severe internal oxidation. Mo appeared to be effective in suppressing internal oxidation, but it could form non-protective MoTiTa8O25. Ta was slightly more beneficial than Nb for reducing the oxidation mass gain. This study provides insights on the elemental effects on the oxidation and guidelines for improving the oxidation resistance of RCCAs. | Compositions (in at.%) of the studied alloy samples determined by EDS. | /home/shared/llm-extraction-pipeline/articles_all/10.1016.j.ijrmhm.2022.105918/tables/Table 1.csv
./10.1016.j.ijrmhm.2022.105968 | Hf-27Ta | Microstructure, compression properties, and oxidation behavior of Hf-25Ta-5Me alloys (Me is Mo, Nb, W, 0.5Mo + 0.5 W, Cr, or Zr) | Hf-Ta based alloys have recently been investigated as potential candidates for high-temperature structural applications. While most attentions have been given to the properties above ~1200 °C where the alloys are mainly single-phase BCC structures and have excellent oxidation performance due to formation of super-oxides, structural properties at lower temperatures are equally important for applications in which an alloy may experience a range of temperatures. In the present work, microstructure, phase composition, mechanical properties and oxidation behavior of six Hf-25Ta-5Me alloys (Me is Mo (HTM alloy), W (HTW), 0.5Mo + 0.5 W (HTMW), Cr (HTC) or Zr (HTZ), the compositions are in at.%) are reported at temperatures below the eutectoid transformation. The alloys were prepared by arc melting followed by hot isostatic pressing for 3 h at 1400 °C and 207 MPa. All the alloys display coarse grains of partially or fully transformed (by a eutectoid reaction) high-temperature BCC phase. The eutectoid regions consist of fine lamellae of Hf-rich HCP and Ta-rich BCC phases. The ternary alloys containing W or Cr also contained small amounts of a cubic Laves phase. At 25 °C, the HTW alloy was the strongest (yield stress σy = 1966 MPa) but brittle and HTZ was the weakest (σy = 1120 MPa) but ductile among the studied alloys. Other alloys showed intermediate behaviors. In general, the room temperature ductility of the alloys increased with decreasing σy. All alloys maintained high strength up to 800 °C, but displayed a noticeable strength decrease at 1000 °C. At 1000 °C, HTMW was the strongest alloy (σy = 468 MPa) and HTC was the weakest alloy (σy = 368 MPa). All alloys had excellent deformability at 1000 °C. Oxidation behavior of the alloys was studied at 800 °C and 1000 °C and compared with that of Hf-27Ta binary alloy. Although the ternary additions improved oxidation resistance, overall oxidation performance of the studied alloys at 800 °C and 1000 °C was poor. | Hf-Ta based alloys have recently been investigated as potential candidates for high-temperature structural applications. While most attentions have been given to the properties above ~1200 °C where the alloys are mainly single-phase BCC structures and have excellent oxidation performance due to formation of super-oxides, structural properties at lower temperatures are equally important for applications in which an alloy may experience a range of temperatures. In the present work, microstructure, phase composition, mechanical properties and oxidation behavior of six Hf-25Ta-5Me alloys (Me is Mo (HTM alloy), W (HTW), 0.5Mo + 0.5 W (HTMW), Cr (HTC) or Zr (HTZ), the compositions are in at.%) are reported at temperatures below the eutectoid transformation. The alloys were prepared by arc melting followed by hot isostatic pressing for 3 h at 1400 °C and 207 MPa. All the alloys display coarse grains of partially or fully transformed (by a eutectoid reaction) high-temperature BCC phase. The eutectoid regions consist of fine lamellae of Hf-rich HCP and Ta-rich BCC phases. The ternary alloys containing W or Cr also contained small amounts of a cubic Laves phase. At 25 °C, the HTW alloy was the strongest (yield stress σy = 1966 MPa) but brittle and HTZ was the weakest (σy = 1120 MPa) but ductile among the studied alloys. Other alloys showed intermediate behaviors. In general, the room temperature ductility of the alloys increased with decreasing σy. All alloys maintained high strength up to 800 °C, but displayed a noticeable strength decrease at 1000 °C. At 1000 °C, HTMW was the strongest alloy (σy = 468 MPa) and HTC was the weakest alloy (σy = 368 MPa). All alloys had excellent deformability at 1000 °C. Oxidation behavior of the alloys was studied at 800 °C and 1000 °C and compared with that of Hf-27Ta binary alloy. Although the ternary additions improved oxidation resistance, overall oxidation performance of the studied alloys at 800 °C and 1000 °C was poor. | Compression yield stress (sy), true peak stress (sp), true peak strain (ep) and true fracture strain (ef) for Hf-25Ta-5Me alloys at T = 800 degC. The properties of a binary Hf-27Ta are also shown for comparison. | /home/shared/llm-extraction-pipeline/articles_all/10.1016.j.ijrmhm.2022.105968/tables/Table 5.csv
./10.1016.j.ijrmhm.2022.106007 | TiCXN1-X | Characterization of TiCxN1-x-TiCrNbMoTa composites as refractory hard materials | TiCxN1-x-TiCrNbMoTa (X = 0, 0.5, 0.7, 1.0) composites as novel refractory hard materials were fabricated via powder metallurgy processes and their composition, microstructure, and mechanical properties were evaluated. TiCrNbMoTa refractory high entropy alloy (RHEA) synthesized via mechanical alloying of raw metal powders was used as a binder material of the TiCxN1-x hard grains. Microstructure of the TiCxN1-x-TiCrNbMoTa composites was composed of three phases: bcc TiCrNbMoTa phases, TiCXN1-X hard phases and TiCXN1-X-based hard phases including the TiCrNbMoTa contents. The presence of the third phases suggested that a part of the RHEA contents diffused into the TiCXN1-X phases to form some compounds or solid solutions. Changes in mechanical properties of the composites such as hardness and bending stress as a function of temperature were influenced by the ratio of TiN to TiC in TiCxN1-x grains; the higher ratio of TiN was better for the high temperature mechanical properties and oxidation resistance whereas a partly replacement of TiN with TiC was better to improve the mechanical properties of the composites over the wide temperature range (R.T. to 1473 K). | TiCxN1-x-TiCrNbMoTa (X = 0, 0.5, 0.7, 1.0) composites as novel refractory hard materials were fabricated via powder metallurgy processes and their composition, microstructure, and mechanical properties were evaluated. TiCrNbMoTa refractory high entropy alloy (RHEA) synthesized via mechanical alloying of raw metal powders was used as a binder material of the TiCxN1-x hard grains. Microstructure of the TiCxN1-x-TiCrNbMoTa composites was composed of three phases: bcc TiCrNbMoTa phases, TiCXN1-X hard phases and TiCXN1-X-based hard phases including the TiCrNbMoTa contents. The presence of the third phases suggested that a part of the RHEA contents diffused into the TiCXN1-X phases to form some compounds or solid solutions. Changes in mechanical properties of the composites such as hardness and bending stress as a function of temperature were influenced by the ratio of TiN to TiC in TiCxN1-x grains; the higher ratio of TiN was better for the high temperature mechanical properties and oxidation resistance whereas a partly replacement of TiN with TiC was better to improve the mechanical properties of the composites over the wide temperature range (R.T. to 1473 K). | Oxygen and nitrogen concentrations of TiCXN1-X raw powders and TiCXN1-X-TiCrNbMoTa composites. | /home/shared/llm-extraction-pipeline/articles_all/10.1016.j.ijrmhm.2022.106007/tables/Table 8.csv
./10.1016.j.ijrmhm.2022.106007 | TiCXN1-X-TiCrNbMoTa | Characterization of TiCxN1-x-TiCrNbMoTa composites as refractory hard materials | The polished fragments were also used for microstructural observation with a scanning electron microscope (SEM; JSM-IT300HR, JEOL Ltd. Japan). Elemental mapping or spot elemental analysis of the obtained microstructure was also conducted by energy-dispersive spectroscopy (EDS) attached to the SEM. Furthermore, quantitative analyses of oxygen and nitrogen concentrations for TiCXN1-Xraw powders, a TiCrNbMoTa bulk body and TiCXN1-X-TiCrNbMoTa composites by inert gas fusion method (EMGA-830, HORIBA, Ltd.). Sampling amount was approximately 0.1 g for each powder or fragments obtained by crashing the bulk bodies. | TiCxN1-x-TiCrNbMoTa (X = 0, 0.5, 0.7, 1.0) composites as novel refractory hard materials were fabricated via powder metallurgy processes and their composition, microstructure, and mechanical properties were evaluated. TiCrNbMoTa refractory high entropy alloy (RHEA) synthesized via mechanical alloying of raw metal powders was used as a binder material of the TiCxN1-x hard grains. Microstructure of the TiCxN1-x-TiCrNbMoTa composites was composed of three phases: bcc TiCrNbMoTa phases, TiCXN1-X hard phases and TiCXN1-X-based hard phases including the TiCrNbMoTa contents. The presence of the third phases suggested that a part of the RHEA contents diffused into the TiCXN1-X phases to form some compounds or solid solutions. Changes in mechanical properties of the composites such as hardness and bending stress as a function of temperature were influenced by the ratio of TiN to TiC in TiCxN1-x grains; the higher ratio of TiN was better for the high temperature mechanical properties and oxidation resistance whereas a partly replacement of TiN with TiC was better to improve the mechanical properties of the composites over the wide temperature range (R.T. to 1473 K). | Volume fractions of bright, ash, dark features for TiCXN1-X-TiCrNbMoTa composites. | /home/shared/llm-extraction-pipeline/articles_all/10.1016.j.ijrmhm.2022.106007/tables/Table 9.csv
./10.1016.j.ijrmhm.2022.106011 | C1 ¦ C2 ¦ C3 | Erosion behavior and mechanism of the HVOF-sprayed (AlCoCrFeNi) x /(WC-10Co)1-x composite coatings at different slurry sand concentrations | In the present work, the high-velocity oxygen fuel spraying technology was used to fabricate the (AlCoCrFeNi) x /(WC-10Co)1-x [x = 100 (C1), 75 (C2), and 50 (C3) wt%] composite coatings and the 316 stainless steel was used as substrates. The main BCC phase and the minor FCC phase were primary components of the AlCoCrFeNi coating. The average hardness of the C1, C2 and C3 coatings was 646 HV0.2, 741 HV0.2, and 823 HV0.2, respectively. After being eroded for 15 h, the average hardness of the eroded coatings increased. WC enhanced the erosion performance and significantly decreased the volume loss of the coatings. The volume loss rate of the coatings decreased with the erosion process owing to both the dislocation strengthening of high-entropy alloy (HEA) and embeddedness of WC. For the AlCoCrFeNi coating, the erosion mechanism consisted of a mainly ductile failure such as cutting, plowing and removed squeeze lip, and a minorly brittle failure, in which crack and spalling of BCC phase appeared. The primary erosion destruction mechanism of WC in the composite coatings was brittle fatigue wear since crack and spalling contributed to the erosion damage of WC. The ductile removal of WC was also observed in this work, such as micro-scratch. | In the present work, the high-velocity oxygen fuel spraying technology was used to fabricate the (AlCoCrFeNi) x /(WC-10Co)1-x [x = 100 (C1), 75 (C2), and 50 (C3) wt%] composite coatings and the 316 stainless steel was used as substrates. The main BCC phase and the minor FCC phase were primary components of the AlCoCrFeNi coating. The average hardness of the C1, C2 and C3 coatings was 646 HV0.2, 741 HV0.2, and 823 HV0.2, respectively. After being eroded for 15 h, the average hardness of the eroded coatings increased. WC enhanced the erosion performance and significantly decreased the volume loss of the coatings. The volume loss rate of the coatings decreased with the erosion process owing to both the dislocation strengthening of high-entropy alloy (HEA) and embeddedness of WC. For the AlCoCrFeNi coating, the erosion mechanism consisted of a mainly ductile failure such as cutting, plowing and removed squeeze lip, and a minorly brittle failure, in which crack and spalling of BCC phase appeared. The primary erosion destruction mechanism of WC in the composite coatings was brittle fatigue wear since crack and spalling contributed to the erosion damage of WC. The ductile removal of WC was also observed in this work, such as micro-scratch. | Element content of the different points of the three coatings. | /home/shared/llm-extraction-pipeline/articles_all/10.1016.j.ijrmhm.2022.106011/tables/Table 2.csv
./10.1016.j.ijrmhm.2022.106024 | ZTaWT-S ¦ ZTaWT-SG ¦ ZTaWT-SGNP | Isolating strengthening contributions in multiphase high entropy (Zr-Ta-W-Ti)C-SiC based carbide ceramics | Fully dense (ZrC-TaC-WC-TiC)-SiC (named as ZTaWT-S) based high entropy carbide (HEC) composites were fabricated using spark plasma sintering (SPS) at 1750 °C. Herein, effect of carbonaceous reinforcements (multi-walled carbon nanotube (CNT), graphite (G) and graphene (GNP) on microstructure and mechanical properties of the composites is assessed. The formation of a cubic rock salt high entropy carbide (HEC) phase is indicated via phase and microstructural characterization. Further, local elemental distribution using energy dispersive spectroscopy, and interplanar spacing calculation using transmission electron microscopy (TEM) confirmed the HEC phase formation in the sintered samples. Refined grains (∼3.9 μm), and high densification (>99%), has elicited an increasing hardness from 23.1 GPa to 30.2 GPa (by 30.7%) and elastic modulus from 372 GPa to 419 GPa (by 12.6%), which is attributed to an effective load transfer between matrix/reinforcement in ZTaWT-SGNP composite. An attempt is made to delineate the strengthening contributions from the porosity, high entropy phase, and other complex oxy-carbide and/or unreacted phases in multiphasic (ZTaWT-S) based HEC. Instrumented indentations (micro-indentation and nanoindentation) have facilitated delineation of contribution from various phases (i.e. HEC, TaC, SiC, and oxide phases). A remarkable enhancement is observed in the flexural strength from 390 MPa for ZTaWT-S composite to 487 MPa (by 24.9%), 519 MPa (by 33.1%) and 576 MPa (by 47.7%) for CNT, graphite, and graphene reinforced ZTaWT-S composites, respectively. The graphene reinforced composite exhibited highest flexural strength due to wrapping of GNP along grain boundaries, enhanced matrix/reinforcement adhesion, grain shearing and crack deflection. In summary, ZTaWT-SGNP composite exhibit superior mechanical properties and, thus, have potential structural applications in extreme environments. | Fully dense (ZrC-TaC-WC-TiC)-SiC (named as ZTaWT-S) based high entropy carbide (HEC) composites were fabricated using spark plasma sintering (SPS) at 1750 °C. Herein, effect of carbonaceous reinforcements (multi-walled carbon nanotube (CNT), graphite (G) and graphene (GNP) on microstructure and mechanical properties of the composites is assessed. The formation of a cubic rock salt high entropy carbide (HEC) phase is indicated via phase and microstructural characterization. Further, local elemental distribution using energy dispersive spectroscopy, and interplanar spacing calculation using transmission electron microscopy (TEM) confirmed the HEC phase formation in the sintered samples. Refined grains (∼3.9 μm), and high densification (>99%), has elicited an increasing hardness from 23.1 GPa to 30.2 GPa (by 30.7%) and elastic modulus from 372 GPa to 419 GPa (by 12.6%), which is attributed to an effective load transfer between matrix/reinforcement in ZTaWT-SGNP composite. An attempt is made to delineate the strengthening contributions from the porosity, high entropy phase, and other complex oxy-carbide and/or unreacted phases in multiphasic (ZTaWT-S) based HEC. Instrumented indentations (micro-indentation and nanoindentation) have facilitated delineation of contribution from various phases (i.e. HEC, TaC, SiC, and oxide phases). A remarkable enhancement is observed in the flexural strength from 390 MPa for ZTaWT-S composite to 487 MPa (by 24.9%), 519 MPa (by 33.1%) and 576 MPa (by 47.7%) for CNT, graphite, and graphene reinforced ZTaWT-S composites, respectively. The graphene reinforced composite exhibited highest flexural strength due to wrapping of GNP along grain boundaries, enhanced matrix/reinforcement adhesion, grain shearing and crack deflection. In summary, ZTaWT-SGNP composite exhibit superior mechanical properties and, thus, have potential structural applications in extreme environments. | Nomenclature, composition of ZrC-TaC-WC-TiC-SiC powders and density of (ZrC-TaC-WC-TiC)-SiC based HEC composites. | /home/shared/llm-extraction-pipeline/articles_all/10.1016.j.ijrmhm.2022.106024/tables/Table 1.csv
./10.1016.j.ijrmhm.2022.106024 | ZTaWT-SC | Isolating strengthening contributions in multiphase high entropy (Zr-Ta-W-Ti)C-SiC based carbide ceramics | The precursor monocarbides (ZrC, TaC, WC and TiC) were mixed in the equiatomic ratio of 25% each and 20 vol% of SiC was added as a reinforcement (referred to as ZTaWT-S, the control sample), ZTaWT-S with 6 vol% CNT (ZTaWT-SC), ZTaWT-S with 6 vol% graphite (referred to as ZTaWT-SG), and ZTaWT-S mixed with 6 vol% graphene nano platelets (ZTaWT-SGNP) were then ball milled in dry condition at parameters of (rpm:500, milling time: 8 min and ball to powder ratio of 5:2) using tungsten carbide (WC) jar and tungsten carbide (WC) balls to prepare the composite powders. The composition and nomenclature of the composite's powders after ball milling is presented in Table 1 . | Fully dense (ZrC-TaC-WC-TiC)-SiC (named as ZTaWT-S) based high entropy carbide (HEC) composites were fabricated using spark plasma sintering (SPS) at 1750 °C. Herein, effect of carbonaceous reinforcements (multi-walled carbon nanotube (CNT), graphite (G) and graphene (GNP) on microstructure and mechanical properties of the composites is assessed. The formation of a cubic rock salt high entropy carbide (HEC) phase is indicated via phase and microstructural characterization. Further, local elemental distribution using energy dispersive spectroscopy, and interplanar spacing calculation using transmission electron microscopy (TEM) confirmed the HEC phase formation in the sintered samples. Refined grains (∼3.9 μm), and high densification (>99%), has elicited an increasing hardness from 23.1 GPa to 30.2 GPa (by 30.7%) and elastic modulus from 372 GPa to 419 GPa (by 12.6%), which is attributed to an effective load transfer between matrix/reinforcement in ZTaWT-SGNP composite. An attempt is made to delineate the strengthening contributions from the porosity, high entropy phase, and other complex oxy-carbide and/or unreacted phases in multiphasic (ZTaWT-S) based HEC. Instrumented indentations (micro-indentation and nanoindentation) have facilitated delineation of contribution from various phases (i.e. HEC, TaC, SiC, and oxide phases). A remarkable enhancement is observed in the flexural strength from 390 MPa for ZTaWT-S composite to 487 MPa (by 24.9%), 519 MPa (by 33.1%) and 576 MPa (by 47.7%) for CNT, graphite, and graphene reinforced ZTaWT-S composites, respectively. The graphene reinforced composite exhibited highest flexural strength due to wrapping of GNP along grain boundaries, enhanced matrix/reinforcement adhesion, grain shearing and crack deflection. In summary, ZTaWT-SGNP composite exhibit superior mechanical properties and, thus, have potential structural applications in extreme environments. | Nomenclature, composition of ZrC-TaC-WC-TiC-SiC powders and density of (ZrC-TaC-WC-TiC)-SiC based HEC composites. | /home/shared/llm-extraction-pipeline/articles_all/10.1016.j.ijrmhm.2022.106024/tables/Table 1.csv
./10.1016.j.ijrmhm.2023.106107 | NbTa0.5TiMox | Effect of Mo on the morphology, microstructure and mechanical properties of NbTa0.5TiMo x refractory high entropy alloy fabricated by laser powder bed fusion using elemental mixed powders | The production of refractory metal pre-alloy powder is difficult and the related production cost is high. In this paper, NbTa0.5TiMox series refractory high entropy alloy was prepared by laser powder bed fusion (L-PBF) with elemental mixed powders. The effects of Mo content on the morphology, microstructure, hardness, density, and compression properties of the NbTa0.5TiMox alloy were studied. All NbTa0.5TiMox alloys fabricated by L-PBF present a single-phase BCC. Typical dendrites are formed within the grains and the elements are enriched in the dendrite trunk and inter-dendrite region from inside to outside depends on the melting point of the different materials. It was observed that the Mo content improves significantly the hardness and compressive strength of the alloy by solution strengthening. NbTa0.5TiMo1.0 alloy has the highest yield strength (1609 MPa), but with reduced ductility, while NbTa0.5TiMox (x ≤ 0.5) alloy has excellent ductility (e > 80%) at room temperature. The increase in Mo content leads to the increase of cracks, pores and non-penetration defects, resulting in the loss of sustained strength & ductility and decrease in density. The results provide a basis for the design and preparation of ductile refractory high entropy alloys by L-PBF of elemental mixed powders. | The production of refractory metal pre-alloy powder is difficult and the related production cost is high. In this paper, NbTa0.5TiMox series refractory high entropy alloy was prepared by laser powder bed fusion (L-PBF) with elemental mixed powders. The effects of Mo content on the morphology, microstructure, hardness, density, and compression properties of the NbTa0.5TiMox alloy were studied. All NbTa0.5TiMox alloys fabricated by L-PBF present a single-phase BCC. Typical dendrites are formed within the grains and the elements are enriched in the dendrite trunk and inter-dendrite region from inside to outside depends on the melting point of the different materials. It was observed that the Mo content improves significantly the hardness and compressive strength of the alloy by solution strengthening. NbTa0.5TiMo1.0 alloy has the highest yield strength (1609 MPa), but with reduced ductility, while NbTa0.5TiMox (x ≤ 0.5) alloy has excellent ductility (e > 80%) at room temperature. The increase in Mo content leads to the increase of cracks, pores and non-penetration defects, resulting in the loss of sustained strength & ductility and decrease in density. The results provide a basis for the design and preparation of ductile refractory high entropy alloys by L-PBF of elemental mixed powders. | Vickers hardness and density of NbTa0.5TiMox alloy. | /home/shared/llm-extraction-pipeline/articles_all/10.1016.j.ijrmhm.2023.106107/tables/Table 4.csv
./10.1016.j.ijrmhm.2023.106107 | Mo0.5 ¦ Mo0 ¦ Mo0.2 | Effect of Mo on the morphology, microstructure and mechanical properties of NbTa0.5TiMo x refractory high entropy alloy fabricated by laser powder bed fusion using elemental mixed powders | The NbTa0.5Ti alloy prepared by L-PBF and vacuum arc melting has high ductility, but its low strength (σ0.2= 1012 MPa at 25 °C; σ0.2= 151 MPa at 1000 °C) at room temperature (RT) and HT limits its application. In this work, Nb, Ta, and Ti were selected as the main metal elements, and NbTa0.5TiMox(x = 0, 0.2, 0.5, 1.0) (Mo0, Mo0.2, Mo0.5, Mo1.0) alloys with different Mo content were prepared by L-PBF using elemental mixed powders. The effects of Mo content on the microstructure, density and compressive properties of NbTa0.5Ti alloy fabricated by L-PBF were studied. It provides theoretical guidance for L-PBF forming low density NbTaTi RHEAs. This study is to explore the potential of entropy alloy design and L-PBF preparation in single-phase lightweight refractory NbTa0.5TiMoxalloy. | The production of refractory metal pre-alloy powder is difficult and the related production cost is high. In this paper, NbTa0.5TiMox series refractory high entropy alloy was prepared by laser powder bed fusion (L-PBF) with elemental mixed powders. The effects of Mo content on the morphology, microstructure, hardness, density, and compression properties of the NbTa0.5TiMox alloy were studied. All NbTa0.5TiMox alloys fabricated by L-PBF present a single-phase BCC. Typical dendrites are formed within the grains and the elements are enriched in the dendrite trunk and inter-dendrite region from inside to outside depends on the melting point of the different materials. It was observed that the Mo content improves significantly the hardness and compressive strength of the alloy by solution strengthening. NbTa0.5TiMo1.0 alloy has the highest yield strength (1609 MPa), but with reduced ductility, while NbTa0.5TiMox (x ≤ 0.5) alloy has excellent ductility (e > 80%) at room temperature. The increase in Mo content leads to the increase of cracks, pores and non-penetration defects, resulting in the loss of sustained strength & ductility and decrease in density. The results provide a basis for the design and preparation of ductile refractory high entropy alloys by L-PBF of elemental mixed powders. | Compression strength of L-PBF produced NbTa0.5TiMox alloy from mixed powders at RT: Yield strength (sY), the strength at 60% strain (s60), and the engineering strain (e). | /home/shared/llm-extraction-pipeline/articles_all/10.1016.j.ijrmhm.2023.106107/tables/Table 5.csv
./10.1016.j.ijrmhm.2023.106107 | Mo1.0 | Effect of Mo on the morphology, microstructure and mechanical properties of NbTa0.5TiMo x refractory high entropy alloy fabricated by laser powder bed fusion using elemental mixed powders | The production of refractory metal pre-alloy powder is difficult and the related production cost is high. In this paper, NbTa0.5TiMox series refractory high entropy alloy was prepared by laser powder bed fusion (L-PBF) with elemental mixed powders. The effects of Mo content on the morphology, microstructure, hardness, density, and compression properties of the NbTa0.5TiMox alloy were studied. All NbTa0.5TiMox alloys fabricated by L-PBF present a single-phase BCC. Typical dendrites are formed within the grains and the elements are enriched in the dendrite trunk and inter-dendrite region from inside to outside depends on the melting point of the different materials. It was observed that the Mo content improves significantly the hardness and compressive strength of the alloy by solution strengthening. NbTa0.5TiMo1.0 alloy has the highest yield strength (1609 MPa), but with reduced ductility, while NbTa0.5TiMox (x ≤ 0.5) alloy has excellent ductility (e > 80%) at room temperature. The increase in Mo content leads to the increase of cracks, pores and non-penetration defects, resulting in the loss of sustained strength & ductility and decrease in density. The results provide a basis for the design and preparation of ductile refractory high entropy alloys by L-PBF of elemental mixed powders. | The production of refractory metal pre-alloy powder is difficult and the related production cost is high. In this paper, NbTa0.5TiMox series refractory high entropy alloy was prepared by laser powder bed fusion (L-PBF) with elemental mixed powders. The effects of Mo content on the morphology, microstructure, hardness, density, and compression properties of the NbTa0.5TiMox alloy were studied. All NbTa0.5TiMox alloys fabricated by L-PBF present a single-phase BCC. Typical dendrites are formed within the grains and the elements are enriched in the dendrite trunk and inter-dendrite region from inside to outside depends on the melting point of the different materials. It was observed that the Mo content improves significantly the hardness and compressive strength of the alloy by solution strengthening. NbTa0.5TiMo1.0 alloy has the highest yield strength (1609 MPa), but with reduced ductility, while NbTa0.5TiMox (x ≤ 0.5) alloy has excellent ductility (e > 80%) at room temperature. The increase in Mo content leads to the increase of cracks, pores and non-penetration defects, resulting in the loss of sustained strength & ductility and decrease in density. The results provide a basis for the design and preparation of ductile refractory high entropy alloys by L-PBF of elemental mixed powders. | Compression strength of L-PBF produced NbTa0.5TiMox alloy from mixed powders at RT: Yield strength (sY), the strength at 60% strain (s60), and the engineering strain (e). | /home/shared/llm-extraction-pipeline/articles_all/10.1016.j.ijrmhm.2023.106107/tables/Table 5.csv
./10.1016.j.ijrmhm.2023.106111 | NbMoTaW-x(Y0.5Gd0.5TaO4) | Effect of Y0.5Gd0.5TaO4 additions on the microstructures, mechanical properties and thermophysical properties of NbMoTaW refractory high-entropy alloy | NbMoTaW-x(Y0.5Gd0.5TaO4) RHEAs (here, thexrepresents the mass fraction of Y0.5Gd0.5TaO4,x= 0, 0.25, 0.5, 0.75, 1, 2) ingots were prepared by vacuum arc melting the mixture of pure Nb, Mo, Ta and W metals (purity ≥99.9 mass%) and Y0.5Gd0.5TaO4in an argon atmosphere. As-prepared structures were identified by X-ray diffraction (XRD, Rigaku D/max-rA). The morphology and microstructures were analyzed using a scanning electron microscope (SEM, HITACHI SU3500) equipped with backscatter electron (BSE) detector. The hardness of the RHEA samples was measured at 10 different positions using a Vickers hardness (HV) indenter with a load of 100 gf (0.98 N) and dwell time of 10 s on polished cross-section surfaces. Room temperature compression tests were conducted on an Instron 5982 testing machine, with a strain rate of 0.001 s-1. Cylindrical specimens for compression testing with 5.4 mm in height and 3.6 mm in diameter were used after well mechanical polishing. The thermal diffusivity was measured on a laser flash method (NETZSCH, LFA 457) with dimensions of (φ6 × 1) mm3. The linear thermal expansivity were measured using a thermal dilatometer (NETZSCH, TMA 402F3) ranging 25 °C ∼ 900 °C at the heating rate of 5 °C·min-1with dimensions of (5 × 5 × 4) mm3. | Combining the advantage of the refractory high-entropy alloys (RHEAs) and rare-earth tantalate, the effect of Y0.5Gd0.5TaO4 on the microstructures, mechanical properties and thermophysical properties of NbMoTaW was studied. The microstructures were stable after addition of the rare-earth tantalate. With increasing Y0.5Gd0.5TaO4 contents, the hardness increased gradually, while the compressive strength and fracture strain decreased. The addition of Y0.5Gd0.5TaO4 was effective in increasing the thermal diffusivity, but had little effect on the linear thermal expansivity. This study fills the vacancy of the effect of rare-earth tantalate on the microstructures, mechanical properties and thermophysical properties of RHEAs and provides guidance for the design of RHEAs. | Compression properties of the NbMoTaW-x(Y0.5Gd0.5TaO4) RHEAs. | /home/shared/llm-extraction-pipeline/articles_all/10.1016.j.ijrmhm.2023.106111/tables/Table 1.csv
./10.1016.j.ijrmhm.2023.106141 | NbC-10TiC-15HEA ¦ NbC-15TiC-15HEA | Effect of TiC additions on the microstructure, mechanical and tribological properties of NbC-CoCrFeNiMn high entropy alloys cermets | Fig. 8 shows the stress-strain curves of NbC-xTiC-15HEA (x = 0, 5, 10, 15) cermets in three-point bending tests at room temperature. Fig. 8(b) shows the transverse strength (TRS) with varying TiC additions. It can be seen TRS values of NbC-HEA cermets were obviously improved after adding TiC. The highest TRS value reached ∼608.8 MPa for the NbC-10TiC-15HEA cermet, which resulted from NbC grain refinement strengthening and solid solution strengthening. While for the NbC-15TiC-15HEA cermet, the TRS slightly decreased. | NbC-xTiC-15CoCrFeNiMn (x = 0, 5, 10, 15) cermets were prepared by powder metallurgy, and the effects of the addition of second-phase carbide TiC on microstructure, mechanical properties and wear resistance of the cermets were systematically investigated. The results showed that the grain growth phenomenon occurred more obviously in the cermets without TiC addition, while the addition of TiC led to effective suppression of grain growth. Meanwhile, TiC additions resulted in significant increases in hardness under fine grain strengthening effect and solid solution strengthening effect. The NbC-10TiC-15CoCrFeNiMn cermet exhibited the highest transverse strength. With adding 15 vol% TiC, the cermets exhibited the highest relative density of 98.0% and the highest hardness of 1471.5 kg/mm2. Furthermore, the addition of TiC improved wear resistance of the cermets. The adhesive wear was gradually reduced with increasing TiC contents, and NbC-15TiC-15CoCrFeNiMn cermets exhibited the smallest wear depth. | Chemical compositions of NbC-xTiC-15HEA (x = 0, 5, 10, 15) composites sintered at 1400 degC (at.%). | /home/shared/llm-extraction-pipeline/articles_all/10.1016.j.ijrmhm.2023.106141/tables/Table 2.csv
./10.1016.j.ijrmhm.2023.106141 | NbC-15HEA | Effect of TiC additions on the microstructure, mechanical and tribological properties of NbC-CoCrFeNiMn high entropy alloys cermets | The XRD patterns of NbC-xTiC-15HEA (x = 0, 5, 10, 15) cermet were shown in Fig. 2 . Apparently, all the sintered cermets consisted of NbC phase, face-centered cubic (FCC) CoCrFeNiMn phase, and a small peak corresponding to Cr-rich phase (M23C6) appeared near diffraction angle of 60 degrees, which has been reported in the relevant literatures of high entropy alloys [23]. The appearance of Cr-rich phase in CoCrFeNiMn alloys, which was hard and brittle, could deteriorate mechanical properties of the cermets [24]. Besides, it can be observed that NbC (111) diffraction peaks of the cermets with TiC additions shifted to higher angles compared to NbC-15HEA cermet and the shift gradually increased with TiC additions, as seen in Fig. 2(b) . This phenomenon was also observed in other cermets [2]. It is possibly due to the solid solution of Ti into NbC with the atomic radius of Ti (144.2 pm) smaller than that of Nb (146 pm). | NbC-xTiC-15CoCrFeNiMn (x = 0, 5, 10, 15) cermets were prepared by powder metallurgy, and the effects of the addition of second-phase carbide TiC on microstructure, mechanical properties and wear resistance of the cermets were systematically investigated. The results showed that the grain growth phenomenon occurred more obviously in the cermets without TiC addition, while the addition of TiC led to effective suppression of grain growth. Meanwhile, TiC additions resulted in significant increases in hardness under fine grain strengthening effect and solid solution strengthening effect. The NbC-10TiC-15CoCrFeNiMn cermet exhibited the highest transverse strength. With adding 15 vol% TiC, the cermets exhibited the highest relative density of 98.0% and the highest hardness of 1471.5 kg/mm2. Furthermore, the addition of TiC improved wear resistance of the cermets. The adhesive wear was gradually reduced with increasing TiC contents, and NbC-15TiC-15CoCrFeNiMn cermets exhibited the smallest wear depth. | Chemical compositions of NbC-xTiC-15HEA (x = 0, 5, 10, 15) composites sintered at 1400 degC (at.%). | /home/shared/llm-extraction-pipeline/articles_all/10.1016.j.ijrmhm.2023.106141/tables/Table 2.csv
./10.1016.j.ijrmhm.2023.106157 | WC-10CoCrFeNiAl | High temperature oxidation behavior of spark plasma sintered WC-CoCrFeNiAl hard alloys | Fig. 1 shows the microstructure diagrams of the two sintered hard alloys, it can be seen from the diagrams that both sintered hard alloys show a dense tissue structure and no obvious voids are observed. The densities of WC-10CoCrFeNiAl and WC-10Co hard alloys are 96.2% and 98.9%, respectively. In the microstructure diagrams of both hard alloys, the white part is the WC phase and the other colored parts are the bonded phase. The WC grain size of WC-10CoCrFeNiAl and WC-10Co hard alloys are 1047 nm and 1305 nm, respectively. The finer grain size is attributed to the hysteresis diffusion of the HEA binder, which hinders the growth of the tungsten carbide grains. Fig. 2 shows the XRD patterns of the two sintered hard alloys, and no significant oxide phase was observed in either of the sintered hard alloys. The binding phases of WC-10CoCrFeNiAl hard alloys are FCC phase and BCC phase.Table.2shows the mechanical properties of the sintered hard alloys, and it can be seen that the hard alloy with 10% high entropy alloy added has the best performance. Based on the properties of thousands of cemented carbides, J. García et al. [25]established the performance attribute database of cemented carbides and studied the correlation between the properties of cemented carbides. The hardness and fracture toughness values in this study perfectly fit the results of this study, which also verifies the accuracy of the performance value of this study. | The oxidation behavior of WC-CoCrFeNiAl hard alloy in air environment under 600-800 °C was studied and compared with that of WC-Co hard alloy. The results showed that the oxidation behavior of WC-CoCrFeNiAl hard alloy was controlled by the chemical reaction at the interface of matrix and oxide layer. The oxidation resistance of WC-CoCrFeNiAl hard alloy was significantly better than that of WC-Co hard alloy, and the high-temperature oxidation gain at 800 °C was only 60% of that of WC-Co hard alloy. The oxidation resistance of WC-CoCrFeNiAl hard alloy increases with the increase of high entropy alloy binder content, and the mass gain of WC-20CoCrFeNiAl hard alloy is only 14% of that of WC-5CoCrFeNiAl hard alloy. The excellent oxidation resistance of CoCrFeNiAl high entropy alloy improving the oxidation resistance of WC-CoCrFeNiAl hard alloys. | Mechanical properties of sintered hard alloys. | /home/shared/llm-extraction-pipeline/articles_all/10.1016.j.ijrmhm.2023.106157/tables/Table 2.csv
./10.1016.j.ijrmhm.2023.106157 | WC-5CoCrFeNiAl ¦ WC-20CoCrFeNiAl | High temperature oxidation behavior of spark plasma sintered WC-CoCrFeNiAl hard alloys | The oxidation behavior of WC-CoCrFeNiAl hard alloy in air environment under 600-800 °C was studied and compared with that of WC-Co hard alloy. The results showed that the oxidation behavior of WC-CoCrFeNiAl hard alloy was controlled by the chemical reaction at the interface of matrix and oxide layer. The oxidation resistance of WC-CoCrFeNiAl hard alloy was significantly better than that of WC-Co hard alloy, and the high-temperature oxidation gain at 800 °C was only 60% of that of WC-Co hard alloy. The oxidation resistance of WC-CoCrFeNiAl hard alloy increases with the increase of high entropy alloy binder content, and the mass gain of WC-20CoCrFeNiAl hard alloy is only 14% of that of WC-5CoCrFeNiAl hard alloy. The excellent oxidation resistance of CoCrFeNiAl high entropy alloy improving the oxidation resistance of WC-CoCrFeNiAl hard alloys. | The oxidation behavior of WC-CoCrFeNiAl hard alloy in air environment under 600-800 °C was studied and compared with that of WC-Co hard alloy. The results showed that the oxidation behavior of WC-CoCrFeNiAl hard alloy was controlled by the chemical reaction at the interface of matrix and oxide layer. The oxidation resistance of WC-CoCrFeNiAl hard alloy was significantly better than that of WC-Co hard alloy, and the high-temperature oxidation gain at 800 °C was only 60% of that of WC-Co hard alloy. The oxidation resistance of WC-CoCrFeNiAl hard alloy increases with the increase of high entropy alloy binder content, and the mass gain of WC-20CoCrFeNiAl hard alloy is only 14% of that of WC-5CoCrFeNiAl hard alloy. The excellent oxidation resistance of CoCrFeNiAl high entropy alloy improving the oxidation resistance of WC-CoCrFeNiAl hard alloys. | Mechanical properties of sintered hard alloys. | /home/shared/llm-extraction-pipeline/articles_all/10.1016.j.ijrmhm.2023.106157/tables/Table 2.csv
./10.1016.j.ijrmhm.2023.106157 | WC-10Co | High temperature oxidation behavior of spark plasma sintered WC-CoCrFeNiAl hard alloys | The oxidation behavior of cemented carbides depends on the content of the binder as well as on the type [12-16]. The study of F. LOFAJ have shown that the oxidation resistance of WC-Co cemented carbide increases with the content of Co. [13]V. B. Voitovich [14] et al. studied the oxidation resistance of WC-16Co, WC-8Co-8Ni and WC-16Ni cemented carbide between 600 °C and 800 °C. The results proved that with the increase of Co content in the binder, the oxidation resistance is gradually improved. Xiaoqiang Li [15] et al. investigated the oxidation behavior of WC-Ni3Al composites prepared by SPS sintering. The results showed that the WC-10 wt% Ni3Al composites exhibited higher oxidation resistance at high temperatures than the WC-8 wt% Co cemented carbide, mainly because the oxidation products NiWO4and Al2(WO4)3produced by the reaction were more dense. Hadi [16] investigated the oxidation resistance properties of WC-FeAl composites and the results showed that FeAl as a binder phase can also improve oxidation resistance. In addition, the addition of Cr elements can also improve the high-temperature oxidation resistance of cemented carbide. It was found that the oxidation mass gain of WC-12Co coating was about 2-3 times higher than that of the WC-10Co-4Cr coating at 700 °C and 800 °C due to the lower porosity of chromium oxide in the reaction products [17]. | The oxidation behavior of WC-CoCrFeNiAl hard alloy in air environment under 600-800 °C was studied and compared with that of WC-Co hard alloy. The results showed that the oxidation behavior of WC-CoCrFeNiAl hard alloy was controlled by the chemical reaction at the interface of matrix and oxide layer. The oxidation resistance of WC-CoCrFeNiAl hard alloy was significantly better than that of WC-Co hard alloy, and the high-temperature oxidation gain at 800 °C was only 60% of that of WC-Co hard alloy. The oxidation resistance of WC-CoCrFeNiAl hard alloy increases with the increase of high entropy alloy binder content, and the mass gain of WC-20CoCrFeNiAl hard alloy is only 14% of that of WC-5CoCrFeNiAl hard alloy. The excellent oxidation resistance of CoCrFeNiAl high entropy alloy improving the oxidation resistance of WC-CoCrFeNiAl hard alloys. | Mechanical properties of sintered hard alloys. | /home/shared/llm-extraction-pipeline/articles_all/10.1016.j.ijrmhm.2023.106157/tables/Table 2.csv
./10.1016.j.ijrmhm.2023.106163 | M20 | Development of high strength high plasticity refractory high entropy alloy based on Mo element optimization and advanced forming process | Refractory high entropy alloy is a potential substitute material for high temperature structures because of its excellent mechanical properties of high temperature resistance. In this paper, three kinds of refractory high-entropy alloys, M0, M10 and M20, were designed by adjusting the content of Mo element and formed by Laser powder bed melting(LPBF) technology. The solidification thermodynamics, microstructure and mechanical properties of the three kinds of alloys were analyzed. The effect of Mo content on the microstructure and mechanical properties of the three kinds of alloys was studied. With the increase of Mo element content, the grain size of the alloy becomes smaller and smaller, the yield strength increases greatly, and the plasticity of the alloy decreases continuously. The compressive yield strength of high strength M20 alloy is up to 1285 MPa, the ultimate strength is 2447 MPa, and the elongation is 27%. The high plasticity M0 alloy exhibits compressive superplasticity. The tensile yield strength and ultimate strength of M10 alloy are 1184 MPa and 1403 MPa, and the elongation is 5.1%. In this paper, the matching problem between plasticity and strength of refractory high-entropy alloys at room temperature is solved by combining alloy composition optimization and LPBF forming technology, which lays a foundation for the industrial application of refractory high-entropy alloys. | Refractory high entropy alloy is a potential substitute material for high temperature structures because of its excellent mechanical properties of high temperature resistance. In this paper, three kinds of refractory high-entropy alloys, M0, M10 and M20, were designed by adjusting the content of Mo element and formed by Laser powder bed melting(LPBF) technology. The solidification thermodynamics, microstructure and mechanical properties of the three kinds of alloys were analyzed. The effect of Mo content on the microstructure and mechanical properties of the three kinds of alloys was studied. With the increase of Mo element content, the grain size of the alloy becomes smaller and smaller, the yield strength increases greatly, and the plasticity of the alloy decreases continuously. The compressive yield strength of high strength M20 alloy is up to 1285 MPa, the ultimate strength is 2447 MPa, and the elongation is 27%. The high plasticity M0 alloy exhibits compressive superplasticity. The tensile yield strength and ultimate strength of M10 alloy are 1184 MPa and 1403 MPa, and the elongation is 5.1%. In this paper, the matching problem between plasticity and strength of refractory high-entropy alloys at room temperature is solved by combining alloy composition optimization and LPBF forming technology, which lays a foundation for the industrial application of refractory high-entropy alloys. | Phases proportions and lattice constants of the three high entropy alloys. | /home/shared/llm-extraction-pipeline/articles_all/10.1016.j.ijrmhm.2023.106163/tables/Table 3.csv
./10.1016.j.ijrmhm.2023.106163 | M10 ¦ M0 | Development of high strength high plasticity refractory high entropy alloy based on Mo element optimization and advanced forming process | Refractory high entropy alloy is a potential substitute material for high temperature structures because of its excellent mechanical properties of high temperature resistance. In this paper, three kinds of refractory high-entropy alloys, M0, M10 and M20, were designed by adjusting the content of Mo element and formed by Laser powder bed melting(LPBF) technology. The solidification thermodynamics, microstructure and mechanical properties of the three kinds of alloys were analyzed. The effect of Mo content on the microstructure and mechanical properties of the three kinds of alloys was studied. With the increase of Mo element content, the grain size of the alloy becomes smaller and smaller, the yield strength increases greatly, and the plasticity of the alloy decreases continuously. The compressive yield strength of high strength M20 alloy is up to 1285 MPa, the ultimate strength is 2447 MPa, and the elongation is 27%. The high plasticity M0 alloy exhibits compressive superplasticity. The tensile yield strength and ultimate strength of M10 alloy are 1184 MPa and 1403 MPa, and the elongation is 5.1%. In this paper, the matching problem between plasticity and strength of refractory high-entropy alloys at room temperature is solved by combining alloy composition optimization and LPBF forming technology, which lays a foundation for the industrial application of refractory high-entropy alloys. | Refractory high entropy alloy is a potential substitute material for high temperature structures because of its excellent mechanical properties of high temperature resistance. In this paper, three kinds of refractory high-entropy alloys, M0, M10 and M20, were designed by adjusting the content of Mo element and formed by Laser powder bed melting(LPBF) technology. The solidification thermodynamics, microstructure and mechanical properties of the three kinds of alloys were analyzed. The effect of Mo content on the microstructure and mechanical properties of the three kinds of alloys was studied. With the increase of Mo element content, the grain size of the alloy becomes smaller and smaller, the yield strength increases greatly, and the plasticity of the alloy decreases continuously. The compressive yield strength of high strength M20 alloy is up to 1285 MPa, the ultimate strength is 2447 MPa, and the elongation is 27%. The high plasticity M0 alloy exhibits compressive superplasticity. The tensile yield strength and ultimate strength of M10 alloy are 1184 MPa and 1403 MPa, and the elongation is 5.1%. In this paper, the matching problem between plasticity and strength of refractory high-entropy alloys at room temperature is solved by combining alloy composition optimization and LPBF forming technology, which lays a foundation for the industrial application of refractory high-entropy alloys. | Mechanical properties of three high entropy alloys at room temperature. | /home/shared/llm-extraction-pipeline/articles_all/10.1016.j.ijrmhm.2023.106163/tables/Table 5.csv
./10.1016.j.ijrmhm.2023.106201 | NbMoTaW-1ZrO2 | Mechanical properties and strengthening mechanism of the nano-sized m-ZrO2 ceramic particle reinforced NbMoTaW refractory high-entropy alloy | Body-centered cubic (BCC) refractory high-entropy alloys (RHEAs) possess the typical advantage of high strength. However, RHEAs often exhibit apparent brittleness at room temperature, which remains great challenges for their engineering applications. In this study, NbMoTaW with 0 and 1 wt% m-ZrO2 nano-sized ceramic particles RHEAs have been successfully fabricated by ball milling and spark plasma sintering (SPS). The effect of m-ZrO2 ceramic particles on the microstructures and mechanical properties of NbMoTaW RHEAs was investigated. Results show that the matrix of alloys was characterized by single-phase BCC. Microstructural analysis shows that the grains in the single-phase BCC alloy have been refined by 39.0% through introduction of oxide nano-ceramic particles. The m-ZrO2 ceramic addition could effectively enhance both the hardness and strength of the NbMoTaW RHEA, accompanied by a slight decrease in plasticity. Compared with the vacuum arc-melting (VAM) method, the sintered NbMoTaW-1ZrO2 RHEA shows a significant increase in comprehensive compressive properties, especially the ductility. The yield strength, ultimate compressive strength and fracture strain of sintered NbMoTaW-1ZrO2 RHEA are 1775 MPa, 2118 MPa and 12.4%, respectively, surprisingly increased by 67.8%, 74.9% and 376.9%. A quantitative yield strength model correlating m-ZrO2 ceramic particle size, volume fraction and NbMoTaW-1ZrO2 grain size was built. The addition of fine m-ZrO2 ceramic resulted in Orowan strengthening and fine grains, thereby increasing yield strength of alloy. The superior combination of mechanical properties of the NbMoTaW-1ZrO2 RHEA could promote it to be a promising alloy in engineering applications. | Body-centered cubic (BCC) refractory high-entropy alloys (RHEAs) possess the typical advantage of high strength. However, RHEAs often exhibit apparent brittleness at room temperature, which remains great challenges for their engineering applications. In this study, NbMoTaW with 0 and 1 wt% m-ZrO2 nano-sized ceramic particles RHEAs have been successfully fabricated by ball milling and spark plasma sintering (SPS). The effect of m-ZrO2 ceramic particles on the microstructures and mechanical properties of NbMoTaW RHEAs was investigated. Results show that the matrix of alloys was characterized by single-phase BCC. Microstructural analysis shows that the grains in the single-phase BCC alloy have been refined by 39.0% through introduction of oxide nano-ceramic particles. The m-ZrO2 ceramic addition could effectively enhance both the hardness and strength of the NbMoTaW RHEA, accompanied by a slight decrease in plasticity. Compared with the vacuum arc-melting (VAM) method, the sintered NbMoTaW-1ZrO2 RHEA shows a significant increase in comprehensive compressive properties, especially the ductility. The yield strength, ultimate compressive strength and fracture strain of sintered NbMoTaW-1ZrO2 RHEA are 1775 MPa, 2118 MPa and 12.4%, respectively, surprisingly increased by 67.8%, 74.9% and 376.9%. A quantitative yield strength model correlating m-ZrO2 ceramic particle size, volume fraction and NbMoTaW-1ZrO2 grain size was built. The addition of fine m-ZrO2 ceramic resulted in Orowan strengthening and fine grains, thereby increasing yield strength of alloy. The superior combination of mechanical properties of the NbMoTaW-1ZrO2 RHEA could promote it to be a promising alloy in engineering applications. | Room-temperature yield stress (sy), peak stress (smax), fracture strain (emax) and Vickers hardness of NbMoTaW and NbMoTaW-1ZrO2 prepared by SPS compared. | /home/shared/llm-extraction-pipeline/articles_all/10.1016.j.ijrmhm.2023.106201/tables/Table 2.csv
./10.1016.j.ijrmhm.2023.106223 | OL | Oxidation of a refractory high entropy alloy (RHEA) at moderate temperatures for wear related applications | This study was initiated to exploit the poor oxidation resistance of a RHEA, namely HfNbTaTiZr, to enhance its surface hardness and wear performance. In this regard, samples sliced from vacuum arc melted HfNbTaTiZr ingots having a hardness of ∼400 HV were held at two different temperatures (450 and 600 °C) for 3 h in air. The structural examinations conducted by using X-ray diffraction (XRD) and Raman analysis along with an energy dispersive spectrometer (EDS) equipped scanning electron microscope (SEM) revealed that the samples were covered with a complex HfNbTaTiZrO11 type oxide layer (OL) having the hardness of ∼1550 HV. The average surface roughness (Ra) and the thickness of the OLs were measured as ∼0.13 μm and ∼ 1 μm after oxidation at 450 °C and ∼ 0.29 μm and ∼ 8 μm after oxidation at 600 °C, respectively. The protective nature of the OLs was confirmed by dry sliding wear tests employed at room temperature against alumina balls under a contact pressure of ∼0.5 GPa. This led to 240- and 45-times higher wear resistance for the samples oxidized at 450 and 600 °C, respectively. During the wear tests, the untreated sample was exposed to severe wear owing to the accumulation of heavy plastic deformation at the contact surface, while for the oxidized samples wear progressed in an elastic deformation regime on the OLs resulting in mild wear. However, the roughness of the OLs played a crucial role on the wear resistance of the oxidized samples, so that the oxidation temperature of 600 °C, which imposed a higher Ra value, resulted in a reduction in wear resistance when compared to the oxidation temperature of 450 °C, which formed a smoother OL. | This study was initiated to exploit the poor oxidation resistance of a RHEA, namely HfNbTaTiZr, to enhance its surface hardness and wear performance. In this regard, samples sliced from vacuum arc melted HfNbTaTiZr ingots having a hardness of ∼400 HV were held at two different temperatures (450 and 600 °C) for 3 h in air. The structural examinations conducted by using X-ray diffraction (XRD) and Raman analysis along with an energy dispersive spectrometer (EDS) equipped scanning electron microscope (SEM) revealed that the samples were covered with a complex HfNbTaTiZrO11 type oxide layer (OL) having the hardness of ∼1550 HV. The average surface roughness (Ra) and the thickness of the OLs were measured as ∼0.13 μm and ∼ 1 μm after oxidation at 450 °C and ∼ 0.29 μm and ∼ 8 μm after oxidation at 600 °C, respectively. The protective nature of the OLs was confirmed by dry sliding wear tests employed at room temperature against alumina balls under a contact pressure of ∼0.5 GPa. This led to 240- and 45-times higher wear resistance for the samples oxidized at 450 and 600 °C, respectively. During the wear tests, the untreated sample was exposed to severe wear owing to the accumulation of heavy plastic deformation at the contact surface, while for the oxidized samples wear progressed in an elastic deformation regime on the OLs resulting in mild wear. However, the roughness of the OLs played a crucial role on the wear resistance of the oxidized samples, so that the oxidation temperature of 600 °C, which imposed a higher Ra value, resulted in a reduction in wear resistance when compared to the oxidation temperature of 450 °C, which formed a smoother OL. | H, E, H/E and H3/E2 values of the examined HfNbTaTiZr alloy and TO induced OL. | /home/shared/llm-extraction-pipeline/articles_all/10.1016.j.ijrmhm.2023.106223/tables/Table 2.csv | {'NA': "*: Untreated sample, **: OL formed on the sample TO'ed. at 600 degC."}
./10.1016.j.ijrmhm.2023.106225 | W-HEA with square L12 precipitates | Square L12 precipitates inducing high susceptibility to adiabatic shear in 3D printed fine-grained tungsten heavy alloy with high-entropy alloy matrix | Tungsten heavy alloys with a L12 precipitation-hardening high-entropy alloy matrix exhibit high susceptibility to adiabatic shear, but the relationship between the size and morphology of L12 precipitates and the adiabatic shear behavior is not well understood. This work systematically studies the effect of different size and morphology L12 precipitates on the mechanical properties and susceptibility to adiabatic shear of the tungsten heavy alloy with an AlCrFeNiV-system high-entropy alloy matrix (W-HEA). The results show that the W-HEA with square L12 precipitates has tensile strength of 1300 MPa and dynamic compression strength of 2100 MPa at a stain rate of 6000 s-1. The higher interfacial energy of square L12 precipitates leads to the faster re-dissolution of square L12 precipitates into the matrix than ultrafine and lath-like L12 precipitates under temperature rise during shearing, which can sharply soften the shearing location and contribute to the narrowest adiabatic shear band (ASB) with width of 15 μm. | Tungsten heavy alloys with a L12 precipitation-hardening high-entropy alloy matrix exhibit high susceptibility to adiabatic shear, but the relationship between the size and morphology of L12 precipitates and the adiabatic shear behavior is not well understood. This work systematically studies the effect of different size and morphology L12 precipitates on the mechanical properties and susceptibility to adiabatic shear of the tungsten heavy alloy with an AlCrFeNiV-system high-entropy alloy matrix (W-HEA). The results show that the W-HEA with square L12 precipitates has tensile strength of 1300 MPa and dynamic compression strength of 2100 MPa at a stain rate of 6000 s-1. The higher interfacial energy of square L12 precipitates leads to the faster re-dissolution of square L12 precipitates into the matrix than ultrafine and lath-like L12 precipitates under temperature rise during shearing, which can sharply soften the shearing location and contribute to the narrowest adiabatic shear band (ASB) with width of 15 μm. | Variation of yield strength, tensile strength and elongation to fracture of W-HEA with different morphology. | /home/shared/llm-extraction-pipeline/articles_all/10.1016.j.ijrmhm.2023.106225/tables/Table 1.csv
./10.1016.j.ijrmhm.2023.106243 | HEA | Achieving a balance between mechanical properties at room and elevated temperatures of lightweight NiAlFeCrMoV high-entropy alloy | In recent years, significant efforts have been made to develop high-performance alloys for engineering applications, including high-entropy alloys with lightweight and high ductility at room temperature and high strength at high temperature. In this work, a novel lightweight (NiAl)55(FeCrMoV)45 high-entropy alloy (HEA) was prepared using vacuum arc-melting. Its microstructure, compressive properties and deformation mechanisms were investigated. The results showed that the HEA is composed of BCC and B2 phases and has a low density of only 6.72 g/cm3. Its compressive yield strength, specific yield strength and fracture strain at room temperature are 1739.5 MPa, 258.9 MPa·cm3/g and 24.9%, respectively; and its yield strength and specific yield strength at 1073 K and 1273 K are 950.7 MPa and 141.2 MPa·cm3/g, 421.8 MPa and 62.8 MPa·cm3/g, respectively, better than that of most HEAs, refractory HEAs (RHEAs) and conventional alloys reported previously. The plastic deformation of the HEA is governed by dislocation slip at both room and elevated temperatures. The high strength of the HEA can mainly be attributed to the addition of high melting point elements Mo and V. The excellent comprehensive mechanical properties of the HEA indicate its potential application prospects in high-temperature structures. | In recent years, significant efforts have been made to develop high-performance alloys for engineering applications, including high-entropy alloys with lightweight and high ductility at room temperature and high strength at high temperature. In this work, a novel lightweight (NiAl)55(FeCrMoV)45 high-entropy alloy (HEA) was prepared using vacuum arc-melting. Its microstructure, compressive properties and deformation mechanisms were investigated. The results showed that the HEA is composed of BCC and B2 phases and has a low density of only 6.72 g/cm3. Its compressive yield strength, specific yield strength and fracture strain at room temperature are 1739.5 MPa, 258.9 MPa·cm3/g and 24.9%, respectively; and its yield strength and specific yield strength at 1073 K and 1273 K are 950.7 MPa and 141.2 MPa·cm3/g, 421.8 MPa and 62.8 MPa·cm3/g, respectively, better than that of most HEAs, refractory HEAs (RHEAs) and conventional alloys reported previously. The plastic deformation of the HEA is governed by dislocation slip at both room and elevated temperatures. The high strength of the HEA can mainly be attributed to the addition of high melting point elements Mo and V. The excellent comprehensive mechanical properties of the HEA indicate its potential application prospects in high-temperature structures. | Compressive mechanical properties of the HEA (obtained from Fig. 4(a)). | /home/shared/llm-extraction-pipeline/articles_all/10.1016.j.ijrmhm.2023.106243/tables/Table 1.csv
./10.1016.j.ijrmhm.2023.106246 | Alloy 2 | Searching for medium entropy alloys with desired mechanical property by adaptive design combined with experiments | Generally, the introduction of dislocation is mainly through deformation. Studies on the density of geometrically necessary dislocations (GNDs) have shown that most of the grains in as-cast alloys have Kernel Average Misorientation (KAM) values within or below the precision limit, with only a few grains exhibiting higher KAM values [57-59]. Hence, it can be argued that the influence of dislocation density on cast alloys can be considered negligible to a certain extent. In such scenarios, it has been long established by Hall [60] that the hardness of cast alloys exhibits a strong linear correlation with the reciprocal square root of mean grain size (μd-1/2). The grain size statistical analysis of alloy 1 to alloy 6 is presented in Table 1 . Alloy 2 and alloy 4 show good agreement between the measured and predicted hardness values, suggesting that their grain size falls within the cognitive range of the ML model, which is also the experimental result in this work (Section 4.5). In contrast, alloy 3 displays a larger grain size, which leads to a lower measured value compared to the predicted value. Moreover, the dendrite microstructure of alloy 5 has a width and length of approximately 15 μm and 30 μm, respectively [61], which are smaller than alloys 2 and 4. This observation conforms to the quantitative effect of grain size on hardness described in the left half of Eq.(4). | To overcome the problems caused by the “trial and error” method in the vast element composition space and to rapidly design and discover new medium entropy alloys (MEAs) with required mechanical properties, an efficient data-driven machine learning (ML) strategy based on random forest regression (RFR) algorithm was proposed, utilizing existing data. The alloys were represented by chemical composition and additional features composed of material descriptors. Through correlation analysis, recursive elimination, and exhaustive screening, three key additional features from 20 material descriptors were identified, including six power of work function (W 6), valence electron concentration (VEC), and mean Yong's modulus (E). Furthermore, an Efficient Global Optimization (EGO) algorithm was adopted to search for the optimal alloys to guide synthesis. After evaluating >448,000 kinds of alloy systems, the most strongly recommended alloy Al52Co24Cr18Ni4Mn2 with the highest predicted hardness value of 802.5 HV was determined. Interestingly, experimental validation of the synthesized alloy revealed mainly BCC and ordered B2 structure, with a hardness of 815.4 HV, which is approximately 5.2% higher than the highest value in the original dataset. Given the independence of the problem, the proposed approach could be extended to other potential multi-component regression problems. | Comparison of the hardness values between the reported data and predicted data in this work. | /home/shared/llm-extraction-pipeline/articles_all/10.1016.j.ijrmhm.2023.106246/tables/Table 1.csv | {'NA': 'Notes: "-" represents no relevant morphological information provided.'}
./10.1016.j.ijrmhm.2023.106246 | GIII-1 | Searching for medium entropy alloys with desired mechanical property by adaptive design combined with experiments | Based on the newly-trained RFR model, we have predicted the hardness of the alloy in desired composition set III (distinguished by purple dashed lines in Fig. 4(c) ) with small composition gradients marked by the pink horizontal lines, encompassing a total of alloy compositions over 3.2 × 107. The ten sets of points in the figure represent the top three alloys with the highest hardness. The top three alloys (GIII-1, BIII-2, CIII-3) with the highest values around 776 HV and their corresponding compositions are listed in Table 2 . The highest predicted hardness of Al47Co24Cr15Fe6Ni6Mn2alloy after Iteration III was 776.4 HV. | To overcome the problems caused by the “trial and error” method in the vast element composition space and to rapidly design and discover new medium entropy alloys (MEAs) with required mechanical properties, an efficient data-driven machine learning (ML) strategy based on random forest regression (RFR) algorithm was proposed, utilizing existing data. The alloys were represented by chemical composition and additional features composed of material descriptors. Through correlation analysis, recursive elimination, and exhaustive screening, three key additional features from 20 material descriptors were identified, including six power of work function (W 6), valence electron concentration (VEC), and mean Yong's modulus (E). Furthermore, an Efficient Global Optimization (EGO) algorithm was adopted to search for the optimal alloys to guide synthesis. After evaluating >448,000 kinds of alloy systems, the most strongly recommended alloy Al52Co24Cr18Ni4Mn2 with the highest predicted hardness value of 802.5 HV was determined. Interestingly, experimental validation of the synthesized alloy revealed mainly BCC and ordered B2 structure, with a hardness of 815.4 HV, which is approximately 5.2% higher than the highest value in the original dataset. Given the independence of the problem, the proposed approach could be extended to other potential multi-component regression problems. | The first three alloys with the highest hardness and compositions after different iterations. | /home/shared/llm-extraction-pipeline/articles_all/10.1016.j.ijrmhm.2023.106246/tables/Table 2.csv | {'NA': 'Notes: 1, 2, and 3 represent different alloys. I, II, and III represent the alloys obtained in Iteration I, II, and III, respectively.'}
./10.1016.j.ijrmhm.2023.106246 | GI-3 ¦ GI-2 ¦ GI-1 | Searching for medium entropy alloys with desired mechanical property by adaptive design combined with experiments | Firstly, the composition space was specified as 30 ≤a≤ 55, 5 ≤b≤ 40, 5 ≤c≤ 40, 0 ≤d≤ 24, 0 ≤e≤ 24, 0 ≤f≤ 24, and 10 ≤g≤ 25, denoted by set I (between two black solid lines in Fig. 4(a) ). To reduce the possible combinations of seven alloy compositions and determine the precise domain where the highest hardnesses are located, large composition gradients were applied to divide the composition set, illustrated as short pink horizontal lines in Fig. 4(a) . Even so, there were still over 107compositions and their corresponding hardness to be predicted. Based on the associated 3 key additional features mentioned above, the first three alloys (GI-1, GI-2, GI-3) with the highest values of 756.7- 757.5 HV and their corresponding compositions were obtained and listed in Table 2 . To further reduce the computation cost and improve model robustness, sequential filters should be further implemented. The next narrowed search domain (set II, distinguished by blue shadow) was appropriately determined according to the top ten highest hardness alloys (one group of symbols with the same shape and color represents an alloy) plotted in Fig. 4(a) . | To overcome the problems caused by the “trial and error” method in the vast element composition space and to rapidly design and discover new medium entropy alloys (MEAs) with required mechanical properties, an efficient data-driven machine learning (ML) strategy based on random forest regression (RFR) algorithm was proposed, utilizing existing data. The alloys were represented by chemical composition and additional features composed of material descriptors. Through correlation analysis, recursive elimination, and exhaustive screening, three key additional features from 20 material descriptors were identified, including six power of work function (W 6), valence electron concentration (VEC), and mean Yong's modulus (E). Furthermore, an Efficient Global Optimization (EGO) algorithm was adopted to search for the optimal alloys to guide synthesis. After evaluating >448,000 kinds of alloy systems, the most strongly recommended alloy Al52Co24Cr18Ni4Mn2 with the highest predicted hardness value of 802.5 HV was determined. Interestingly, experimental validation of the synthesized alloy revealed mainly BCC and ordered B2 structure, with a hardness of 815.4 HV, which is approximately 5.2% higher than the highest value in the original dataset. Given the independence of the problem, the proposed approach could be extended to other potential multi-component regression problems. | The first three alloys with the highest hardness and compositions after different iterations. | /home/shared/llm-extraction-pipeline/articles_all/10.1016.j.ijrmhm.2023.106246/tables/Table 2.csv | {'NA': 'Notes: 1, 2, and 3 represent different alloys. I, II, and III represent the alloys obtained in Iteration I, II, and III, respectively.'}
./10.1016.j.ijrmhm.2023.106246 | GII-1 ¦ GII-3 ¦ GII-2 | Searching for medium entropy alloys with desired mechanical property by adaptive design combined with experiments | Owing to the narrowed search domain, a more precise composition space was identified for the hardest alloy, but still contained a large number of candidate alloy compositions exceeding 3.8 × 106. After Iteration II, the first three alloys (GII-1, GII-2, and GII-3) with the highest hardness were obtained and listed in Table 2 . However, the maximum hardness did not show a significant increase compared to Iteration I, which may be due to the limited predictive capability caused by insufficient data points for training. The accuracy of the model was validated by synthesizing and experimentally verifying some alloys reported in previous literature [46,66]. The results are summarized in Supplementary Information Table S4. As depicted, the predicted values of alloys aug-1, aug-2, aug-3, and aug-4 were abnormally around 740 HV, while the measured values were around 780 HV, indicating the need for further adjustment of the trained model. Since the relative errors between the predicted value and the experimental value of these four alloys were <10%, they can all be utilized to augment the dataset and optimize the RFR model for the next iteration. | To overcome the problems caused by the “trial and error” method in the vast element composition space and to rapidly design and discover new medium entropy alloys (MEAs) with required mechanical properties, an efficient data-driven machine learning (ML) strategy based on random forest regression (RFR) algorithm was proposed, utilizing existing data. The alloys were represented by chemical composition and additional features composed of material descriptors. Through correlation analysis, recursive elimination, and exhaustive screening, three key additional features from 20 material descriptors were identified, including six power of work function (W 6), valence electron concentration (VEC), and mean Yong's modulus (E). Furthermore, an Efficient Global Optimization (EGO) algorithm was adopted to search for the optimal alloys to guide synthesis. After evaluating >448,000 kinds of alloy systems, the most strongly recommended alloy Al52Co24Cr18Ni4Mn2 with the highest predicted hardness value of 802.5 HV was determined. Interestingly, experimental validation of the synthesized alloy revealed mainly BCC and ordered B2 structure, with a hardness of 815.4 HV, which is approximately 5.2% higher than the highest value in the original dataset. Given the independence of the problem, the proposed approach could be extended to other potential multi-component regression problems. | The first three alloys with the highest hardness and compositions after different iterations. | /home/shared/llm-extraction-pipeline/articles_all/10.1016.j.ijrmhm.2023.106246/tables/Table 2.csv | {'NA': 'Notes: 1, 2, and 3 represent different alloys. I, II, and III represent the alloys obtained in Iteration I, II, and III, respectively.'}
./10.1016.j.ijrmhm.2023.106246 | S-3 ¦ S-1 ¦ S-2 ¦ S-4 | Searching for medium entropy alloys with desired mechanical property by adaptive design combined with experiments | Based on the augmented dataset used in the previous step, we trained 1000 models by a bootstrap method in Loop I with feedback (i → ii → iii → iv → i) in Fig. 5(a) . Three alloys (aug-5, aug-6, and aug-7) with the largestEIin Fig. 5(b) were then synthesized and characterized (Supplementary Information Table S5). The relative errors between the predicted values and the experimental values were small, up to approximately 3%. We put the three experimental values into the dataset again. Subsequently, another alloy with the highest hardness value was obtained and augmented according to Loop II (i → ii → iii → i), which was repeated twice. Finally, according to Loop I without feedback (i → ii → iii → iv → v), four candidate alloys with the highest hardness with various Al content were obtained, namely, Al52Co24Cr18Ni4Mn2, Al54Co22Cr18Ni4Mn2, Al53Co19Cr18Fe4Ni4Mn2, and Al51Co23Cr18Ni4Mn4(Supplementary Information Table S6). For convenience, they were denoted by S-1, S-2, S-3, and S-4, respectively (see Fig. 5(c) ). The alloy S-1 exhibited the highest hardness value of 802.5 ± 4.9 HV. | To overcome the problems caused by the “trial and error” method in the vast element composition space and to rapidly design and discover new medium entropy alloys (MEAs) with required mechanical properties, an efficient data-driven machine learning (ML) strategy based on random forest regression (RFR) algorithm was proposed, utilizing existing data. The alloys were represented by chemical composition and additional features composed of material descriptors. Through correlation analysis, recursive elimination, and exhaustive screening, three key additional features from 20 material descriptors were identified, including six power of work function (W 6), valence electron concentration (VEC), and mean Yong's modulus (E). Furthermore, an Efficient Global Optimization (EGO) algorithm was adopted to search for the optimal alloys to guide synthesis. After evaluating >448,000 kinds of alloy systems, the most strongly recommended alloy Al52Co24Cr18Ni4Mn2 with the highest predicted hardness value of 802.5 HV was determined. Interestingly, experimental validation of the synthesized alloy revealed mainly BCC and ordered B2 structure, with a hardness of 815.4 HV, which is approximately 5.2% higher than the highest value in the original dataset. Given the independence of the problem, the proposed approach could be extended to other potential multi-component regression problems. | Data summary of lattice constants (a) and lattice misfit (e) of B2 and BCC phases. | /home/shared/llm-extraction-pipeline/articles_all/10.1016.j.ijrmhm.2023.106246/tables/Table 3.csv
./10.1016.j.ijrmhm.2023.106254 | HEA/WC composite coating | Microstructure evolution and tribological behavior of laser cladded Al1.8CrCuFeNi2/WC composite coatings on Ti-6Al-4 V | Al1.8CrCuFeNi2/WC composite coatings - prepared on Ti-6Al-4 V alloy by laser cladding of a high entropy alloy (HEA) Al1.8CrCuFeNi2 powder with the addition of either 0, 10, 20, 30, 50, or 70 wt% WC - were studied in detail for their structure, morphology, phase composition, mechanical and tribological properties. The WC-free Al1.8CrCuFeNi2 coating is composed of a dendritic-shaped bcc matrix phase with ∼14.6 vol% fcc phases between these dendrites. With increasing WC addition, the fcc phase-fraction decreases and several carbide phases are formed leading to the formation of a more complex microstructure. For example, the HEA/WC composite coating prepared with the addition of 30 wt% WC to the HEA powder is composed of an Al-Ti-Ni-rich bcc phase, eutectic, equiaxed Ti-rich carbides, W-rich carbides, and fishbone-like Ti-rich carbides. This coating exhibits a very high hardness of 1372.6 HV0.2 across the outermost 1.1 mm of the 1.5 mm coating thickness and allows for the highest hardness values among the coatings studied within the initial 0.4 mm directly at the interface to the substrate. This coating further provides the lowest mean-coefficient of friction of 0.49 and lowest wear rate, which is with 6.52·10-7 mm3/Nm only 7% of that provided by the WC-free HEA coating. Thus, by the addition of WC to the HEA powder and the thereby initiated formation of various carbides during the laser cladding process of the Ti-6Al-4 V alloy, composite coatings are accessible, which easily outperform those prepared without WC. | Al1.8CrCuFeNi2/WC composite coatings - prepared on Ti-6Al-4 V alloy by laser cladding of a high entropy alloy (HEA) Al1.8CrCuFeNi2 powder with the addition of either 0, 10, 20, 30, 50, or 70 wt% WC - were studied in detail for their structure, morphology, phase composition, mechanical and tribological properties. The WC-free Al1.8CrCuFeNi2 coating is composed of a dendritic-shaped bcc matrix phase with ∼14.6 vol% fcc phases between these dendrites. With increasing WC addition, the fcc phase-fraction decreases and several carbide phases are formed leading to the formation of a more complex microstructure. For example, the HEA/WC composite coating prepared with the addition of 30 wt% WC to the HEA powder is composed of an Al-Ti-Ni-rich bcc phase, eutectic, equiaxed Ti-rich carbides, W-rich carbides, and fishbone-like Ti-rich carbides. This coating exhibits a very high hardness of 1372.6 HV0.2 across the outermost 1.1 mm of the 1.5 mm coating thickness and allows for the highest hardness values among the coatings studied within the initial 0.4 mm directly at the interface to the substrate. This coating further provides the lowest mean-coefficient of friction of 0.49 and lowest wear rate, which is with 6.52·10-7 mm3/Nm only 7% of that provided by the WC-free HEA coating. Thus, by the addition of WC to the HEA powder and the thereby initiated formation of various carbides during the laser cladding process of the Ti-6Al-4 V alloy, composite coatings are accessible, which easily outperform those prepared without WC. | Chemical composition of the different regions (marked in Fig. 3 with #1-5) within the HEA/WC composite coatings prepared with different WC addition. | /home/shared/llm-extraction-pipeline/articles_all/10.1016.j.ijrmhm.2023.106254/tables/Table 1.csv
./10.1016.j.ijrmhm.2023.106263 | R850 ¦ R1050 | Achieving excellent strength-ductility synergy via cold rolling-annealing in Al-containing refractory high-entropy alloys | The Zr35Ti30Nb20Al10Ta5(at. %) alloy was prepared by vacuum arc melting using raw materials with purities greater than 99.95 wt% in a high purity argon atmosphere. The alloy was melted six times to ensure chemical homogeneity. A cast rod with a diameter of φ20 mm × 300 mm was obtained by suction casting. Then, the cast rod was subjected to multipass cold rolling to a final thickness of 2 mm at room temperature. The reduction of each pass was 0.1-0.2 mm. Then, the cold-rolled samples were sealed in argon-filled vacuum (10-2Torr) quartz tubes, annealed at 850 °C and 1050 °C for 5 min, and then water-quenched (labeled R850 and R1050). | Most refractory high-entropy alloys (RHEAs) with Al possess excellent strength but low elongation. Low ductility is generally induced by the formation of brittle phases after long-term heat treatment. Here, we demonstrate a new strategy to optimize strength-ductility in RHEAs through cold rolling-annealing treatments. The Zr35Ti30Nb20Al10Ta5 RHEA was cold rolled followed by annealing. A high tensile yield strength of ∼997 MPa with an elongation of ∼20% was obtained. Several factors together optimize the mechanical properties. First, the high-density dislocation entanglements introduced by cold rolling and short-time annealing are beneficial to uniform strain hardening and ductility. Second, short-term annealing can prevent the generation of the brittle LAVES phase in Al-containing RHEAs. Third, the B2 nanoprecipitates are dispersed in the BCC matrix phase, strengthening the alloys. Fourth, the fine grain size induced by cold rolling and short annealing times contributes to the strength. | The components (in at. %) of DR and IR in the R850 and R1050 alloys. | /home/shared/llm-extraction-pipeline/articles_all/10.1016.j.ijrmhm.2023.106263/tables/Table 1.csv
./10.1016.j.ijrmhm.2023.106292 | V 0 | Enhanced ductility in hot compression tests by tailoring microstructure in the refractory high-entropy alloys MoNbTaTiV x Zr | Due to their brittleness, refractory high-entropy alloys (RHEAs) are still limited in industrial applications. Modifying the alloy composition to tailor the microstructure has been identified as a promising approach to enhance the ductility of RHEAs. In this study, assisted by the CALPHAD-method, we investigate the effect of vanadium addition to the base composition MoNbTaTiZr ( V 0 ). We find that the introduction of soft V-rich inclusions in the interdendritic region of the alloy MoNbTaTiV0.6Zr (V0.6) changes the brittle fracture behavior of V 0 at 800 °C to ductile while maintaining a yield strength above 800 MPa. This enhanced ductility is due to the strain localization caused by the V-rich inclusions and their refinement during plastic deformation. The refined inclusions also exhibit the ability to impede crack propagation, resulting in the transformation of straight cracks into branched cracks. This work not only presents an approach to improve the ductility of RHEAs, but also provides new insights into exploring the wide range of RHEAs. | Due to their brittleness, refractory high-entropy alloys (RHEAs) are still limited in industrial applications. Modifying the alloy composition to tailor the microstructure has been identified as a promising approach to enhance the ductility of RHEAs. In this study, assisted by the CALPHAD-method, we investigate the effect of vanadium addition to the base composition MoNbTaTiZr ( V 0 ). We find that the introduction of soft V-rich inclusions in the interdendritic region of the alloy MoNbTaTiV0.6Zr (V0.6) changes the brittle fracture behavior of V 0 at 800 °C to ductile while maintaining a yield strength above 800 MPa. This enhanced ductility is due to the strain localization caused by the V-rich inclusions and their refinement during plastic deformation. The refined inclusions also exhibit the ability to impede crack propagation, resulting in the transformation of straight cracks into branched cracks. This work not only presents an approach to improve the ductility of RHEAs, but also provides new insights into exploring the wide range of RHEAs. | Parameters of Vx for empirical phase prediction rules. | /home/shared/llm-extraction-pipeline/articles_all/10.1016.j.ijrmhm.2023.106292/tables/Table E.2.csv
./10.1016.j.ijrmhm.2023.106292 | V1 | Enhanced ductility in hot compression tests by tailoring microstructure in the refractory high-entropy alloys MoNbTaTiV x Zr | The results of the solidification process simulated using the CALPHAD-method are presented in Fig. 2 . While Figs. 2 a and b depict the results in equilibrium solidification, Figs. 2 c and d are those obtained using the Scheil-Gulliver model[20,21]. In the case of equilibrium solidification, an enrichment of Zr in the liquid phase is observed, whereas no pronounced enrichment of V can be found ( Fig. 2 a). The mole fraction of the liquid phase ( Fig. 2 b) shows a small shift of the end point of solidification with increasing V. In contrast, the results obtained considering Scheil-solidification, which assumes that the solid phase is “frozen” regarding diffusion, reveal a more interesting phenomenon. A high V enrichment in the melt is observed, which becomes more pronounced with increasing V-addition (denoted byx). ForV0.6(blue), the V concentration is almost the same as that of Zr at the end of solidification (inset in Fig. 2 c). Furthermore, a much longer solidification path is observed with increasing V content ( Fig. 2 d). The end point of solidification shifts significantly from 1600 °C to 1282 °C with increasingxup toV0.6. Beyond this point, the shift becomes less significant, withV1having an end point of 1250 °C, indicating a near saturation of the effect. According to the V-Zr binary phase diagram[22], the maximal solubility of V in Zr is only about 20 at.% at 1265 °C. The eutectic point at 43 at.% and 1265 °C indicates a shift of the solidification path from the BCC + liquid region to the V2Zr (Laves)+liquid region when the concentrations of V and Zr are equal (50 at.%). Therefore, it is reasonable to assume that an additional phase can occur with increasing V-addition (x⩾0.6) and hence allows to tailor the microstructure thereby influencing the mechanical properties. Despite of the fact that solidification in practice should be a combination of these two extreme conditions, the results from Scheil-solidification are likely to match better with reality, as the diffusion in HEAs is believed to be sluggish[1]. Although a recent study[23]found that Zr exhibits a fast diffusion rate, assigning Zr to be diffusing fast in the Scheil-solidification still leads to similar conclusions (seeFig. A.12in the appendix). | Due to their brittleness, refractory high-entropy alloys (RHEAs) are still limited in industrial applications. Modifying the alloy composition to tailor the microstructure has been identified as a promising approach to enhance the ductility of RHEAs. In this study, assisted by the CALPHAD-method, we investigate the effect of vanadium addition to the base composition MoNbTaTiZr ( V 0 ). We find that the introduction of soft V-rich inclusions in the interdendritic region of the alloy MoNbTaTiV0.6Zr (V0.6) changes the brittle fracture behavior of V 0 at 800 °C to ductile while maintaining a yield strength above 800 MPa. This enhanced ductility is due to the strain localization caused by the V-rich inclusions and their refinement during plastic deformation. The refined inclusions also exhibit the ability to impede crack propagation, resulting in the transformation of straight cracks into branched cracks. This work not only presents an approach to improve the ductility of RHEAs, but also provides new insights into exploring the wide range of RHEAs. | Parameters of Vx for empirical phase prediction rules. | /home/shared/llm-extraction-pipeline/articles_all/10.1016.j.ijrmhm.2023.106292/tables/Table E.2.csv
./10.1016.j.ijrmhm.2023.106292 | Single-phase solid solution | Enhanced ductility in hot compression tests by tailoring microstructure in the refractory high-entropy alloys MoNbTaTiV x Zr | The parameters for alloys Vx(MoNbTaTiVxZr) are shown inTable E.2. They are calculated based on the physical properties listed inTables E.4 and E.5. A summary of the common empirical rules is shown inTable E.3.Table E.2Parameters of Vxfor empirical phase prediction rules.ΔSmixΔHmixδΩΔχAllenμJ//(K·mol)kJ/mol%-%-V114.89-2.115.2717.897.294.38V0.814.87-2.075.1818.317.054.22V0.614.78-2.025.0818.776.754.07V0.414.59-1.954.9819.266.383.91V0.214.22-1.864.8619.745.923.76V0.113.92-1.814.7919.95.643.68V013.38-1.764.7319.795.313.6Table E.3Summary of the common empirical phase formation rules.SourceSingle-phase solid solution[31]12⩽ΔSmix⩽17.5 J/(K·mol)-15⩽ΔHmix⩽5 kJ/molδ<6.5%[32]Ω⩾1.1δ⩽6.6%[33]11⩽ΔSmix⩽19.5 J/(K·mol)-22⩽ΔHmix⩽7 kJ/molδ⩽8.5%[34]δ<6%3%<ΔχAllen<6%μ>1.5Table E.4Physical properties of the pure elements in MoNbTaTiVxZr.MoNbTaTiVZrTm,A(K)[45]289527503293194622022128rA(Å)[45]1.401.471.471.461.351.60χAllen,A[44]1.471.411.341.381.531.32Table E.5Miedema binary mixing enthalpy (kJ/mol)[43].MoNbTaTiVZrMoNb-6Ta-50Ti-421V0-1-1-2Zr-6430-4 | Due to their brittleness, refractory high-entropy alloys (RHEAs) are still limited in industrial applications. Modifying the alloy composition to tailor the microstructure has been identified as a promising approach to enhance the ductility of RHEAs. In this study, assisted by the CALPHAD-method, we investigate the effect of vanadium addition to the base composition MoNbTaTiZr ( V 0 ). We find that the introduction of soft V-rich inclusions in the interdendritic region of the alloy MoNbTaTiV0.6Zr (V0.6) changes the brittle fracture behavior of V 0 at 800 °C to ductile while maintaining a yield strength above 800 MPa. This enhanced ductility is due to the strain localization caused by the V-rich inclusions and their refinement during plastic deformation. The refined inclusions also exhibit the ability to impede crack propagation, resulting in the transformation of straight cracks into branched cracks. This work not only presents an approach to improve the ductility of RHEAs, but also provides new insights into exploring the wide range of RHEAs. | Summary of the common empirical phase formation rules. | /home/shared/llm-extraction-pipeline/articles_all/10.1016.j.ijrmhm.2023.106292/tables/Table E.3.csv
./10.1016.j.ijrmhm.2023.106292 | V-Zr | Enhanced ductility in hot compression tests by tailoring microstructure in the refractory high-entropy alloys MoNbTaTiV x Zr | The results of the solidification process simulated using the CALPHAD-method are presented in Fig. 2 . While Figs. 2 a and b depict the results in equilibrium solidification, Figs. 2 c and d are those obtained using the Scheil-Gulliver model[20,21]. In the case of equilibrium solidification, an enrichment of Zr in the liquid phase is observed, whereas no pronounced enrichment of V can be found ( Fig. 2 a). The mole fraction of the liquid phase ( Fig. 2 b) shows a small shift of the end point of solidification with increasing V. In contrast, the results obtained considering Scheil-solidification, which assumes that the solid phase is “frozen” regarding diffusion, reveal a more interesting phenomenon. A high V enrichment in the melt is observed, which becomes more pronounced with increasing V-addition (denoted byx). ForV0.6(blue), the V concentration is almost the same as that of Zr at the end of solidification (inset in Fig. 2 c). Furthermore, a much longer solidification path is observed with increasing V content ( Fig. 2 d). The end point of solidification shifts significantly from 1600 °C to 1282 °C with increasingxup toV0.6. Beyond this point, the shift becomes less significant, withV1having an end point of 1250 °C, indicating a near saturation of the effect. According to the V-Zr binary phase diagram[22], the maximal solubility of V in Zr is only about 20 at.% at 1265 °C. The eutectic point at 43 at.% and 1265 °C indicates a shift of the solidification path from the BCC + liquid region to the V2Zr (Laves)+liquid region when the concentrations of V and Zr are equal (50 at.%). Therefore, it is reasonable to assume that an additional phase can occur with increasing V-addition (x⩾0.6) and hence allows to tailor the microstructure thereby influencing the mechanical properties. Despite of the fact that solidification in practice should be a combination of these two extreme conditions, the results from Scheil-solidification are likely to match better with reality, as the diffusion in HEAs is believed to be sluggish[1]. Although a recent study[23]found that Zr exhibits a fast diffusion rate, assigning Zr to be diffusing fast in the Scheil-solidification still leads to similar conclusions (seeFig. A.12in the appendix). | Due to their brittleness, refractory high-entropy alloys (RHEAs) are still limited in industrial applications. Modifying the alloy composition to tailor the microstructure has been identified as a promising approach to enhance the ductility of RHEAs. In this study, assisted by the CALPHAD-method, we investigate the effect of vanadium addition to the base composition MoNbTaTiZr ( V 0 ). We find that the introduction of soft V-rich inclusions in the interdendritic region of the alloy MoNbTaTiV0.6Zr (V0.6) changes the brittle fracture behavior of V 0 at 800 °C to ductile while maintaining a yield strength above 800 MPa. This enhanced ductility is due to the strain localization caused by the V-rich inclusions and their refinement during plastic deformation. The refined inclusions also exhibit the ability to impede crack propagation, resulting in the transformation of straight cracks into branched cracks. This work not only presents an approach to improve the ductility of RHEAs, but also provides new insights into exploring the wide range of RHEAs. | Miedema binary mixing enthalpy (kJ/mol) [43]. | /home/shared/llm-extraction-pipeline/articles_all/10.1016.j.ijrmhm.2023.106292/tables/Table E.5.csv
./10.1016.j.ijrmhm.2023.106306 | WHA | Preparation and penetration behavior of the reactive fine-grained tungsten heavy alloy | A new reactive fine-grained tungsten heavy alloy (RF-WHA) with self-sharpening ability was developed, which is a high-density and -strength material for armor-piercing projectiles with excellent penetration performance and reactive energy-releasing properties. This paper introduces the preparation method, microstructure and mechanical properties of the RF-WHA. Comparative experiments were conducted between RF-WHA and the conventional tungsten heavy alloy (WHA) long rod penetrating semi-infinite medium-carbon steel target at impact velocities ranging from 1000 m/s to 1700 m/s using a 25 mm ballistic gun. The depth of penetration (DOP), crater channels and residual rods of the RF-WHA and WHA at different velocities were obtained. The experiment results show that the RF-WHA rod has reactive energy-releasing properties, and the DOP of the RF-WHA rod is 10%-15% higher than that of the WHA rod. The RF-WHA rod has an excellent self-sharpening behavior during penetrating. The failure mode of the RF-WHA rod was described by systematically analyzing the macroscopic morphological and microscopic metallurgical of crater channels and residual rods. It is noted that the self-sharpening behavior is related to the adiabatic shear sensitivity and brittle behavior of the RF-WHA under high and medium strain rate loading. | A new reactive fine-grained tungsten heavy alloy (RF-WHA) with self-sharpening ability was developed, which is a high-density and -strength material for armor-piercing projectiles with excellent penetration performance and reactive energy-releasing properties. This paper introduces the preparation method, microstructure and mechanical properties of the RF-WHA. Comparative experiments were conducted between RF-WHA and the conventional tungsten heavy alloy (WHA) long rod penetrating semi-infinite medium-carbon steel target at impact velocities ranging from 1000 m/s to 1700 m/s using a 25 mm ballistic gun. The depth of penetration (DOP), crater channels and residual rods of the RF-WHA and WHA at different velocities were obtained. The experiment results show that the RF-WHA rod has reactive energy-releasing properties, and the DOP of the RF-WHA rod is 10%-15% higher than that of the WHA rod. The RF-WHA rod has an excellent self-sharpening behavior during penetrating. The failure mode of the RF-WHA rod was described by systematically analyzing the macroscopic morphological and microscopic metallurgical of crater channels and residual rods. It is noted that the self-sharpening behavior is related to the adiabatic shear sensitivity and brittle behavior of the RF-WHA under high and medium strain rate loading. | The composition and density of the materials. | /home/shared/llm-extraction-pipeline/articles_all/10.1016.j.ijrmhm.2023.106306/tables/Table 1.csv
./10.1016.j.ijrmhm.2023.106306 | RF-WHA | Preparation and penetration behavior of the reactive fine-grained tungsten heavy alloy | A new reactive fine-grained tungsten heavy alloy (RF-WHA) with self-sharpening ability was developed, which is a high-density and -strength material for armor-piercing projectiles with excellent penetration performance and reactive energy-releasing properties. This paper introduces the preparation method, microstructure and mechanical properties of the RF-WHA. Comparative experiments were conducted between RF-WHA and the conventional tungsten heavy alloy (WHA) long rod penetrating semi-infinite medium-carbon steel target at impact velocities ranging from 1000 m/s to 1700 m/s using a 25 mm ballistic gun. The depth of penetration (DOP), crater channels and residual rods of the RF-WHA and WHA at different velocities were obtained. The experiment results show that the RF-WHA rod has reactive energy-releasing properties, and the DOP of the RF-WHA rod is 10%-15% higher than that of the WHA rod. The RF-WHA rod has an excellent self-sharpening behavior during penetrating. The failure mode of the RF-WHA rod was described by systematically analyzing the macroscopic morphological and microscopic metallurgical of crater channels and residual rods. It is noted that the self-sharpening behavior is related to the adiabatic shear sensitivity and brittle behavior of the RF-WHA under high and medium strain rate loading. | A new reactive fine-grained tungsten heavy alloy (RF-WHA) with self-sharpening ability was developed, which is a high-density and -strength material for armor-piercing projectiles with excellent penetration performance and reactive energy-releasing properties. This paper introduces the preparation method, microstructure and mechanical properties of the RF-WHA. Comparative experiments were conducted between RF-WHA and the conventional tungsten heavy alloy (WHA) long rod penetrating semi-infinite medium-carbon steel target at impact velocities ranging from 1000 m/s to 1700 m/s using a 25 mm ballistic gun. The depth of penetration (DOP), crater channels and residual rods of the RF-WHA and WHA at different velocities were obtained. The experiment results show that the RF-WHA rod has reactive energy-releasing properties, and the DOP of the RF-WHA rod is 10%-15% higher than that of the WHA rod. The RF-WHA rod has an excellent self-sharpening behavior during penetrating. The failure mode of the RF-WHA rod was described by systematically analyzing the macroscopic morphological and microscopic metallurgical of crater channels and residual rods. It is noted that the self-sharpening behavior is related to the adiabatic shear sensitivity and brittle behavior of the RF-WHA under high and medium strain rate loading. | Mechanical properties parameters of RF-WHA and WHA. | /home/shared/llm-extraction-pipeline/articles_all/10.1016.j.ijrmhm.2023.106306/tables/Table 2.csv
./10.1016.j.ijrmhm.2023.106308 | Cr10 ¦ Al10 | Designing NbTiTa-Cr/Al refractory complex concentrated alloys with balanced strength-ductility-oxidation resistance properties: Insights into oxidation mechanisms | Limited tensile ductility, poor oxidation resistance, and the ductility-oxidation resistance trade-off are key bottlenecks besetting refractory complex concentrated alloys (RCCAs). Here, in this study, by alloying ductile NbTiTa RCCAs with low content of Cr or Al, we design two novel single-phase RCCAs Nb40Ti40Ta10Cr10 (Cr10) and Nb45Ti30Ta15Al10 (Al10). These two alloys demonstrate excellent tensile strength-ductility combination (∼800 MPa, >20%) and the best oxidation resistance at 800 °C (<7.2 mg/cm2 after 20 h exposure) among all tensile-ductile RCCAs reported by far. Cr10 exhibits much slower oxidation kinetics compared with Al10, attributed to i) the dominant rutile-type Ti1 - 2x (Nb,Ta) x Cr x O2 oxide that has lower volume mismatch with the alloy matrix compared with (Nb,Ta)2O5, as indicated by low Pilling-Bedworth ratio (PBR) values of 1.03-1.76; and ii) the alternative layer structure consisting of dense rutile and porous mixed oxides that is conducive to prohibiting stress cumulation and cracking. A new thermodynamic model connecting the Gibbs free energy of formation of a related oxide to the dynamically varied alloy compositions was proposed and used to unveil the dynamic formation mechanisms of oxides in Cr10 and Al10. The special alternative layer structure, mixed-oxides structure, voids, and/or cracks featured by oxide scales of Cr10 and/or Al10 are well-understood by combining detailed scanning transmission electron microscopy (STEM) studies, thermodynamic simulations, and stress analyses based on PBR evaluations. | Limited tensile ductility, poor oxidation resistance, and the ductility-oxidation resistance trade-off are key bottlenecks besetting refractory complex concentrated alloys (RCCAs). Here, in this study, by alloying ductile NbTiTa RCCAs with low content of Cr or Al, we design two novel single-phase RCCAs Nb40Ti40Ta10Cr10 (Cr10) and Nb45Ti30Ta15Al10 (Al10). These two alloys demonstrate excellent tensile strength-ductility combination (∼800 MPa, >20%) and the best oxidation resistance at 800 °C (<7.2 mg/cm2 after 20 h exposure) among all tensile-ductile RCCAs reported by far. Cr10 exhibits much slower oxidation kinetics compared with Al10, attributed to i) the dominant rutile-type Ti1 - 2x (Nb,Ta) x Cr x O2 oxide that has lower volume mismatch with the alloy matrix compared with (Nb,Ta)2O5, as indicated by low Pilling-Bedworth ratio (PBR) values of 1.03-1.76; and ii) the alternative layer structure consisting of dense rutile and porous mixed oxides that is conducive to prohibiting stress cumulation and cracking. A new thermodynamic model connecting the Gibbs free energy of formation of a related oxide to the dynamically varied alloy compositions was proposed and used to unveil the dynamic formation mechanisms of oxides in Cr10 and Al10. The special alternative layer structure, mixed-oxides structure, voids, and/or cracks featured by oxide scales of Cr10 and/or Al10 are well-understood by combining detailed scanning transmission electron microscopy (STEM) studies, thermodynamic simulations, and stress analyses based on PBR evaluations. | TEM-EELS measured chemical compositions (at.%) of regions in Figs. 8 and 10. | /home/shared/llm-extraction-pipeline/articles_all/10.1016.j.ijrmhm.2023.106308/tables/Table 4.csv
./10.1016.j.ijrmhm.2023.106329 | W15 ¦ W5 | Dendrite structure-induced tunable plastic deformation behavior in (Ti-V-Cr)100-xWx refractory high entropy alloys | The ingots of the (TiVCr)100-xWx(x = 5, 7.5, 12.5, 15, at.%, denoted as W5, W7.5, W12.5 and W15, respectively) RHEAs were fabricated by arc melting under an argon atmosphere in a water-cooled copper crucible, using metals with purities of larger than 99.9 wt%. Each ingot was flipped and re-melted 12 times, and each melting time was no less than 5 min for homogeneity. Due to a cooling rate gradient existed in the ingot during solidification, there was a discrepancy in microstructure at different parts of the ingot, as shown in Fig. 1 a, which is similar to other RHEAs [13]. For consistency, the middle parts of the ingot were used for the following investigations, as shown in Fig. 1 b. | Inducing multiple deformation mechanisms to improve the plasticity of refractory high entropy alloys (RHEAs) is crucial for their engineering applications. In this work, the dendrite structure-induced deformation behavior in a series of novel (TiVCr)100-xWx (x = 5, 7.5, 12.5, 15 at.%) RHEAs was investigated. The formation of dendrite structures was confirmed by both theoretical (CALPHAD) and experimental methods, and the relationship between dendrite structure and mechanical properties was established. The findings indicated that the volume of interdendrite was conducive to enhance the fracture strain while the finer dendrite benefited the increase of yield strength. With the change of dendrite structure, the plastic deformation mode of the RHEAs also changed accordingly. The slip bands tended to concentrate in the interdendrite, and propagate along the softer interdendrite regions while being hindered by the harder dendrite. The dendrite refinement strengthening, as well as the solid solution strengthening contributed to the strength enhancement. Overall, the present (TiVCr)100-xWx RHEAs demonstrated high specific yield strength and good plasticity when compared with the similar W-containing HEAs. The present findings not only give more insight into the deformation behavior in RHEAs, but also provide a potential strategy to tune the mechanical properties of RHEAs with dendrite structures. | Calculated liquidus temperature (Tliq), solidus temperature (Tsol), decomposition temperature (Tdec), and (Tsol - Tdec)/Tsol ratio of W5 and W15 RHEAs according to the equilibrium phase diagrams. | /home/shared/llm-extraction-pipeline/articles_all/10.1016.j.ijrmhm.2023.106329/tables/Table 1.csv
./10.1016.j.ijrmhm.2023.106329 | W7.5 ¦ W12.5 | Dendrite structure-induced tunable plastic deformation behavior in (Ti-V-Cr)100-xWx refractory high entropy alloys | The ingots of the (TiVCr)100-xWx(x = 5, 7.5, 12.5, 15, at.%, denoted as W5, W7.5, W12.5 and W15, respectively) RHEAs were fabricated by arc melting under an argon atmosphere in a water-cooled copper crucible, using metals with purities of larger than 99.9 wt%. Each ingot was flipped and re-melted 12 times, and each melting time was no less than 5 min for homogeneity. Due to a cooling rate gradient existed in the ingot during solidification, there was a discrepancy in microstructure at different parts of the ingot, as shown in Fig. 1 a, which is similar to other RHEAs [13]. For consistency, the middle parts of the ingot were used for the following investigations, as shown in Fig. 1 b. | Inducing multiple deformation mechanisms to improve the plasticity of refractory high entropy alloys (RHEAs) is crucial for their engineering applications. In this work, the dendrite structure-induced deformation behavior in a series of novel (TiVCr)100-xWx (x = 5, 7.5, 12.5, 15 at.%) RHEAs was investigated. The formation of dendrite structures was confirmed by both theoretical (CALPHAD) and experimental methods, and the relationship between dendrite structure and mechanical properties was established. The findings indicated that the volume of interdendrite was conducive to enhance the fracture strain while the finer dendrite benefited the increase of yield strength. With the change of dendrite structure, the plastic deformation mode of the RHEAs also changed accordingly. The slip bands tended to concentrate in the interdendrite, and propagate along the softer interdendrite regions while being hindered by the harder dendrite. The dendrite refinement strengthening, as well as the solid solution strengthening contributed to the strength enhancement. Overall, the present (TiVCr)100-xWx RHEAs demonstrated high specific yield strength and good plasticity when compared with the similar W-containing HEAs. The present findings not only give more insight into the deformation behavior in RHEAs, but also provide a potential strategy to tune the mechanical properties of RHEAs with dendrite structures. | Calculated yield strength (syc) from intrinsic yield strength (s0), solid solution strengthening (Dss), and dendrite finer strengthening (DsD) mechanisms, as well as the experimetal yield strength (sy). The calcualted k cofficien (kc,) is also listed. | /home/shared/llm-extraction-pipeline/articles_all/10.1016.j.ijrmhm.2023.106329/tables/Table 4.csv
./10.1016.j.ijrmhm.2023.106352 | RHEA | Oxide dispersion strengthening mediated ultra-high strength at wide temperature range in NbTaTiV refractory high-entropy alloys | The NbTaTiV-based refractory high-entropy alloys (RHEAs) show promising high-temperature properties and excellent processability. However, achieving ultra-strong strengths while maintaining room-temperature processability is still a challenge. In this work, a new ultra-strong NbTaTiV RHEA reinforced with 0.35 wt% Al2O3 was successfully designed and synthesized. The characteristics of oxides and their effects on mechanical properties were systematically studied. It was found that the Al2O3 will fully disperse and reacted with NbTaTiV RHEA after milling and sintering at 1600 °C, leading to the in-situ formation of dispersive Ti-(O, N) particles and the dissolving of Al atoms. The dual-phase RHEA exhibited a superior combination of yield strength (2075 MPa) and compressive plasticity (15%) while keeping high strength at a wide temperature range (25-1000 °C). The ultra-strong strength of the present dual-phase RHEA is mainly attributed to the particle strengthening caused by the high dispersion of Ti-(O, N) submicron particles and the solid solution strengthening from the dissolved Al and interstitial atoms. It is revealed that RHEAs can be remarkably enhanced through oxide dispersion strengthening and solution strengthening, which provides a new sight for designing high-performance RHEAs. | The NbTaTiV-based refractory high-entropy alloys (RHEAs) show promising high-temperature properties and excellent processability. However, achieving ultra-strong strengths while maintaining room-temperature processability is still a challenge. In this work, a new ultra-strong NbTaTiV RHEA reinforced with 0.35 wt% Al2O3 was successfully designed and synthesized. The characteristics of oxides and their effects on mechanical properties were systematically studied. It was found that the Al2O3 will fully disperse and reacted with NbTaTiV RHEA after milling and sintering at 1600 °C, leading to the in-situ formation of dispersive Ti-(O, N) particles and the dissolving of Al atoms. The dual-phase RHEA exhibited a superior combination of yield strength (2075 MPa) and compressive plasticity (15%) while keeping high strength at a wide temperature range (25-1000 °C). The ultra-strong strength of the present dual-phase RHEA is mainly attributed to the particle strengthening caused by the high dispersion of Ti-(O, N) submicron particles and the solid solution strengthening from the dissolved Al and interstitial atoms. It is revealed that RHEAs can be remarkably enhanced through oxide dispersion strengthening and solution strengthening, which provides a new sight for designing high-performance RHEAs. | The composition of the elements Nb, Ta, Ti, V, Al, O, and N in the different points and overall samples of the RHEA sintered at 1600 degC (at.%). | /home/shared/llm-extraction-pipeline/articles_all/10.1016.j.ijrmhm.2023.106352/tables/Table 1.csv
./10.1016.j.ijrmhm.2023.106361 | Nb10 ¦ Nb15 ¦ Nb5 | Mechanical and corrosion properties of biomedical (TiZr)90-xNbxTa5Mo5 medium entropy alloys | In the current work, to design a new biomedical alloy with strength, plasticity, and clinical application, a new biomedical medium-entropy alloys (BioMEAs) design strategy was proposed, which takes VEC theory, solid-solution strengthening theory, melting point, specific gravity, and other factors into consideration. In BCC MEAs or HEAs, the lattice distortion effect is regarded as the main strengthening mechanism [18,30]. Reducing the VEC to a certain value (<4.5) could effectively lead to intrinsic ductility, which has been demonstrated in previous research [31]. To strengthen the alloy, as well as reduce the melting point (m.p.Ti= 1688 °C, m.p.Zr= 1855 °C, m.p.Nb= 2477 °C, m.p.Ta= 3017 °C, and m.p.Mo= 2623 °C) and specific gravity (ρTi= 4.5 g∙cm-3,ρZr= 6.4 g∙cm-3,ρNb= 8.6 g∙cm-3,ρMo= 10.3 g∙cm-3, andρTa= 16.6 g∙cm-3) as much as possible, we have designed the TiZr based BioMEAs. Moreover, 5-15 at.% Nb coupled with 5 at.% Ta and Mo were added to alloys. The VEC of these alloys is controlled at ∼4.25. Finally, three MEAs with different VEC were developed: 1) Ti42.5Zr42.5Nb5Mo5Ta5(VEC = 4.20), 2) Ti40Zr40Nb10Mo5Ta5(VEC = 4.25), and 3) Ti37.5Zr37.5Nb15Mo5Ta5(VEC = 4.30). The microstructure, mechanical properties, and resistance to corrosion of these BCC Ti-Zr-Nb-Ta-Mo BioMEAs were systematically studied. | High- or medium-entropy alloys with single phase body centered cubic (BCC) structure have attracted significant scientific interests recently, due to their great potentials for biomedical applications. However, BCC high entropy alloys generally do not have good tensile ductility at room temperature. Herein, we utilize the valence electron concentration (VEC) theory to design three (TiZr)90-xNbxTa5Mo5 (x = 5,10,15) biomedical medium entropy alloys (BioMEAs). The BioMEAs showed a single phase BCC structure, a low elastic modulus of 79.2 ± 1.6-82.9 ± 1.2 GPa, a good tensile ductility of 24.4%, and a high specific yield strength of 141.2-137.4 10-3 MPa∙m3/kg. The good tensile ductility of the alloys was found attributed to the cross-slip of mixed dislocations and the formation of kink bands, avoiding the excessive entanglement of dislocations and relieving stress concentration. The increase of Nb content (5-15 at.% Nb) contributed little to the yield strength of the BioMEAs. In addition, the (TiZr)90-xNbxTa5Mo5 alloys showed excellent corrosive resistance in modified Fusayama saliva (MFS) solution, in which passive films composed of a variety of oxides spontaneously developed on the exposed surfaces. Our work has cast new light to develop lightweight and economical BioMEAs with excellent comprehensive properties. | The parameters of chemical compositions and values of the density and VEC for Ti-Zr-Nb-Ta-Mo BioMEAs. | /home/shared/llm-extraction-pipeline/articles_all/10.1016.j.ijrmhm.2023.106361/tables/Table 1.csv
./10.1016.j.ijrmhm.2023.106378 | W-Si-C | Densification mechanism, and microstructural evolution of W-Si-C composite consolidated via field assisted sintering | Tungsten (W)-based composites with 1 wt% SiC were consolidated via field assisted sintering (FAST). FAST was conducted at temperatures ranging from 1000 °C to 1700 °C with holding times of 1-10 min under a pressure of 50 MPa. The densification and grain growth mechanisms were investigated using a creep deformation model and the grain growth power law. Various densification and grain growth mechanisms corresponded to different effective stress exponents (n) and grain growth exponents (p). n is the stress exponent associated with the densification mechanism, and p is the grain growth exponent related to the grain growth mechanism. The densification process mainly occurred at 1000 °C-1400 °C, whereas grain growth mainly occurred at 1500 °C-1700 °C. The W-Si-C composites were densified primarily through particle rearrangement (when n is ∼1), intergranular diffusion (when n is ∼2), and the dislocation-climb mechanism (when n is 3.62). The activation energies were estimated to be 153.80 and 541.17 kJ/mol at the effective stress exponents (n) of 1 and 2, respectively. Furthermore, intergranular diffusion is speculated to cause grain growth. The sintering temperature considerably affected the microstructure of W-Si-C composites. The silicide formed at sintering temperatures of <1100 °C was WSi2, and it transformed into W5Si3 with increasing sintering temperature. | Tungsten (W)-based composites with 1 wt% SiC were consolidated via field assisted sintering (FAST). FAST was conducted at temperatures ranging from 1000 °C to 1700 °C with holding times of 1-10 min under a pressure of 50 MPa. The densification and grain growth mechanisms were investigated using a creep deformation model and the grain growth power law. Various densification and grain growth mechanisms corresponded to different effective stress exponents (n) and grain growth exponents (p). n is the stress exponent associated with the densification mechanism, and p is the grain growth exponent related to the grain growth mechanism. The densification process mainly occurred at 1000 °C-1400 °C, whereas grain growth mainly occurred at 1500 °C-1700 °C. The W-Si-C composites were densified primarily through particle rearrangement (when n is ∼1), intergranular diffusion (when n is ∼2), and the dislocation-climb mechanism (when n is 3.62). The activation energies were estimated to be 153.80 and 541.17 kJ/mol at the effective stress exponents (n) of 1 and 2, respectively. Furthermore, intergranular diffusion is speculated to cause grain growth. The sintering temperature considerably affected the microstructure of W-Si-C composites. The silicide formed at sintering temperatures of <1100 °C was WSi2, and it transformed into W5Si3 with increasing sintering temperature. | Grain size of W-Si-C composites sintered via Field assisted sintering (FAST) at different temperatures and holding times. | /home/shared/llm-extraction-pipeline/articles_all/10.1016.j.ijrmhm.2023.106378/tables/Table 2.csv
./10.1016.j.ijrmhm.2023.106383 | Ti0.4 ¦ Ti0.8 ¦ Ti1.6 | Effect of Ti on microstructure and mechanical properties of Al0.8Nb0.5TixV2Zr0.5 refractory complex concentrated alloys | Al, Nb, Ti, V, and Zr particles (Beijing Dream Material Technology Co., Ltd.) with a purity exceeding 99.9 wt% were prepared based on the alloying composition of Al0.8Nb0.5TixV2Zr0.5(x = 0.4, 0.8, 1.2, and 1.6) in a water-cooled copper crucible via vacuum arc melting in a low-pressure and high-purity argon atmosphere. The alloy ingots were melted at least five times to ensure a homogeneous chemical composition, and all the obtained samples were tested in the as-cast condition. Based on the different Ti contents, the samples were denoted as Ti0.4, Ti0.8, Ti1.2, and Ti1.6. | In this study, lightweight Al0.8Nb0.5TixV2Zr0.5 refractory complex concentrated alloys with different Ti contents (x = 0.4, 0.8, 1.2, and 1.6) are fabricated via vacuum arc melting. The effects of Ti on microstructurale evolution, density, and mechanical properties at room and elevated temperatures are investigated. The Al0.8Nb0.5TixV2Zr0.5 alloys are composed of a BCC solid solution matrix and a C14-Laves (hexagonal) phase, and the volume fraction of the BCC phase increases as the Ti content increases from 63.48% to 90.97%. The density decreases from 5.70 to 5.42 g/cm3, whereas the hardness first increases and then decreases in the range of 625.2 to 669.5 HV. The results of compression test at different temperatures show that the yield strength and deformability of the Al0.8Nb0.5TixV2Zr0.5 alloys first increases and then decreases, and that the alloys show good phase stability when the Ti content is 1.2. The compressive yield strength of Ti1.2 alloy is 1848 MPa at room temperature, 1507 MPa at 673 K, and 1068 MPa at 1073 K. The increase in yield strength is due to various strengthening mechanisms caused by the addition of Ti, including the solid-solution strengthening effect caused by severe lattice distortion, the decrease in the valence electron concentration, and the grain boundary strengthening effect caused by grain size reduction. The present study is an example of a systematic investigation into the effects of elements on the structure and properties of refractory complex concentrated alloys through alloy design, which is expected to facilitate the design of lightweight refractories and their compositions. | Estimated volume fraction of BCC and C14-Laves phase in Al0.8Nb0.5TixV2Zr0.5 (x = 0.4, 0.8, 1.2, 1.6) RCCAs. | /home/shared/llm-extraction-pipeline/articles_all/10.1016.j.ijrmhm.2023.106383/tables/Table 3.csv
./10.1016.j.ijrmhm.2023.106383 | Ti1.2 | Effect of Ti on microstructure and mechanical properties of Al0.8Nb0.5TixV2Zr0.5 refractory complex concentrated alloys | In this study, lightweight Al0.8Nb0.5TixV2Zr0.5 refractory complex concentrated alloys with different Ti contents (x = 0.4, 0.8, 1.2, and 1.6) are fabricated via vacuum arc melting. The effects of Ti on microstructurale evolution, density, and mechanical properties at room and elevated temperatures are investigated. The Al0.8Nb0.5TixV2Zr0.5 alloys are composed of a BCC solid solution matrix and a C14-Laves (hexagonal) phase, and the volume fraction of the BCC phase increases as the Ti content increases from 63.48% to 90.97%. The density decreases from 5.70 to 5.42 g/cm3, whereas the hardness first increases and then decreases in the range of 625.2 to 669.5 HV. The results of compression test at different temperatures show that the yield strength and deformability of the Al0.8Nb0.5TixV2Zr0.5 alloys first increases and then decreases, and that the alloys show good phase stability when the Ti content is 1.2. The compressive yield strength of Ti1.2 alloy is 1848 MPa at room temperature, 1507 MPa at 673 K, and 1068 MPa at 1073 K. The increase in yield strength is due to various strengthening mechanisms caused by the addition of Ti, including the solid-solution strengthening effect caused by severe lattice distortion, the decrease in the valence electron concentration, and the grain boundary strengthening effect caused by grain size reduction. The present study is an example of a systematic investigation into the effects of elements on the structure and properties of refractory complex concentrated alloys through alloy design, which is expected to facilitate the design of lightweight refractories and their compositions. | In this study, lightweight Al0.8Nb0.5TixV2Zr0.5 refractory complex concentrated alloys with different Ti contents (x = 0.4, 0.8, 1.2, and 1.6) are fabricated via vacuum arc melting. The effects of Ti on microstructurale evolution, density, and mechanical properties at room and elevated temperatures are investigated. The Al0.8Nb0.5TixV2Zr0.5 alloys are composed of a BCC solid solution matrix and a C14-Laves (hexagonal) phase, and the volume fraction of the BCC phase increases as the Ti content increases from 63.48% to 90.97%. The density decreases from 5.70 to 5.42 g/cm3, whereas the hardness first increases and then decreases in the range of 625.2 to 669.5 HV. The results of compression test at different temperatures show that the yield strength and deformability of the Al0.8Nb0.5TixV2Zr0.5 alloys first increases and then decreases, and that the alloys show good phase stability when the Ti content is 1.2. The compressive yield strength of Ti1.2 alloy is 1848 MPa at room temperature, 1507 MPa at 673 K, and 1068 MPa at 1073 K. The increase in yield strength is due to various strengthening mechanisms caused by the addition of Ti, including the solid-solution strengthening effect caused by severe lattice distortion, the decrease in the valence electron concentration, and the grain boundary strengthening effect caused by grain size reduction. The present study is an example of a systematic investigation into the effects of elements on the structure and properties of refractory complex concentrated alloys through alloy design, which is expected to facilitate the design of lightweight refractories and their compositions. | Estimated volume fraction of BCC and C14-Laves phase in Al0.8Nb0.5TixV2Zr0.5 (x = 0.4, 0.8, 1.2, 1.6) RCCAs. | /home/shared/llm-extraction-pipeline/articles_all/10.1016.j.ijrmhm.2023.106383/tables/Table 3.csv
./10.1016.j.ijrmhm.2023.106383 | Al0.8Nb0.5TixV2Zr0.5 | Effect of Ti on microstructure and mechanical properties of Al0.8Nb0.5TixV2Zr0.5 refractory complex concentrated alloys | In this study, lightweight Al0.8Nb0.5TixV2Zr0.5 refractory complex concentrated alloys with different Ti contents (x = 0.4, 0.8, 1.2, and 1.6) are fabricated via vacuum arc melting. The effects of Ti on microstructurale evolution, density, and mechanical properties at room and elevated temperatures are investigated. The Al0.8Nb0.5TixV2Zr0.5 alloys are composed of a BCC solid solution matrix and a C14-Laves (hexagonal) phase, and the volume fraction of the BCC phase increases as the Ti content increases from 63.48% to 90.97%. The density decreases from 5.70 to 5.42 g/cm3, whereas the hardness first increases and then decreases in the range of 625.2 to 669.5 HV. The results of compression test at different temperatures show that the yield strength and deformability of the Al0.8Nb0.5TixV2Zr0.5 alloys first increases and then decreases, and that the alloys show good phase stability when the Ti content is 1.2. The compressive yield strength of Ti1.2 alloy is 1848 MPa at room temperature, 1507 MPa at 673 K, and 1068 MPa at 1073 K. The increase in yield strength is due to various strengthening mechanisms caused by the addition of Ti, including the solid-solution strengthening effect caused by severe lattice distortion, the decrease in the valence electron concentration, and the grain boundary strengthening effect caused by grain size reduction. The present study is an example of a systematic investigation into the effects of elements on the structure and properties of refractory complex concentrated alloys through alloy design, which is expected to facilitate the design of lightweight refractories and their compositions. | In this study, lightweight Al0.8Nb0.5TixV2Zr0.5 refractory complex concentrated alloys with different Ti contents (x = 0.4, 0.8, 1.2, and 1.6) are fabricated via vacuum arc melting. The effects of Ti on microstructurale evolution, density, and mechanical properties at room and elevated temperatures are investigated. The Al0.8Nb0.5TixV2Zr0.5 alloys are composed of a BCC solid solution matrix and a C14-Laves (hexagonal) phase, and the volume fraction of the BCC phase increases as the Ti content increases from 63.48% to 90.97%. The density decreases from 5.70 to 5.42 g/cm3, whereas the hardness first increases and then decreases in the range of 625.2 to 669.5 HV. The results of compression test at different temperatures show that the yield strength and deformability of the Al0.8Nb0.5TixV2Zr0.5 alloys first increases and then decreases, and that the alloys show good phase stability when the Ti content is 1.2. The compressive yield strength of Ti1.2 alloy is 1848 MPa at room temperature, 1507 MPa at 673 K, and 1068 MPa at 1073 K. The increase in yield strength is due to various strengthening mechanisms caused by the addition of Ti, including the solid-solution strengthening effect caused by severe lattice distortion, the decrease in the valence electron concentration, and the grain boundary strengthening effect caused by grain size reduction. The present study is an example of a systematic investigation into the effects of elements on the structure and properties of refractory complex concentrated alloys through alloy design, which is expected to facilitate the design of lightweight refractories and their compositions. | The compression yield strength (sys), peak stress (sp), and fracture strain (e) of Al0.8Nb0.5TixV2Zr0.5 RCCAs at 298 K, 873 K, and 1073 K. | /home/shared/llm-extraction-pipeline/articles_all/10.1016.j.ijrmhm.2023.106383/tables/Table 6.csv
./10.1016.j.ijrmhm.2023.106409 | A ¦ D | An excellent synergy in yield strength and plasticity of NbTiZrTa0.25Cr0.4 refractory high entropy alloy through the regulation of cooling rates | The solidification process often determines the microstructure of alloys from the atomic scale to the macroscopic scale, which distinguishes the performance of one alloy from another. Among all modification measures, the cooling rate plays a vital role in the solidification process. Hereinto, to thoroughly investigate the cooling rate effects on phase components, microstructures and mechanical properties, a series of NbTiZrTa0.25Cr0.4 refractory high entropy alloys were prepared under a wide range of cooling rates. The results show that the microstructures with combined dendrites and interdendrites gradually coarsened as the cooling rate decreased, coupled with the transition from a single BCC phase to BCC + Laves dual-phase. During the microstructural evolution, the prominent strengthening mechanism (i.e., solution strengthening) of the alloy prepared under high cooling rates became weak, while the secondary strengthening mechanism (i.e., second phase strengthening associated with Laves phase) was gradually reinforced. The reinforced second phase strengthening compensated for the weakened solution strengthening; as a result, the yield strength first decreased and then increased as the cooling rate decreased without sacrificing the plasticity of the alloys. It was found that the alloy prepared under an appropriate cooling rate of 62.5 K/s exhibited the maximum yield strength of 1452 MPa and maintained a competitive plasticity of approximately 23.2%, which exceeded the NbTiZrTa0.25Cr x system and other reported refractory high entropy alloys. This study provides insight into the development of high-temperature alloys and a promising avenue to enhance the performance of an alloy by regulating the cooling rates. | The solidification process often determines the microstructure of alloys from the atomic scale to the macroscopic scale, which distinguishes the performance of one alloy from another. Among all modification measures, the cooling rate plays a vital role in the solidification process. Hereinto, to thoroughly investigate the cooling rate effects on phase components, microstructures and mechanical properties, a series of NbTiZrTa0.25Cr0.4 refractory high entropy alloys were prepared under a wide range of cooling rates. The results show that the microstructures with combined dendrites and interdendrites gradually coarsened as the cooling rate decreased, coupled with the transition from a single BCC phase to BCC + Laves dual-phase. During the microstructural evolution, the prominent strengthening mechanism (i.e., solution strengthening) of the alloy prepared under high cooling rates became weak, while the secondary strengthening mechanism (i.e., second phase strengthening associated with Laves phase) was gradually reinforced. The reinforced second phase strengthening compensated for the weakened solution strengthening; as a result, the yield strength first decreased and then increased as the cooling rate decreased without sacrificing the plasticity of the alloys. It was found that the alloy prepared under an appropriate cooling rate of 62.5 K/s exhibited the maximum yield strength of 1452 MPa and maintained a competitive plasticity of approximately 23.2%, which exceeded the NbTiZrTa0.25Cr x system and other reported refractory high entropy alloys. This study provides insight into the development of high-temperature alloys and a promising avenue to enhance the performance of an alloy by regulating the cooling rates. | The details of the crystal lattice structure manufactured under different cooling rates. | /home/shared/llm-extraction-pipeline/articles_all/10.1016.j.ijrmhm.2023.106409/tables/Table 1.csv
./10.1016.j.ijrmhm.2023.106449 | 663Cu-Co-WC ¦ HEA-WC | Enhanced drilling performance of impregnated diamond bits by introducing a novel HEA binder phase | To address the challenges associated with the limited strength of conventional Cu-based binder phases and insufficient adhesion between the binder phase and diamond in impregnated diamond bits, a novel Cu35Ni25Co25Cr15 high entropy alloy-WC (HEA-WC) binder phase was designed and utilized to prepare impregnated diamond composites and bits. A comparative investigation was performed to evaluate the effect of the HEA-WC binder phase on the drilling performance of impregnated diamond bits, as compared to those prepared using the conventional 663Cu-20wt.%Co-WC (663Cu-Co-WC) binder phase. The results reveal that the HEA-WC possessed superior mechanical properties than the 663Cu-Co-WC alloy, moreover, the composites fabricated using the HEA-WC binder phase exhibited a higher hardness and transverse rupture strength. During the sintering process, the HEA-WC binder phase reacted with diamond at the interface, resulting in the formation of M7C3 and M23C6 compounds, which facilitated chemical bonding and enhanced the adhesion between the HEA-WC binder phase and diamond. Consequently, the diamond in the impregnated composites displayed improved protrusion height and self-dressing characteristics in comparison with the composites with the 663Cu-Co-WC binder phase. Furthermore, the impregnated diamond bits incorporating the HEA-WC binder phase demonstrated significantly lower mechanical specific energy and reduced wear velocity. These findings suggest that the HEA-WC binder phase enhances the operational efficiency and extends the service life of impregnated diamond bits. | To address the challenges associated with the limited strength of conventional Cu-based binder phases and insufficient adhesion between the binder phase and diamond in impregnated diamond bits, a novel Cu35Ni25Co25Cr15 high entropy alloy-WC (HEA-WC) binder phase was designed and utilized to prepare impregnated diamond composites and bits. A comparative investigation was performed to evaluate the effect of the HEA-WC binder phase on the drilling performance of impregnated diamond bits, as compared to those prepared using the conventional 663Cu-20wt.%Co-WC (663Cu-Co-WC) binder phase. The results reveal that the HEA-WC possessed superior mechanical properties than the 663Cu-Co-WC alloy, moreover, the composites fabricated using the HEA-WC binder phase exhibited a higher hardness and transverse rupture strength. During the sintering process, the HEA-WC binder phase reacted with diamond at the interface, resulting in the formation of M7C3 and M23C6 compounds, which facilitated chemical bonding and enhanced the adhesion between the HEA-WC binder phase and diamond. Consequently, the diamond in the impregnated composites displayed improved protrusion height and self-dressing characteristics in comparison with the composites with the 663Cu-Co-WC binder phase. Furthermore, the impregnated diamond bits incorporating the HEA-WC binder phase demonstrated significantly lower mechanical specific energy and reduced wear velocity. These findings suggest that the HEA-WC binder phase enhances the operational efficiency and extends the service life of impregnated diamond bits. | Mechanical properties of different binder phases and impregnated diamond composites. | /home/shared/llm-extraction-pipeline/articles_all/10.1016.j.ijrmhm.2023.106449/tables/Table 2.csv
./10.1016.j.ijrmhm.2023.106462 | Hf-90Ta ¦ Hf-3Ta | Influence of eutectoid structures on the mechanical properties and oxidation behavior of Hf-27%Ta and Hf-42%Ta alloys | The objective of the present work is to elucidate the origins of the poor intermediate temperature oxidation behavior of the Hf-27%Ta binary alloy. For this, we produced single-phase binary alloys, Hf-3Ta having an HCP crystal structure and Hf-90Ta having a BCC crystal structure, which compositions correspond to the compositions of the constitutional phases in the eutectoid microstructure of the Hf-Ta system. The oxidation behaviors of these phases were explored and compared with the oxidation behavior of the Hf-27Ta alloy. Additionally, the oxidation behavior of the Hf-27Ta specimens quenched from the single phase BCC field (in an attempt to limit the eutectoid transformation and retain a single high-temperature BCC phase) are compared against those slowly cooled through the eutectoid point. We also report, for the first time, mechanical properties of the constituent phases, HCP Hf-3Ta and BCC Hf-90Ta, and the parent Hf-27Ta alloys in the temperature range of 25-1200 °C. The obtained results allow the effects of the individual constituent phases and interphase boundaries on the oxidation and mechanical behavior of the eutectoid Hf-27Ta alloy to be assessed. | Hf-Ta alloys have recently received much attention due to their favorable oxidation resistance and mechanical properties at temperatures beyond 1200 °C. However, at lower temperatures the oxidation resistance becomes poor and the alloys experience brittle to ductile transition. Both effects are likely due to their two-phase structure formed during eutectoid transformation. In the present work, we report mechanical properties and oxidation behavior of Hf-27%Ta and Hf-42%Ta (compositions are in atomic percent), which experience eutectoid transformation at ∼1083 °C and contain two phases, Hf-rich HCP and Ta-rich BCC, below this temperature. Alloys of the compositions corresponding to these two eutectoid phases, Hf-90%Ta (BCC) and Hf-3%Ta (HCP), were also produced and studied for comparison. The results show that in the temperature range of 25-1000 °C (i.e., below the eutectoid transformation) the compression strengths of Hf-90%Ta and Hf-3%Ta are considerably smaller than the strength of Hf-27%Ta or Hf-42%Ta, while above the eutectoid transformation, where the Hf-27%Ta and Hf-42%Ta alloys have single-phase BCC structures, the Hf-90%Ta and Hf-3%Ta become stronger than either Hf-27%Ta or Hf-42%Ta. It was concluded that the interfaces in the eutectoid structure of Hf-27%Ta produce considerable strengthening, which can exceed the strengths of the phases which comprise the microstructure. At 800 °C and 1000 °C, Hf-90%Ta oxidized rapidly in comparison to Hf-3%Ta due to the extensive formation of Ta2O5. It is suggested that the observed poor oxidation behavior of Hf-27%Ta below the temperature of the eutectoid transformation is likely controlled by the oxidation kinetics of the Hf-90%Ta BCC phase in the eutectoid structure of this alloy. | Yield stress / true peak stress (in MPa) of the studied alloys at different temperatures. | /home/shared/llm-extraction-pipeline/articles_all/10.1016.j.ijrmhm.2023.106462/tables/Table 3.csv
./10.1016.j.ijrmhm.2023.106462 | Hf-27Ta | Influence of eutectoid structures on the mechanical properties and oxidation behavior of Hf-27%Ta and Hf-42%Ta alloys | There has been a renewed interest of refractory alloys in recent years from continuing demands for high temperature structural materials with strength and oxidation capabilities exceeding those of Ni-based superalloys [1-7]. Unfortunately, the use of currently available commercial refractory alloys in this temperature range is substantially limited by their poor oxidation behavior. Previous research by Marnoch [8,9] reported parabolic oxidation kinetics in Hf-Ta binary alloys during oxyacetylene torch tests at temperatures above 1200 °C, with the oxidation resistance maximized at Hf-27%Ta. Subsequent work by Perepezko [10] and Yang et al. [11] found that the favorable oxidation resistance of Hf-27%Ta above 1200 °C was due to the formation of a protective Hf6Ta2O17oxide scale. Thus, the Hf-Ta system may serve as an interesting starting point for designing novel refractory alloys with improved oxidation resistance if this oxide can be retained or stabilized. Recent research on the Hf-21Ta-21X system (where X is Nb, Mo, or W) also demonstrated parabolic oxidation kinetics and the formation of similar complex oxides at temperatures above 1200 °C [12]. In all these prior high-temperature studies [8-12] the oxides and base layers did not exhibit evidence of significant spallation, but the ternary alloys displayed signatures of oxide volatilization and/or oxide melting. In addition, unfavorable linear oxidation kinetics and overall poor oxidation behavior were reported for Hf-27Ta and Hf-25Ta-5X alloys (X is Mo, W, Mo + W, Cr or Zr) when tested at lower temperatures (e.g. 800 °C and 1000 °C) [13]. Moreover, the binary alloy showed the poorest oxidation resistance among the studied alloys at these temperatures. Interestingly, ab-initio calculations indicated that the Hf6Ta2O17oxide should remain the equilibrium oxide for the Hf-27%Ta composition at 800 °C and 1000 °C [14]. | Hf-Ta alloys have recently received much attention due to their favorable oxidation resistance and mechanical properties at temperatures beyond 1200 °C. However, at lower temperatures the oxidation resistance becomes poor and the alloys experience brittle to ductile transition. Both effects are likely due to their two-phase structure formed during eutectoid transformation. In the present work, we report mechanical properties and oxidation behavior of Hf-27%Ta and Hf-42%Ta (compositions are in atomic percent), which experience eutectoid transformation at ∼1083 °C and contain two phases, Hf-rich HCP and Ta-rich BCC, below this temperature. Alloys of the compositions corresponding to these two eutectoid phases, Hf-90%Ta (BCC) and Hf-3%Ta (HCP), were also produced and studied for comparison. The results show that in the temperature range of 25-1000 °C (i.e., below the eutectoid transformation) the compression strengths of Hf-90%Ta and Hf-3%Ta are considerably smaller than the strength of Hf-27%Ta or Hf-42%Ta, while above the eutectoid transformation, where the Hf-27%Ta and Hf-42%Ta alloys have single-phase BCC structures, the Hf-90%Ta and Hf-3%Ta become stronger than either Hf-27%Ta or Hf-42%Ta. It was concluded that the interfaces in the eutectoid structure of Hf-27%Ta produce considerable strengthening, which can exceed the strengths of the phases which comprise the microstructure. At 800 °C and 1000 °C, Hf-90%Ta oxidized rapidly in comparison to Hf-3%Ta due to the extensive formation of Ta2O5. It is suggested that the observed poor oxidation behavior of Hf-27%Ta below the temperature of the eutectoid transformation is likely controlled by the oxidation kinetics of the Hf-90%Ta BCC phase in the eutectoid structure of this alloy. | Yield stress / true peak stress (in MPa) of the studied alloys at different temperatures. | /home/shared/llm-extraction-pipeline/articles_all/10.1016.j.ijrmhm.2023.106462/tables/Table 3.csv
./10.1016.j.ijrmhm.2023.106462 | Hf-42Ta | Influence of eutectoid structures on the mechanical properties and oxidation behavior of Hf-27%Ta and Hf-42%Ta alloys | There is disagreement in the literature regarding the eutectoid composition in the Hf-Ta binary system. Some publications reported this transformation at around 25-27% Ta [16-19] while others identified the eutectoid transformation at 40-45%Ta [15,20,21]. In particular, the high volume fraction (∼35%) of Hf-rich primary HCP particles in Hf-27Ta reported in recent publication [12] suggests that the eutectoid transformation occurred at ∼42%Ta, in agreement with [15,20-22]. To elucidate the correct eutectoid composition, microstructure and properties of Hf-42Ta were also studied and reported here. | Hf-Ta alloys have recently received much attention due to their favorable oxidation resistance and mechanical properties at temperatures beyond 1200 °C. However, at lower temperatures the oxidation resistance becomes poor and the alloys experience brittle to ductile transition. Both effects are likely due to their two-phase structure formed during eutectoid transformation. In the present work, we report mechanical properties and oxidation behavior of Hf-27%Ta and Hf-42%Ta (compositions are in atomic percent), which experience eutectoid transformation at ∼1083 °C and contain two phases, Hf-rich HCP and Ta-rich BCC, below this temperature. Alloys of the compositions corresponding to these two eutectoid phases, Hf-90%Ta (BCC) and Hf-3%Ta (HCP), were also produced and studied for comparison. The results show that in the temperature range of 25-1000 °C (i.e., below the eutectoid transformation) the compression strengths of Hf-90%Ta and Hf-3%Ta are considerably smaller than the strength of Hf-27%Ta or Hf-42%Ta, while above the eutectoid transformation, where the Hf-27%Ta and Hf-42%Ta alloys have single-phase BCC structures, the Hf-90%Ta and Hf-3%Ta become stronger than either Hf-27%Ta or Hf-42%Ta. It was concluded that the interfaces in the eutectoid structure of Hf-27%Ta produce considerable strengthening, which can exceed the strengths of the phases which comprise the microstructure. At 800 °C and 1000 °C, Hf-90%Ta oxidized rapidly in comparison to Hf-3%Ta due to the extensive formation of Ta2O5. It is suggested that the observed poor oxidation behavior of Hf-27%Ta below the temperature of the eutectoid transformation is likely controlled by the oxidation kinetics of the Hf-90%Ta BCC phase in the eutectoid structure of this alloy. | Yield stress / true peak stress (in MPa) of the studied alloys at different temperatures. | /home/shared/llm-extraction-pipeline/articles_all/10.1016.j.ijrmhm.2023.106462/tables/Table 3.csv
./10.1016.j.ijrmhm.2023.106469 | NM25-AN ¦ NM5-AN | Promoted high-temperature strength and room-temperature plasticity synergy by tuning dendrite segregation in NbMoTaW refractory high-entropy alloy | Annealing treatment at 1873 K for 500 min was carried out to evaluate the structural stability of NMx alloys. As shown in Fig. 9 , the XRD patterns of NMx-AN samples remain a single BCC structure, indicating that no other phases formed during the annealing process. The cross sections of the annealed samples were analyzed by BSE-SEM, as shown in Fig. 10 . NM5-AN sample shows no obvious change after annealing treatment, i.e., equiaxed grains with straight GBs and no precipitate ( Fig. 10 a). NM25-AN sample shows the similar dendrite segregation with serrated GBs as NM25-AC sample, while a small amount of precipitates appear in the ID region, as indicated by the yellow arrows in Fig. 10 b. NM45-AN sample also maintains the dendrite segregation and serrated GBs, but a large amount of precipitates is visible in the ID region ( Fig. 10 c). Closer observation shows that these precipitates show hole-like appearance after immersion in the mixed acid solution ( Fig. 10 d). The above results suggest that the microstructure of NM5 and NM25 alloys is stable at 1873 K, whereas the low structural stability in the ID region of NM45 alloy promotes the precipitation. | NbMoTaW refractory high-entropy alloy (RHEA) exhibits high strength and excellent softening resistance at elevated temperature, while normal compositional modification cannot overcome the trade-off between high-temperature (HT) strength and room-temperature (RT) plasticity. Here, we proposed a heterostructure strategy by tuning dendrite segregation to reach large RT plasticity without deterioration in HT strength. The optimized Nb45Mo45Ta5W5 RHEA shows large RT plasticity of 6.1% and high yield strength of 440 MPa at 1873 K, which mainly originates from the heterostructure. Nanoscale precipitates form in the interdendrite region after annealing at 1873 K, which further increases the RT plasticity to 9.0% with a comparable yield strength of 415 MPa at 1873 K. The strength retention up to 1873 K arises from the large modulus misfit of Nb45Mo45Ta5W5 alloy and the hetero-deformation in the dendrite and interdendrite regions. The nanoscale precipitates in the interdendrite region is temperature-dependent and stress-promoted, which contributes to work-hardening at RT and softening resistance at 1873 K. The dendritic heterostructure strategy in this work provide a feasible method to toughen brittle RHEAs and paves the way to design RHEAs with excellent HT strength in combination of large RT plasticity. | Compression properties of NMx alloys at RT. | /home/shared/llm-extraction-pipeline/articles_all/10.1016.j.ijrmhm.2023.106469/tables/Table 1.csv
./10.1016.j.ijrmhm.2023.106469 | NM25-AC ¦ NM45-AN ¦ NM45-AC | Promoted high-temperature strength and room-temperature plasticity synergy by tuning dendrite segregation in NbMoTaW refractory high-entropy alloy | Compressive mechanical properties of the NMx alloys are illustrated in Fig. 1 , and the values of the yield strength, compression strength and peak strain at RT and 1873 K are summarized in Table 1 and Table 2 , respectively. The strength and plasticity of NMx-AC samples are simultaneously improved as alloying with more Nb and Mo ( Fig. 1 a). NM45-AC sample obtains the highest compressive strength of 1460 MPa and the largest peak strain of 6.1%. The strength and plasticity of NMx-AN samples show a similar improvement with the increasing content of Nb and Mo, and NM45-AN sample exhibits the superior mechanical properties especially with an excellent peak strain of 9.0% ( Fig. 1 b). Obviously, the RT mechanical properties (especially the plasticity) of both the as-cast and annealed NM45 alloy are much better than the NbMoTaW RHEA (i.e., NM25 alloy). Fig. 1 c shows the compressive stress-strain curves of NMx alloys at 1873 K. The yield strength and compression strength of NM25-AC sample is 497 MPa and 509 MPa, respectively, which is comparable as the reported results [7]. The NM45-AC and NM45-AN samples also have high yield strength >400 MPa, which is surprisingly comparable with that of NM25-AC sample. In comparison with other NbMoTaW system RHEAs [7,14,15,18,28,29], the yield strength at 1873 K vs. the peak strain at RT, as well as the specific yield strength at 1873 K vs. the homologous temperature, i.e., the ratio of testing temperature to the melting temperature (T/Tm), of NM45 alloy is plotted in Fig. 1 d and e, respectively. Obviously, both the as-cast and annealed NM45 samples are strong at 1873 K and ductile at RT ( Fig. 1 d). Although the NbMoTaW RHEAs doping with metalloids B or C [29] show higher RT strength and larger plasticity at 1873 K ( Fig. 1 d), NM45 alloy performs better when material density and melting temperature are considered ( Fig. 1 e). It is necessary to lighten weight for the potential application towards some hot-end structural materials that used in extreme environment. Compared with other RHEAs, NM45 alloy has outstanding specific yield strength as tested at high homologous temperatures, which facilitates its application as HT structural materials with high servicing security. | NbMoTaW refractory high-entropy alloy (RHEA) exhibits high strength and excellent softening resistance at elevated temperature, while normal compositional modification cannot overcome the trade-off between high-temperature (HT) strength and room-temperature (RT) plasticity. Here, we proposed a heterostructure strategy by tuning dendrite segregation to reach large RT plasticity without deterioration in HT strength. The optimized Nb45Mo45Ta5W5 RHEA shows large RT plasticity of 6.1% and high yield strength of 440 MPa at 1873 K, which mainly originates from the heterostructure. Nanoscale precipitates form in the interdendrite region after annealing at 1873 K, which further increases the RT plasticity to 9.0% with a comparable yield strength of 415 MPa at 1873 K. The strength retention up to 1873 K arises from the large modulus misfit of Nb45Mo45Ta5W5 alloy and the hetero-deformation in the dendrite and interdendrite regions. The nanoscale precipitates in the interdendrite region is temperature-dependent and stress-promoted, which contributes to work-hardening at RT and softening resistance at 1873 K. The dendritic heterostructure strategy in this work provide a feasible method to toughen brittle RHEAs and paves the way to design RHEAs with excellent HT strength in combination of large RT plasticity. | Compression properties of NMx alloys at RT. | /home/shared/llm-extraction-pipeline/articles_all/10.1016.j.ijrmhm.2023.106469/tables/Table 1.csv
./10.1016.j.ijrmhm.2023.106469 | NM5-AC | Promoted high-temperature strength and room-temperature plasticity synergy by tuning dendrite segregation in NbMoTaW refractory high-entropy alloy | Fig. 2 illustrates the fracture surface morphology of NMx-AC samples after the compression at RT. It shows intergranular fracture for NM5-AC sample while quasi-cleavage fracture for NM25-AC and NM45-AC samples. Notably, the NM45-AC sample shows smaller fracture facet with denser quasi-cleavage steps as compared with the NM25-AC sample, indicating NM45 alloy is more resistant to quick propagation of cracks. Fig. 3 exhibits the fracture surface of NMx samples after compression at 1873 K. All samples show material spallation from the side surface, as indicated by the red arrows, implying a sluggish failure that corresponds to the strain softening stage in stress-strain curves. | NbMoTaW refractory high-entropy alloy (RHEA) exhibits high strength and excellent softening resistance at elevated temperature, while normal compositional modification cannot overcome the trade-off between high-temperature (HT) strength and room-temperature (RT) plasticity. Here, we proposed a heterostructure strategy by tuning dendrite segregation to reach large RT plasticity without deterioration in HT strength. The optimized Nb45Mo45Ta5W5 RHEA shows large RT plasticity of 6.1% and high yield strength of 440 MPa at 1873 K, which mainly originates from the heterostructure. Nanoscale precipitates form in the interdendrite region after annealing at 1873 K, which further increases the RT plasticity to 9.0% with a comparable yield strength of 415 MPa at 1873 K. The strength retention up to 1873 K arises from the large modulus misfit of Nb45Mo45Ta5W5 alloy and the hetero-deformation in the dendrite and interdendrite regions. The nanoscale precipitates in the interdendrite region is temperature-dependent and stress-promoted, which contributes to work-hardening at RT and softening resistance at 1873 K. The dendritic heterostructure strategy in this work provide a feasible method to toughen brittle RHEAs and paves the way to design RHEAs with excellent HT strength in combination of large RT plasticity. | Compression properties of NMx alloys at RT. | /home/shared/llm-extraction-pipeline/articles_all/10.1016.j.ijrmhm.2023.106469/tables/Table 1.csv
./10.1016.j.ijrmhm.2023.106469 | NM45 ¦ NM25 | Promoted high-temperature strength and room-temperature plasticity synergy by tuning dendrite segregation in NbMoTaW refractory high-entropy alloy | Compressive mechanical properties of the NMx alloys are illustrated in Fig. 1 , and the values of the yield strength, compression strength and peak strain at RT and 1873 K are summarized in Table 1 and Table 2 , respectively. The strength and plasticity of NMx-AC samples are simultaneously improved as alloying with more Nb and Mo ( Fig. 1 a). NM45-AC sample obtains the highest compressive strength of 1460 MPa and the largest peak strain of 6.1%. The strength and plasticity of NMx-AN samples show a similar improvement with the increasing content of Nb and Mo, and NM45-AN sample exhibits the superior mechanical properties especially with an excellent peak strain of 9.0% ( Fig. 1 b). Obviously, the RT mechanical properties (especially the plasticity) of both the as-cast and annealed NM45 alloy are much better than the NbMoTaW RHEA (i.e., NM25 alloy). Fig. 1 c shows the compressive stress-strain curves of NMx alloys at 1873 K. The yield strength and compression strength of NM25-AC sample is 497 MPa and 509 MPa, respectively, which is comparable as the reported results [7]. The NM45-AC and NM45-AN samples also have high yield strength >400 MPa, which is surprisingly comparable with that of NM25-AC sample. In comparison with other NbMoTaW system RHEAs [7,14,15,18,28,29], the yield strength at 1873 K vs. the peak strain at RT, as well as the specific yield strength at 1873 K vs. the homologous temperature, i.e., the ratio of testing temperature to the melting temperature (T/Tm), of NM45 alloy is plotted in Fig. 1 d and e, respectively. Obviously, both the as-cast and annealed NM45 samples are strong at 1873 K and ductile at RT ( Fig. 1 d). Although the NbMoTaW RHEAs doping with metalloids B or C [29] show higher RT strength and larger plasticity at 1873 K ( Fig. 1 d), NM45 alloy performs better when material density and melting temperature are considered ( Fig. 1 e). It is necessary to lighten weight for the potential application towards some hot-end structural materials that used in extreme environment. Compared with other RHEAs, NM45 alloy has outstanding specific yield strength as tested at high homologous temperatures, which facilitates its application as HT structural materials with high servicing security. | NbMoTaW refractory high-entropy alloy (RHEA) exhibits high strength and excellent softening resistance at elevated temperature, while normal compositional modification cannot overcome the trade-off between high-temperature (HT) strength and room-temperature (RT) plasticity. Here, we proposed a heterostructure strategy by tuning dendrite segregation to reach large RT plasticity without deterioration in HT strength. The optimized Nb45Mo45Ta5W5 RHEA shows large RT plasticity of 6.1% and high yield strength of 440 MPa at 1873 K, which mainly originates from the heterostructure. Nanoscale precipitates form in the interdendrite region after annealing at 1873 K, which further increases the RT plasticity to 9.0% with a comparable yield strength of 415 MPa at 1873 K. The strength retention up to 1873 K arises from the large modulus misfit of Nb45Mo45Ta5W5 alloy and the hetero-deformation in the dendrite and interdendrite regions. The nanoscale precipitates in the interdendrite region is temperature-dependent and stress-promoted, which contributes to work-hardening at RT and softening resistance at 1873 K. The dendritic heterostructure strategy in this work provide a feasible method to toughen brittle RHEAs and paves the way to design RHEAs with excellent HT strength in combination of large RT plasticity. | Single-crystal elastic constants of NMx alloys that calculated by the first principal method. | /home/shared/llm-extraction-pipeline/articles_all/10.1016.j.ijrmhm.2023.106469/tables/Table 3.csv
./10.1016.j.ijrmhm.2023.106524 | HEA50C | Novel refractory high-entropy metal-ceramic composites with superior mechanical properties | A new concept of refractory high-entropy metal-ceramic composites (HEMCC) has been proposed that combines the outstanding physical properties of both high-entropy alloy (HEA) and high-entropy ceramic (HEC). As the first HEMCC system, to the best of our knowledge, TiTaNbZr-(TiTaNbZr)C, has been developed by a powder metallurgy process. The HEA and HEC phases exhibit body-centered cubic (BCC) and rock-salt B1 crystal structures, respectively, and both phases have non-equimolar chemical compositions. With the increase of the HEC phase in HEMCC, the hardness is enhanced while the density and fracture toughness are decreased. HEA50C sintered from 50 vol% HEA and 50 vol% HEC precursor powders shows a favorable combination of flexural strength (541 ± 48 MPa) and fracture toughness (6.93 ± 0.27 MPa·m1/2) at room temperature and a high compressive strength at 1300 °C (275 MPa). The optimized mechanical performance of HEMCC might be attributed to the combination of the ductile HEA and strong HEC phases, smaller grain size, and crack arrest at HEC/HEA interfaces. | A new concept of refractory high-entropy metal-ceramic composites (HEMCC) has been proposed that combines the outstanding physical properties of both high-entropy alloy (HEA) and high-entropy ceramic (HEC). As the first HEMCC system, to the best of our knowledge, TiTaNbZr-(TiTaNbZr)C, has been developed by a powder metallurgy process. The HEA and HEC phases exhibit body-centered cubic (BCC) and rock-salt B1 crystal structures, respectively, and both phases have non-equimolar chemical compositions. With the increase of the HEC phase in HEMCC, the hardness is enhanced while the density and fracture toughness are decreased. HEA50C sintered from 50 vol% HEA and 50 vol% HEC precursor powders shows a favorable combination of flexural strength (541 ± 48 MPa) and fracture toughness (6.93 ± 0.27 MPa·m1/2) at room temperature and a high compressive strength at 1300 °C (275 MPa). The optimized mechanical performance of HEMCC might be attributed to the combination of the ductile HEA and strong HEC phases, smaller grain size, and crack arrest at HEC/HEA interfaces. | Bulk density and mechanical properties of the HEMCC samples. | /home/shared/llm-extraction-pipeline/articles_all/10.1016.j.ijrmhm.2023.106524/tables/Table 2.csv
./10.1016.j.ijrmhm.2023.106524 | HEA0C ¦ HEA75C ¦ HEA100C | Novel refractory high-entropy metal-ceramic composites with superior mechanical properties | Sintering of the ball-milled powders (0, 25, 50, and 75 vol% HEC) was conducted on a SPS system (Model 10-4, Thermal Technologies) under a vacuum level of 2 × 10-2Torr. The sintering conditions of the HEMCC and HEA were 1500 °C for 10 min at a pressure of 50 MPa. However, since HEC samples sintered at 1500 °C are porous and the HEC phase was not formed, their sintering temperature condition was increased to 2000 °C for 10 min at a pressure of 50 MPa, following our previous work [29]. The heating and cooling rates for all these SPS processes were 100 °C/min. The as-synthesized samples were discs with a diameter of 20 mm and a thickness of 3-5 mm, which were mechanically polished to remove the surface contamination by graphite molds. Subsequently, they were polished using diamond lapping films with a surface roughness of 15, 9, 6, 3, and 1 μm to achieve a mirror finish. The SPSed HEMCC samples were labeled as follows: HEA0C (sintered from 100 vol% HEA precursor powders), HEA25C (sintered from 75 vol% HEA + 25 vol% HEC precursor powders), HEA50C (sintered from 50 vol% HEA + 50 vol% HEC precursor powders), HEA75C (sintered from 25 vol% HEA + 75 vol% HEC precursor powders), and HEA100C (sintered from 100 vol% HEC precursor powders). | A new concept of refractory high-entropy metal-ceramic composites (HEMCC) has been proposed that combines the outstanding physical properties of both high-entropy alloy (HEA) and high-entropy ceramic (HEC). As the first HEMCC system, to the best of our knowledge, TiTaNbZr-(TiTaNbZr)C, has been developed by a powder metallurgy process. The HEA and HEC phases exhibit body-centered cubic (BCC) and rock-salt B1 crystal structures, respectively, and both phases have non-equimolar chemical compositions. With the increase of the HEC phase in HEMCC, the hardness is enhanced while the density and fracture toughness are decreased. HEA50C sintered from 50 vol% HEA and 50 vol% HEC precursor powders shows a favorable combination of flexural strength (541 ± 48 MPa) and fracture toughness (6.93 ± 0.27 MPa·m1/2) at room temperature and a high compressive strength at 1300 °C (275 MPa). The optimized mechanical performance of HEMCC might be attributed to the combination of the ductile HEA and strong HEC phases, smaller grain size, and crack arrest at HEC/HEA interfaces. | Bulk density and mechanical properties of the HEMCC samples. | /home/shared/llm-extraction-pipeline/articles_all/10.1016.j.ijrmhm.2023.106524/tables/Table 2.csv
./10.1016.j.ijrmhm.2023.106535 | Mo0.2CoNi-S3H ¦ Mo0.2CoNi-S3 | Grain boundary strengthening in nanocrystalline Mo0.2CoNi medium-entropy alloys produced via high-pressure torsion | Fig. 5 (a-c) reveals the TEM images of the HPT-treated Mo0.2CoNi MEAs (S1H-S3H), and S1H, S2H, and S3H alloys reveal significantly refined grains with an average size of 51.9, 50.2, and 48.3 nm, respectively. Moreover, Fig. 5(d) presents thehigh-angle annular dark-field(HAADF)-STEM image and EDS elemental maps of Mo0.2CoNi-S3H, indicating that the alloying elements are uniformly distributed in the alloy. Interestingly, in the TEM images of NC Mo0.2CoNi-S3H, many nanoscale twins are observed in NC Mo0.2CoNi, as marked by the red arrows in Fig. 5(e) . Moreover, Fig. 5(f) is a high magnification image with the fast Fourier transform pattern (inset) of the grain with [011]FCCzone axis, showing spots related to the twin. Generally, deformation twinning is observed in alloys with low stacking fault energy (SFE) because twinning can be activated when the flow stress is over the critical twinning stress, which can be reduced by decreasing the SFE of alloys [28-30]. Moreover, the twinning stress increases with decreasing grain size, as described by the Hall-Petch-type relationship [31]. For example, the critical twinning stress of CoCrFeMnNi with an average grain size of 50 nm is ∼3 GPa [14]. Thus, we assume that the deformation twinning can be activated in Mo0.2CoNi MEAs during HPT treatment because the SFE of the alloy is sufficiently low and the applied pressure is high to overcome the twinning stress. | In this study, we produced nanocrystalline (NC) MoCoNi-based medium-entropy alloys (MEAs) with a single face-centered cubic (FCC) phase, which exhibit exceptional hardness through combining compositional and microstructural features of alloys. The alloys were prepared via powder metallurgy and high-pressure torsion, and the processing condition was optimized to achieve full densification and prevent grain growth in order to maximize the effect of grain boundary strengthening. Consequently, NC Mo0.2CoNi MEAs revealed the refined microstructures with a grain size of approximately 50 nm and outstanding hardness of 857 HV (corresponding to approximately 2.86 GPa in yield strength). This remarkable property, even compared to the single FCC phase alloys with similar grain size, is attributed to the existence of alloying elemental atoms of Mo with large atomic radius, which leads to severe lattice distortion allows to improve friction stress as well as the Hall-Petch coefficient. This study aims to discuss the potential of developing hard metallic materials by using grain boundary strengthening from alloys with large atomic size difference. | Summary of the relative density and Vickers hardness of Mo0.2CoNi alloys. | /home/shared/llm-extraction-pipeline/articles_all/10.1016.j.ijrmhm.2023.106535/tables/Table 1.csv
./10.1016.j.ijrmhm.2023.106535 | Mo0.2CoNi-S1 | Grain boundary strengthening in nanocrystalline Mo0.2CoNi medium-entropy alloys produced via high-pressure torsion | The phases of the as-atomized and ball-milled powders were identified. Fig. 2(a) shows the XRD patterns of the gas-atomized and ball-milled Mo0.2CoNi alloy powders, showing peaks corresponding to an FCC structure. Based on the thermodynamic prediction, the alloy is expected to have a single FCC phase [24], indicating that intermetallic compounds were not newly formed during ball milling. Furthermore, the crystalline size of the FCC phase in the ball-milled powders is calculated using the Scherrer equation (D=k∙λβ∙cosθ, whereDis the crystalline size,kis the Scherrer constant (0.94),λis the wavelength of the X-ray radiation of Cu (0.1541 nm),βis the full width at half maximum intensity, andθis the Bragg angle) [25]; the calculated size was ∼23.4 nm. During the high-energy ball milling, a large strain could be restored in the powder via repeated plastic deformation, resulting in dynamic recrystallization [26]. The evolution of microstructures and phase was investigated in Mo0.2CoNi alloys after sintering under various conditions. Fig. 2 (b,c) reveals XRD patterns of specimen after SPS (i.e., S1-S3) and HPT (i.e., S1H-S3H), respectively. While the peak corresponding to an FCC phase was observed in Mo0.2CoNi-S1, the patterns of S2 and S3 demonstrate the formation of minor Mo2C in the alloys sintered at 800 °C. This may be because C atoms diffused from the graphite mold into the alloy powders and reacted with Mo atoms to form Mo carbide. After the HPT treatment of the sintered Mo0.2CoNi alloys, the peaks of Mo2C disappeared in the XRD patterns because the phase might have been broken by the high pressure applied during the process. | In this study, we produced nanocrystalline (NC) MoCoNi-based medium-entropy alloys (MEAs) with a single face-centered cubic (FCC) phase, which exhibit exceptional hardness through combining compositional and microstructural features of alloys. The alloys were prepared via powder metallurgy and high-pressure torsion, and the processing condition was optimized to achieve full densification and prevent grain growth in order to maximize the effect of grain boundary strengthening. Consequently, NC Mo0.2CoNi MEAs revealed the refined microstructures with a grain size of approximately 50 nm and outstanding hardness of 857 HV (corresponding to approximately 2.86 GPa in yield strength). This remarkable property, even compared to the single FCC phase alloys with similar grain size, is attributed to the existence of alloying elemental atoms of Mo with large atomic radius, which leads to severe lattice distortion allows to improve friction stress as well as the Hall-Petch coefficient. This study aims to discuss the potential of developing hard metallic materials by using grain boundary strengthening from alloys with large atomic size difference. | Summary of the relative density and Vickers hardness of Mo0.2CoNi alloys. | /home/shared/llm-extraction-pipeline/articles_all/10.1016.j.ijrmhm.2023.106535/tables/Table 1.csv
./10.1016.j.ijrmhm.2024.106576 | 316 L stainless steel | The microstructure, mechanical compression, and electrochemical behavior of novel equiatomic CoCrMoNiW and Co-rich Co50Cr12.5Mo12.5Ni12.5W12.5 high-entropy alloys fabricated by vacuum arc remelting | In this research, we developed and analyzed novel equiatomic CoCrMoNiW and Co-rich Co50Cr12.5Mo12.5Ni12.5W12.5 high-entropy alloys (HEAs). Using FactSage, we identified dual face-centered cubic (FCC) and body-centered cubic (BCC) phases in the equiatomic HEA and a predominant FCC phase in the Co-rich HEA. The results of an elemental analysis reveal the significant presence of W and Mo in the equiatomic HEA and Co, Cr, and Ni in the Co-rich HEA. X-ray diffraction revealed dual-phase FCC and BCC structures in both HEAs, with the presence of an intermetallic μ phase. The Co-rich HEA exhibited significant compressive strain due to the prevalence of the ductile FCC phase at the expense of corrosion resistance. On the other hand, the CoCrMoNiW HEA demonstrated superior corrosion resistance comparable to those of the L605 alloy and 316 L stainless steel. | In this research, we developed and analyzed novel equiatomic CoCrMoNiW and Co-rich Co50Cr12.5Mo12.5Ni12.5W12.5 high-entropy alloys (HEAs). Using FactSage, we identified dual face-centered cubic (FCC) and body-centered cubic (BCC) phases in the equiatomic HEA and a predominant FCC phase in the Co-rich HEA. The results of an elemental analysis reveal the significant presence of W and Mo in the equiatomic HEA and Co, Cr, and Ni in the Co-rich HEA. X-ray diffraction revealed dual-phase FCC and BCC structures in both HEAs, with the presence of an intermetallic μ phase. The Co-rich HEA exhibited significant compressive strain due to the prevalence of the ductile FCC phase at the expense of corrosion resistance. On the other hand, the CoCrMoNiW HEA demonstrated superior corrosion resistance comparable to those of the L605 alloy and 316 L stainless steel. | Corrosion parameter results obtained from the potentiodynamic polarization curves for the equiatomic CoCrMoNiW and Co-rich Co50Cr12.5Mo12.5Ni12.5W12.5 HEAs, the L605 alloy, and 316 L stainless steel. | /home/shared/llm-extraction-pipeline/articles_all/10.1016.j.ijrmhm.2024.106576/tables/Table 4.csv
./10.1016.j.ijrmhm.2024.106674 | ODS-NbTaTiV-3 wt% Y2O3 | Development of reduced-activation and radiation-resistant high-entropy alloys for fusion reactor | Concurrently, the room-temperature mechanical properties of ODS high-entropy alloys are also discussed here. It should be noted that, in a strict sense, these alloys do not qualify as low-activation high-entropy alloys; however, the purpose of this discussion is to illustrate that ODS low-activation high-entropy alloys can contribute to mitigating the hardness and brittleness of BCC-HEA. The ODS-NbTaTiV-3 wt% Y2O3RHEA exhibits compressive yield and fracture strengths of 1866 MPa and 2523 MPa, respectively, which are 68.4% and 38.6% higher than those of the NbTaTiV matrix alloy [178]. The ODS-NbTaTiV RHEAs demonstrate excellent yield and fracture strengths, surpassing most RHEAs and RHEA-based composites reported in the literature. The enhanced mechanical properties of ODS alloys are generally attributed to multi-scale oxide dispersion strengthening and grain boundary strengthening with an ultra-fine grain microstructure [178]. | With the development of advanced nuclear reactors such as fusion reactors and Generation IV reactors, structural materials for nuclear applications will face increasingly extreme service environments, including higher temperatures and stronger neutron irradiation. Existing structural materials may not be capable of meeting the performance requirements, emphasizing the necessity for developing new materials with enhanced high-temperature mechanical properties and irradiation resistance. High-entropy alloys (HEAs) have garnered significant attention in the field of nuclear materials due to their exceptional overall performance, particularly in the irradiation resistance. However, the composition of commonly HEAs based on face-centered cubic (FCC), body-centered cubic (BCC), and FCC + BCC phases, as defined by metallic systems containing four, five or more components in equimolar or near-equimolar ratios, does not meet the requirement of reduced activation. Thus, there is an urgent need to develop reduced-activation high entropy alloys (RAHEAs) for using in nuclear reactors. This article presents a review of the current research on RAHEAs, focusing on composition design, phase composition, mechanical properties, and irradiation properties. Among the various RAHEAs, two specific types deserve particular attention: nanoprecipitation-reinforced RAHEAs and oxide dispersion-strengthened (ODS) RAHEAs. These novel alloys may exhibit high mechanical properties and robust irradiation resistance, while also mitigating the brittleness issue often encountered with current RAHEAs. With a vast compositional space available for adjustments, RAHEAs hold significant potential for designing superior structural materials for use in advanced nuclear reactors. | Composition, phases, mechanical properties of low activation high entropy alloys. | /home/shared/llm-extraction-pipeline/articles_all/10.1016.j.ijrmhm.2024.106674/tables/Table 2.csv
./10.1016.j.ijrmhm.2024.106681 | V0 ¦ V0.6 ¦ V0.4 ¦ V0.2 ¦ V0.8 ¦ V1 | Achieving excellent strength and ductility of Ti2ZrNbHfV x refractory high-entropy alloys by V addition | A series of alloy ingots with nominal compositions of Ti2ZrNbHfVx(x= 0, 0.2, 0.4, 0.6, 0.8, and 1 in atomic ratios) denoted as V0, V0.2, V0.4, V0.6, V0.8, and V1, respectively, were prepared using the arc-melting method. The melting process was carried out under an environment of high-purity argon, and mechanical and molecular pumps were used to achieve a vacuum degree of 3 × 10-3pa to prevent oxidation of the ingots. Elements with a purity of 99.9 wt%, namely, Ti, Zr, Nb, Hf, and V, were cleaned with ultrasound in anhydrous ethanol for 20 min to get rid of impurities before melting. To guarantee chemical uniformity, each ingot was re-melted more than six times. | Refractory high-entropy alloys (RHEAs) have gained considerable attention owing to their excellent mechanical properties. In this study, the combined effects of vanadium (V) on the microstructure, mechanical properties, and strengthening mechanism of Ti2ZrNbHfV x (x = 0, 0.2, 0.4, 0.6, 0.8, and 1, respectively) are investigated. The results indicate that all Ti2ZrNbHfV x alloys present a BCC single phase with a typical dendritic microstructure. The yield strength (YS) increase with the increasing V content. Among them, the Ti2ZrNbHfV RHEA has a YS of up to 1008 MPa, a compressive strain of >50%, and a specific yield strength (SYS) of 134.20 KPa·m3·kg-1. Furthermore, the Vickers hardness increases from 230.23 to 328.80 HV. High YS is mainly derived from solid-solution and fine-grain strengthening. The YS of Ti2ZrNbHfV x RHEAs is mostly obtained from atomic radius and shear modulus misfits, according to the solution strengthening model. The present study provides not only a solution for achieving a strength-ductility synergy but also insights into the development of RHEAs with excellent mechanical properties. | The atomic size difference, d; enthalpy of mixing, DHmix; entropy of mixing, DSmix; melting temperature, Tm; parameter, O; valence electron concentration, VEC; and parameter L; as well as electronegativity difference, Dkh(%); of the six HEAs. | /home/shared/llm-extraction-pipeline/articles_all/10.1016.j.ijrmhm.2024.106681/tables/Table 5.csv
./10.1016.j.ijrmhm.2024.106694 | S25 sample ¦ S0 sample ¦ SR sample ¦ SP sample | Preparation of a hard AlTiVCr compositionally complex alloy by self-propagating high-temperature synthesis | Fig. 2(a) to (s)show optical macrographs of the green compact, combustion reaction product, the separated slag and metallic droplets in samples prepared by different process parameters. As shown in Fig. 2(a) to (d), melting of the reactive mixture caused a complete deformation in the green compact after combustion reaction in the sample obtained by stoichiometric reactionx= 0 (Hereafter is called S0 sample). Furthermore, large metallic particles were separated easily from the slag after cooling to room temperature. Similar behavior was observed for the sample containing 0.25 mol extra TiO2(Hereafter is called S25 sample) as illustrated in Fig. 2(e) to (h). However, in the case of sample having 0.5 mol extra TiO2(Hereafter is called S50 sample), the metallic particles could not be separated from the slag because the too tiny droplets were embedded in the slag as shown in Fig. 2(i) to (k). This confirmed that the reaction combustion temperature in this sample was not high enough to attach the metallic droplets to each other for making larger particles. In other words, it seems that the addition of 0.5 mol extra TiO2(S50 sample) lowered the combustion temperature and/or increased the viscosity of the slag, so that the metallic droplets formed during synthesis trapped in the slag and could not be separated after cooling. Forx= 0 sample prepared after pre-milling of the TiO2-Al mixture (Hereafter is called SP sample), as well as using Rutile as the reactant instead of Anatase (Hereafter is called SR sample), the reaction combustion propagated completely, and the metallic particles were separated from the slag as shown in Fig. 2(l) to (o) and Fig. 2(p) to (s), respectively. | In this study, an AlTiVCr compositionally complex alloy with a high hardness of 865 ± 34 HV was prepared by a one-step self-propagating high-temperature synthesis (SHS) method using TiO2, V2O5, Cr2O3, and Al as starting materials. Experimental results confirmed the formation of a two-phase alloy having BCC solid solution dendritic grains reinforced by a Ti-rich intermetallic phase. Elemental analysis results confirmed that the Ti at.% in the synthesized alloy was lower than other elements. The addition of extra TiO2 to the reactants, pre-milling of the TiO2-Al mixture, and using the Rutile polymorph of TiO2 instead of Anatase as the starting material increased the atomic percent of Ti. The composition of the proper synthesized alloy was formulated as Al27.3Ti17.2V28.7Cr26.8 which is close to the desired AlTiVCr alloy. To clarify the reaction sequence during the SHS, the binary mixtures were analyzed by thermal analysis. It was postulated that the melting of Al facilitated the reduction reaction of Cr2O3 and VxOy compounds, while TiO2 was the last oxide compound reduced by Al. This hindered the completion of the TiO2 reduction reaction and as a consequence, the unreacted TiO2 entered the slag which lowered the concentration of Ti in the composition of the final alloy. | The EDS chemical composition of various phases marked on Fig. 5. | /home/shared/llm-extraction-pipeline/articles_all/10.1016.j.ijrmhm.2024.106694/tables/Table 4.csv
./10.1016.j.ijrmhm.2024.106712 | Co-C ¦ Cr-Fe ¦ Fe-Ni | Effect of Al content in CoCrFeNiAlx HEA on mechanical properties and high temperature oxidation resistance of WC-10%CoCrFeNiAlx hard alloy | In recent years, Co-Cr-Fe-Ni HEAs have attracted considerable attention from scholars due to their superior properties at both room temperature and high temperatures compared to traditional alloys [14]. Moreover, research has demonstrated that Co-Cr-Fe-Ni HEAs exhibit excellent wettability with WC, thereby enhancing the sintering densification of WC-HEA hard alloy [15]. Scholars have attempted to utilize Co-Cr-Fe-Ni HEAs as the bonding phase for WC-based hard alloys. Chen et al. utilized Al0.5CoCrCuFeNi as the bonding phase to produce WC-HEA hard alloy and investigated its microstructure and mechanical properties. The research findings demonstrated that the HEA binder effectively inhibited the growth of WC grains, while exhibiting superior mechanical performance at elevated temperatures compared to WC-Co hard alloy [16]. The CoCrFeNiMo HEA was utilized as a binder by Surekha et al. for the fabrication of ultra-fine WC-HEA hard alloy through spark plasma sintering (SPS). The experimental results demonstrate that composites containing 10 wt% HEA exhibit exceptional hardness [17]. The CoCrFeNiAl HEA exhibits two desirable properties, namely exceptional hardness and plastic deformation ability at both room and elevated temperatures, as well as outstanding corrosion resistance and high-temperature oxidation resistance. These remarkable characteristics suggest its potential to replace cobalt bonding agents in hard alloy materials [18]. Previous research conducted by our group has demonstrated that WC-HEA hard alloy, utilizing CoCrFeNiAl as the bonding phase, not only possesses excellent mechanical properties but also exhibits superior resistance to high-temperature oxidation [19]. | The CoCrFeNiAl high-entropy alloy, with varying Al compositions, was utilized as the bonding phase in this study to fabricate WC-10%CoCrFeNiAlx (where x represents the mole ratio of Al element, ranging from 0 to 1) hard alloys using the Spark Plasma Sintering method. The investigation focused on elucidating the influence mechanism of microstructure and properties of CoCrFeNiAlx high-entropy alloys on the mechanical properties of WC-10%CoCrFeNiAlx hard alloys. Isothermal oxidation testing was subsequently conducted to examine the impact of Al content on the high-temperature oxidation resistance of WC-10%CoCrFeNiAlx hard alloys. Finally, a comparison was made between the mechanical properties and high temperature oxidation resistance of WC-10%CoCrFeNiAlx hard alloys and conventional WC-6Co cemented carbide. The findings suggest that as the Al content increases, the CoCrFeNiAlx high-entropy alloy undergoes a transition from a single Face-Centered Cubic (FCC) phase to a combination of FCC and Body Centered Cubic (BCC) phases, ultimately transforming into a BCC phase. This evolution results in a gradual enhancement in hardness. The mechanical properties of WC-10CoCrFeNi hard alloy exhibit exceptional characteristics when the Al content is eliminated, with hardness, fracture toughness, and bending strength reaching 1702 MPa, 13.0 MPa·m1/2, and 1378 MPa respectively. As the Al content increases in WC-10%CoCrFeNiAlx hard alloys, there is a corresponding increase in hardness while fracture toughness and bending strength gradually decrease. Furthermore, an enhancement in high temperature oxidation resistance is observed. Finally, in comparison to the conventional WC-6Co hard alloy, the mechanical properties of WC-10CoCrFeNiAlx hard alloys exhibit similarity while demonstrating a significant enhancement in oxidation resistance. | Enthalpy of mixing between elements of the composites (kJ / mol). | /home/shared/llm-extraction-pipeline/articles_all/10.1016.j.ijrmhm.2024.106712/tables/Table 4.csv
./10.1016.j.ijrmhm.2024.106712 | WC-10CoCrFeNiAl ¦ WC-10CoCrFeNi | Effect of Al content in CoCrFeNiAlx HEA on mechanical properties and high temperature oxidation resistance of WC-10%CoCrFeNiAlx hard alloy | The CoCrFeNiAl high-entropy alloy, with varying Al compositions, was utilized as the bonding phase in this study to fabricate WC-10%CoCrFeNiAlx (where x represents the mole ratio of Al element, ranging from 0 to 1) hard alloys using the Spark Plasma Sintering method. The investigation focused on elucidating the influence mechanism of microstructure and properties of CoCrFeNiAlx high-entropy alloys on the mechanical properties of WC-10%CoCrFeNiAlx hard alloys. Isothermal oxidation testing was subsequently conducted to examine the impact of Al content on the high-temperature oxidation resistance of WC-10%CoCrFeNiAlx hard alloys. Finally, a comparison was made between the mechanical properties and high temperature oxidation resistance of WC-10%CoCrFeNiAlx hard alloys and conventional WC-6Co cemented carbide. The findings suggest that as the Al content increases, the CoCrFeNiAlx high-entropy alloy undergoes a transition from a single Face-Centered Cubic (FCC) phase to a combination of FCC and Body Centered Cubic (BCC) phases, ultimately transforming into a BCC phase. This evolution results in a gradual enhancement in hardness. The mechanical properties of WC-10CoCrFeNi hard alloy exhibit exceptional characteristics when the Al content is eliminated, with hardness, fracture toughness, and bending strength reaching 1702 MPa, 13.0 MPa·m1/2, and 1378 MPa respectively. As the Al content increases in WC-10%CoCrFeNiAlx hard alloys, there is a corresponding increase in hardness while fracture toughness and bending strength gradually decrease. Furthermore, an enhancement in high temperature oxidation resistance is observed. Finally, in comparison to the conventional WC-6Co hard alloy, the mechanical properties of WC-10CoCrFeNiAlx hard alloys exhibit similarity while demonstrating a significant enhancement in oxidation resistance. | The CoCrFeNiAl high-entropy alloy, with varying Al compositions, was utilized as the bonding phase in this study to fabricate WC-10%CoCrFeNiAlx (where x represents the mole ratio of Al element, ranging from 0 to 1) hard alloys using the Spark Plasma Sintering method. The investigation focused on elucidating the influence mechanism of microstructure and properties of CoCrFeNiAlx high-entropy alloys on the mechanical properties of WC-10%CoCrFeNiAlx hard alloys. Isothermal oxidation testing was subsequently conducted to examine the impact of Al content on the high-temperature oxidation resistance of WC-10%CoCrFeNiAlx hard alloys. Finally, a comparison was made between the mechanical properties and high temperature oxidation resistance of WC-10%CoCrFeNiAlx hard alloys and conventional WC-6Co cemented carbide. The findings suggest that as the Al content increases, the CoCrFeNiAlx high-entropy alloy undergoes a transition from a single Face-Centered Cubic (FCC) phase to a combination of FCC and Body Centered Cubic (BCC) phases, ultimately transforming into a BCC phase. This evolution results in a gradual enhancement in hardness. The mechanical properties of WC-10CoCrFeNi hard alloy exhibit exceptional characteristics when the Al content is eliminated, with hardness, fracture toughness, and bending strength reaching 1702 MPa, 13.0 MPa·m1/2, and 1378 MPa respectively. As the Al content increases in WC-10%CoCrFeNiAlx hard alloys, there is a corresponding increase in hardness while fracture toughness and bending strength gradually decrease. Furthermore, an enhancement in high temperature oxidation resistance is observed. Finally, in comparison to the conventional WC-6Co hard alloy, the mechanical properties of WC-10CoCrFeNiAlx hard alloys exhibit similarity while demonstrating a significant enhancement in oxidation resistance. | Mechanical properties of WC-10CoCrFeNiAlx cemented carbides and WC-6Co cemented carbide. | /home/shared/llm-extraction-pipeline/articles_all/10.1016.j.ijrmhm.2024.106712/tables/Table 6.csv
./10.1016.j.ijrmhm.2024.106712 | WC-10CoCrFeNiAl0.5 | Effect of Al content in CoCrFeNiAlx HEA on mechanical properties and high temperature oxidation resistance of WC-10%CoCrFeNiAlx hard alloy | The CoCrFeNiAlxHEAs with varying Al content were sintered with WC powder to synthesize the WC-10CoCrFeNiAlxhard alloys, as confirmed by the XRD pattern shown in Fig. 7 . Due to the significantly lower intensity and mass fraction of the HEA phase compared to that of the WC phase, only the diffraction peak corresponding to the WC phase is observable in the XRD pattern of the composites ( Fig. 7 a). To further investigate the phase structure of the HEA, we conducted a detailed examination of a magnified region containing it and present our findings in Fig. 7 b. Similar to the pure HEA, WC-10CoCrFeNiAlxhard alloys exhibit a transition from BCC to FCC phase after sintering at 1250 °C. Specifically, all of the BCC phase in WC-10CoCrFeNiAl0.5transforms into the FCC phase, while nearly half of the BCC phase in WC-10CoCrFeNiAl hard alloy undergoes this transformation. Additionally, in contrast to the pure HEA after sintering, a new phase of M7C3(M = Cr, Fe) has emerged within the hard alloys. In our previous discussion, it was observed that CoCrFeNiAl HEA exhibits element diffusion during the sintering process, leading to the accumulation and subsequent precipitation of Cr and Fe elements at the grain boundary and cause phase transition. The σ phase is only produced in the CoCrFeNiAl HEA after sintering and CoCrFeNi and CoCrFeNiAl0.5HEAs do not undergo phase transition. However, this process is notably changed by the presence of C element [31,32]. During the sintering process of WC-10CoCrFeNiAlxcemented carbides, a gradual dissolution of WC grains occurs in the CoCrFeNiAlxHEAs. With the saturation of W and C element content in the HEAs, these two elements gradually precipitate. As shown in Table 4 , during the precipitation process, the enthalpy of mixing for Cr, Fe, and C elements exceeds that of W and C elements. Consequently, there is a higher likelihood for carbon atoms to combine with chromium and iron atoms to form carbide precipitation. Therefore, the presence of C element causes the phase transition of CoCrFeNiAl and CoCrFeNiAl0.5HEAs, and carbides were found in all samples. | The CoCrFeNiAl high-entropy alloy, with varying Al compositions, was utilized as the bonding phase in this study to fabricate WC-10%CoCrFeNiAlx (where x represents the mole ratio of Al element, ranging from 0 to 1) hard alloys using the Spark Plasma Sintering method. The investigation focused on elucidating the influence mechanism of microstructure and properties of CoCrFeNiAlx high-entropy alloys on the mechanical properties of WC-10%CoCrFeNiAlx hard alloys. Isothermal oxidation testing was subsequently conducted to examine the impact of Al content on the high-temperature oxidation resistance of WC-10%CoCrFeNiAlx hard alloys. Finally, a comparison was made between the mechanical properties and high temperature oxidation resistance of WC-10%CoCrFeNiAlx hard alloys and conventional WC-6Co cemented carbide. The findings suggest that as the Al content increases, the CoCrFeNiAlx high-entropy alloy undergoes a transition from a single Face-Centered Cubic (FCC) phase to a combination of FCC and Body Centered Cubic (BCC) phases, ultimately transforming into a BCC phase. This evolution results in a gradual enhancement in hardness. The mechanical properties of WC-10CoCrFeNi hard alloy exhibit exceptional characteristics when the Al content is eliminated, with hardness, fracture toughness, and bending strength reaching 1702 MPa, 13.0 MPa·m1/2, and 1378 MPa respectively. As the Al content increases in WC-10%CoCrFeNiAlx hard alloys, there is a corresponding increase in hardness while fracture toughness and bending strength gradually decrease. Furthermore, an enhancement in high temperature oxidation resistance is observed. Finally, in comparison to the conventional WC-6Co hard alloy, the mechanical properties of WC-10CoCrFeNiAlx hard alloys exhibit similarity while demonstrating a significant enhancement in oxidation resistance. | Mechanical properties of WC-10CoCrFeNiAlx cemented carbides and WC-6Co cemented carbide. | /home/shared/llm-extraction-pipeline/articles_all/10.1016.j.ijrmhm.2024.106712/tables/Table 6.csv
./10.1016.j.ijrmhm.2024.106712 | WC-6Co | Effect of Al content in CoCrFeNiAlx HEA on mechanical properties and high temperature oxidation resistance of WC-10%CoCrFeNiAlx hard alloy | The CoCrFeNiAl high-entropy alloy, with varying Al compositions, was utilized as the bonding phase in this study to fabricate WC-10%CoCrFeNiAlx (where x represents the mole ratio of Al element, ranging from 0 to 1) hard alloys using the Spark Plasma Sintering method. The investigation focused on elucidating the influence mechanism of microstructure and properties of CoCrFeNiAlx high-entropy alloys on the mechanical properties of WC-10%CoCrFeNiAlx hard alloys. Isothermal oxidation testing was subsequently conducted to examine the impact of Al content on the high-temperature oxidation resistance of WC-10%CoCrFeNiAlx hard alloys. Finally, a comparison was made between the mechanical properties and high temperature oxidation resistance of WC-10%CoCrFeNiAlx hard alloys and conventional WC-6Co cemented carbide. The findings suggest that as the Al content increases, the CoCrFeNiAlx high-entropy alloy undergoes a transition from a single Face-Centered Cubic (FCC) phase to a combination of FCC and Body Centered Cubic (BCC) phases, ultimately transforming into a BCC phase. This evolution results in a gradual enhancement in hardness. The mechanical properties of WC-10CoCrFeNi hard alloy exhibit exceptional characteristics when the Al content is eliminated, with hardness, fracture toughness, and bending strength reaching 1702 MPa, 13.0 MPa·m1/2, and 1378 MPa respectively. As the Al content increases in WC-10%CoCrFeNiAlx hard alloys, there is a corresponding increase in hardness while fracture toughness and bending strength gradually decrease. Furthermore, an enhancement in high temperature oxidation resistance is observed. Finally, in comparison to the conventional WC-6Co hard alloy, the mechanical properties of WC-10CoCrFeNiAlx hard alloys exhibit similarity while demonstrating a significant enhancement in oxidation resistance. | The CoCrFeNiAl high-entropy alloy, with varying Al compositions, was utilized as the bonding phase in this study to fabricate WC-10%CoCrFeNiAlx (where x represents the mole ratio of Al element, ranging from 0 to 1) hard alloys using the Spark Plasma Sintering method. The investigation focused on elucidating the influence mechanism of microstructure and properties of CoCrFeNiAlx high-entropy alloys on the mechanical properties of WC-10%CoCrFeNiAlx hard alloys. Isothermal oxidation testing was subsequently conducted to examine the impact of Al content on the high-temperature oxidation resistance of WC-10%CoCrFeNiAlx hard alloys. Finally, a comparison was made between the mechanical properties and high temperature oxidation resistance of WC-10%CoCrFeNiAlx hard alloys and conventional WC-6Co cemented carbide. The findings suggest that as the Al content increases, the CoCrFeNiAlx high-entropy alloy undergoes a transition from a single Face-Centered Cubic (FCC) phase to a combination of FCC and Body Centered Cubic (BCC) phases, ultimately transforming into a BCC phase. This evolution results in a gradual enhancement in hardness. The mechanical properties of WC-10CoCrFeNi hard alloy exhibit exceptional characteristics when the Al content is eliminated, with hardness, fracture toughness, and bending strength reaching 1702 MPa, 13.0 MPa·m1/2, and 1378 MPa respectively. As the Al content increases in WC-10%CoCrFeNiAlx hard alloys, there is a corresponding increase in hardness while fracture toughness and bending strength gradually decrease. Furthermore, an enhancement in high temperature oxidation resistance is observed. Finally, in comparison to the conventional WC-6Co hard alloy, the mechanical properties of WC-10CoCrFeNiAlx hard alloys exhibit similarity while demonstrating a significant enhancement in oxidation resistance. | Oxidation gain coefficient of WC-10CoCrFeNiAlx hard alloys and WC-6Co hard alloy. | /home/shared/llm-extraction-pipeline/articles_all/10.1016.j.ijrmhm.2024.106712/tables/Table 7.csv
./10.1016.j.ijrmhm.2024.106712 | WC-CoCrFeNiAl ¦ WC-CoCrFeNi | Effect of Al content in CoCrFeNiAlx HEA on mechanical properties and high temperature oxidation resistance of WC-10%CoCrFeNiAlx hard alloy | The microstructure of WC-10CoCrFeNiAlxhard alloys is depicted in Fig. 8 . In order to further analyze the microstructure, energy spectrum observation was conducted on the composite material, and the results are presented in Fig. 9 . As illustrated in Fig. 8 , two phases exhibiting a uniform distribution of black and white can be observed. Based on the findings from Fig. 9 , it can be confirmed that the white region represents the WC phase while the black region corresponds to the HEA phase. With the decrease of Al content of CoCrFeNiAl HEA, WC phase is gradually refined. In our previous investigation on WC-CoCrFeNiAl hard alloy, it was found that CoCrFeNiAl HEA showed obvious hystere-diffusion effect, resulting in abnormally slow diffusion rate of elements in HEA, which effectively refined the microstructure of WC-HEA cemented carbide [18]. Previous analysis has demonstrated that the diffusion coefficient of CoCrFeNiAlxHEAs exhibit an increasing trend with higher Al content, thereby diminishing the microstructure refinement effect of HEA. | The CoCrFeNiAl high-entropy alloy, with varying Al compositions, was utilized as the bonding phase in this study to fabricate WC-10%CoCrFeNiAlx (where x represents the mole ratio of Al element, ranging from 0 to 1) hard alloys using the Spark Plasma Sintering method. The investigation focused on elucidating the influence mechanism of microstructure and properties of CoCrFeNiAlx high-entropy alloys on the mechanical properties of WC-10%CoCrFeNiAlx hard alloys. Isothermal oxidation testing was subsequently conducted to examine the impact of Al content on the high-temperature oxidation resistance of WC-10%CoCrFeNiAlx hard alloys. Finally, a comparison was made between the mechanical properties and high temperature oxidation resistance of WC-10%CoCrFeNiAlx hard alloys and conventional WC-6Co cemented carbide. The findings suggest that as the Al content increases, the CoCrFeNiAlx high-entropy alloy undergoes a transition from a single Face-Centered Cubic (FCC) phase to a combination of FCC and Body Centered Cubic (BCC) phases, ultimately transforming into a BCC phase. This evolution results in a gradual enhancement in hardness. The mechanical properties of WC-10CoCrFeNi hard alloy exhibit exceptional characteristics when the Al content is eliminated, with hardness, fracture toughness, and bending strength reaching 1702 MPa, 13.0 MPa·m1/2, and 1378 MPa respectively. As the Al content increases in WC-10%CoCrFeNiAlx hard alloys, there is a corresponding increase in hardness while fracture toughness and bending strength gradually decrease. Furthermore, an enhancement in high temperature oxidation resistance is observed. Finally, in comparison to the conventional WC-6Co hard alloy, the mechanical properties of WC-10CoCrFeNiAlx hard alloys exhibit similarity while demonstrating a significant enhancement in oxidation resistance. | Oxidation gain coefficient of WC-10CoCrFeNiAlx hard alloys and WC-6Co hard alloy. | /home/shared/llm-extraction-pipeline/articles_all/10.1016.j.ijrmhm.2024.106712/tables/Table 7.csv
./10.1016.j.ijrmhm.2024.106768 | GNG-50%H | Synergetic softening-strengthening behaviors of gradient nano-grained CoCrFeMnNi high-entropy alloys located in the inverse Hall-Petch range revealed by atomistic simulations | The soft domain in the gradient structure is subjected to stronger lateral constraints (compressive stresses from the hard domains) than the homogeneous structure. According to the polyhedral template matching (PTM) method [55], Fig. 8(b) obtains the variation of the grain sizes of HNG-15 nm and the soft domain of GNG-50%H with the applied strain. The soft domain of the gradient structure has a higher degree of grain refinement (After stretching, the average grain size of the soft domain of GNG-50%H decreased by 5.11% more than that of HNG-15 nm.). Meanwhile, parallel twins are also observed in some regions of G6 as can be seen in Fig. 7(d) . Because of the low SFE that CoCrFeMnNi-HEA has tends to form wide SFs [63], SFs act as planar defects that form barriers to dislocation motion, and a large number of parallel twins appear when the plastic deformation is large enough. The discoveries of grain refinement and parallel twin provide new evidence for the elucidation of the mechanism of strengthening and toughening in gradient-structured HEA. | Gradient-structured CoCrFeMnNi high-entropy alloy (HEA) with all grain sizes lying in the inverse Hall-Petch range exhibits a significant synergistic softening behavior, with the yield strength even lower than the rule of mixtures (ROM) under uniaxial tensile loading. The softening of grain boundaries (GB) is very pronounced in hard domains due to the extremely small grain size. Moreover, the coordinated deformation of heterostructure promotes grain rotation in soft domains with large grain sizes. However, the extra strength generated by hetero-deformation induced (HDI) strengthening increases with increasing volume fraction of hard domain, contributing to a gradual decrease in the gap between yield strength and ROM. Here, we identify multiple deformation mechanisms promoted by mechanical incompatibility through molecular dynamics (MD) simulations. On the one hand, the higher volume fraction of the hard domain encourages the adaptation of dislocation-mediated activities to plastic strains, thus reducing the possibility of GB sliding or intergranular brittle cracking. More importantly, soft domains are more susceptible to detwinning under additional compressive stress, which induces grain refinement in localized regions and contributes extra strength. Observation of the strain distribution reveals that the banded shear bands (SBs) are spread throughout the soft domains, which effectively improves strain gradient strengthening. It has been verified that the gradient structure has the highest extra strength at the hard domain volume fraction of 40-50%. The findings provide insights into the engineering applications of gradient-structured HEA. | Parameters for each sample. | /home/shared/llm-extraction-pipeline/articles_all/10.1016.j.ijrmhm.2024.106768/tables/Table 1.csv
./10.1016.j.ijrmhm.2024.106768 | GNG-15%H | Synergetic softening-strengthening behaviors of gradient nano-grained CoCrFeMnNi high-entropy alloys located in the inverse Hall-Petch range revealed by atomistic simulations | This work constructs homogeneous nano-grained (HNG-) and GNG-CoCrFeMnNi-HEA samples with random grain orientations based on the Voronoi algorithm. The lattice parameter of the FCC phase is set to 3.593 Å, which is consistent with experiments and first-principles simulations [29,30]. When constructing the HNG, the grain parameters are adapted to ensure that samples with different grain sizes have the same relative positions and orientations of the grains to eliminate the effects of GB ordering and grain orientation [31]. Therefore, the three-dimensional size of HNG varies with the grain size. Aiming to obtain the critical size of CoCrFeMnNi-HEA, seven HNGs are first set up, each sample contains 36 grains and the average grain sizes are 3, 5, 7, 9, 11, 13, and 15 nm from smallest to largest. The sandwich structure of hard-soft-hard domains is used to construct the GNG, and the grain sizes of hard and soft domains are 3 and 15 nm, respectively, with a clear interface between the two domains. By increasing the layer thickness of the hard domains while keeping the sum of the layer thicknesses of the two domains constant at 40 nm, five samples with hard domain volume fractions ranging from 15 to 50% were obtained, with average grain sizes of 3.8 to 5.6 nm. Also, HNGs with the same grain sizes are set up as controls. The model dimensions and initial configurations are shown in Fig. 1 . The construction of the GNG refers to experiments [32-35] and simulations [36]. The specific parameter settings for all the above HNG- and GNG-CoCrFeMnNi-HEA samples are listed in Table 1 . The samples in the table are exemplified by HNG-3 nm, which denotes a homogeneous structure with an average grain size of 3 nm, and GNG-15%H, which denotes a gradient structure with a hard domain volume fraction of 15%. | Gradient-structured CoCrFeMnNi high-entropy alloy (HEA) with all grain sizes lying in the inverse Hall-Petch range exhibits a significant synergistic softening behavior, with the yield strength even lower than the rule of mixtures (ROM) under uniaxial tensile loading. The softening of grain boundaries (GB) is very pronounced in hard domains due to the extremely small grain size. Moreover, the coordinated deformation of heterostructure promotes grain rotation in soft domains with large grain sizes. However, the extra strength generated by hetero-deformation induced (HDI) strengthening increases with increasing volume fraction of hard domain, contributing to a gradual decrease in the gap between yield strength and ROM. Here, we identify multiple deformation mechanisms promoted by mechanical incompatibility through molecular dynamics (MD) simulations. On the one hand, the higher volume fraction of the hard domain encourages the adaptation of dislocation-mediated activities to plastic strains, thus reducing the possibility of GB sliding or intergranular brittle cracking. More importantly, soft domains are more susceptible to detwinning under additional compressive stress, which induces grain refinement in localized regions and contributes extra strength. Observation of the strain distribution reveals that the banded shear bands (SBs) are spread throughout the soft domains, which effectively improves strain gradient strengthening. It has been verified that the gradient structure has the highest extra strength at the hard domain volume fraction of 40-50%. The findings provide insights into the engineering applications of gradient-structured HEA. | Parameters for each sample. | /home/shared/llm-extraction-pipeline/articles_all/10.1016.j.ijrmhm.2024.106768/tables/Table 1.csv
./10.1016.j.ijrmhm.2024.106768 | HNG-3-15 nm | Synergetic softening-strengthening behaviors of gradient nano-grained CoCrFeMnNi high-entropy alloys located in the inverse Hall-Petch range revealed by atomistic simulations | Uniaxial stretching tests were performed on HNG-3-15 nm, and the results are shown in Fig. 2(a) . The data in Fig. 2(a) is processed to obtain Fig. 2(b) , and it is found that the strength shows two linear variations with different slopes with the average grain size. The flow stressσof HNG and the grain sizedsatisfy the following relationship,(2)σ=σ0+kd-1/2whereσ0is a constant. When the slope of the fitted straight linekis positive, the grain size of the material is in the Hall-Petch range [42]; whenkis negative, it is in the inverse Hall-Petch range; and whenkis close to zero [16], it is in the transition stage between Hall-Petch and inverse Hall-Petch relationship [43]. | Gradient-structured CoCrFeMnNi high-entropy alloy (HEA) with all grain sizes lying in the inverse Hall-Petch range exhibits a significant synergistic softening behavior, with the yield strength even lower than the rule of mixtures (ROM) under uniaxial tensile loading. The softening of grain boundaries (GB) is very pronounced in hard domains due to the extremely small grain size. Moreover, the coordinated deformation of heterostructure promotes grain rotation in soft domains with large grain sizes. However, the extra strength generated by hetero-deformation induced (HDI) strengthening increases with increasing volume fraction of hard domain, contributing to a gradual decrease in the gap between yield strength and ROM. Here, we identify multiple deformation mechanisms promoted by mechanical incompatibility through molecular dynamics (MD) simulations. On the one hand, the higher volume fraction of the hard domain encourages the adaptation of dislocation-mediated activities to plastic strains, thus reducing the possibility of GB sliding or intergranular brittle cracking. More importantly, soft domains are more susceptible to detwinning under additional compressive stress, which induces grain refinement in localized regions and contributes extra strength. Observation of the strain distribution reveals that the banded shear bands (SBs) are spread throughout the soft domains, which effectively improves strain gradient strengthening. It has been verified that the gradient structure has the highest extra strength at the hard domain volume fraction of 40-50%. The findings provide insights into the engineering applications of gradient-structured HEA. | Parameters for each sample. | /home/shared/llm-extraction-pipeline/articles_all/10.1016.j.ijrmhm.2024.106768/tables/Table 1.csv
./10.1016.j.ijrmhm.2024.106769 | TaTiZrV RHEA | Microstructure-dependent nanoindentation deformation behavior of TaTiZrV refractory high-entropy alloy | To enhance high-temperature strength and room-temperature ductility, many research efforts have focused on improving the mechanical properties of RHEAs. Among them, TaTiZr-based RHEAs are remarkable materials with high yield strength, high wear resistance, and substantial room temperature ductility and plasticity [24-26]. Guo et al. [27] revealed that the Alx(TiZrTaNbMo) RHEAs display high strength and plastic deformations of 10.2-34.8%, indicating excellent room temperature ductility. Chen et al. [28] and Roy et al. [29] pointed out that the MoTaTiWZr RHEA possesses high strength, high melting temperatures, and extraordinary Young's modulus. Kareer et al. [30] showed that low activation provides good mechanical properties regarding the indentation hardness and modulus of the TiVZrTa RHEA. Liu et al. [31] revealed excellent high-temperature mechanical properties of TaTiZrV RHEA based on competition between lattice deformation due to defects and deformation due to multiple elements. Furthermore, previous investigations have also shown that refractory elements of group VI metals such as Cr, Mo, and W are typically brittle at room temperature [32,33], whereas refractory elements from groups IV and V exhibit significant room temperature tensile ductility and toughness [34-36]. Thus, TaTiZrV RHEA consisting of group IV and V refractory atoms is chosen for this study. In addition, it is known that crystallographic orientation and grain boundaries deeply influence the mechanical response and microstructure development of materials, as demonstrated in numerous previous studies [37-39]. However, the mechanical properties of TaTiZrV RHEA depending on the crystal microstructure, such as crystallographic orientation and grain boundary, have not yet been clarified. Therefore, investigating the influence of crystallographic orientation and grain boundaries on the mechanical response of TaTiZrV RHEA is essential. | This study employs molecular dynamics (MD) simulations to investigate the mechanical behavior and microstructure development of TaTiZrV refractory high-entropy alloy (RHEA) with microstructural variations during nanoindentation. The influence of crystallographic orientations, including [001], [110], and [111], on mechanical responses reveals that the [111]-oriented substrate exhibits the highest average hardness due to the presence of a complex dislocation network. The evolution of crystal defects, such as dislocation loops and vacancy defects, varies depending on the crystal directions, affecting the distribution of shear strain and residual stress. The recovery ratio emphasizes crystal-specific reflections, with the [110]-oriented sample exhibiting a greater elastic recovery ratio compared to other samples. Examination of RHEA with varying grain sizes reveals that reducing grain size leads to earlier pop-in phenomena, decreased indentation force, and reduced hardness. The small grain size with a high density of grain boundaries causes higher levels of shear strain and residual stress compared to specimens with larger grain sizes. Furthermore, the grain boundary acts as a barrier that resists the movement of dislocations in larger grains, enhancing hardness, while smaller grains demonstrate predominant grain rotation, reducing hardness. The highest elastic recovery in a sample with a grain size of 97.82 Å is related to the smallest dislocation length, while larger dislocation lengths in specimens with grain sizes of 73.75 Å and 141.07 Å result in lower recovery capabilities. | The parameters of the model and simulation. | /home/shared/llm-extraction-pipeline/articles_all/10.1016.j.ijrmhm.2024.106769/tables/Table 1.csv
./10.1016.j.ijrmhm.2024.106772 | TZM ¦ Q235 | Interface strengthening mechanism of TZM/Q235 joint by ultrasonic-assisted electron beam welding with high entropy alloy interlayer | The high-strength joints of TZM/CoCrFeNiMo0.2/Q235 were realized by ultrasonic-assisted electron beam welding. The effects of ultrasonic vibration on the microstructure evolution and mechanical properties of the reaction layers were analyzed. A reaction layer with a thickness of >10 μm was observed at the TZM side region. The reaction layer was characterized by columnar Fe2Mo phases growing perpendicular to the fusion line and FCC solid solutions with different grain orientations. Under the action of ultrasonic vibration, the eutectic structure of Fe2Mo phases and FCC solid solutions was evenly distributed in the reaction layer, and the grain orientation of the FCC solid solutions in the reaction layer changed to be the same as that in the fusion zone. Compared with the joint without ultrasonic vibration, the difference of nanoindentation hardness between the Fe2Mo phases and FCC solid solutions and the residual stress inside the reaction layer of the welding joint with an ultrasonic power of 80 W were significantly reduced. The maximum tensile strength of the joints was 318.4 ± 26 MPa, which was 18.9% higher than that of the joint without ultrasonic vibration. | The high-strength joints of TZM/CoCrFeNiMo0.2/Q235 were realized by ultrasonic-assisted electron beam welding. The effects of ultrasonic vibration on the microstructure evolution and mechanical properties of the reaction layers were analyzed. A reaction layer with a thickness of >10 μm was observed at the TZM side region. The reaction layer was characterized by columnar Fe2Mo phases growing perpendicular to the fusion line and FCC solid solutions with different grain orientations. Under the action of ultrasonic vibration, the eutectic structure of Fe2Mo phases and FCC solid solutions was evenly distributed in the reaction layer, and the grain orientation of the FCC solid solutions in the reaction layer changed to be the same as that in the fusion zone. Compared with the joint without ultrasonic vibration, the difference of nanoindentation hardness between the Fe2Mo phases and FCC solid solutions and the residual stress inside the reaction layer of the welding joint with an ultrasonic power of 80 W were significantly reduced. The maximum tensile strength of the joints was 318.4 ± 26 MPa, which was 18.9% higher than that of the joint without ultrasonic vibration. | The primary physical properties of the BMs. | /home/shared/llm-extraction-pipeline/articles_all/10.1016.j.ijrmhm.2024.106772/tables/Table 3.csv
./10.1016.j.ijrmhm.2024.106801 | HEC | Tuning microstructure for superb mechanical properties in a Ti(C,N)-(WMoTaNbTi)C-Ni/Co cermets via change sintering temperature | Recently, there has been a lot of research focused on high-entropy ceramics (HECs), which are rarely reported as an additional phase of cermets. In this study, HECs nanopowders were prepared by mechanical alloying and used as an additive phase to successfully prepare cermet materials by SPS technology. The microstructure and mechanical properties of cermets were studied by XRD, BSE, TEM, microhardness tester, mechanical universal testing machine and indentation method. The findings demonstrate the production of an ultra-fine rock salt structure (WMoTaNbTi)C HECs with a homogeneous elemental distribution. With the increase of sintering temperature, the relative density of cermets increases steadily. At 1350 °C, the microstructure exhibits a simple combination of the ceramic phase; at 1450 °C, the majority of the core-rim structure is present; and at 1550 °C, there are more coreless gray particles. The comprehensive mechanical properties of cermets are the best when sintered at 1550 °C. The Vickers hardness is 1792.5 HV10, the bending strength is 1305.2 MPa, and the fracture toughness is 9.7 MPa m-1/2. The strengthening of fine particles, the toughening of coarse particles, crack deflection, crack bridging and other crack energy dissipation mechanisms are mainly the strengthening and toughening mechanisms of cermets sintered at 1550 °C. | Recently, there has been a lot of research focused on high-entropy ceramics (HECs), which are rarely reported as an additional phase of cermets. In this study, HECs nanopowders were prepared by mechanical alloying and used as an additive phase to successfully prepare cermet materials by SPS technology. The microstructure and mechanical properties of cermets were studied by XRD, BSE, TEM, microhardness tester, mechanical universal testing machine and indentation method. The findings demonstrate the production of an ultra-fine rock salt structure (WMoTaNbTi)C HECs with a homogeneous elemental distribution. With the increase of sintering temperature, the relative density of cermets increases steadily. At 1350 °C, the microstructure exhibits a simple combination of the ceramic phase; at 1450 °C, the majority of the core-rim structure is present; and at 1550 °C, there are more coreless gray particles. The comprehensive mechanical properties of cermets are the best when sintered at 1550 °C. The Vickers hardness is 1792.5 HV10, the bending strength is 1305.2 MPa, and the fracture toughness is 9.7 MPa m-1/2. The strengthening of fine particles, the toughening of coarse particles, crack deflection, crack bridging and other crack energy dissipation mechanisms are mainly the strengthening and toughening mechanisms of cermets sintered at 1550 °C. | The comparison between some published Ti(C, N)-based cermets addition phases and this study. | /home/shared/llm-extraction-pipeline/articles_all/10.1016.j.ijrmhm.2024.106801/tables/Table 2.csv | {'NA': 'RSPS: Reaction spark plasma sintering; VHPS: Vacuum hot pressing sintering; VS: Vacuum sintering.'}
./10.1016.j.inoche.2024.112428 | HEA-MCPE | Fabrication of mechanically alloyed high entropy alloys (20-Fe-20Cr-20Ni-20Mn-20Ti) modified carbon paste electrode sensor for the cyclic voltammetric determination of methyl orange | We have successfully fabricated high entropy alloys (HEA) of composition 20-Fe-20Cr-20Ni-20Mn-20Ti by ball milling method for 20 h after optimizing the milling parameters. Generally, the HEAs are very popular for their multi-elemental cocktail effect and exhibit excellent high temperature oxidation resistance, high strength, electromagnetic, wear and corrosion resistance properties. But, HEAs also exhibit significant electrocatalytic properties due to their unique morphology, composition, and structure. Therefore, we have used planetary ball milled HEA powders for the electrochemical determination of methyl orange (MO). MO is recalcitrant and very difficult to degrade and can affect the humans as well as the environment. Therefore, we must determine the presence of MO. We have investigated the effect of scan rate, modifier and analyte concentration, and the pH variation on the anodic peak current (Ipa) of MO. The calculated active syrface area of bare carbon paste electrode (BCPE) and HEA-modified carbon paste electrode (HEA-MCPE) were found to be 0.041 cm2 and 0.137 cm2 respectively. We have obtained the maximum oxidation peak current for the 8 mg HEA-MCPE at a pH of 7.2 during the electrochemical oxidation of MO. The increased Ipa in basic medium is due to structural transformation of MO from quinoid form (in acidic medium) to azo structure (in basic medium). We have also calculated the number of electrons and the protons involved in the electrochemical reaction. The calculated values of detection limit (DL) and quantification limit (QL) of 8 mg HEA-MCPE was found to be 0.114 × 10-8 M and 0.38 × 10-8 M respectively. | We have successfully fabricated high entropy alloys (HEA) of composition 20-Fe-20Cr-20Ni-20Mn-20Ti by ball milling method for 20 h after optimizing the milling parameters. Generally, the HEAs are very popular for their multi-elemental cocktail effect and exhibit excellent high temperature oxidation resistance, high strength, electromagnetic, wear and corrosion resistance properties. But, HEAs also exhibit significant electrocatalytic properties due to their unique morphology, composition, and structure. Therefore, we have used planetary ball milled HEA powders for the electrochemical determination of methyl orange (MO). MO is recalcitrant and very difficult to degrade and can affect the humans as well as the environment. Therefore, we must determine the presence of MO. We have investigated the effect of scan rate, modifier and analyte concentration, and the pH variation on the anodic peak current (Ipa) of MO. The calculated active syrface area of bare carbon paste electrode (BCPE) and HEA-modified carbon paste electrode (HEA-MCPE) were found to be 0.041 cm2 and 0.137 cm2 respectively. We have obtained the maximum oxidation peak current for the 8 mg HEA-MCPE at a pH of 7.2 during the electrochemical oxidation of MO. The increased Ipa in basic medium is due to structural transformation of MO from quinoid form (in acidic medium) to azo structure (in basic medium). We have also calculated the number of electrons and the protons involved in the electrochemical reaction. The calculated values of detection limit (DL) and quantification limit (QL) of 8 mg HEA-MCPE was found to be 0.114 × 10-8 M and 0.38 × 10-8 M respectively. | The list of various types of electrodes used to determine the MO by cyclic voltammetry. | /home/shared/llm-extraction-pipeline/articles_all/10.1016.j.inoche.2024.112428/tables/Table 1.csv
./10.1016.j.intermet.2010.05.014 | W-Nb-Mo-Ta ¦ W-Nb-Mo-Ta-V | Refractory high-entropy alloys | Two refractory high-entropy alloys with near-equiatomic concentrations, W-Nb-Mo-Ta and W-Nb-Mo-Ta-V, were produced by vacuum arc melting. Despite containing many constituents both alloys have a single-phase body-centered cubic (BCC) structure. The lattice parameters a =3.2134(3)Å for the quaternary alloy and a =3.1832(2)Å for the quinternary alloy were determined with high-energy X-ray diffraction using a scattering vector length range from 0.7 to 20Å-1. The alloy density and Vickers microhardness were ρ =13.75g/cm3 and Hv =4455MPa for the W-Nb-Mo-Ta alloy and ρ =12.36g/cm3 and Hv =5250MPa for the W-Nb-Mo-Ta-V alloy. The exceptional microhardness in these alloys is greater than any individual constituent, suggesting the operation of a solid-solution-like strengthening mechanism. | Two refractory high-entropy alloys with near-equiatomic concentrations, W-Nb-Mo-Ta and W-Nb-Mo-Ta-V, were produced by vacuum arc melting. Despite containing many constituents both alloys have a single-phase body-centered cubic (BCC) structure. The lattice parameters a =3.2134(3)Å for the quaternary alloy and a =3.1832(2)Å for the quinternary alloy were determined with high-energy X-ray diffraction using a scattering vector length range from 0.7 to 20Å-1. The alloy density and Vickers microhardness were ρ =13.75g/cm3 and Hv =4455MPa for the W-Nb-Mo-Ta alloy and ρ =12.36g/cm3 and Hv =5250MPa for the W-Nb-Mo-Ta-V alloy. The exceptional microhardness in these alloys is greater than any individual constituent, suggesting the operation of a solid-solution-like strengthening mechanism. | Vickers microhardness values (in MPa) in ten randomly selected regions of two refractory high-entropy alloys. | /home/shared/llm-extraction-pipeline/articles_all/10.1016.j.intermet.2010.05.014/tables/Table 5.csv
./10.1016.j.intermet.2010.11.024 | Mg2Ni.hP18 ¦ MgNi2.hP24 | First-principles phase stability calculations and estimation of finite temperature effects on pseudo-binary Mg6(PdxNi1-x) compounds | For the Mg-Ni binary we obtain perfect agreement with the accepted phase diagram[45], with Mg2Ni.hP18 and MgNi2.hP24 on the hull and Mg348Ni48.cF412 lying above.Fig. 1a displays the calculated ΔfH0for the Mg-Ni binary phase diagram. Crosses stand for the ΔfH0of calculated compounds while the solid line is the tie-line formed by stable compounds: Mg.hP2, Mg2Ni.hP18 and MgNi2.hP24. The ΔfH0of Mg2Ni.hP18 agrees well with previously published values, -20.1[46]and -21.8[47]kJ/mol-atom. We correctly identify Mg348Ni48.cF412 as an unstable compound, with a ΔE value of 0.77 kJ/mol-atom from the tie-line. Note that the ΔE value is not very high so we can expect metastability for this compound. | The stability of pseudo-binary Mg6(PdxNi1-x) compounds has been studied at T = 0 K via first-principles calculations and at 673 K by thermodynamic modelling of finite temperature effects. At 0 K, these compounds are not stable since their formation energy is above the convex hull defined by the Mg, Mg2Ni and Mg6Pd phases, although the energy difference is not very high. However, at 673 K, vibrational and configurational entropic effects allow the stabilisation of some of the calculated pseudo-binary Mg6(PdxNi1-x) compounds. The vibrational contribution to the thermodynamic properties of the studied compounds has been calculated from Debye temperatures in the harmonic approximation. Also, the configurational entropy has been estimated taking into account the possible distribution of Pd and Ni between the several sites available in the pseudo-binary structure. The identification of intrinsic disorder and the associated energies and entropy are innovative features of this work. The phase diagram at the Mg-rich corner derived from these calculations is in fairly good agreement with recently published experimental results. In addition, the Ni for Pd substitution has been studied for the several sites available for Pd in the binary Mg6Pd compound. The calculated preferential site occupancy is in agreement with the site occupancy factors determined in recent neutron diffraction experiments. | Calculated and experimental lattice parameters of Mg-Pd-Ni structures, formation energy, DfH0, and energy difference, DE, from convex hull at T = 0 K. | /home/shared/llm-extraction-pipeline/articles_all/10.1016.j.intermet.2010.11.024/tables/Table 1.csv | {'a': 'PDF-00-035-0921.', 'b': 'PDF-00-046-1043.', 'c': 'PDF-00-004-0850.', 'd': 'PDF-00-075-1249.', 'e': 'PDF-00-025-1374.', 'f': 'Atomic composition: Mg339.4Ni56.6\n[24].', 'g': 'Atomic composition: Mg336.6Pd59.4\n[38].', 'h': 'Small rhombohedral cell distortion. Average lattice parameter.', 'i': 'Atomic composition: Mg346Pd50\n[38].', 'j': 'Ref. [42].', 'k': 'Ref. [43].', 'l': 'Ref. [44].', 'm': 'Atomic composition: Mg342Pd29Ni23\n[11].'}
./10.1016.j.intermet.2010.11.024 | Mg.hp2 ¦ Mg348Ni48.cF412 ¦ Mg348Pd48.cF412 | First-principles phase stability calculations and estimation of finite temperature effects on pseudo-binary Mg6(PdxNi1-x) compounds | In this paper we report on the stability of the pseudo-binary Mg6PdxNi1-xIMCs as determined from Gibbs free energy considerations. We study the compound without hydrogen both as a first step, and because its stability without hydrogen is both interesting and important. To this aim, the enthalpy of formation of all experimentally known stable and metastable Mg-Ni-Pd structures at the Mg-rich corner of the ternary phase diagram is evaluated from first-principles calculations atT= 0 K (Section3.1) and the thermodynamics at finite temperature of 673 K is determined from an estimation of the Debye temperature of the IMCs (Section3.2). The method is validated in Section3.2.1by comparing the vibrational enthalpy and entropy obtained by the Debye model and phonon calculations for some simple structures studied in this work (Mg.hp2, Mg2Ni.hp18) and also in the most symmetric structures (Mg348Pd48.cF412 and Mg348Ni48.cF412) of the complex compounds. From these results, we have described with good accuracy the phase diagram of the ternary Mg-Pd-Ni system at the Mg-rich corner, despite the complexity of some of the compounds involved in the calculations such as the pseudo-binary Mg6(PdxNi1-x) IMCs with almost 100 atoms in the primitive cell. The identification of intrinsic disorder and the associated energies and entropy are innovative features of this work. | The stability of pseudo-binary Mg6(PdxNi1-x) compounds has been studied at T = 0 K via first-principles calculations and at 673 K by thermodynamic modelling of finite temperature effects. At 0 K, these compounds are not stable since their formation energy is above the convex hull defined by the Mg, Mg2Ni and Mg6Pd phases, although the energy difference is not very high. However, at 673 K, vibrational and configurational entropic effects allow the stabilisation of some of the calculated pseudo-binary Mg6(PdxNi1-x) compounds. The vibrational contribution to the thermodynamic properties of the studied compounds has been calculated from Debye temperatures in the harmonic approximation. Also, the configurational entropy has been estimated taking into account the possible distribution of Pd and Ni between the several sites available in the pseudo-binary structure. The identification of intrinsic disorder and the associated energies and entropy are innovative features of this work. The phase diagram at the Mg-rich corner derived from these calculations is in fairly good agreement with recently published experimental results. In addition, the Ni for Pd substitution has been studied for the several sites available for Pd in the binary Mg6Pd compound. The calculated preferential site occupancy is in agreement with the site occupancy factors determined in recent neutron diffraction experiments. | Calculated and experimental lattice parameters of Mg-Pd-Ni structures, formation energy, DfH0, and energy difference, DE, from convex hull at T = 0 K. | /home/shared/llm-extraction-pipeline/articles_all/10.1016.j.intermet.2010.11.024/tables/Table 1.csv | {'a': 'PDF-00-035-0921.', 'b': 'PDF-00-046-1043.', 'c': 'PDF-00-004-0850.', 'd': 'PDF-00-075-1249.', 'e': 'PDF-00-025-1374.', 'f': 'Atomic composition: Mg339.4Ni56.6\n[24].', 'g': 'Atomic composition: Mg336.6Pd59.4\n[38].', 'h': 'Small rhombohedral cell distortion. Average lattice parameter.', 'i': 'Atomic composition: Mg346Pd50\n[38].', 'j': 'Ref. [42].', 'k': 'Ref. [43].', 'l': 'Ref. [44].', 'm': 'Atomic composition: Mg342Pd29Ni23\n[11].'}
./10.1016.j.intermet.2010.11.024 | MgPd.cP2 ¦ Mg57Pd13.cP140 ¦ Mg3Pd.hP24 ¦ Mg5Pd2.hP28 | First-principles phase stability calculations and estimation of finite temperature effects on pseudo-binary Mg6(PdxNi1-x) compounds | The Mg-Pd binary phase diagram is highly complex[38]. The large number of compounds in this system compared to those in the Mg-Ni one is an indication of stronger interaction between Mg and Pd atoms compared to Mg and Ni atoms. ΔfH0for compounds at the Mg-rich part of the Mg-Pd phase diagram is shown inFig. 1b. Symbols have the same meaning as inFig. 1a. The reported compounds stable at low-temperature, Mg348Pd48.cF412, Mg3Pd.hP24, Mg5Pd2.hP28 and MgPd.cP2, all lie on the convex hull. We also have found Mg57Pd13.cP140 to be stable though experimentally it might be only stable above 807 K[38]. The formation enthalpy decreases with the decrease in Mg content from -22.7 kJ/mol-atom for Mg348Pd48.cF412, to -75.30 kJ/mol-atom for MgPd.cP2. As far as we know, except for Mg3Pd, there are neither experimental data nor first-principles calculations for comparison. For Mg3Pd, Deng et al.[48]have calculated a formation enthalpy of -42.4 kJ/mol-atoms in fairly good agreement with our results. | The stability of pseudo-binary Mg6(PdxNi1-x) compounds has been studied at T = 0 K via first-principles calculations and at 673 K by thermodynamic modelling of finite temperature effects. At 0 K, these compounds are not stable since their formation energy is above the convex hull defined by the Mg, Mg2Ni and Mg6Pd phases, although the energy difference is not very high. However, at 673 K, vibrational and configurational entropic effects allow the stabilisation of some of the calculated pseudo-binary Mg6(PdxNi1-x) compounds. The vibrational contribution to the thermodynamic properties of the studied compounds has been calculated from Debye temperatures in the harmonic approximation. Also, the configurational entropy has been estimated taking into account the possible distribution of Pd and Ni between the several sites available in the pseudo-binary structure. The identification of intrinsic disorder and the associated energies and entropy are innovative features of this work. The phase diagram at the Mg-rich corner derived from these calculations is in fairly good agreement with recently published experimental results. In addition, the Ni for Pd substitution has been studied for the several sites available for Pd in the binary Mg6Pd compound. The calculated preferential site occupancy is in agreement with the site occupancy factors determined in recent neutron diffraction experiments. | Calculated and experimental lattice parameters of Mg-Pd-Ni structures, formation energy, DfH0, and energy difference, DE, from convex hull at T = 0 K. | /home/shared/llm-extraction-pipeline/articles_all/10.1016.j.intermet.2010.11.024/tables/Table 1.csv | {'a': 'PDF-00-035-0921.', 'b': 'PDF-00-046-1043.', 'c': 'PDF-00-004-0850.', 'd': 'PDF-00-075-1249.', 'e': 'PDF-00-025-1374.', 'f': 'Atomic composition: Mg339.4Ni56.6\n[24].', 'g': 'Atomic composition: Mg336.6Pd59.4\n[38].', 'h': 'Small rhombohedral cell distortion. Average lattice parameter.', 'i': 'Atomic composition: Mg346Pd50\n[38].', 'j': 'Ref. [42].', 'k': 'Ref. [43].', 'l': 'Ref. [44].', 'm': 'Atomic composition: Mg342Pd29Ni23\n[11].'}
./10.1016.j.intermet.2010.11.024 | Mg344Pd28Ni24.cF412 | First-principles phase stability calculations and estimation of finite temperature effects on pseudo-binary Mg6(PdxNi1-x) compounds | The values ofB0andθ0for all IMCs are rather similar. No experimental data has been found in the literature for comparison. Also the specific heat and the vibrational contribution to enthalpy and entropy are quite similar for all IMCs, being closer to elemental Pd than to elemental Mg or Ni. There is a general tendency of decreasing Cv,H673h-H0andS673hwhen Ni gradually substitutes Pd. On the other hand, the Sconfshows more differences between compounds. This term comes from substituting Ni for Pd and Pd for Mg and it is maximal for the Mg344Pd28Ni24.cF412 structure (N019). | The stability of pseudo-binary Mg6(PdxNi1-x) compounds has been studied at T = 0 K via first-principles calculations and at 673 K by thermodynamic modelling of finite temperature effects. At 0 K, these compounds are not stable since their formation energy is above the convex hull defined by the Mg, Mg2Ni and Mg6Pd phases, although the energy difference is not very high. However, at 673 K, vibrational and configurational entropic effects allow the stabilisation of some of the calculated pseudo-binary Mg6(PdxNi1-x) compounds. The vibrational contribution to the thermodynamic properties of the studied compounds has been calculated from Debye temperatures in the harmonic approximation. Also, the configurational entropy has been estimated taking into account the possible distribution of Pd and Ni between the several sites available in the pseudo-binary structure. The identification of intrinsic disorder and the associated energies and entropy are innovative features of this work. The phase diagram at the Mg-rich corner derived from these calculations is in fairly good agreement with recently published experimental results. In addition, the Ni for Pd substitution has been studied for the several sites available for Pd in the binary Mg6Pd compound. The calculated preferential site occupancy is in agreement with the site occupancy factors determined in recent neutron diffraction experiments. | Calculated and experimental lattice parameters of Mg-Pd-Ni structures, formation energy, DfH0, and energy difference, DE, from convex hull at T = 0 K. | /home/shared/llm-extraction-pipeline/articles_all/10.1016.j.intermet.2010.11.024/tables/Table 1.csv | {'a': 'PDF-00-035-0921.', 'b': 'PDF-00-046-1043.', 'c': 'PDF-00-004-0850.', 'd': 'PDF-00-075-1249.', 'e': 'PDF-00-025-1374.', 'f': 'Atomic composition: Mg339.4Ni56.6\n[24].', 'g': 'Atomic composition: Mg336.6Pd59.4\n[38].', 'h': 'Small rhombohedral cell distortion. Average lattice parameter.', 'i': 'Atomic composition: Mg346Pd50\n[38].', 'j': 'Ref. [42].', 'k': 'Ref. [43].', 'l': 'Ref. [44].', 'm': 'Atomic composition: Mg342Pd29Ni23\n[11].'}
./10.1016.j.intermet.2011.06.001 | Gd1.020(3)Sc0.980(3)Ge | The magnetocaloric properties of GdScSi and GdScGe | The single crystal data sets both showed body-centred tetragonal lattices and no further systematic extinctions, in agreement with LaScSi[14]and CeScSi[2], space groupI4/mmm. The positional parameters of LaScSi[14]were taken as starting values and both structures were refined using the SHELXL-97 code (full-matrix least-squares onF2)[15,16]with anisotropic atomic displacement parameters for all atoms. As a check for the correct composition the occupancy parameters were refined in a separate series of least-squares cycles. All sites of GdScSi were fully occupied within less than two standard uncertainties, and in the final cycles the ideal occupancy parameters were assumed again. Similar to a previous study of Manfrinetti et al.[4], also our GdScGe crystal showed a small Sc/Ge mixing on the 4csite. This mixed occupancy was refined as a least-squares variable, leading to the composition Gd1.020(3)Sc0.980(3)Ge for the investigated crystal; this result agrees with that reported by Manfrinetti et al.[4]. A final difference electron-density map did not reveal any significant residual peaks. The highest negative residual peak of the silicide is most likely an artifact of the multi domain crystal. The results of the structure refinements are summarized inTable 1. The atomic coordinates and the interatomic distances are listed inTables 2 and 3. Further information on the structure refinements is available. Details may be obtained from: Fachinformationszentrum Karlsruhe, D-76344 Eggenstein-Leopoldshafen (Germany), by quoting the Registry No’s. CSD-422677 (GdScSi) and CSD-422678 (GdScGe). | The magnetocaloric properties of the ferromagnetic compounds GdScSi (T C = 354(2) K) and GdScGe (T C = 349(2) K) (tetragonal CeScSi-type structure refined from single crystal diffractometer data, space group I4/mmm) have been determined. The field dependence of the magnetic entropy ΔSm change and of the refrigerant capacity RC have been obtained from magnetization measurements. At the TC Curie temperature, ΔSm for GdScSi and GdScGe is respectively equal to 2.5 and 3.3 J/kgGd K for a magnetic field change of 2 T; the values are comparable to those determined previously for Gd7Pd3 and Gd4Bi3 which exhibit also a TC-temperature higher than room temperature. Both microstructural and the analysis of the magnetocaloric response are used to assess the single phase nature of the samples. | Crystal data and structure refinement results for GdScSi and Gd1.020(3)Sc0.980(3)Ge with ordered La2Sb-type structure; space group I4/mmm; Z = 4. | /home/shared/llm-extraction-pipeline/articles_all/10.1016.j.intermet.2011.06.001/tables/Table 1.csv
./10.1016.j.intermet.2011.12.006 | A-HEA3 ¦ A-HEA2 ¦ A-HEA1 ¦ A-HEA4 | Glass formation in a high entropy alloy system by design | Four alloys in the (TiZrCuNb)1-xNixsystem withx= 0.125, 0.15, 0.20, 0.25, A-HEA1, A-HEA2, A-HEA3 and A-HEA4 respectively and the reported HEA compositions CoCrNiFeTi[18]and CoCrNiFeAl[19]were prepared from high purity elements by arc melting in the presence of a Ti “getter”. The chamber was evacuated to a pressure of 10-3Pa and backfilled with high purity argon. The ingots were flipped and re-melted 4 times to ensure complete melting and then suction cast into a water-cooled copper die of 6 mm diameter. Ribbons with a thickness of approximately 20 microns of each alloy were generated by melt spinning. The suction cast rods were investigated by: (1) X-ray diffraction (XRD) using a Siemens D500 diffractometer with a Cukα source, and (2) scanning electron microscopy (SEM) using an FEI Sirion, with energy dispersive spectrometry (EDS) capability. The melt-spun ribbons were also analysed by XRD, with a slow scan rate of 0.2°/min, and by differential scanning calorimetry (DSC) with a Perkin Elmer Diamond DSC, using gold sample pans and a heating rate of 20 Kmin-1. | The alloys (TiZrNbCu)1-x Ni x x = 0.125, 0.15, 0.2, 0.25 were produced by vacuum arc melting and investigated as a potential high entropy alloy and glass forming system. The alloys x = 0.125 and 0.15 were capable of forming either amorphous or high entropy alloy phases, increasing the Ni content destabilised the high entropy alloy phase. This behaviour is explained by considering the enthalpy and entropy of mixing of the alloys and decomposition products. The unique feature of the high entropy alloys in this study was the high vacancy formation energies compared to other reported high entropy alloys and this is believed to be responsible for their ability to form an amorphous phase and their relative sensitivity to Ni content. | Theoretical elastic moduli (calculated from method in Ref. [25]) and kinetic fragility index, m (m = 12(B/G+0.67)) [17]. | /home/shared/llm-extraction-pipeline/articles_all/10.1016.j.intermet.2011.12.006/tables/Table 1.csv
./10.1016.j.intermet.2012.03.005 | Al0 ¦ Al0.9 | Effects of Al addition on the microstructure and mechanical property of Al x CoCrFeNi high-entropy alloys | A five-component Al x CoCrFeNi high-entropy alloy (HEA) system with finely-divided Al contents (x in molar ratio, x = 0-2.0) was prepared by vacuum arc melting and casting method. The effects of Al addition on the crystal structure, microstructure and mechanical property were investigated using X-ray diffraction (XRD), scanning electron microscopy (SEM), and Vickers hardness tester. The as-cast Al x CoCrFeNi alloys can possess face-centered cubic (FCC), body-centered cubic (BCC) or mixed crystal structure, depending on the aluminum content. The increase of aluminum content results in the formation of BCC structure which is a dominant factor of hardening. All the BCC phases in the as-cast alloys have a nano-scale two-phase structure formed by spinodal decomposition mechanism. The Al0.9CoCrFeNi alloy exhibits a finest spinodal structure consisting of alternating interconnected two-phase microstructure which explains its maximum hardness of Hv 527 among the alloys. The chemical composition analysis of FCC and BCC crystal structures, their lattice constants, overall hardness demonstrate that the formation of a single FCC solid solution should have Al addition <11 at.% and the formation of a single BCC solid solution requires Al addition at least 18.4 at.% in the Al x CoCrFeNi system. | A five-component Al x CoCrFeNi high-entropy alloy (HEA) system with finely-divided Al contents (x in molar ratio, x = 0-2.0) was prepared by vacuum arc melting and casting method. The effects of Al addition on the crystal structure, microstructure and mechanical property were investigated using X-ray diffraction (XRD), scanning electron microscopy (SEM), and Vickers hardness tester. The as-cast Al x CoCrFeNi alloys can possess face-centered cubic (FCC), body-centered cubic (BCC) or mixed crystal structure, depending on the aluminum content. The increase of aluminum content results in the formation of BCC structure which is a dominant factor of hardening. All the BCC phases in the as-cast alloys have a nano-scale two-phase structure formed by spinodal decomposition mechanism. The Al0.9CoCrFeNi alloy exhibits a finest spinodal structure consisting of alternating interconnected two-phase microstructure which explains its maximum hardness of Hv 527 among the alloys. The chemical composition analysis of FCC and BCC crystal structures, their lattice constants, overall hardness demonstrate that the formation of a single FCC solid solution should have Al addition <11 at.% and the formation of a single BCC solid solution requires Al addition at least 18.4 at.% in the Al x CoCrFeNi system. | Nominal composition of designed AlxCoCrFeNi alloys and chemical analysis of different regions or phases by EDS (at.%). | /home/shared/llm-extraction-pipeline/articles_all/10.1016.j.intermet.2012.03.005/tables/Table 1.csv | {'a': 'C: Columnar cell, DR: dendrite, ID: interdendrite, SP: side plate, ISP: inter-sideplate, B: boundary between DR and ID or SP and ISP, ED: equiaxed dendrite, NED: non-equiaxed dendrite.'}
./10.1016.j.intermet.2012.03.005 | Al0.8 | Effects of Al addition on the microstructure and mechanical property of Al x CoCrFeNi high-entropy alloys | Al0.7and Al0.8alloys (i.e. Al content ≥14.8 at.%) have equiaxed nondendritic grain structure (seeFig. 4(g)-(h)) indicating solidification temperature range is so small as to have negligible coring, i.e. almost no compositional segregation. In the solidified FCC grains of Al0.7alloy (Fig. 5(f)), lots of long Widmanstätten side plates are formed, in which the white side plate phase is FCC phase, the gray layer phase between the side plates is BCC one (based on brightness of phase and the following EDS analysis). The formation mechanism of the gray layer is similar to that around FCC dendrite in the alloy Al0.5. The rest regions, i.e. inter-sideplate regions, spinodally decompose into modulated plate structure of disordered BCC (A2) phase and ordered BCC (B2) one as seen in Al0.5alloy. The dimension of the side plate phase is about 1 μm wide. The side-plate microstructure is similar to the morphology of Widmanstätten side-plate structure formed in titanium alloys[36]and steels[37]. In the solidified FCC grains of Al0.8alloy (Fig. 5(g)), Widmanstätten side plates are not as straight as that in Al0.7alloy (seeFig. 5(f)) but show fine intervened structure of FCC (white) and BCC (gray) phases. The thinner side plate phase is about 0.5 μm wide. The rest inter-sideplate regions also show spinodally-decomposed modulated plate structure. | A five-component Al x CoCrFeNi high-entropy alloy (HEA) system with finely-divided Al contents (x in molar ratio, x = 0-2.0) was prepared by vacuum arc melting and casting method. The effects of Al addition on the crystal structure, microstructure and mechanical property were investigated using X-ray diffraction (XRD), scanning electron microscopy (SEM), and Vickers hardness tester. The as-cast Al x CoCrFeNi alloys can possess face-centered cubic (FCC), body-centered cubic (BCC) or mixed crystal structure, depending on the aluminum content. The increase of aluminum content results in the formation of BCC structure which is a dominant factor of hardening. All the BCC phases in the as-cast alloys have a nano-scale two-phase structure formed by spinodal decomposition mechanism. The Al0.9CoCrFeNi alloy exhibits a finest spinodal structure consisting of alternating interconnected two-phase microstructure which explains its maximum hardness of Hv 527 among the alloys. The chemical composition analysis of FCC and BCC crystal structures, their lattice constants, overall hardness demonstrate that the formation of a single FCC solid solution should have Al addition <11 at.% and the formation of a single BCC solid solution requires Al addition at least 18.4 at.% in the Al x CoCrFeNi system. | Nominal composition of designed AlxCoCrFeNi alloys and chemical analysis of different regions or phases by EDS (at.%). | /home/shared/llm-extraction-pipeline/articles_all/10.1016.j.intermet.2012.03.005/tables/Table 1.csv | {'a': 'C: Columnar cell, DR: dendrite, ID: interdendrite, SP: side plate, ISP: inter-sideplate, B: boundary between DR and ID or SP and ISP, ED: equiaxed dendrite, NED: non-equiaxed dendrite.'}
./10.1016.j.intermet.2012.03.005 | Al0.7 ¦ Al0.4 ¦ Al0.5 ¦ Al2.0 | Effects of Al addition on the microstructure and mechanical property of Al x CoCrFeNi high-entropy alloys | Fig. 1(a) and (b) show the X-ray diffraction profiles of as-cast ingots with different aluminum contents. Two cubic crystal structures, face-centered cubic (FCC) and body-centered cubic (BCC), are found. Low aluminum content alloys (Al0-Al0.4) form a single FCC crystal structure. A minor (110)Breflection of BCC structure nearby (111)Freflection starts to appear in the Al0.5alloy, as indicated by arrows inFig. 1(a). Then, the relative intensity of the (110)Breflection peak increases with Al content and FCC reflection peaks disappear in the Al0.9alloy. For high aluminum content alloys (Al0.9-Al2.0), only the BCC diffraction peaks are identified. However, a minor ordered BCC (B2 superstructure) reflection of (100)B,orderednear 2θ≈ 25° appears in the BCC-containing alloys from Al0.7to Al2.0. This indicates two possibilities of BCC structure: disordered BCC phase plus B2 phase or single B2 phase. Clarification will be made in the following investigation with TEM. | A five-component Al x CoCrFeNi high-entropy alloy (HEA) system with finely-divided Al contents (x in molar ratio, x = 0-2.0) was prepared by vacuum arc melting and casting method. The effects of Al addition on the crystal structure, microstructure and mechanical property were investigated using X-ray diffraction (XRD), scanning electron microscopy (SEM), and Vickers hardness tester. The as-cast Al x CoCrFeNi alloys can possess face-centered cubic (FCC), body-centered cubic (BCC) or mixed crystal structure, depending on the aluminum content. The increase of aluminum content results in the formation of BCC structure which is a dominant factor of hardening. All the BCC phases in the as-cast alloys have a nano-scale two-phase structure formed by spinodal decomposition mechanism. The Al0.9CoCrFeNi alloy exhibits a finest spinodal structure consisting of alternating interconnected two-phase microstructure which explains its maximum hardness of Hv 527 among the alloys. The chemical composition analysis of FCC and BCC crystal structures, their lattice constants, overall hardness demonstrate that the formation of a single FCC solid solution should have Al addition <11 at.% and the formation of a single BCC solid solution requires Al addition at least 18.4 at.% in the Al x CoCrFeNi system. | Nominal composition of designed AlxCoCrFeNi alloys and chemical analysis of different regions or phases by EDS (at.%). | /home/shared/llm-extraction-pipeline/articles_all/10.1016.j.intermet.2012.03.005/tables/Table 1.csv | {'a': 'C: Columnar cell, DR: dendrite, ID: interdendrite, SP: side plate, ISP: inter-sideplate, B: boundary between DR and ID or SP and ISP, ED: equiaxed dendrite, NED: non-equiaxed dendrite.'}
./10.1016.j.intermet.2012.03.005 | Al0.3 | Effects of Al addition on the microstructure and mechanical property of Al x CoCrFeNi high-entropy alloys | Fig. 4(optical micrographs) and Figs.5and6(SEM-BEI images) of the as-cast Al0-2.0CoCrFeNi alloys show the evolution of casting microstructure. With the addition of Al atoms into the CoCrFeNi base alloy, the solidification structures varies from columnar cell to columnar dendrite, then to equiaxed dendritic grain, and finally to non-equiaxed dendritic grain structures. Al0, Al0.1and Al0.3alloys with single FCC phase have columnar grains with cellular structure, as shown inFig. 4(a)-(c) andFig. 5(a)-(c). Al0.4, Al0.5and Al0.6alloys have columnar dendritic grains with increased interdendritic regions, as shown inFig. 4(d)-(f). In the close-up view shown inFig. 5(d)-(e), the Al0.4alloy has very small compositional segregation. In alloy Al0.5, the interdendrite region clearly displays a periodic, fine-scale structure consisting of alternating bright and dark interconnected phases. This is consistent with the modulated plate structure of disordered phase (A2) and ordered phase (B2) formed by spinodal decomposition mechanism[32-35]. It is interesting to note that along the edge of the dendrite phase is a gray phase layer with an EDS composition of 27.4 at.% Al, 17.1 at.% Co, 13.1 at.% Cr, 12.8 at.% Fe, and 29.6 at.% Ni, which is even higher than the interdendrite region in Al and Ni content (seeTable 1). Therefore, in the structural evolution of alloy Al0.5, FCC dendrite first forms and then Al and Ni atoms are repelled to interdendrite region during the growth of dendrite, interdendrite region finally solidifies as A2 disordered phase which further decomposes into modulated plate structure under spinodal decomposition mechanism when temperature decreases to the critical temperature of spinodal decomposition. However, from solidification to this critical temperature more and more Al and Ni atoms are continuously repelled from the dendrite and accumulated as an Al- and Ni-rich layer of A2 disordered phase along the boundary between dendrite and interdendrite. | A five-component Al x CoCrFeNi high-entropy alloy (HEA) system with finely-divided Al contents (x in molar ratio, x = 0-2.0) was prepared by vacuum arc melting and casting method. The effects of Al addition on the crystal structure, microstructure and mechanical property were investigated using X-ray diffraction (XRD), scanning electron microscopy (SEM), and Vickers hardness tester. The as-cast Al x CoCrFeNi alloys can possess face-centered cubic (FCC), body-centered cubic (BCC) or mixed crystal structure, depending on the aluminum content. The increase of aluminum content results in the formation of BCC structure which is a dominant factor of hardening. All the BCC phases in the as-cast alloys have a nano-scale two-phase structure formed by spinodal decomposition mechanism. The Al0.9CoCrFeNi alloy exhibits a finest spinodal structure consisting of alternating interconnected two-phase microstructure which explains its maximum hardness of Hv 527 among the alloys. The chemical composition analysis of FCC and BCC crystal structures, their lattice constants, overall hardness demonstrate that the formation of a single FCC solid solution should have Al addition <11 at.% and the formation of a single BCC solid solution requires Al addition at least 18.4 at.% in the Al x CoCrFeNi system. | Nominal composition of designed AlxCoCrFeNi alloys and chemical analysis of different regions or phases by EDS (at.%). | /home/shared/llm-extraction-pipeline/articles_all/10.1016.j.intermet.2012.03.005/tables/Table 1.csv | {'a': 'C: Columnar cell, DR: dendrite, ID: interdendrite, SP: side plate, ISP: inter-sideplate, B: boundary between DR and ID or SP and ISP, ED: equiaxed dendrite, NED: non-equiaxed dendrite.'}
./10.1016.j.intermet.2012.03.005 | Al1.2 ¦ Al1.5 ¦ Al1.8 | Effects of Al addition on the microstructure and mechanical property of Al x CoCrFeNi high-entropy alloys | For higher Al content, the casting microstructures of Al1.2and Al1.5alloys shows coarser equiaxed dendritic grain structure and that of Al1.8and Al2.0alloys do non-equiaxed dendritic grain structure, as shown inFig. 4(k)-(n). All the structures indicate their freezing ranges are even higher than that of Al0.9and Al1.0alloys. Their backscattered electron micrographs (Fig. 6) show the compositional contrast of the grain interiors for Al1.2, Al1.5, Al1.8and Al2.0alloys. All these alloys exhibit similar microstructure in which nano-scale spherical particles (bright phase) disperse in the matrices (dark phase). To get a further confirmation, TEM investigation on Al1.5alloy is done.Fig. 7(d)-(f) show the TEM BF image and diffraction patterns of Al1.5alloy ingot. It confirms that the structure of spherical particles is disordered BCC (A2) and that of the matrix is ordered BCC (B2). Similar structure for higher Al content was also observed in Cu-containing AlxCoCrCuFeNi HEAs[6]. | A five-component Al x CoCrFeNi high-entropy alloy (HEA) system with finely-divided Al contents (x in molar ratio, x = 0-2.0) was prepared by vacuum arc melting and casting method. The effects of Al addition on the crystal structure, microstructure and mechanical property were investigated using X-ray diffraction (XRD), scanning electron microscopy (SEM), and Vickers hardness tester. The as-cast Al x CoCrFeNi alloys can possess face-centered cubic (FCC), body-centered cubic (BCC) or mixed crystal structure, depending on the aluminum content. The increase of aluminum content results in the formation of BCC structure which is a dominant factor of hardening. All the BCC phases in the as-cast alloys have a nano-scale two-phase structure formed by spinodal decomposition mechanism. The Al0.9CoCrFeNi alloy exhibits a finest spinodal structure consisting of alternating interconnected two-phase microstructure which explains its maximum hardness of Hv 527 among the alloys. The chemical composition analysis of FCC and BCC crystal structures, their lattice constants, overall hardness demonstrate that the formation of a single FCC solid solution should have Al addition <11 at.% and the formation of a single BCC solid solution requires Al addition at least 18.4 at.% in the Al x CoCrFeNi system. | Nominal composition of designed AlxCoCrFeNi alloys and chemical analysis of different regions or phases by EDS (at.%). | /home/shared/llm-extraction-pipeline/articles_all/10.1016.j.intermet.2012.03.005/tables/Table 1.csv | {'a': 'C: Columnar cell, DR: dendrite, ID: interdendrite, SP: side plate, ISP: inter-sideplate, B: boundary between DR and ID or SP and ISP, ED: equiaxed dendrite, NED: non-equiaxed dendrite.'}
./10.1016.j.intermet.2012.03.005 | Al1.0 | Effects of Al addition on the microstructure and mechanical property of Al x CoCrFeNi high-entropy alloys | FromFig. 3, it can be seen that single FCC structure (Al0-Al0.4) has a low hardness about Hv 120 and adding Al atoms gives a small hardening. However, the hardness increases dramatically from Al0.4to Al0.9in the mixed structure region. The Al0.9alloy having a single BCC structure exhibits a maximum hardness of Hv 527. This suggests that the formation of a BCC structure is the main hardening factor because the increase of the relative amount of BCC phase results in a large increase in hardness. The increase of interface area between FCC and BCC phase is also a contributing factor since the mean free path of dislocations is reduced in the mixed structure. Although the alloys from Al1.0to Al2.0have a single BCC structure, the hardness decreases slightly first and then increases slowly with Al content. This will be explained with the microstructure variation in the following section. | A five-component Al x CoCrFeNi high-entropy alloy (HEA) system with finely-divided Al contents (x in molar ratio, x = 0-2.0) was prepared by vacuum arc melting and casting method. The effects of Al addition on the crystal structure, microstructure and mechanical property were investigated using X-ray diffraction (XRD), scanning electron microscopy (SEM), and Vickers hardness tester. The as-cast Al x CoCrFeNi alloys can possess face-centered cubic (FCC), body-centered cubic (BCC) or mixed crystal structure, depending on the aluminum content. The increase of aluminum content results in the formation of BCC structure which is a dominant factor of hardening. All the BCC phases in the as-cast alloys have a nano-scale two-phase structure formed by spinodal decomposition mechanism. The Al0.9CoCrFeNi alloy exhibits a finest spinodal structure consisting of alternating interconnected two-phase microstructure which explains its maximum hardness of Hv 527 among the alloys. The chemical composition analysis of FCC and BCC crystal structures, their lattice constants, overall hardness demonstrate that the formation of a single FCC solid solution should have Al addition <11 at.% and the formation of a single BCC solid solution requires Al addition at least 18.4 at.% in the Al x CoCrFeNi system. | Nominal composition of designed AlxCoCrFeNi alloys and chemical analysis of different regions or phases by EDS (at.%). | /home/shared/llm-extraction-pipeline/articles_all/10.1016.j.intermet.2012.03.005/tables/Table 1.csv | {'a': 'C: Columnar cell, DR: dendrite, ID: interdendrite, SP: side plate, ISP: inter-sideplate, B: boundary between DR and ID or SP and ISP, ED: equiaxed dendrite, NED: non-equiaxed dendrite.'}
./10.1016.j.intermet.2012.03.005 | Al0.1 | Effects of Al addition on the microstructure and mechanical property of Al x CoCrFeNi high-entropy alloys | The HEA ingots with nominal composition of AlxCoCrFeNi (0 ≤x≤ 2.0) were prepared using vacuum arc remelting method. The purity of the raw elemental metals is above 99.9%. Approximately 200 g raw materials were melted in a water-cooled copper mold under an ultrahigh-purity argon (Ar) atmosphere to prevent oxidation after purging with argon three times. The ingots were re-melted at least 5 times to improve chemical homogeneity. The dimension of solidified ingots was about 45 × 45 × 10 mm. The weight loss of each alloy during arc melting was lower than 0.2 percent. This is because no volatile element was contained in the alloy.Table 1shows the as-prepared alloys with different aluminum contents. For example, the Al0.1alloy represents Al0.1CoCrFeNi one (in molar ratio) in which Al content is nominally 2.4 at.% and that of other elements are 24.4 at.%. The actual chemical composition of each alloy determined by EDS is close to its nominal composition. | A five-component Al x CoCrFeNi high-entropy alloy (HEA) system with finely-divided Al contents (x in molar ratio, x = 0-2.0) was prepared by vacuum arc melting and casting method. The effects of Al addition on the crystal structure, microstructure and mechanical property were investigated using X-ray diffraction (XRD), scanning electron microscopy (SEM), and Vickers hardness tester. The as-cast Al x CoCrFeNi alloys can possess face-centered cubic (FCC), body-centered cubic (BCC) or mixed crystal structure, depending on the aluminum content. The increase of aluminum content results in the formation of BCC structure which is a dominant factor of hardening. All the BCC phases in the as-cast alloys have a nano-scale two-phase structure formed by spinodal decomposition mechanism. The Al0.9CoCrFeNi alloy exhibits a finest spinodal structure consisting of alternating interconnected two-phase microstructure which explains its maximum hardness of Hv 527 among the alloys. The chemical composition analysis of FCC and BCC crystal structures, their lattice constants, overall hardness demonstrate that the formation of a single FCC solid solution should have Al addition <11 at.% and the formation of a single BCC solid solution requires Al addition at least 18.4 at.% in the Al x CoCrFeNi system. | Nominal composition of designed AlxCoCrFeNi alloys and chemical analysis of different regions or phases by EDS (at.%). | /home/shared/llm-extraction-pipeline/articles_all/10.1016.j.intermet.2012.03.005/tables/Table 1.csv | {'a': 'C: Columnar cell, DR: dendrite, ID: interdendrite, SP: side plate, ISP: inter-sideplate, B: boundary between DR and ID or SP and ISP, ED: equiaxed dendrite, NED: non-equiaxed dendrite.'}
./10.1016.j.intermet.2012.03.059 | Al2.0 ¦ Al1.5 ¦ Al0.5 ¦ Al1.0 | Effects of annealing treatment on properties of CoCrFeNiTiAl x multi-component alloys | Alloy ingots with nominal composition of CoCrFeNiTiAlx(x: molar ratio,x= 0, 0.5, 1.0, 1.5, 2.0, denoted as Al0, Al0.5, Al1.0, Al1.5, Al2.0respectively) were fabricated using vacuum arc-melt casting under a Ti-gettered high-purity Ar atmosphere with a water-cooled copper mould. Elemental metal sheets and granules with purity higher than 99 wt% were employed as the raw materials to facilitate the ignition of arc-melt casting. The ingots were remelted four times and flipped after each melt to improve the chemical homogeneity. The prepared samples were subsequently heat treated at 1000 °C for 2 h in flowing argon atmosphere. Room temperature compressive properties of the as-cast and as-annealed CoCrFeNiTiAlxalloys were tested on a materials testing machine (Instron, MTS810) using Φ4 × 10 mm cylindrical specimens with 4 mm in diameter and 10 mm in height under a loading speed of 1 mm/min. Three compression tests were performed to obtain the average value. The samples for compression testing were prepared by electric-discharged cutting from the cast buttons. Surfaces of the machined samples were polished on 600 grit sand papers to eliminate the stress concentration. Fracture surfaces of the as-cast Al0and Al1.5alloys after compression tests were observed by scanning electron microscope (SEM, Hitachi-S3400N). High temperature compressive testing of the as-cast alloys was conducted at 800 °C in a thermal-simulated materials testing machine (Gleeble-3500) using Φ4 × 10 mm cylindrical specimens under loading speed of 1 mm/min and heating rate of 10 °C/min. Hardness measurements were conducted using a Viskers hardness tester (Wolpert-430SVD) under a load of 49 N and holding time of 15 s. Densities of the as-cast and as-annealed alloys were measured from Archimedes method using water as the immersion medium. Electrical resistivity of these samples was tested by an SZT-2 four-probe instrument using rectangular specimens of 15 × 15 × 2 mm in dimension. At least seven tests were conducted to obtain the average values of Viskers hardness, density and electrical resistivity. Magnetic properties of the as-cast and as-annealed alloys were analyzed on the ADE Model 4 HF vibrating sample magnetometer (VSM) with sample dimension of Φ5 × 2 mm. | CoCrFeNiTiAl x (x: molar ratio) multi-component alloys were prepared by vacuum arc-melt casting and the as-cast alloys were subsequently heat treated at 1000 °C for 2 h. Effects of Al content and annealing treatment on the mechanical, electrical and magnetic properties were investigated. The addition of Al exhibits significant influence on mechanical properties of the as-cast and the as-annealed alloys, which is actually induced by the evolution of phase composition. The prepared alloys demonstrate good resistance against anneal-softening, as most of the as-annealed alloys show even higher hardness than the as-cast ones. As-annealed Al0 possesses excellent mechanical property with high compressive strength of 2.46 GPa and strain rate of 12.7%. Strengthening mechanism is revalued in this study as phase composition is considered as a critical factor. The as-cast and the as-annealed CoCrFeNiTiAl x alloys exhibit high electrical resistivity and novel magnetic properties as well. | Mechanical properties of as-cast CoCrFeNiTiAlx multi-component alloys. | /home/shared/llm-extraction-pipeline/articles_all/10.1016.j.intermet.2012.03.059/tables/Table 1.csv
./10.1016.j.intermet.2012.03.059 | Al0 | Effects of annealing treatment on properties of CoCrFeNiTiAl x multi-component alloys | CoCrFeNiTiAl x (x: molar ratio) multi-component alloys were prepared by vacuum arc-melt casting and the as-cast alloys were subsequently heat treated at 1000 °C for 2 h. Effects of Al content and annealing treatment on the mechanical, electrical and magnetic properties were investigated. The addition of Al exhibits significant influence on mechanical properties of the as-cast and the as-annealed alloys, which is actually induced by the evolution of phase composition. The prepared alloys demonstrate good resistance against anneal-softening, as most of the as-annealed alloys show even higher hardness than the as-cast ones. As-annealed Al0 possesses excellent mechanical property with high compressive strength of 2.46 GPa and strain rate of 12.7%. Strengthening mechanism is revalued in this study as phase composition is considered as a critical factor. The as-cast and the as-annealed CoCrFeNiTiAl x alloys exhibit high electrical resistivity and novel magnetic properties as well. | CoCrFeNiTiAl x (x: molar ratio) multi-component alloys were prepared by vacuum arc-melt casting and the as-cast alloys were subsequently heat treated at 1000 °C for 2 h. Effects of Al content and annealing treatment on the mechanical, electrical and magnetic properties were investigated. The addition of Al exhibits significant influence on mechanical properties of the as-cast and the as-annealed alloys, which is actually induced by the evolution of phase composition. The prepared alloys demonstrate good resistance against anneal-softening, as most of the as-annealed alloys show even higher hardness than the as-cast ones. As-annealed Al0 possesses excellent mechanical property with high compressive strength of 2.46 GPa and strain rate of 12.7%. Strengthening mechanism is revalued in this study as phase composition is considered as a critical factor. The as-cast and the as-annealed CoCrFeNiTiAl x alloys exhibit high electrical resistivity and novel magnetic properties as well. | Mechanical properties of as-cast CoCrFeNiTiAlx multi-component alloys. | /home/shared/llm-extraction-pipeline/articles_all/10.1016.j.intermet.2012.03.059/tables/Table 1.csv
./10.1016.j.intermet.2012.08.015 | Fe-Cr ¦ Cu-Ni ¦ Fe-Ni | Phase formation in mechanically alloyed Al x CoCrCuFeNi (x = 0.45, 1, 2.5, 5 mol) high entropy alloys | Alloying behavior and phase transformations in Al x CoCrCuFeNi (x = 0.45, 1, 2.5, 5 mol) multi-component high entropy alloys that are synthesized by mechanical alloying were studied. Two FCC phases along with a BCC phase were formed in Al0.45CoCrCuFeNi and AlCoCrCuFeNi, while a single B2 phase was observed in higher Al containing alloys Al2.5CoCrCuFeNi and Al5CoCrCuFeNi. DSC analysis indicates that BCC phase present in the alloys could be Fe-Cr type solid solution. A detailed analysis suggests that two melting peaks observed during DSC in lower Al containing alloys can be attributed to that of Cu-Ni and Fe-Ni FCC solid solutions. The BCC phase disappears in Al0.45CoCrCuFeNi and AlCoCrCuFeNi at high temperatures during DSC. However, Al5CoCrCuFeNi retains its B2 structure despite of heating in DSC. Further, phases present in these alloys retain nanocrystallinity even after exposure to high temperatures. A critical analysis is presented to illustrate that solid solution formation criteria proposed for high entropy alloys in the literature are unable to explain the phase formation in the present study of alloys. Besides, these criteria seem to be applicable to high entropy alloys only under very specific conditions. | Alloying behavior and phase transformations in Al x CoCrCuFeNi (x = 0.45, 1, 2.5, 5 mol) multi-component high entropy alloys that are synthesized by mechanical alloying were studied. Two FCC phases along with a BCC phase were formed in Al0.45CoCrCuFeNi and AlCoCrCuFeNi, while a single B2 phase was observed in higher Al containing alloys Al2.5CoCrCuFeNi and Al5CoCrCuFeNi. DSC analysis indicates that BCC phase present in the alloys could be Fe-Cr type solid solution. A detailed analysis suggests that two melting peaks observed during DSC in lower Al containing alloys can be attributed to that of Cu-Ni and Fe-Ni FCC solid solutions. The BCC phase disappears in Al0.45CoCrCuFeNi and AlCoCrCuFeNi at high temperatures during DSC. However, Al5CoCrCuFeNi retains its B2 structure despite of heating in DSC. Further, phases present in these alloys retain nanocrystallinity even after exposure to high temperatures. A critical analysis is presented to illustrate that solid solution formation criteria proposed for high entropy alloys in the literature are unable to explain the phase formation in the present study of alloys. Besides, these criteria seem to be applicable to high entropy alloys only under very specific conditions. | Crystal structure, liquidus and solidus temperature of binary alloys relevant to the present study as obtained from literature [24]. | /home/shared/llm-extraction-pipeline/articles_all/10.1016.j.intermet.2012.08.015/tables/Table 5.csv
./10.1016.j.intermet.2012.08.015 | Al-Fe ¦ Co-Ni ¦ Fe-Co | Phase formation in mechanically alloyed Al x CoCrCuFeNi (x = 0.45, 1, 2.5, 5 mol) high entropy alloys | With six components in AlxCoCrCuFeNi system, 15 binaries are possible, out of which equi-atomic compositions in Fe-Ni, Fe-Co, Co-Ni, Cu-Ni have FCC structure, Fe-Cr, Al-Fe have BCC, and Al-Ni, Al-Co have B2 structures as shown in theTable 5along with their solidus and liquidus temperatures[24]. AlNi and AlCo B2 phases have a wide range of composition. CuNi, FeNi, FeCr, FeCo, CoNi solid solutions have complete solid solubility either at all temperatures or at high temperatures. The effect of mechanical alloying on the phase formation is similar to heating the alloy to high temperature, in terms of solid solubility. So, these binary solid solutions can accommodate more solute atoms and hence the phases formed in AlxCoCrCuFeNi could be more or less similar to these binary solid solutions with minor changes in compositions. However, solid solutioning can certainly change the melting point of binary solid solution but may not be by a difference of 100 °C (two melting peaks in the DSC curves differ by ∼100 °C) with addition of elements in less quantities to the existing binary solid solutions. Further, in the absence of phase diagram data for multicomponent systems, one has to exercise caution in concluding about the phases based on the melting points observed in DSC. However, our conclusion on the phases based on the melting points is strengthened to some extent by the EDS analysis after SPS that the phases are Cr rich, Ni-Cu rich[25]. Therefore, it is interesting to note that melting points of phases in the present alloys are comparable with standard binary solid solutions. | Alloying behavior and phase transformations in Al x CoCrCuFeNi (x = 0.45, 1, 2.5, 5 mol) multi-component high entropy alloys that are synthesized by mechanical alloying were studied. Two FCC phases along with a BCC phase were formed in Al0.45CoCrCuFeNi and AlCoCrCuFeNi, while a single B2 phase was observed in higher Al containing alloys Al2.5CoCrCuFeNi and Al5CoCrCuFeNi. DSC analysis indicates that BCC phase present in the alloys could be Fe-Cr type solid solution. A detailed analysis suggests that two melting peaks observed during DSC in lower Al containing alloys can be attributed to that of Cu-Ni and Fe-Ni FCC solid solutions. The BCC phase disappears in Al0.45CoCrCuFeNi and AlCoCrCuFeNi at high temperatures during DSC. However, Al5CoCrCuFeNi retains its B2 structure despite of heating in DSC. Further, phases present in these alloys retain nanocrystallinity even after exposure to high temperatures. A critical analysis is presented to illustrate that solid solution formation criteria proposed for high entropy alloys in the literature are unable to explain the phase formation in the present study of alloys. Besides, these criteria seem to be applicable to high entropy alloys only under very specific conditions. | Crystal structure, liquidus and solidus temperature of binary alloys relevant to the present study as obtained from literature [24]. | /home/shared/llm-extraction-pipeline/articles_all/10.1016.j.intermet.2012.08.015/tables/Table 5.csv
./10.1016.j.intermet.2012.09.008 | Ni-1.0 | On microstructure and mechanical performance of AlCoCrFeMo0.5Ni x high-entropy alloys | X-ray diffraction patterns of the AlCoCrFeMo0.5Nixalloys in the as-cast state are shown inFig. 1. Three phases: FCC, B2 (ordered BCC), andσphase (body-centered tetragonal structure)[29,30,32,34]are identified and listed inTable 1for comparison. Their lattice constants are listed inTable 2. Their relative amounts can be related with their relative peak intensities. Ni-0 alloy almost consists of B2 phase and have a small amount ofσphase. Ni-0.5 alloy has a large amount ofσphase and thus a reduced amount of B2 phase. Ni-1.0 alloy conversely has increased B2 phase and decreasedσphase. Ni-1.5 alloy has a significant newly-formed FCC phase and the reduced amount ofσphase. Ni-2.0 alloy has a larger amount of FCC phase and both BCC andσphase are reduced. As compared with the content effect of another FCC stabilizer, Co, which is thought to be the second to Ni in terms of FCC stabilization, the phase partitioning among the three phases is very different[30]. When Co contentvis zero (AlCovCrFeMo0.5Ni alloys), there is a large amount ofσphase besides B2 phase. As Co content increases fromv= 0.5 to 1.5, B2 phase is increased andσphase is decreased. Co content ofv= 2.0 yields a significant FCC phase besides the BCC phase and thusσphase is largely reduced. In summary, with increasing Co content, the formation tendency is fromσto FCC whereas that with increasing Ni is from B2 to FCC. Furthermore, higher content of Ni is more effective in forming FCC phase than that of Co. | A high-entropy alloy system, AlCoCrFeMo0.5Ni x , was designed based on the AlCoCrCuFeNi alloy, by replacing Cu with Mo in order to improve strength and thermal stability. Ni content was monitored to see its effect on microstructure and properties. The microstructure of AlCoCrFeMo0.5Ni x alloys consists of B2, FCC, and σ phase which are all multi-element solid solutions. As nickel content increases, the constituent phases change from B2 + σ phases at x = 0 to B2 + FCC + σ phases at x = 2.0, reflecting Ni is an FCC stabilizer. The room temperature hardness of the present alloy system decreases from Hv 904 at x = 0 to Hv 404 at x = 2.0. AlCoCrFeMo0.5Ni x alloys with x = 0, 0.5, 1.0, and 1.5 exhibit higher hot hardness level than that of Ni-based superalloys, In 718 and In 718 H, up to 1273 K. Furthermore, they possess the less negative value of softening coefficient (BII) at high-temperature regime as compared with those of In 718, In 718 H, and T-800. This superiority can be explained with the slow diffusion rate of vacancies in the multi-element matrix. The present alloy system has great potential in high-temperature applications. | TEM-EDS compositions of different phases in the Ni-1.0 alloy. | /home/shared/llm-extraction-pipeline/articles_all/10.1016.j.intermet.2012.09.008/tables/Table 4.csv
./10.1016.j.intermet.2012.09.008 | In 718 ¦ T-800 ¦ In 718 H | On microstructure and mechanical performance of AlCoCrFeMo0.5Ni x high-entropy alloys | A high-entropy alloy system, AlCoCrFeMo0.5Ni x , was designed based on the AlCoCrCuFeNi alloy, by replacing Cu with Mo in order to improve strength and thermal stability. Ni content was monitored to see its effect on microstructure and properties. The microstructure of AlCoCrFeMo0.5Ni x alloys consists of B2, FCC, and σ phase which are all multi-element solid solutions. As nickel content increases, the constituent phases change from B2 + σ phases at x = 0 to B2 + FCC + σ phases at x = 2.0, reflecting Ni is an FCC stabilizer. The room temperature hardness of the present alloy system decreases from Hv 904 at x = 0 to Hv 404 at x = 2.0. AlCoCrFeMo0.5Ni x alloys with x = 0, 0.5, 1.0, and 1.5 exhibit higher hot hardness level than that of Ni-based superalloys, In 718 and In 718 H, up to 1273 K. Furthermore, they possess the less negative value of softening coefficient (BII) at high-temperature regime as compared with those of In 718, In 718 H, and T-800. This superiority can be explained with the slow diffusion rate of vacancies in the multi-element matrix. The present alloy system has great potential in high-temperature applications. | A high-entropy alloy system, AlCoCrFeMo0.5Ni x , was designed based on the AlCoCrCuFeNi alloy, by replacing Cu with Mo in order to improve strength and thermal stability. Ni content was monitored to see its effect on microstructure and properties. The microstructure of AlCoCrFeMo0.5Ni x alloys consists of B2, FCC, and σ phase which are all multi-element solid solutions. As nickel content increases, the constituent phases change from B2 + σ phases at x = 0 to B2 + FCC + σ phases at x = 2.0, reflecting Ni is an FCC stabilizer. The room temperature hardness of the present alloy system decreases from Hv 904 at x = 0 to Hv 404 at x = 2.0. AlCoCrFeMo0.5Ni x alloys with x = 0, 0.5, 1.0, and 1.5 exhibit higher hot hardness level than that of Ni-based superalloys, In 718 and In 718 H, up to 1273 K. Furthermore, they possess the less negative value of softening coefficient (BII) at high-temperature regime as compared with those of In 718, In 718 H, and T-800. This superiority can be explained with the slow diffusion rate of vacancies in the multi-element matrix. The present alloy system has great potential in high-temperature applications. | Transition temperature (TT), intrinsic hardness (A) and softening coefficient (B) of AlCoxCrFeMo0.5Ni alloys and compared superalloys [41]. | /home/shared/llm-extraction-pipeline/articles_all/10.1016.j.intermet.2012.09.008/tables/Table 5.csv | {'a': 'Composition of T-800: Co: 47.6%; Mo: 28%; Cr: 18%; Si: 3.4%; Fe: 1.5% and Ni: 1.5%.', 'b': 'Composition of In 718: Ni: 53%; Cr: 19%; Fe: 18.5%; Nb: 5.1%; Mo: 3%; Ti: 0.9% and Al: 0.5%.', 'c': 'Annealed at 1253 K for 30 min, air cooled, and aged at 1033 K for 8 h, furnace cooled at a rate of 55 K, heated to 893 K for 8 h, air cooled.'}
./10.1016.j.intermet.2012.09.008 | Ni-2.0 ¦ Ni-0 ¦ Ni-0.5 ¦ Ni-1.5 | On microstructure and mechanical performance of AlCoCrFeMo0.5Ni x high-entropy alloys | X-ray diffraction patterns of the AlCoCrFeMo0.5Nixalloys in the as-cast state are shown inFig. 1. Three phases: FCC, B2 (ordered BCC), andσphase (body-centered tetragonal structure)[29,30,32,34]are identified and listed inTable 1for comparison. Their lattice constants are listed inTable 2. Their relative amounts can be related with their relative peak intensities. Ni-0 alloy almost consists of B2 phase and have a small amount ofσphase. Ni-0.5 alloy has a large amount ofσphase and thus a reduced amount of B2 phase. Ni-1.0 alloy conversely has increased B2 phase and decreasedσphase. Ni-1.5 alloy has a significant newly-formed FCC phase and the reduced amount ofσphase. Ni-2.0 alloy has a larger amount of FCC phase and both BCC andσphase are reduced. As compared with the content effect of another FCC stabilizer, Co, which is thought to be the second to Ni in terms of FCC stabilization, the phase partitioning among the three phases is very different[30]. When Co contentvis zero (AlCovCrFeMo0.5Ni alloys), there is a large amount ofσphase besides B2 phase. As Co content increases fromv= 0.5 to 1.5, B2 phase is increased andσphase is decreased. Co content ofv= 2.0 yields a significant FCC phase besides the BCC phase and thusσphase is largely reduced. In summary, with increasing Co content, the formation tendency is fromσto FCC whereas that with increasing Ni is from B2 to FCC. Furthermore, higher content of Ni is more effective in forming FCC phase than that of Co. | A high-entropy alloy system, AlCoCrFeMo0.5Ni x , was designed based on the AlCoCrCuFeNi alloy, by replacing Cu with Mo in order to improve strength and thermal stability. Ni content was monitored to see its effect on microstructure and properties. The microstructure of AlCoCrFeMo0.5Ni x alloys consists of B2, FCC, and σ phase which are all multi-element solid solutions. As nickel content increases, the constituent phases change from B2 + σ phases at x = 0 to B2 + FCC + σ phases at x = 2.0, reflecting Ni is an FCC stabilizer. The room temperature hardness of the present alloy system decreases from Hv 904 at x = 0 to Hv 404 at x = 2.0. AlCoCrFeMo0.5Ni x alloys with x = 0, 0.5, 1.0, and 1.5 exhibit higher hot hardness level than that of Ni-based superalloys, In 718 and In 718 H, up to 1273 K. Furthermore, they possess the less negative value of softening coefficient (BII) at high-temperature regime as compared with those of In 718, In 718 H, and T-800. This superiority can be explained with the slow diffusion rate of vacancies in the multi-element matrix. The present alloy system has great potential in high-temperature applications. | Transition temperature (TT), intrinsic hardness (A) and softening coefficient (B) of AlCoxCrFeMo0.5Ni alloys and compared superalloys [41]. | /home/shared/llm-extraction-pipeline/articles_all/10.1016.j.intermet.2012.09.008/tables/Table 5.csv | {'a': 'Composition of T-800: Co: 47.6%; Mo: 28%; Cr: 18%; Si: 3.4%; Fe: 1.5% and Ni: 1.5%.', 'b': 'Composition of In 718: Ni: 53%; Cr: 19%; Fe: 18.5%; Nb: 5.1%; Mo: 3%; Ti: 0.9% and Al: 0.5%.', 'c': 'Annealed at 1253 K for 30 min, air cooled, and aged at 1033 K for 8 h, furnace cooled at a rate of 55 K, heated to 893 K for 8 h, air cooled.'}
./10.1016.j.intermet.2012.09.022 | As-homogenized | Significant hardening due to the formation of a sigma phase matrix in a high entropy alloy | Fig. 1(a)shows the XRD patterns of as-homogenized and annealed alloys. As-homogenized alloy is composed of a major BCC phase and a minor FCC phase, which is in agreement with previous reports[5,19]. After annealing, the intensity of BCC peaks decreased significantly. Another set of peak, which corresponds to the age-hardening phase, appears. The intensity of FCC peaks remains roughly unchanged. This suggests that the age-hardening phase is converted from the BCC phase. To obtain an XRD pattern of the hardening phase that has high signal-to-noise ratio, a slow scan speed of 0.2° min-1was used.Fig. 1(b) shows an example section of such pattern. It can be seen that the signal-to-noise ratio is good enough to clearly identify all the peaks. From the pattern, the structure of the age-hardening phase is indexed to be same as σ-CrFe (JCPDS no. 005-0708), which means it has a tetragonal structure (space group: P42/mnm). The lattice constants are:a= 8.8090 Å andc= 4.5519 Å. The hardening phase will henceforth be referred to as the sigma phase. | The hardening in Al0.3CrFe1.5MnNi0.5 high-entropy alloy not only nearly triples the hardness of the alloy, but also shows a quick hardening response and the absence of overaging. However, the crystal structure, morphology, and composition of the hardening phase have not yet been confirmed. Here, such information regarding the hardening phase is investigated. It was found that the hardening phase is a Cr-Mn-Fe ternary sigma phase. Unlike in conventional engineering alloys, the sigma phase is not precipitated from the matrix, instead, the whole BCC matrix transforms to sigma phase almost without changing its composition. Therefore, the hardening phenomenon is not a precipitation hardening reaction as suggested before. | Compositions (in at.%) of the matrix and the precipitates in the dendrite regions of the as-homogenized and annealed alloys as determined by TEM-EDS. The errors are the standard deviation. | /home/shared/llm-extraction-pipeline/articles_all/10.1016.j.intermet.2012.09.022/tables/Table 3.csv
./10.1016.j.intermet.2015.01.004 | Nb0 | Effects of Nb additions on the microstructure and mechanical property of CoCrFeNi high-entropy alloys | A series of five-component CoCrFeNiNbx high entropy alloys (HEAs) were synthesized to investigate alloying effects of the large atom Nb on the structure and tensile properties. Microstructures of these alloys were examined using scanning electron microscopy and the phase evolution was characterized and compared using the ΔHmix-δ and ΔX criteria. It was found that the microstructure changes from the initial single face-centered cubic (FCC) to duplex FCC plus hexagonal close-packed (HCP) structure with additions of Nb. The current alloy system exhibits a hypoeutectic structure and the volume fraction of the Nb-enriched Laves phase with the HCP structure increases with increasing the Nb content, which is mainly responsible for the increment in the yield and fracture strength. Particularly, the Nb0.155 alloy containing a 9.3% Nb-enriched Laves phase exhibits the most promising mechanical properties with the yield strength and plastic strain as high as 321 MPa and 21.3%, respectively. The ΔHmix-δ criteria well describe the phase selection for the thermally treated alloys, while the physical parameter ΔX fails to predict the appearance of the Nb-enriched Laves phase in this alloy system. | A series of five-component CoCrFeNiNbx high entropy alloys (HEAs) were synthesized to investigate alloying effects of the large atom Nb on the structure and tensile properties. Microstructures of these alloys were examined using scanning electron microscopy and the phase evolution was characterized and compared using the ΔHmix-δ and ΔX criteria. It was found that the microstructure changes from the initial single face-centered cubic (FCC) to duplex FCC plus hexagonal close-packed (HCP) structure with additions of Nb. The current alloy system exhibits a hypoeutectic structure and the volume fraction of the Nb-enriched Laves phase with the HCP structure increases with increasing the Nb content, which is mainly responsible for the increment in the yield and fracture strength. Particularly, the Nb0.155 alloy containing a 9.3% Nb-enriched Laves phase exhibits the most promising mechanical properties with the yield strength and plastic strain as high as 321 MPa and 21.3%, respectively. The ΔHmix-δ criteria well describe the phase selection for the thermally treated alloys, while the physical parameter ΔX fails to predict the appearance of the Nb-enriched Laves phase in this alloy system. | Tensile properties of the as-cast CoCrFeNiNbx (x = 0, 0.103, 0.155, 0.206, 0.309 and 0.412) alloys. | /home/shared/llm-extraction-pipeline/articles_all/10.1016.j.intermet.2015.01.004/tables/Table 3.csv
./10.1016.j.intermet.2015.01.004 | Nb0.206 ¦ Nb0.309 ¦ Nb0.412 | Effects of Nb additions on the microstructure and mechanical property of CoCrFeNi high-entropy alloys | XRD patterns from the as-cast CoCrFeNiNbx(x = 0, 0.103, 0.155, 0.206, 0.309 and 0.412) alloys (denoted as Nbxhereafter) are shown inFig. 1. The pattern of the base CoCrFeNi alloy indicates the formation of a single phase with the FCC lattice. However, with additions of 0.103 Nb (i.e., alloy Nb0.103), a minor reflection peak around (1 1 1)FCCcorresponding to the Laves phase appeared as shown inFig. 1b. With increasing the Nb content, more reflection peaks corresponding to the Laves phase can be obviously observed in the Nb0.155, Nb0.206, Nb0.309, and Nb0.412alloys. The Laves phase was identified as the (Co,Cr,Fe,Ni)2(Cr,Nb) type with a HCP lattice structure and the lattice parameters are a = 0.4801 nm and c = 0.7817 nm. Meanwhile, as shown inFig. 1b, with the increment of the Nb content from 0.103 to 0.412, the relative intensity of the FCC diffraction peak is reduced while that of the Laves diffraction peaks is enhanced, due to the decreased volume fraction of the FCC phase relative to the Laves phase. Furthermore, the relative intensity of the Laves phase is evidently lower than that of the FCC solid solution phase, revealing that the main phase is still the latter in the alloy system. Moreover, the detailed scans for the (2 0 0) peak of the FCC solid solution phase are also shown inFig. 1b. It is noticed that this peak shifts towards a lower 2θ angle as x ≤ 0.309 while towards a higher 2θ angle as x ≥ 0.412. This trend is identical to the variation of the lattice parameters of the FCC solid solution phase, which are estimated to be 0.3581, 0.3590, 0.3602, 0.3604, 0.3606 and 0.3600 nm from the strongest (2 0 0)FCCpeak. In addition, the lattice parameter difference of the FCC solid solution as a function of the Nb content was depicted inFig. 2. The lattice parameter difference can be expressed as Δa/a0, where Δa = ¦a - a0¦, here, the lattice parameter of the CoCrFeNi alloy is considered as base in order to investigate the effect of Nb additions on the lattice parameter difference[29]. As shown, the lattice parameter difference initially increases until the Nb content reaches 0.309 and slightly drops in alloy Nb0.412. It seems that the alloying of Nb with a large atomic radius (i.e., 0.1429 nm) into the CoCrFeNi alloy resulted in an increase of the lattice parameters. | A series of five-component CoCrFeNiNbx high entropy alloys (HEAs) were synthesized to investigate alloying effects of the large atom Nb on the structure and tensile properties. Microstructures of these alloys were examined using scanning electron microscopy and the phase evolution was characterized and compared using the ΔHmix-δ and ΔX criteria. It was found that the microstructure changes from the initial single face-centered cubic (FCC) to duplex FCC plus hexagonal close-packed (HCP) structure with additions of Nb. The current alloy system exhibits a hypoeutectic structure and the volume fraction of the Nb-enriched Laves phase with the HCP structure increases with increasing the Nb content, which is mainly responsible for the increment in the yield and fracture strength. Particularly, the Nb0.155 alloy containing a 9.3% Nb-enriched Laves phase exhibits the most promising mechanical properties with the yield strength and plastic strain as high as 321 MPa and 21.3%, respectively. The ΔHmix-δ criteria well describe the phase selection for the thermally treated alloys, while the physical parameter ΔX fails to predict the appearance of the Nb-enriched Laves phase in this alloy system. | Tensile properties of the as-cast CoCrFeNiNbx (x = 0, 0.103, 0.155, 0.206, 0.309 and 0.412) alloys. | /home/shared/llm-extraction-pipeline/articles_all/10.1016.j.intermet.2015.01.004/tables/Table 3.csv
./10.1016.j.intermet.2015.01.004 | Nb0.155 | Effects of Nb additions on the microstructure and mechanical property of CoCrFeNi high-entropy alloys | A series of five-component CoCrFeNiNbx high entropy alloys (HEAs) were synthesized to investigate alloying effects of the large atom Nb on the structure and tensile properties. Microstructures of these alloys were examined using scanning electron microscopy and the phase evolution was characterized and compared using the ΔHmix-δ and ΔX criteria. It was found that the microstructure changes from the initial single face-centered cubic (FCC) to duplex FCC plus hexagonal close-packed (HCP) structure with additions of Nb. The current alloy system exhibits a hypoeutectic structure and the volume fraction of the Nb-enriched Laves phase with the HCP structure increases with increasing the Nb content, which is mainly responsible for the increment in the yield and fracture strength. Particularly, the Nb0.155 alloy containing a 9.3% Nb-enriched Laves phase exhibits the most promising mechanical properties with the yield strength and plastic strain as high as 321 MPa and 21.3%, respectively. The ΔHmix-δ criteria well describe the phase selection for the thermally treated alloys, while the physical parameter ΔX fails to predict the appearance of the Nb-enriched Laves phase in this alloy system. | A series of five-component CoCrFeNiNbx high entropy alloys (HEAs) were synthesized to investigate alloying effects of the large atom Nb on the structure and tensile properties. Microstructures of these alloys were examined using scanning electron microscopy and the phase evolution was characterized and compared using the ΔHmix-δ and ΔX criteria. It was found that the microstructure changes from the initial single face-centered cubic (FCC) to duplex FCC plus hexagonal close-packed (HCP) structure with additions of Nb. The current alloy system exhibits a hypoeutectic structure and the volume fraction of the Nb-enriched Laves phase with the HCP structure increases with increasing the Nb content, which is mainly responsible for the increment in the yield and fracture strength. Particularly, the Nb0.155 alloy containing a 9.3% Nb-enriched Laves phase exhibits the most promising mechanical properties with the yield strength and plastic strain as high as 321 MPa and 21.3%, respectively. The ΔHmix-δ criteria well describe the phase selection for the thermally treated alloys, while the physical parameter ΔX fails to predict the appearance of the Nb-enriched Laves phase in this alloy system. | Calculated parameters DHmix, d, DX, VEC and fL for the studied alloys. | /home/shared/llm-extraction-pipeline/articles_all/10.1016.j.intermet.2015.01.004/tables/Table 4.csv
./10.1016.j.intermet.2015.01.004 | Nb0.103 | Effects of Nb additions on the microstructure and mechanical property of CoCrFeNi high-entropy alloys | XRD patterns from the as-cast CoCrFeNiNbx(x = 0, 0.103, 0.155, 0.206, 0.309 and 0.412) alloys (denoted as Nbxhereafter) are shown inFig. 1. The pattern of the base CoCrFeNi alloy indicates the formation of a single phase with the FCC lattice. However, with additions of 0.103 Nb (i.e., alloy Nb0.103), a minor reflection peak around (1 1 1)FCCcorresponding to the Laves phase appeared as shown inFig. 1b. With increasing the Nb content, more reflection peaks corresponding to the Laves phase can be obviously observed in the Nb0.155, Nb0.206, Nb0.309, and Nb0.412alloys. The Laves phase was identified as the (Co,Cr,Fe,Ni)2(Cr,Nb) type with a HCP lattice structure and the lattice parameters are a = 0.4801 nm and c = 0.7817 nm. Meanwhile, as shown inFig. 1b, with the increment of the Nb content from 0.103 to 0.412, the relative intensity of the FCC diffraction peak is reduced while that of the Laves diffraction peaks is enhanced, due to the decreased volume fraction of the FCC phase relative to the Laves phase. Furthermore, the relative intensity of the Laves phase is evidently lower than that of the FCC solid solution phase, revealing that the main phase is still the latter in the alloy system. Moreover, the detailed scans for the (2 0 0) peak of the FCC solid solution phase are also shown inFig. 1b. It is noticed that this peak shifts towards a lower 2θ angle as x ≤ 0.309 while towards a higher 2θ angle as x ≥ 0.412. This trend is identical to the variation of the lattice parameters of the FCC solid solution phase, which are estimated to be 0.3581, 0.3590, 0.3602, 0.3604, 0.3606 and 0.3600 nm from the strongest (2 0 0)FCCpeak. In addition, the lattice parameter difference of the FCC solid solution as a function of the Nb content was depicted inFig. 2. The lattice parameter difference can be expressed as Δa/a0, where Δa = ¦a - a0¦, here, the lattice parameter of the CoCrFeNi alloy is considered as base in order to investigate the effect of Nb additions on the lattice parameter difference[29]. As shown, the lattice parameter difference initially increases until the Nb content reaches 0.309 and slightly drops in alloy Nb0.412. It seems that the alloying of Nb with a large atomic radius (i.e., 0.1429 nm) into the CoCrFeNi alloy resulted in an increase of the lattice parameters. | A series of five-component CoCrFeNiNbx high entropy alloys (HEAs) were synthesized to investigate alloying effects of the large atom Nb on the structure and tensile properties. Microstructures of these alloys were examined using scanning electron microscopy and the phase evolution was characterized and compared using the ΔHmix-δ and ΔX criteria. It was found that the microstructure changes from the initial single face-centered cubic (FCC) to duplex FCC plus hexagonal close-packed (HCP) structure with additions of Nb. The current alloy system exhibits a hypoeutectic structure and the volume fraction of the Nb-enriched Laves phase with the HCP structure increases with increasing the Nb content, which is mainly responsible for the increment in the yield and fracture strength. Particularly, the Nb0.155 alloy containing a 9.3% Nb-enriched Laves phase exhibits the most promising mechanical properties with the yield strength and plastic strain as high as 321 MPa and 21.3%, respectively. The ΔHmix-δ criteria well describe the phase selection for the thermally treated alloys, while the physical parameter ΔX fails to predict the appearance of the Nb-enriched Laves phase in this alloy system. | Calculated parameters DHmix, d, DX, VEC and fL for the studied alloys. | /home/shared/llm-extraction-pipeline/articles_all/10.1016.j.intermet.2015.01.004/tables/Table 4.csv
./10.1016.j.intermet.2015.06.015 | Fe-Co ¦ Ni-B ¦ B-Si ¦ Co-Ni | Soft magnetic Fe25Co25Ni25(B, Si)25 high entropy bulk metallic glasses | For the present alloy system, the atomic radii of Fe, Co, Ni, B and Si elements are 0.1241, 0.1251, 0.1246, 0.0820, and 0.1153 nm, respectively[10].Table 3lists the values of ΔHmixbetween atomic pairs in Fe-Co-Ni-B-Si alloy system[24]. Accordingly, theδ, ΔHmixand ΔSmixparameters for Fe25Co25Ni25(B0.6Si0.4)25BMG are calculated to be 12.86, -23.99 kJ/mol and 12.93 J/(K·mol), respectively, and those for Fe25Co25Ni25(B0.7Si0.3)25BMG are 13.79, -22.91 kJ/mol and 12.84 J/(K·.mol), respectively. By investigating the pre-developed HE-BMGs, Zhang and Guo et al. pointed out that theδis the critical parameter for HE-BMG formation, and HE-BMGs can form when theδ, ΔHmixand ΔSmixsimultaneously satisfyδ≥ 9, -49 ≤ ΔHmix(kJ/mol) ≤ -5.5, and 7 ≤ ΔSmix(J/(K·.mol)) ≤ 16[9,10]. Theδ, ΔHmixand ΔSmixof present Fe25Co25Ni25(B, Si)25BMGs meet the above requirement (seeTable 1). | New Fe25Co25Ni25(B, Si)25 high entropy bulk metallic glasses (HE-BMGs) with superior soft magnetic and mechanical properties are developed. The HE-BMGs show high glass transition temperature and wide supercooled liquid region (ΔT x). Fully glassy rods with diameters up to 1.5 mm were fabricated for the Fe25Co25Ni25(B0.7Si0.3)25 alloy by copper mold casting method. The HE-BMGs exhibit high yield strength of ∼3624 MPa with large plastic strain of ∼3.1%, which is superior to the pre-developed HE-BMGs. The alloys also possess good soft magnetic properties, i.e., rather high saturation magnetization of ∼0.87 T, low coercive force of ∼1.1 A/m, and high effective permeability at 1 kHz of ∼19,800. This combination of these excellent properties gives the new HE-BMGs good promise for both scientific and engineering applications. | The mixing enthalpies DHmix between atomic pairs in Fe-Co-Ni-B-Si alloy system [24]. | /home/shared/llm-extraction-pipeline/articles_all/10.1016.j.intermet.2015.06.015/tables/Table 3.csv
./10.1016.j.intermet.2015.09.008 | Sample 1 | Molecular dynamics simulation of Al-Co-Cr-Cu-Fe-Ni high entropy alloy thin film growth | The calculated X-ray intensities vs. 2θ of simulated HEA thin films are shown inFig. 4b. By comparing both XRD plot sets, it can be observed that the peak positions in the simulated XRD are close to that detected in the experimental XRD patterns (seeTable 2). The simulated peaks at positions 2θ = 43.97°, 44.57° and 42.50° correspond to samples 1-3 respectively, sample 2 being close to the bcc (1 1 0)α structure while sample 3 peak is fairly consistent with fcc (1 1 1) β[22]. In this latter case, because the peak is broader than for Sample 1 and 2, the structure has a much shorter range order, in agreement with the amorphous-like snapshot of this sample While, the peak intensities are very different between simulations and experiments. | Molecular dynamics (MD) simulations are used to study AlCoCrCuFeNi high entropy alloy (HEA) thin film growth on a silicon (100) substrate. Effect of the atomic composition is studied on morphology and atomic scale structure. Input data are chosen to fit with experimental operating conditions of magnetron sputtering deposition process. It is observed that the different structures are determined by the chemical composition and atomic size mismatch. The simulated results are in good agreement with the solid-solution formation rules proposed by Zhang et al. [1] for multi-principal component HEAs which based on the two parameters δ and Ω, respectively describing describe the comprehensive effect of the atomic-size difference in the n-element alloy and the effects of enthalpy and entropy of mixing on formation of multi-component solid-solutions. When Ω ≥ 1.1 and δ ≤ 6.6%, the multi-component solid solution phase could form. In contrast, the multi-component alloys forming intermetallic compounds and bulk metallic glasses (BMG) have larger value of δ and smaller value of Ω. The value of Ω for BMG is smaller than that of intermetallic compounds. | The elements composition in simulated HEA films. | /home/shared/llm-extraction-pipeline/articles_all/10.1016.j.intermet.2015.09.008/tables/Table 1.csv
./10.1016.j.intermet.2015.09.008 | Sample 3 | Molecular dynamics simulation of Al-Co-Cr-Cu-Fe-Ni high entropy alloy thin film growth | The parameters of the three samples grown by MD simulations are calculated, listed inTable 5and mapped inFig. 9. The values of δ (2.28%, 2.89%) and Ω (2.794, 38.986) of sample 1 and 2 lies in the area where the formation of solid solutions is predicted. Sample 3 with δ = 5.94% and Ω = 2.595, stays in the overlap area of “Solid Solutions” and “Intermetallics”, which indicates both solid solutions and intermetallics are likely to be formed. Thus, solid solution could be predicted to form in all samples, and ordered intermetallics could also appear in sample 3, for which parameters tend to enter the metallic glass zone. However, the simulation results shown inFig. 3evidence that, crystalline structures are just observed in sample 1 and 2, and do not appear in sample 3. The sole amorphous structure formed in sample 3could be ascribed to a kinetic factor. It is well known that deposition by magnetron sputter technique could lead to the formation of metastable phases. With no external heating of the substrate, low ordered phases are usually obtained. The solid solution formation rules as defined from δ, Ω graph, is based on thermodynamics consideration, the kinetic effect is not emphasized, and non-equilibrium phase formation cannot be predicted. | Molecular dynamics (MD) simulations are used to study AlCoCrCuFeNi high entropy alloy (HEA) thin film growth on a silicon (100) substrate. Effect of the atomic composition is studied on morphology and atomic scale structure. Input data are chosen to fit with experimental operating conditions of magnetron sputtering deposition process. It is observed that the different structures are determined by the chemical composition and atomic size mismatch. The simulated results are in good agreement with the solid-solution formation rules proposed by Zhang et al. [1] for multi-principal component HEAs which based on the two parameters δ and Ω, respectively describing describe the comprehensive effect of the atomic-size difference in the n-element alloy and the effects of enthalpy and entropy of mixing on formation of multi-component solid-solutions. When Ω ≥ 1.1 and δ ≤ 6.6%, the multi-component solid solution phase could form. In contrast, the multi-component alloys forming intermetallic compounds and bulk metallic glasses (BMG) have larger value of δ and smaller value of Ω. The value of Ω for BMG is smaller than that of intermetallic compounds. | The elements composition in simulated HEA films. | /home/shared/llm-extraction-pipeline/articles_all/10.1016.j.intermet.2015.09.008/tables/Table 1.csv
./10.1016.j.intermet.2015.09.011 | C0.1 ¦ C0.3 | Microstructure and mechanical properties of in-situ MC-carbide particulates-reinforced refractory high-entropy Mo0.5NbHf0.5ZrTi matrix alloy composite | Refractory high-entropy Mo0.5NbHf0.5ZrTi alloy matrix composite with MC-carbide particulates-reinforced was prepared by arc melting. It is found that Mo0.5NbHf0.5ZrTiC0.1 and Mo0.5NbHf0.5ZrTiC0.3 alloys consist of one disordered body-centered cubic (BCC) solid solution phase as the matrix phase and MC carbide phase. MC carbide is enriched with Zr and Hf due to the higher binding strength and without any Mo. Noticeable strengthening from the carbide is not observed for C0.1 and C0.3 alloys while the compressive plasticity is improved slightly due to the decrease of solution strengthening for the matrix BCC disordered solid solution phase. | Refractory high-entropy Mo0.5NbHf0.5ZrTi alloy matrix composite with MC-carbide particulates-reinforced was prepared by arc melting. It is found that Mo0.5NbHf0.5ZrTiC0.1 and Mo0.5NbHf0.5ZrTiC0.3 alloys consist of one disordered body-centered cubic (BCC) solid solution phase as the matrix phase and MC carbide phase. MC carbide is enriched with Zr and Hf due to the higher binding strength and without any Mo. Noticeable strengthening from the carbide is not observed for C0.1 and C0.3 alloys while the compressive plasticity is improved slightly due to the decrease of solution strengthening for the matrix BCC disordered solid solution phase. | The chemical compositions (at.%) of C0.1 and C0.3 alloy. | /home/shared/llm-extraction-pipeline/articles_all/10.1016.j.intermet.2015.09.011/tables/Table 1.csv
./10.1016.j.intermet.2015.10.011 | Nb0.5 ¦ Ti1.5 ¦ Zr0.5 ¦ Nb1.5 ¦ Ti0.5 ¦ Hf1.5 ¦ Hf0.5 ¦ Mo1.5 | Effect of composing element on microstructure and mechanical properties in Mo-Nb-Hf-Zr-Ti multi-principle component alloys | Alloy ingots of Mo-Nb-Hf-Zr-Ti, that are Nb0.5MoTiZrHf, Nb1.5MoTiZrHf, NbMoTi0.5ZrHf, NbMoTi1.5ZrHf, NbMoTiZr0.5Hf, NbMoTiZr1.5Hf, NbMoTiZrHf0.5, NbMoTiZrHf1.5, NbMo0.5TiZrHf0.5and NbMo1.5TiZrHf denoted as Nb0.5, Nb1.5, Ti0.5, Ti1.5, Zr0.5, Zr1.5, Hf0.5, Hf1.5, Mo0.5Hf0.5 and Mo1.5, respectively, were prepared by arc melting in high-purity argon atmosphere inside a water-cooled copper crucible. All elements have the purity higher than 99.6 weight percent. The nominal chemical compositions of all alloys are listed inTable 1. All ingots were re-melted for five times to ensure the chemical homogeneity. The button ingots are about 35 mm of diameter and 15 mm of height. The lowermost part of the button ingots, which is in direct contact with the water-cooled crucible, has the highest cooling rate, so the microstructure is usually fine equiaxed grains. The uppermost part solidifies lastly, in which there may be some solidification defects such as shrinkages. The microstructure for the middle part is relatively more uniform. Thus all samples tested and analyzed were cut from the middle part of the ingots. The crystal structure was investigated using X-Ray diffraction (XRD) with the 2θ scan ranging from 20 to 100 deg at a speed of 5 deg/min. The radiation condition was 45 KV and 40 mA with a copper target. The microstructure was investigated by the scanning electron microscope (SEM) and the chemical compositions were analyzed by SEM energy dispersive spectroscopy (EDS). Vickers microhardness, HV, was measured on polished cross-section surfaces under a 1 Kg load applied for 20 s. Each alloy was measured eleven times and the spacing is about 0.5 mm. The maximum and minimum values are removed and the average value of other nine values is the hardness of each alloy. The room temperature compressive properties were evaluated using an Instron 5569 testing machine. The test specimens are in the shape of a cylinder (φ4 mm × 6 mm). The strain rate is 1 × 10-3s-1. Each alloy was tested for four times under the same testing conditions. | A series of non-equiatomic Mo-Nb-Hf-Zr-Ti alloys are synthesized to investigate the effects of the concentration variation of each composing elements on the microstructure and mechanical properties. It is found that all studied alloys form single body-centered-cubic (BCC) phase only with the variation of the lattice parameter, which indicates that the concentration variation of each composing elements has no effect on the phase constitutes. All studied alloys exhibit typically dendritic and interdendritic structure while the concentration variation of each composing elements has different effects on the microsegregation. The concentration variation of Zr leads to the most serious microsegregation. Elements with a higher melting point such as Mo and Nb solidify preferentially and thus are enriched in the dendrites. Both the increase and decrease of the concentration of each composing element reduce the hardness and strength of non-equiatomic Mo-Nb-Hf-Zr-Ti alloys compared with the equiatomic MoNbHfZrTi alloy. | Lattice parameter (a, pm), DSmix (J K-1 mol-1),DHmix(kJ mol-1), O, d (%), VEC, hardness (HV), the yield strength (s0.2, MPa), the peak strength (sp, MPa), and the fracture strain (e, %) of Mo-Nb-Hf-Zr-Ti alloys. | /home/shared/llm-extraction-pipeline/articles_all/10.1016.j.intermet.2015.10.011/tables/Table 2.csv
./10.1016.j.intermet.2015.10.011 | Zr1.5 | Effect of composing element on microstructure and mechanical properties in Mo-Nb-Hf-Zr-Ti multi-principle component alloys | Alloy ingots of Mo-Nb-Hf-Zr-Ti, that are Nb0.5MoTiZrHf, Nb1.5MoTiZrHf, NbMoTi0.5ZrHf, NbMoTi1.5ZrHf, NbMoTiZr0.5Hf, NbMoTiZr1.5Hf, NbMoTiZrHf0.5, NbMoTiZrHf1.5, NbMo0.5TiZrHf0.5and NbMo1.5TiZrHf denoted as Nb0.5, Nb1.5, Ti0.5, Ti1.5, Zr0.5, Zr1.5, Hf0.5, Hf1.5, Mo0.5Hf0.5 and Mo1.5, respectively, were prepared by arc melting in high-purity argon atmosphere inside a water-cooled copper crucible. All elements have the purity higher than 99.6 weight percent. The nominal chemical compositions of all alloys are listed inTable 1. All ingots were re-melted for five times to ensure the chemical homogeneity. The button ingots are about 35 mm of diameter and 15 mm of height. The lowermost part of the button ingots, which is in direct contact with the water-cooled crucible, has the highest cooling rate, so the microstructure is usually fine equiaxed grains. The uppermost part solidifies lastly, in which there may be some solidification defects such as shrinkages. The microstructure for the middle part is relatively more uniform. Thus all samples tested and analyzed were cut from the middle part of the ingots. The crystal structure was investigated using X-Ray diffraction (XRD) with the 2θ scan ranging from 20 to 100 deg at a speed of 5 deg/min. The radiation condition was 45 KV and 40 mA with a copper target. The microstructure was investigated by the scanning electron microscope (SEM) and the chemical compositions were analyzed by SEM energy dispersive spectroscopy (EDS). Vickers microhardness, HV, was measured on polished cross-section surfaces under a 1 Kg load applied for 20 s. Each alloy was measured eleven times and the spacing is about 0.5 mm. The maximum and minimum values are removed and the average value of other nine values is the hardness of each alloy. The room temperature compressive properties were evaluated using an Instron 5569 testing machine. The test specimens are in the shape of a cylinder (φ4 mm × 6 mm). The strain rate is 1 × 10-3s-1. Each alloy was tested for four times under the same testing conditions. | A series of non-equiatomic Mo-Nb-Hf-Zr-Ti alloys are synthesized to investigate the effects of the concentration variation of each composing elements on the microstructure and mechanical properties. It is found that all studied alloys form single body-centered-cubic (BCC) phase only with the variation of the lattice parameter, which indicates that the concentration variation of each composing elements has no effect on the phase constitutes. All studied alloys exhibit typically dendritic and interdendritic structure while the concentration variation of each composing elements has different effects on the microsegregation. The concentration variation of Zr leads to the most serious microsegregation. Elements with a higher melting point such as Mo and Nb solidify preferentially and thus are enriched in the dendrites. Both the increase and decrease of the concentration of each composing element reduce the hardness and strength of non-equiatomic Mo-Nb-Hf-Zr-Ti alloys compared with the equiatomic MoNbHfZrTi alloy. | The chemical compositions of Mo-Nb-Hf-Zr-Ti alloys. | /home/shared/llm-extraction-pipeline/articles_all/10.1016.j.intermet.2015.10.011/tables/Table 3.csv
./10.1016.j.intermet.2015.12.013 | be ¦ B2e | Hierarchical multi-scale microstructural evolution in an as-cast Al2CuCrFeNi2 complex concentrated alloy | The hierarchical evolution of the microstructure in an as-cast Al2CuCrFeNi2 alloy, across multiple length scales, was investigated by coupling scanning and transmission electron microscopy and atom probe tomography. This cast alloy undergoes a univariant eutectic dendritic solidification, which gives rise to a two-phase mixture of B2e (ordered BCC) and βe (disordered BCC) phases. The B2e phase forms a continuous matrix with the βe, being the minor phase, having a rod-like morphology. The B2e phase is further decomposed into B2f, Cu-plates, Cu-globules, and a small volume fraction of (Fe,Cr)-rich disordered βf2 regions. The βe phase further decomposed into Cu/B2s core/shell composite particles, where an ordered B2s shell surrounds a Cu-rich core. Most likely these Cu-rich cores act as heterogeneous nucleation sites for the B2s precipitates within the βf phase. This complex multi-scale decomposition process results in an intricate mixture of ordered and disordered solid solution phases. | The hierarchical evolution of the microstructure in an as-cast Al2CuCrFeNi2 alloy, across multiple length scales, was investigated by coupling scanning and transmission electron microscopy and atom probe tomography. This cast alloy undergoes a univariant eutectic dendritic solidification, which gives rise to a two-phase mixture of B2e (ordered BCC) and βe (disordered BCC) phases. The B2e phase forms a continuous matrix with the βe, being the minor phase, having a rod-like morphology. The B2e phase is further decomposed into B2f, Cu-plates, Cu-globules, and a small volume fraction of (Fe,Cr)-rich disordered βf2 regions. The βe phase further decomposed into Cu/B2s core/shell composite particles, where an ordered B2s shell surrounds a Cu-rich core. Most likely these Cu-rich cores act as heterogeneous nucleation sites for the B2s precipitates within the βf phase. This complex multi-scale decomposition process results in an intricate mixture of ordered and disordered solid solution phases. | Concentration of elements (at.%) within the eutectic ordered B2 and disordered BCC phases from the 'core' and 'petal' regions of the 'sunflower', obtained from APT. | /home/shared/llm-extraction-pipeline/articles_all/10.1016.j.intermet.2015.12.013/tables/Table 2.csv
./10.1016.j.intermet.2016.05.006 | FeCoCrNi HEA | Microstructure and mechanical properties of equimolar FeCoCrNi high entropy alloy prepared via powder extrusion | An equiatomic FeCoCrNi high alloy (HEA) with both high tensile strength and ductility was produced by a powder metallurgy (P/M) method. The P/M process includes a gas atomization and a hot extrusion of pre-alloyed HEA powder. Microstructures and mechanical properties were characterized using optical microscopy (OP), scanning electron microscopy (SEM), electron backscattered diffraction (EBSD), and tensile tests. The results show that the P/M FeCoCrNi HEA has a single face centered cubic (fcc) structure and an equiaxed microstructure. No obvious porosity and brittle intermetallic phase was found. The as-extruded alloy exhibits a very high tensile strength of 712.5 MPa, and still maintains an elongation as high as 56%. The improvement of the tensile properties is caused by the solid solution strengthening, grain boundary strengthening and homogenous microstructure. Therefore, the powder hot extrusion can be considered as a promising way for preparing large-sized HEAs with high mechanical properties. | An equiatomic FeCoCrNi high alloy (HEA) with both high tensile strength and ductility was produced by a powder metallurgy (P/M) method. The P/M process includes a gas atomization and a hot extrusion of pre-alloyed HEA powder. Microstructures and mechanical properties were characterized using optical microscopy (OP), scanning electron microscopy (SEM), electron backscattered diffraction (EBSD), and tensile tests. The results show that the P/M FeCoCrNi HEA has a single face centered cubic (fcc) structure and an equiaxed microstructure. No obvious porosity and brittle intermetallic phase was found. The as-extruded alloy exhibits a very high tensile strength of 712.5 MPa, and still maintains an elongation as high as 56%. The improvement of the tensile properties is caused by the solid solution strengthening, grain boundary strengthening and homogenous microstructure. Therefore, the powder hot extrusion can be considered as a promising way for preparing large-sized HEAs with high mechanical properties. | Tensile properties of several FeCoCrNi HEAs in present study and literature. Data for three TWIP steels are included for comparison. | /home/shared/llm-extraction-pipeline/articles_all/10.1016.j.intermet.2016.05.006/tables/Table 2.csv
./10.1016.j.intermet.2016.09.005 | TA39 ¦ TA14 ¦ TA36 | Precipitation behavior and its effects on tensile properties of FeCoNiCr high-entropy alloys | Alloys with compositions of (FeCoNiCr)100-x-yTixAly(x = 1-3 and y = 4-9 at.%) were prepared by arc-melting a mixture of pure metals (purity higher than 99.9%). For simplicity, four alloys (FeCoNiCr)95Ti1Al4(at.%), (FeCoNiCr)94Ti2Al4, (FeCoNiCr)91Ti3Al6and (FeCoNiCr)88Ti3Al9are, hereafter, denoted as TA14, TA24, TA36 and TA39, respectively. All the alloy ingots were re-melted at least six times to ensure chemical homogeneity. The master ingots were then drop-cast into a copper mold with a dimension of 10 × 10 × 60 mm3, and subsequently tube-sealed and homogenized at 1200 °C for 4 h. Before aging processes, the sliced samples were cold-rolled to a reduction ratio of 30%, followed by a recrystallization process at 1000 °C for 2 h to obtain a uniform and stable grain size structure. | In this work, we present a systematic study on the precipitation behavior and mechanical properties of a FeCoNiCr-based high-entropy alloy alloyed with dilute amounts of Ti and Al, (FeCoNiCr)100-x-yTixAly (where x = 1-3, y = 4-9 at.%). It was found that, upon aging, nano-sized L12-Ni3(Ti, Al) particles are formed within grains, whilst L21-(Ni, Co)2TiAl Heusler particles are formed mainly along grain boundaries. The relative thermal stability of the two phases were studied at different aging temperatures (700-900 °C) with various durations of time (up to 48 h) and the results were directly compared with Thermo-calc calculations. Tensile tests were also conducted on alloys aged under different conditions. The measured properties, including strength and ductility, were correlated with the microstructure of aged (FeCoNiCr)100-x-yTixAly alloys, with particular attention on the distribution and morphology of the two kinds of precipitate. Whereas both phases could contribute to the strengthening of the alloys via either Orowan bowing or particle shearing mechanism, the brittle (Ni, Co)2TiAl Heusler phase was found to mainly affect the tensile plasticity. A simple composite model was proposed to describe the plastic strain of alloys. Based on observed microstructure and its corresponding mechanical performance, the alloy with the composition of (FeCoNiCr)94Ti2Al4, when aged between 700 and 800 °C, gives the best balanced strength/ductility properties. | Volume fraction and particle radii of precipitates in the aged TAxy HEAs. The data were obtained statistically from SEM/TEM images, and Heusler particles are approximately treated as spherical in shape. | /home/shared/llm-extraction-pipeline/articles_all/10.1016.j.intermet.2016.09.005/tables/Table 1.csv | {'a': "the volume fraction of the g' phase is relative to the random solid solution matrix, not including the volume of Heusler phase; while the fraction of the Heusler phase is relative to the whole volume. So are the following Tables."}
./10.1016.j.intermet.2016.09.005 | TA24 | Precipitation behavior and its effects on tensile properties of FeCoNiCr high-entropy alloys | Alloys with compositions of (FeCoNiCr)100-x-yTixAly(x = 1-3 and y = 4-9 at.%) were prepared by arc-melting a mixture of pure metals (purity higher than 99.9%). For simplicity, four alloys (FeCoNiCr)95Ti1Al4(at.%), (FeCoNiCr)94Ti2Al4, (FeCoNiCr)91Ti3Al6and (FeCoNiCr)88Ti3Al9are, hereafter, denoted as TA14, TA24, TA36 and TA39, respectively. All the alloy ingots were re-melted at least six times to ensure chemical homogeneity. The master ingots were then drop-cast into a copper mold with a dimension of 10 × 10 × 60 mm3, and subsequently tube-sealed and homogenized at 1200 °C for 4 h. Before aging processes, the sliced samples were cold-rolled to a reduction ratio of 30%, followed by a recrystallization process at 1000 °C for 2 h to obtain a uniform and stable grain size structure. | In this work, we present a systematic study on the precipitation behavior and mechanical properties of a FeCoNiCr-based high-entropy alloy alloyed with dilute amounts of Ti and Al, (FeCoNiCr)100-x-yTixAly (where x = 1-3, y = 4-9 at.%). It was found that, upon aging, nano-sized L12-Ni3(Ti, Al) particles are formed within grains, whilst L21-(Ni, Co)2TiAl Heusler particles are formed mainly along grain boundaries. The relative thermal stability of the two phases were studied at different aging temperatures (700-900 °C) with various durations of time (up to 48 h) and the results were directly compared with Thermo-calc calculations. Tensile tests were also conducted on alloys aged under different conditions. The measured properties, including strength and ductility, were correlated with the microstructure of aged (FeCoNiCr)100-x-yTixAly alloys, with particular attention on the distribution and morphology of the two kinds of precipitate. Whereas both phases could contribute to the strengthening of the alloys via either Orowan bowing or particle shearing mechanism, the brittle (Ni, Co)2TiAl Heusler phase was found to mainly affect the tensile plasticity. A simple composite model was proposed to describe the plastic strain of alloys. Based on observed microstructure and its corresponding mechanical performance, the alloy with the composition of (FeCoNiCr)94Ti2Al4, when aged between 700 and 800 °C, gives the best balanced strength/ductility properties. | Volume fraction and particle radii of precipitates in TA24 HEAs aged for 18 h at different aging temperatures. Note that data after 700 degC and 750 degC aging are not calculated due to different sizes and morphologies of the L12 phase in Regions I & II. | /home/shared/llm-extraction-pipeline/articles_all/10.1016.j.intermet.2016.09.005/tables/Table 2.csv | {'a': "The value is not calculated here due to the different size and morphology of the g' phase in the two distinguished Region I & II."}
./10.1016.j.intermet.2016.12.011 | C36 ¦ C14 ¦ C15 | DFT calculations of structural, magnetic and thermal properties of C15, C14 and C36 Laves phases in Fe-Nb-Zr | The Pseudo-Potential Density Functional Theory (PP-DFT) method is applied to investigate the C15, C14 and C36 Laves phases within the Fe-Nb-Zr system. The lattice parameters, bulk moduli, heats of formation and magnetic moments are predicted considering various spin configurations. ZrFe2 and Zr0.5Nb0.5Fe2 are found to be ferromagnetic in the C15 and C36 structures, respectively. NbFe2 is predicted to be ferrimagnetic in C36. The magnetic states dependency of these compounds on the volume compression shows interesting magnetic transition from the low to high spin state. This transition is more pronounced for NbFe2 and Zr0.5Nb0.5Fe2. The thermal properties of NbFe2 and Zr0.5Nb0.5Fe2 are well predicted by using the quasi-harmonic Debye model. The obtained linear volume expansion for ZrFe2 is in excellent agreement with the experimental value at 800 K. The vibrational entropies of the studied alloys confirm the coexistence of the three Laves phases at high temperature. | The Pseudo-Potential Density Functional Theory (PP-DFT) method is applied to investigate the C15, C14 and C36 Laves phases within the Fe-Nb-Zr system. The lattice parameters, bulk moduli, heats of formation and magnetic moments are predicted considering various spin configurations. ZrFe2 and Zr0.5Nb0.5Fe2 are found to be ferromagnetic in the C15 and C36 structures, respectively. NbFe2 is predicted to be ferrimagnetic in C36. The magnetic states dependency of these compounds on the volume compression shows interesting magnetic transition from the low to high spin state. This transition is more pronounced for NbFe2 and Zr0.5Nb0.5Fe2. The thermal properties of NbFe2 and Zr0.5Nb0.5Fe2 are well predicted by using the quasi-harmonic Debye model. The obtained linear volume expansion for ZrFe2 is in excellent agreement with the experimental value at 800 K. The vibrational entropies of the studied alloys confirm the coexistence of the three Laves phases at high temperature. | Lattice parameter (a), c/a ratio, heat of formation (DHf) and total magnetization of NbFe2. The available experimental and theoretical results are given in brackets. | /home/shared/llm-extraction-pipeline/articles_all/10.1016.j.intermet.2016.12.011/tables/Table 2.csv
./10.1016.j.intermet.2017.03.015 | Co-Cu-Fe | Liquid phase separation in transition element high entropy alloys | Non-consumable arc melting was used to produce buttons of transition metal (Co-Cu-Fe) high entropy alloys (HEAs) with additions of Al, Cr, Mn, Ni, V or Ti. High resolution scanning electron microscopy (SEM) with energy dispersive spectroscopy (EDS) capabilities were used for microstructural characterization. It was found that certain HEAs exhibit stable liquid miscibility gaps causing separation into two liquids, namely a Cu-lean liquid, L1, and a Cu-rich liquid, L2. Since, in stable liquid phase separation (LPS) involving Cu, the Cu-rich L2 has a higher density and a lower melting temperature, it sinks to the bottom of the casting. Secondary melt separation was also observed and resulted in small spheres of the minority liquid embedded in the matrix of the first liquid. Additions of Co, Al, Ti, and Ni were found to lower the miscibility gap temperature (TMG), while additions of Cr, V, and Nb were observed to raise TMG and enhance stable LPS. Thermodynamic calculations were used to support the experimental results. | Non-consumable arc melting was used to produce buttons of transition metal (Co-Cu-Fe) high entropy alloys (HEAs) with additions of Al, Cr, Mn, Ni, V or Ti. High resolution scanning electron microscopy (SEM) with energy dispersive spectroscopy (EDS) capabilities were used for microstructural characterization. It was found that certain HEAs exhibit stable liquid miscibility gaps causing separation into two liquids, namely a Cu-lean liquid, L1, and a Cu-rich liquid, L2. Since, in stable liquid phase separation (LPS) involving Cu, the Cu-rich L2 has a higher density and a lower melting temperature, it sinks to the bottom of the casting. Secondary melt separation was also observed and resulted in small spheres of the minority liquid embedded in the matrix of the first liquid. Additions of Co, Al, Ti, and Ni were found to lower the miscibility gap temperature (TMG), while additions of Cr, V, and Nb were observed to raise TMG and enhance stable LPS. Thermodynamic calculations were used to support the experimental results. | Summary of nominal alloy compositions used in this study. | /home/shared/llm-extraction-pipeline/articles_all/10.1016.j.intermet.2017.03.015/tables/Table 1.csv
./10.1016.j.intermet.2017.03.015 | Cu-Co | Liquid phase separation in transition element high entropy alloys | The microstructures of binary Cu-30 at% Co, ternary Cu-15 at% Co-15 at% Fe, CoCrCuFe, CoCrCuFeNi and CoCrCuFeNiNb alloys are shown inFig. 1and illustrate the impact of composition on stable LPS. In general, the microstructures of the binary and ternary alloys (Fig. 1a and b) consisted of primary Co or Fe-Co rich dendrites surrounded by Cu-rich interdendritic regions typical of those observed during regular solidification of single-phase liquids (please note thatFig. 1b is an optical micrograph which has different contrast than the SEM image inFig. 1a). EDS analysis indicated that the dendrites in the binary alloy contained around 85% Co consistent with the stable Cu-Co phase diagram[34], whereas the dendrite composition in the ternary alloy contained Cu 39.3 at% Co 44 at% Fe (or ∼83% Co + Fe) consistent with the Cu-Co-Fe phase diagram[35]. In contrast, the backscattered electron image (BEI) of CoCrCuFe inFig. 1c contained two regions, dark and bright, that are typical of LPS prior to solidification. The bright region (L2) was Cu rich while the darker region (L1) was Cu lean. At higher magnification, the P-L1(P = primary) region (Fig. 2b) consisted of regular Co-Cr-Fe rich dendrites and Cu-rich interdendritic regions. On the other hand, the P-L2 regions (Fig. 2b) solidified as dark spheres/dendrites of the Co-Cr-Fe phase inside a Cu-rich interdendritic phase. Note the dark spheres/dendrites have almost the same composition as the average composition of L1 shown inFig. 1c andTable 2. The appearance of spheres of one composition (S-L1, S-secondary) in the matrix of the other (L2) is a further indication of primary LPS followed by secondary LPS[2]. | Non-consumable arc melting was used to produce buttons of transition metal (Co-Cu-Fe) high entropy alloys (HEAs) with additions of Al, Cr, Mn, Ni, V or Ti. High resolution scanning electron microscopy (SEM) with energy dispersive spectroscopy (EDS) capabilities were used for microstructural characterization. It was found that certain HEAs exhibit stable liquid miscibility gaps causing separation into two liquids, namely a Cu-lean liquid, L1, and a Cu-rich liquid, L2. Since, in stable liquid phase separation (LPS) involving Cu, the Cu-rich L2 has a higher density and a lower melting temperature, it sinks to the bottom of the casting. Secondary melt separation was also observed and resulted in small spheres of the minority liquid embedded in the matrix of the first liquid. Additions of Co, Al, Ti, and Ni were found to lower the miscibility gap temperature (TMG), while additions of Cr, V, and Nb were observed to raise TMG and enhance stable LPS. Thermodynamic calculations were used to support the experimental results. | Summary of nominal alloy compositions used in this study. | /home/shared/llm-extraction-pipeline/articles_all/10.1016.j.intermet.2017.03.015/tables/Table 1.csv
./10.1016.j.intermet.2017.03.015 | Cu-Fe | Liquid phase separation in transition element high entropy alloys | Non-consumable arc melting was used to produce buttons of transition metal (Co-Cu-Fe) high entropy alloys (HEAs) with additions of Al, Cr, Mn, Ni, V or Ti. High resolution scanning electron microscopy (SEM) with energy dispersive spectroscopy (EDS) capabilities were used for microstructural characterization. It was found that certain HEAs exhibit stable liquid miscibility gaps causing separation into two liquids, namely a Cu-lean liquid, L1, and a Cu-rich liquid, L2. Since, in stable liquid phase separation (LPS) involving Cu, the Cu-rich L2 has a higher density and a lower melting temperature, it sinks to the bottom of the casting. Secondary melt separation was also observed and resulted in small spheres of the minority liquid embedded in the matrix of the first liquid. Additions of Co, Al, Ti, and Ni were found to lower the miscibility gap temperature (TMG), while additions of Cr, V, and Nb were observed to raise TMG and enhance stable LPS. Thermodynamic calculations were used to support the experimental results. | Non-consumable arc melting was used to produce buttons of transition metal (Co-Cu-Fe) high entropy alloys (HEAs) with additions of Al, Cr, Mn, Ni, V or Ti. High resolution scanning electron microscopy (SEM) with energy dispersive spectroscopy (EDS) capabilities were used for microstructural characterization. It was found that certain HEAs exhibit stable liquid miscibility gaps causing separation into two liquids, namely a Cu-lean liquid, L1, and a Cu-rich liquid, L2. Since, in stable liquid phase separation (LPS) involving Cu, the Cu-rich L2 has a higher density and a lower melting temperature, it sinks to the bottom of the casting. Secondary melt separation was also observed and resulted in small spheres of the minority liquid embedded in the matrix of the first liquid. Additions of Co, Al, Ti, and Ni were found to lower the miscibility gap temperature (TMG), while additions of Cr, V, and Nb were observed to raise TMG and enhance stable LPS. Thermodynamic calculations were used to support the experimental results. | Summary of thermodynamic calculations for stable (Tm) and metastable (Tsep) LPS in HEAs. | /home/shared/llm-extraction-pipeline/articles_all/10.1016.j.intermet.2017.03.015/tables/Table 13.csv
./10.1016.j.intermet.2017.05.015 | C3 | Thermal sprayed high-entropy NiCo0.6Fe0.2Cr1.5SiAlTi0.2 coating with improved mechanical properties and oxidation resistance | In this study, we developed an overlay coating of high-entropy alloy (HEA) NiCo0.6Fe0.2Cr1.5SiAlTi0.2 (C3) via atmospheric plasma spraying. The as-deposited coating is a supersaturated BCC phase except some oxide stringers formed during the spray. However, a plenty of Cr3Si phase forms in the coating and cause a large increase of hardness and wear resistance when aged at 800 and 1100 °C. The oxidation weight gain test demonstrates that the coating exhibits oxidation resistance as good as typical NiCrAlY coating at 1100 °C due to the formation of a dense thermally grown oxide layer (TGO) comprising Al2O3 and Cr2O3. This coating becomes a strong candidate for high-temperature protective layer requiring oxidation and wear resistance. | In this study, we developed an overlay coating of high-entropy alloy (HEA) NiCo0.6Fe0.2Cr1.5SiAlTi0.2 (C3) via atmospheric plasma spraying. The as-deposited coating is a supersaturated BCC phase except some oxide stringers formed during the spray. However, a plenty of Cr3Si phase forms in the coating and cause a large increase of hardness and wear resistance when aged at 800 and 1100 °C. The oxidation weight gain test demonstrates that the coating exhibits oxidation resistance as good as typical NiCrAlY coating at 1100 °C due to the formation of a dense thermally grown oxide layer (TGO) comprising Al2O3 and Cr2O3. This coating becomes a strong candidate for high-temperature protective layer requiring oxidation and wear resistance. | Chemical compositions near the interface between C3 coating and stainless steel substrate after heat treatment at 1100 degC. | /home/shared/llm-extraction-pipeline/articles_all/10.1016.j.intermet.2017.05.015/tables/Table 2.csv
./10.1016.j.intermet.2017.09.013 | CoCrFeNiMn HEA | Effects of N addition on microstructure and mechanical properties of CoCrFeNiMn high entropy alloy produced by mechanical alloying and vacuum hot pressing sintering | Most of multi-component high entropy alloys (HEAs) are only based on metal elements and rarely added with nonmetallic elements. In present paper, CoCrFeNiMn HEA added with 0.1 at.% N has been successfully synthesized by mechanical alloying (MA) followed by vacuum hot pressing sintering (VHPS). During the MA process, the alloying elements were gradually alloyed and formed as face-center (FCC) solid solutions. Subsequently, σ phases, Cr2N phases, FCC matrix phases with traces of Cr23C6 carbides were observed after VHPS. In comparison with CoCrFeNiMn HEA produced by the same method, the Vickers hardness increased up to 468HV, while the yield stress, ultimate compressive strength increased by 203 MPa and 115 MPa respectively, accompanied by a small decrease in plasticity. This demonstrates that adding N element is a viable approach for properties enhancement of HEAs. | Most of multi-component high entropy alloys (HEAs) are only based on metal elements and rarely added with nonmetallic elements. In present paper, CoCrFeNiMn HEA added with 0.1 at.% N has been successfully synthesized by mechanical alloying (MA) followed by vacuum hot pressing sintering (VHPS). During the MA process, the alloying elements were gradually alloyed and formed as face-center (FCC) solid solutions. Subsequently, σ phases, Cr2N phases, FCC matrix phases with traces of Cr23C6 carbides were observed after VHPS. In comparison with CoCrFeNiMn HEA produced by the same method, the Vickers hardness increased up to 468HV, while the yield stress, ultimate compressive strength increased by 203 MPa and 115 MPa respectively, accompanied by a small decrease in plasticity. This demonstrates that adding N element is a viable approach for properties enhancement of HEAs. | Results of EDS analysis for CoCrFeNiMn HEA and CoCrFeNiMnN0.1 HEA after VHPS. | /home/shared/llm-extraction-pipeline/articles_all/10.1016.j.intermet.2017.09.013/tables/Table 1.csv
./10.1016.j.intermet.2017.12.028 | AN873 ¦ AN673 ¦ AN773 ¦ AM273 ¦ AN573 | Correlation between defects and magneto-structural properties in Ni-Mn-Sn metamagnetic shape memory alloys | A Ni50Mn35Sn15alloy was synthetized from high purity elements by arc-melting under protective argon atmosphere. The bulk obtained was homogenized at 1173 K during 24 h and quenched in iced water. The composition of the alloy was analyzed by EDS in a JSM-5610LV Scanning Electron Microscope (SEM). The alloy was milled in an agate mortar and a first sample was separated (sample named as AM273). The obtained powder was annealed at 573 K (sample AN573), 673 K (AN673), 773 K (AN773) and 873 K (AN873) for 5 min in order to further modify the microstructural properties. Differential scanning calorimetry (DSC) measurements at a heating/cooling rate of 10 K min were carried out in a TA Q100 calorimeter to study the magneto-structural transformations of the samples under different thermal treatments, which were also performed “in situ” in the calorimeter. A Quantum Design MPMS XL-7 SQUID magnetometer has been used to measure the temperature dependence of the magnetization under different fields from 100 Oe to 60 kOe along with the field dependent magnetization at low temperature. Finally, the microstructural evolution was studied by x-ray diffraction. Diffraction patterns were recorded at room temperature in a Siemens Diffractometer D5000 operating with Cu Kα radiation and analyzed using the FullProf package programs [24]. | The effect of combined mechanical and thermal treatments in the magnetostructural properties was studied in Ni-Mn-Sn metamagnetic shape memory alloys, in which the extraordinary high stability of the L21 structure precludes the variation of atomic order by means of conventional thermal treatments. A Ni50Mn35Sn15 alloy has been mechanically milled and then annealed at different temperatures in order to produce different microstructural states. The evolution of both the internal stresses and the crystallite size upon annealing has been quantified and correlated to the evolution of the martensitic transformation features and the magnetic properties. It is found that the relaxation processes brought by annealing leads to recovery of the martensitic transformation and the enhancement of the magnetism at both macroscopic and local level. In particular, the density of non-magnetic inclusions (defects) and their stress field decrease upon annealing, thus leading to an increase of the saturation magnetization and a decrease of the martensitic transformation temperature range, respectively, which results in a higher magnetocaloric effect. The obtained results confirm that, once the transition temperature has been fixed by the composition, the modification of the microstructure through thermomechanical treatments appears as the best way to tune the functional properties of these alloys. | Temperature of the DSC peak for the forward MT, MP, for the reverse MT, AP, latent heat, DH, entropy change, DS, and Curie Temperature TC for the set of samples. | /home/shared/llm-extraction-pipeline/articles_all/10.1016.j.intermet.2017.12.028/tables/Table 1.csv
./10.1016.j.intermet.2018.05.007 | base alloy ¦ O0.1 ¦ O0.2 ¦ O0.3 ¦ O0.5 | Beneficial effects of oxygen addition on glass formation in a high-entropy bulk metallic glass | Alloy ingots with a nominal composition of Zr20Cu20Hf20Ti20Ni20[22] (refer to it as base alloy hereafter) were prepared by arc-melting a mixture of constituent elements with purity ≥99.9% under Ti-gettered argon atmosphere. To adjust oxygen concentration, different amounts of TiO2with a purity higher than 99.99 wt % were added with a nominal composition of (Zr20Cu20Hf20Ti20Ni20)100-xOx(x = 0, 0.1, 0.2, 0.3 and 0.5). Samples were denoted as O0.1, O0.2, O0.3 and O0.5 based on the extra added oxygen content (at. %). Ingots were melted more than eight times to ensure TiO2was fully dissolved in the alloys. Before each melting process, the arc-melter chamber was pumped to below 1 × 10-3Pa. Cylindrical rods with different diameters from 1 to 3 mm were fabricated by water-cooled copper mold casting. Oxygen content in the as-cast rod samples was measured using a LECO instruments inert gas fusion (IGF) machine with IR detection. | Glass-forming ability (GFA) is one of critical scientific problems for the field of bulk metallic glass (BMGs), and how to facilitate glass formation is always a central yet important research theme for this field. Compared with conventional BMGs in the same alloy system, newly developed high-entropy BMGs (HE-BMG) usually show much enhanced thermal stability, but appreciably reduced GFA. In contrast to the conventional wisdom, we found that GFA of the Zr20Cu20Hf20Ti20Ni20 HE-BMG could be enhanced by oxygen microalloying. The underlying mechanism was explored from both thermodynamic and kinetic point of view, and our analysis indicates that the high packing density resulted from addition of small oxygen atoms is responsible for the beneficial effect of oxygen. The current findings not only shed new insights into understanding of glass formation, but also broaden the view for exploring new kinds of HE-BMGs with enhanced properties and low manufacturing costs. | Measured oxygen concentration, thermal properties and GFA indicators of the alloys with different amounts of oxygen addition. | /home/shared/llm-extraction-pipeline/articles_all/10.1016.j.intermet.2018.05.007/tables/Table 1.csv
./10.1016.j.intermet.2018.06.004 | bSi1 ¦ bSi2 | Structure and inverse magnetocaloric effect in Ni-Co-Mn-Sn(Si) Heusler alloys | Ni44Co6Mn39Sn11-xSix(x = 1, 2 at.%) alloys were prepared by induction melting technique from pure elements (>99.9%) of Ni, Co, Mn, Sn, Si in argon atmosphere. An additional 2 wt.% of Mn was added to compensate for its evaporation. The ingots were annealed in vacuum at 1220 K for 5h in order to obtain good chemical homogeneity. Then, the ingots were cut into smaller pieces and heat treated at 1170 K for 1.5h followed by quenching in ice water, hereafter referred as bSi1, bSi2. For melt-spun ribbons, named rSi1 and rSi2, small pieces were induction melted in quartz tubes and ejected with 0.25 MPa overpressure onto a cooper wheel rotating at a linear speed of 30 m s-1. Room temperature X-ray diffraction (XRD) patterns were collected by a Bruker D8 diffractometer using a Co radiation. Microstructure and chemical composition of samples were studied by Philips XL30 Scanning Electron Microscope (SEM) and Tecnai G2 Transmission Electron Microscope (TEM), equipped with energy dispersive X-ray microanalyser (EDX). Thin foil samples for TEM observations were prepared with TenuPol-5 double jet electropolisher using an electrolyte of nitric acid (1/3) and methanol (2/3) at temperature of about 240 K. Values of magnetic entropy change ΔSMwere calculated on the basis ofM(T)Hdependencies obtained on Physical Properties Materials System PPMS with VSM mode. | In the presented work, a systematic study of crystal structure, microstructure, magneto-structural behavior and inverse magnetocaloric effect in the Ni44Co6Mn39Sn11-xSix (x = 1, 2 at.%) Heusler alloys, obtained by conventional casting and rapid solidification process, have been performed. All alloys, independently of the chemical composition, i.e. different addition of Si and fabrication process (melt-spinning and induction melting) were fully martensitic at ambient temperature. This was the case in spite of the large difference in the mean grain size of ribbons compared to bulk. Interestingly, the microstructure of ribbons consists of larger grains of about 5-20 μm in diameter with martensitic relief and smaller cells of about 1 μm. The crystal structure of both ribbons and bulk was identified as modulated six-layered (12 M) martensite with five additional spots between main reflections in the reciprocal space. The characteristic temperatures of the martensitic transformation were lower for melt-spun ribbons with respect to bulk. This may be connected with the grain refinement, internal stresses and high density of dislocations caused by rapid solidification process. Moreover, the addition of Si enhances the transformation temperatures. The calculated values of magnetic entropy change were higher for bulk alloys than ribbons. | Characteristic temperatures of martensitic transformation determined by DSC and magnetic measurements, thermal hysteresis, Curie point of austenite, magnetic entropy change and total refrigerant capacity of Ni44Co6Mn39Sn11-xSix (x = 1, 2 at.%) bulk alloys. | /home/shared/llm-extraction-pipeline/articles_all/10.1016.j.intermet.2018.06.004/tables/Table 4.csv
./10.1016.j.intermet.2018.07.016 | HEA | Strengthening mechanism in a high-strength carbon-containing powder metallurgical high entropy alloy | A carbon-containing FeCoCrNiAl0.5 high entropy alloys (HEAs) with high tensile strength was fabricated by powder metallurgy (P/M) method. The P/M process includes gas atomization and hot extrusion of pre-alloyed HEA powder. The microstructural evolution and mechanical properties were systematically investigated using X-ray diffraction (XRD), scanning electron microscopy (SEM), transmission electron microscopy (TEM) and tensile tests. The results showed that the gas-atomized HEA powder was of dual phase, including face centered cubic (fcc) phase and B2 phase. Hot extrusion caused the precipitation of M23C6 carbides, the formation of dislocations and the refinement of microstructure. The as-extruded HEA exhibited a tensile strength as high as 1093 MPa and an elongation of ∼12.4%. The contributions of different strengthening mechanisms were quantitatively calculated, and it was found that the grain boundary strengthening and the dislocation strengthening are the main strengthening mechanism. | A carbon-containing FeCoCrNiAl0.5 high entropy alloys (HEAs) with high tensile strength was fabricated by powder metallurgy (P/M) method. The P/M process includes gas atomization and hot extrusion of pre-alloyed HEA powder. The microstructural evolution and mechanical properties were systematically investigated using X-ray diffraction (XRD), scanning electron microscopy (SEM), transmission electron microscopy (TEM) and tensile tests. The results showed that the gas-atomized HEA powder was of dual phase, including face centered cubic (fcc) phase and B2 phase. Hot extrusion caused the precipitation of M23C6 carbides, the formation of dislocations and the refinement of microstructure. The as-extruded HEA exhibited a tensile strength as high as 1093 MPa and an elongation of ∼12.4%. The contributions of different strengthening mechanisms were quantitatively calculated, and it was found that the grain boundary strengthening and the dislocation strengthening are the main strengthening mechanism. | Chemical compositions of gas-atomized HEA powder. | /home/shared/llm-extraction-pipeline/articles_all/10.1016.j.intermet.2018.07.016/tables/Table 1.csv
./10.1016.j.intermet.2018.09.005 | HEA coating | MoFeCrTiWAlNb refractory high-entropy alloy coating fabricated by rectangular-spot laser cladding | In order to improve the wear resistance of M2 tool steel, a MoFeCrTiWAlNb high-entropy alloy (HEA) coating has been successfully fabricated by the rectangular-spot laser-cladding technique. The phase structures, microstructure, hardness, and wear resistance of HEA coatings were carefully investigated. The final laser-cladding process parameters are P = 3.0 kW, v = 4 mm/s, and a rectangular spot of 10 × 2 mm. The phase composition of the coating consists of body-centered-cubic solid solution and (Nb,Ti)C carbides plus small amounts of hexagonal-close-packed Fe2Nb phases. The coating metallurgically bonds to the substrate. Al2O3 formed by oxidization of Al atoms was a heterogenous nuclear center for (Nb,Ti)C. The highest average microhardness value of HEA coatings reached 1050 HV0.2, which is far higher than that of the substrate (approximately 330 HV0.2). Furthermore, compared with the substrate, the HEA coating exhibits prominent wear resistance with lower friction coefficient, fewer wear volumes, and smoother worn surface under the same conditions. | In order to improve the wear resistance of M2 tool steel, a MoFeCrTiWAlNb high-entropy alloy (HEA) coating has been successfully fabricated by the rectangular-spot laser-cladding technique. The phase structures, microstructure, hardness, and wear resistance of HEA coatings were carefully investigated. The final laser-cladding process parameters are P = 3.0 kW, v = 4 mm/s, and a rectangular spot of 10 × 2 mm. The phase composition of the coating consists of body-centered-cubic solid solution and (Nb,Ti)C carbides plus small amounts of hexagonal-close-packed Fe2Nb phases. The coating metallurgically bonds to the substrate. Al2O3 formed by oxidization of Al atoms was a heterogenous nuclear center for (Nb,Ti)C. The highest average microhardness value of HEA coatings reached 1050 HV0.2, which is far higher than that of the substrate (approximately 330 HV0.2). Furthermore, compared with the substrate, the HEA coating exhibits prominent wear resistance with lower friction coefficient, fewer wear volumes, and smoother worn surface under the same conditions. | Elemental composition of HEA coating fabricated at 3 kW laser power and 4 mm/s scanning rate, as shown in Fig. 2(i). | /home/shared/llm-extraction-pipeline/articles_all/10.1016.j.intermet.2018.09.005/tables/Table 1.csv
./10.1016.j.intermet.2018.09.011 | Fe20 ¦ Fe0 ¦ Fe5 ¦ Fe15 | Effect of Fe on microstructure, phase evolution and mechanical properties of (AlCoCrFeNi)100-xFex high entropy alloys processed by spark plasma sintering | High purity (99.9%) Al, Co, Cr, Fe and Ni powders with equiatomic ratio were melted in an induction-heated vacuum furnace. The melt was then drop through a ceramic tube under Ar atmosphere. Subsequently the melt was atomized by a jet of argon with a gas pressure of 4 MPa. The liquid droplets were cooled down to ambient temperature and solidified to powder in the atomization chamber. Then the powder was collected and sieved to ∼20 μm. To fabricate a series of (AlCoCrFeNi)100-xFexpowder (x = 5, 15, 20) referred to Fe5, Fe15, Fe20, a certain proportion of gas-atomized powder and high purity Fe powder with a size of ∼6 μm were mixed in a stainless steel vial with stainless steel balls for mechanical alloying in a planetary ball milling equipment. Powders were milled in dry condition under the protective Ar atmosphere up to 8 h with a speed of 250 rpm and the ball to powder ratio of 10:1. Both the gas-atomized powder (Fe0, without Fe addition) and the as-milled powders were put into a graphite die with a diameter of 40 mm and sintered by SPS (FCT, HPD 25/3). The powder was heated with a heating rate of 100 K/min to the preset sintering temperature at 1100 °C and held in argon atmosphere for 10 min under a pressure of 40 MPa. After sintering, the alloys were cooled down to room temperature in the furnace. | Understanding the alloying effect is critical for designing dual-phase high entropy alloys (HEAs). In this paper, the effects of Fe addition on microstructure, phase evolution, and mechanical properties of (AlCoCrFeNi)100-xFex HEAs were systematically investigated. The (AlCoCrFeNi)100-xFex (x = 5, 15, 20) HEAs were prepared by mixing Fe and AlCoCrFeNi starting powders using mechanical alloying (MA), followed by spark plasma sintering (SPS). It has been shown that all the alloys have FCC and BCC dual phase structure after consolidated by SPS. The volume fraction of FCC phase increases from 31.5% to 67.8% and the size of (Fe,Cr)-rich BCC precipitates decreases from 62 nm to 31 nm when the Fe content increases from 0 to 20 at.%. Due to the structure transformation with the increase of Fe content, the fracture strain increases from 14.9% to 29.9%, the compressive strength reduces from 1961.2 MPa to 1380 MPa and the yield strength decreases from 1702.8 MPa to 899.8 MPa. The excellent combination of strength and ductility of the HEAs is mainly ascribed to the FCC and BCC dual phase structure, and the finer nanoscale precipitates inside the BCC phase. The current investigation suggests that the good mechanical properties of dual-phase HEA can be achieved by adjusting the Fe content to further control the content and morphology of FCC and BCC phases. | Chemical compositions (at.%) in different phases measured by EDS. | /home/shared/llm-extraction-pipeline/articles_all/10.1016.j.intermet.2018.09.011/tables/Table 1.csv
./10.1016.j.intermet.2018.10.004 | S1-NiAl60-5h-O | Aluminizing for enhanced oxidation resistance of ductile refractory high-entropy alloys | Fig. 1 shows the effect of different aluminizing conditions (pack compositions and aluminizing time in this case, as given in Table 1 ) on the oxidation resistance for aluminized Hf0.5Nb0.5Ta0.5Ti1.5Zr. Seen from Fig. 1(b) , the specimen S1-NiAl60-5h-O experiences pesting as evidenced by material disintegration into powders, a sign indicating that the aluminized coating was not protective. However, the amount of powder produced is much less compared to the un-aluminized as-cast RHEA, under the same oxidation condition [34]. It indicates that the aluminized layer does improve the oxidation resistance by limiting the oxygen penetration into the bulk of the material, but the improvement simply slows down rather than prevent pesting. Pesting is most severe for the specimen S1-NiAl54-5h-O, as is shown in Fig. 1(f) where nearly the whole bulk material disintegrates into powders. Noticeably, the specimen S1-Al,Cr-5h-O shows no indication of pesting, as seen in Fig. 1(h) . By reducing the aluminizing time from 5 h to 2 h, the specimen S1-NiAl60-2h-O ( Fig. 1(d) ) exhibits more significant pesting compared to S1-NiAl60-5h-O ( Fig. 1(b) ), while pesting is observed in the specimen S1-Al,Cr-2h-O ( Fig. 1(j) ). Therefore, the combination of pack composition and aluminizing time can be optimized for improving the oxidation resistance of Hf0.5Nb0.5Ta0.5Ti1.5Zr, with the possibility of avoiding pesting. The results shown here also indicate that high Al activity (comparing S1-Al,Cr-2h-O using unalloyed aluminum in the master alloy, and S1-NiAl60-5h-O/S1-NiAl54-5h-O using alloyed aluminum in the master alloy), high Al content (comparing S1-NiAl60-5h-O and S1-NiAl54-5h-O), and longer aluminizing time (5 h vs. 2 h) are the advantageous aluminizing conditions for improving the oxidation resistance for Hf0.5Nb0.5Ta0.5Ti1.5Zr. | Refractory high-entropy alloys (RHEAs) emerge as promising candidate materials for ultrahigh-temperature applications. One critical issue to solve for RHEAs is their balanced oxidation resistance and mechanical properties, mainly room-temperature ductility for the latter. Recently, it was found that existing ductile RHEAs are subject to catastrophic accelerated oxidation, also known as pesting. In this work, both alloying and surface coating, are applied to enhance the oxidation resistance of ductile RHEAs, with the focus on surface coating using the pack cementation method and more specifically, aluminizing. The oxidation resistance of two RHEAs, Hf0.5Nb0.5Ta0.5Ti1.5Zr, one recently identified ductile RHEA which pests in the temperature range of 600-1000 °C, and Al0.5Cr0.25Nb0.5Ta0.5Ti1.5, the newly designed ductile RHEA which does not pest but embrittles after oxidation, are studied after aluminizing at 900 °C using three different pack components. Aluminizing, if using the appropriate pack cementation parameters, can avoid pesting in Hf0.5Nb0.5Ta0.5Ti1.5Zr and alleviate the oxidation induced embrittlement in Al0.5Cr0.25Nb0.5Ta0.5Ti1.5, and holds the promise for further improving the RHEAs as potential ultrahigh-temperature materials. | SEM-EDS analysis at the cross-section of the S1-NiAl60-5h-O specimen, with referred regions shown in Fig. 5. | /home/shared/llm-extraction-pipeline/articles_all/10.1016.j.intermet.2018.10.004/tables/Table 3.csv
./10.1016.j.intermet.2018.10.004 | S1-NiAl54-5h-O | Aluminizing for enhanced oxidation resistance of ductile refractory high-entropy alloys | Fig. 1 shows the effect of different aluminizing conditions (pack compositions and aluminizing time in this case, as given in Table 1 ) on the oxidation resistance for aluminized Hf0.5Nb0.5Ta0.5Ti1.5Zr. Seen from Fig. 1(b) , the specimen S1-NiAl60-5h-O experiences pesting as evidenced by material disintegration into powders, a sign indicating that the aluminized coating was not protective. However, the amount of powder produced is much less compared to the un-aluminized as-cast RHEA, under the same oxidation condition [34]. It indicates that the aluminized layer does improve the oxidation resistance by limiting the oxygen penetration into the bulk of the material, but the improvement simply slows down rather than prevent pesting. Pesting is most severe for the specimen S1-NiAl54-5h-O, as is shown in Fig. 1(f) where nearly the whole bulk material disintegrates into powders. Noticeably, the specimen S1-Al,Cr-5h-O shows no indication of pesting, as seen in Fig. 1(h) . By reducing the aluminizing time from 5 h to 2 h, the specimen S1-NiAl60-2h-O ( Fig. 1(d) ) exhibits more significant pesting compared to S1-NiAl60-5h-O ( Fig. 1(b) ), while pesting is observed in the specimen S1-Al,Cr-2h-O ( Fig. 1(j) ). Therefore, the combination of pack composition and aluminizing time can be optimized for improving the oxidation resistance of Hf0.5Nb0.5Ta0.5Ti1.5Zr, with the possibility of avoiding pesting. The results shown here also indicate that high Al activity (comparing S1-Al,Cr-2h-O using unalloyed aluminum in the master alloy, and S1-NiAl60-5h-O/S1-NiAl54-5h-O using alloyed aluminum in the master alloy), high Al content (comparing S1-NiAl60-5h-O and S1-NiAl54-5h-O), and longer aluminizing time (5 h vs. 2 h) are the advantageous aluminizing conditions for improving the oxidation resistance for Hf0.5Nb0.5Ta0.5Ti1.5Zr. | Refractory high-entropy alloys (RHEAs) emerge as promising candidate materials for ultrahigh-temperature applications. One critical issue to solve for RHEAs is their balanced oxidation resistance and mechanical properties, mainly room-temperature ductility for the latter. Recently, it was found that existing ductile RHEAs are subject to catastrophic accelerated oxidation, also known as pesting. In this work, both alloying and surface coating, are applied to enhance the oxidation resistance of ductile RHEAs, with the focus on surface coating using the pack cementation method and more specifically, aluminizing. The oxidation resistance of two RHEAs, Hf0.5Nb0.5Ta0.5Ti1.5Zr, one recently identified ductile RHEA which pests in the temperature range of 600-1000 °C, and Al0.5Cr0.25Nb0.5Ta0.5Ti1.5, the newly designed ductile RHEA which does not pest but embrittles after oxidation, are studied after aluminizing at 900 °C using three different pack components. Aluminizing, if using the appropriate pack cementation parameters, can avoid pesting in Hf0.5Nb0.5Ta0.5Ti1.5Zr and alleviate the oxidation induced embrittlement in Al0.5Cr0.25Nb0.5Ta0.5Ti1.5, and holds the promise for further improving the RHEAs as potential ultrahigh-temperature materials. | SEM-EDS analysis for the S1-NiAl54-5h-O specimen, with referred regions shown in Fig. 6 | /home/shared/llm-extraction-pipeline/articles_all/10.1016.j.intermet.2018.10.004/tables/Table 4.csv
./10.1016.j.intermet.2018.10.004 | S2-NiAl60-2h-O ¦ S2-NiAl54-5h-O | Aluminizing for enhanced oxidation resistance of ductile refractory high-entropy alloys | To improve the oxidation resistance of Al0.5Cr0.25Nb0.5Ta0.5Ti1.5, aluminizing is also applied to it with the detailed aluminizing conditions given in Table 2 . Fig. 13(a) , (c) and (e) show the microstructure of aluminized layers in specimens S2-NiAl54-5h-A, S2-NiAl60-2h-A and S2-Al,Cr-2h-A. In all specimens a cover layer, and a diffusion zone underneath it are observed. After oxidation, the microstructures of aluminized layers in specimens S2-NiAl54-5h-O, S2-NiAl60-2h-O and S2-Al,Cr-2h-O are shown in Fig. 13(b) , (d) and (f). The thickness of the cover layer is thinnest for S2-NiAl54-5h-O (∼1 μm) while thickest for S2-Al,Cr-2h-O (∼16 μm). | Refractory high-entropy alloys (RHEAs) emerge as promising candidate materials for ultrahigh-temperature applications. One critical issue to solve for RHEAs is their balanced oxidation resistance and mechanical properties, mainly room-temperature ductility for the latter. Recently, it was found that existing ductile RHEAs are subject to catastrophic accelerated oxidation, also known as pesting. In this work, both alloying and surface coating, are applied to enhance the oxidation resistance of ductile RHEAs, with the focus on surface coating using the pack cementation method and more specifically, aluminizing. The oxidation resistance of two RHEAs, Hf0.5Nb0.5Ta0.5Ti1.5Zr, one recently identified ductile RHEA which pests in the temperature range of 600-1000 °C, and Al0.5Cr0.25Nb0.5Ta0.5Ti1.5, the newly designed ductile RHEA which does not pest but embrittles after oxidation, are studied after aluminizing at 900 °C using three different pack components. Aluminizing, if using the appropriate pack cementation parameters, can avoid pesting in Hf0.5Nb0.5Ta0.5Ti1.5Zr and alleviate the oxidation induced embrittlement in Al0.5Cr0.25Nb0.5Ta0.5Ti1.5, and holds the promise for further improving the RHEAs as potential ultrahigh-temperature materials. | SEM-EDS analysis for the substrate and aluminized layers for specimens S2-NiAl54-5h-O, S2-NiAl60-2h-O and S2-Al,Cr-2h-O. The corresponding regions are shown in Fig. 13(b), (d) and (f). | /home/shared/llm-extraction-pipeline/articles_all/10.1016.j.intermet.2018.10.004/tables/Table 6.csv
./10.1016.j.intermet.2018.10.014 | GTDHL HEA | Magnetic phase diagram and magnetoresistance of Gd-Tb-Dy-Ho-Lu hexagonal high-entropy alloy | Within the region III that extends below about 20 K, the magnetic state of the GTDHL HEA is determined predominantly by the random local pinning potential that impedes thermally-assisted spin reorientations, so that in zero external field the spins freeze in random directions in theT→0limit ( Fig. 8 c). Since this potential is distributed in strength over the lattice sites, the spins freeze gradually upon cooling, which is evidenced by the frequency-dependent cusp in the ac susceptibility at 9 K ( Fig. 3 b) with the fractional shift of the spin freezing temperatureΓ≈0.07, a value typical for spin glasses. The critical fieldHc1(where the randomly frozen spins start to rotate into the external field direction) and theM(H)hysteresis loop width increase strongly upon cooling, demonstrating that the interspin interactions strengthen (as a result of the decreasing thermal energykBTthat opposes the exchange interaction). All these features suggest a collective spin-glass state that forms upon cooling in zero external field. The(H,T)phase diagram within the region III is, however, more complicated than for a typical canonical spin glass (denoting a system of randomly positioned diluted moments, typically of transition metals, in a nonmagnetic noble-metal host [16]), as evidenced by the discontinuous field-induced phase transition observed atμ0Hc1≈1 T in the virginM(H)curve atT=2 K (inset in Fig. 4 c). This follows from the fact that the moments in the GTHDL lattice are abundant and of large magnitudes, thus interacting strongly as compared to the weakly interacting diluted moments in a canonical spin glass. Theoretical description of such a spin glass state and its(H,T)phase diagram remains a challenge due to the enormous substitutional disorder on the lattice. | We present a study of the magnetic phase diagram and the magnetoresistance of a Gd-Tb-Dy-Ho-Lu "ideal" hexagonal high-entropy alloy (HEA), composed of the elements from the heavy half of the rare earth series only. The phase diagram contains an antiferromagnetic (AFM) state, a field-induced ferromagnetic (FM) state above the AFM-to-FM spin-flop transition and a low-temperature spin-glass state. The complex ( H , T ) phase diagram is a result of competition between the periodic potential arising from the electronic band structure that favors periodic magnetic ordering, the substitutional-disorder-induced random local potential that favors spin-glass-type spin freezing in random directions, the Zeeman interaction with the external magnetic field that favors spin alignment along the field direction and the thermal agitation that opposes any spin ordering. The magnetoresistance reflects complexity of the ( H , T ) phase diagram. Its temperature dependence can be explained by a continuous weakening and final disappearance of the periodic potential upon cooling that leads to the destruction of long-range ordered periodic magnetic structures. The magnetoresistance is large only at temperatures, where the AFM and field-induced FM structures are present and exhibits a maximum at the critical field of the AFM-to-FM transition. Within the AFM phase, the magnetoresistance is positive with a quadratic field dependence, whereas it is negative with a logarithmic-like field dependence within the field-induced FM phase. At lower temperatures, the long-range periodic spin order "melts" and the magnetoresistance diminishes until it totally vanishes within the low-temperature spin glass phase. The magnetoresistance is asymmetric with respect to the field sweep direction, reflecting nonergodicity and frustration of the spin system. | Lande g -factor, angular momentum J, saturated moment gJ, Neel temperature TN, and Curie temperature TC of the pure RE metals [14] and the GDTHL hexagonal HEA. Theoretical saturated moment was calculated by the rule of mixtures. | /home/shared/llm-extraction-pipeline/articles_all/10.1016.j.intermet.2018.10.014/tables/Table 2.csv
./10.1016.j.intermet.2018.10.018 | SLM samples | Microstructures and properties of an equimolar AlCoCrFeNi high entropy alloy printed by selective laser melting | The equimolar AlCoCrFeNi high entropy alloy (HEA) was printed by selective laser melting (SLM), with emphasis on its densification, phase identification, non-equilibrium microstructure and properties. The density of SLM samples increase gradually with the increase of volumetric energy density (VED) with the maximal relative density 98.4%. SLM samples are consisted of disordered body-center cubic phases (A2) and ordered body-center cubic phases (B2) which are different from the conventional cast or deformation with A2 and fcc phase; the content of B2 phase increases with the VED. Interestingly, the Fe-Cr precipitate, which has never been found in the cast one, is observed in the SLM one without heat treatment. The microstructure of SLM samples shows epitaxial growth of columnar A2 grain bundles perpendicular to the melt pool boundary with an average grain size of about 1.5 μm; the B2 phase is between the columnar A2 grains. At low VED, the SLM sample shows <001> preferred orientation, and is gradually transformed to the <111> crystallographic direction families at a higher VED. Besides, there exists the {100}A2∥{100}B2 orientation relationship in A2 and B2 phase. The maximal micro-hardness of 632.8Hv of SLM sample is higher than the cast one and the electron beam melting printed one. | The equimolar AlCoCrFeNi high entropy alloy (HEA) was printed by selective laser melting (SLM), with emphasis on its densification, phase identification, non-equilibrium microstructure and properties. The density of SLM samples increase gradually with the increase of volumetric energy density (VED) with the maximal relative density 98.4%. SLM samples are consisted of disordered body-center cubic phases (A2) and ordered body-center cubic phases (B2) which are different from the conventional cast or deformation with A2 and fcc phase; the content of B2 phase increases with the VED. Interestingly, the Fe-Cr precipitate, which has never been found in the cast one, is observed in the SLM one without heat treatment. The microstructure of SLM samples shows epitaxial growth of columnar A2 grain bundles perpendicular to the melt pool boundary with an average grain size of about 1.5 μm; the B2 phase is between the columnar A2 grains. At low VED, the SLM sample shows <001> preferred orientation, and is gradually transformed to the <111> crystallographic direction families at a higher VED. Besides, there exists the {100}A2∥{100}B2 orientation relationship in A2 and B2 phase. The maximal micro-hardness of 632.8Hv of SLM sample is higher than the cast one and the electron beam melting printed one. | The indentation depths, microhardness and Young's modulus of SLM samples with different VED. | /home/shared/llm-extraction-pipeline/articles_all/10.1016.j.intermet.2018.10.018/tables/Table 2.csv
./10.1016.j.intermet.2018.11.002 | g ¦ s ¦ d ¦ e | Phase stability and thermodynamic database validation in a set of non-equiatomic Al-Co-Cr-Fe-Nb-Ni high-entropy alloys | A series of six high-entropy alloys in non-equiatomic proportions were produced to study the phase stability across a range of compositions within the Al-Co-Cr-Fe-Nb-Ni system. Phase identification was performed using SEM, TEM, and XRD and computational tools were employed for comparison to the experimental findings. Complex microstructures were obtained following exposure at 900 °C with precipitation of Laves, NiAl, γ′ and δ phases. Primary and secondary Laves populations were identified and found to become more stable with increasing Fe and Nb content. Additions of Nb promoted the formation of thin, plate-like, δ phase at the expense of the secondary Laves. The NiAl phase was observed to precipitate in the alloys with high Fe content, above the γ′ solvus temperature. Overall, the thermodynamic predictions using Thermo-Calc with the TCNi8 database were accurate with respect to identifying the phase composition, while TTNi8 provided good phase stability results. However, significant differences were observed with respect to the solvus temperatures of the precipitate phases. | A series of six high-entropy alloys in non-equiatomic proportions were produced to study the phase stability across a range of compositions within the Al-Co-Cr-Fe-Nb-Ni system. Phase identification was performed using SEM, TEM, and XRD and computational tools were employed for comparison to the experimental findings. Complex microstructures were obtained following exposure at 900 °C with precipitation of Laves, NiAl, γ′ and δ phases. Primary and secondary Laves populations were identified and found to become more stable with increasing Fe and Nb content. Additions of Nb promoted the formation of thin, plate-like, δ phase at the expense of the secondary Laves. The NiAl phase was observed to precipitate in the alloys with high Fe content, above the γ′ solvus temperature. Overall, the thermodynamic predictions using Thermo-Calc with the TCNi8 database were accurate with respect to identifying the phase composition, while TTNi8 provided good phase stability results. However, significant differences were observed with respect to the solvus temperatures of the precipitate phases. | Description of the typical phases encountered in Ni-based superalloys. | /home/shared/llm-extraction-pipeline/articles_all/10.1016.j.intermet.2018.11.002/tables/Table 3.csv
./10.1016.j.intermet.2018.12.011 | Sn11.5 ¦ Sn12 | Martensitic transformation and magnetocaloric properties of NiCoMnSn magnetic shape memory alloys | We report on the magnetic, magnetocaloric properties, and hysteresis of Ni45Co5Mn38Sn12 and Ni45Co5Mn38.5Sn11.5 Heusler polycrystalline alloys under several magnetic field values. Both alloys have a moderate magnetization difference (≈70 emu/gr) between austenite and martensite phase with a moderate thermal hysteresis (≈8 K) around the martensitic transition. Magnetic field dependent measurements reveal that the application of a magnetic field stabilizes the austenite phase, which has higher magnetization. Both alloys have substantial inverse magnetic entropy changes and adiabatic temperature changes. In addition, we investigate the accessibility of the calculated entropy change that is quantified by means of the minimum magnetic field required to start and to complete the magnetostructural phase transition. | We report on the magnetic, magnetocaloric properties, and hysteresis of Ni45Co5Mn38Sn12 and Ni45Co5Mn38.5Sn11.5 Heusler polycrystalline alloys under several magnetic field values. Both alloys have a moderate magnetization difference (≈70 emu/gr) between austenite and martensite phase with a moderate thermal hysteresis (≈8 K) around the martensitic transition. Magnetic field dependent measurements reveal that the application of a magnetic field stabilizes the austenite phase, which has higher magnetization. Both alloys have substantial inverse magnetic entropy changes and adiabatic temperature changes. In addition, we investigate the accessibility of the calculated entropy change that is quantified by means of the minimum magnetic field required to start and to complete the magnetostructural phase transition. | Martensitic transformation characteristics of Sn11.5 and Sn12 samples determined from the thermomagnetization results under 0.05 T illustrated in Fig. 2 (a) and (b). | /home/shared/llm-extraction-pipeline/articles_all/10.1016.j.intermet.2018.12.011/tables/Table 2.csv
./10.1016.j.intermet.2019.02.006 | AlCrFeNi-MS ¦ AlCrFeNi-DS | Influence of synthesis method on microstructure and mechanical behavior of Co-free AlCrFeNi medium-entropy alloy | In the present work, considering the scarcity of Co alloys, a Co-free equiatomic AlCrFeNi MEA has been chosen as a model alloy to study the influence of synthesis method on phase formation, microstructural evolution and mechanical properties. Accordingly, the bulk AlCrFeNi samples were synthesized by three different processing routes, i.e., the cold crucible levitation melting (CCLM) technique, the MA process followed by SPS and direct sintering the mixture of elemental powders by SPS. Hereinafter, the bulk samples prepared by melting and casting method, MA followed by SPS, and direct sintering of elemental powders are designated as AlCrFeNi-MC, AlCrFeNi-MS and AlCrFeNi-DS, respectively. The phase compositions, microstructural evolution and mechanical behavior of the AlCrFeNi MEAs were deeply investigated. | The influence of synthesis method on a Co-free equiatomic medium-entropy alloy (MEA), AlCrFeNi, has been systematically investigated in the present study. Three synthesis methods, melting and casting, spark plasma sintering (SPS) of the mechanically alloyed powders and direct SPS of the mixture of elemental powders, were respectively used to prepare bulk samples. All bulk samples primarily consisted of a disordered body-centered cubic (BCC, A2) phase and an ordered BCC (B2) phase, suggesting that synthesis method had a negligible influence on the phase compositions. However, the synthesis method showed a significant influence on the microstructure of the AlCrFeNi MEA, leading to altering the mechanical properties. A rare chrysanthemum-like eutectic microstructure was obtained in the as-cast sample, while a spinodal decomposed microstructure was observed in the SPS sintered samples. All bulk AlCrFeNi samples exhibited a relatively high yield strength (>1040 MPa) with a fairly high strain-to-failure (>28%). The CALPHAD (Calculation of Phase Diagrams) approach was used to explain the phase formation and stability in the bulk AlCrFeNi samples. In addition, the microstructural evolution and microstructure-property relationship were also investigated deeply. | Chemical compositions (in at.%) of the marked regions 1-10 in Fig. 2 analyzed by EDS/SEM. | /home/shared/llm-extraction-pipeline/articles_all/10.1016.j.intermet.2019.02.006/tables/Table 1.csv
./10.1016.j.intermet.2019.02.006 | AlCrFeNi-MC | Influence of synthesis method on microstructure and mechanical behavior of Co-free AlCrFeNi medium-entropy alloy | In the present work, considering the scarcity of Co alloys, a Co-free equiatomic AlCrFeNi MEA has been chosen as a model alloy to study the influence of synthesis method on phase formation, microstructural evolution and mechanical properties. Accordingly, the bulk AlCrFeNi samples were synthesized by three different processing routes, i.e., the cold crucible levitation melting (CCLM) technique, the MA process followed by SPS and direct sintering the mixture of elemental powders by SPS. Hereinafter, the bulk samples prepared by melting and casting method, MA followed by SPS, and direct sintering of elemental powders are designated as AlCrFeNi-MC, AlCrFeNi-MS and AlCrFeNi-DS, respectively. The phase compositions, microstructural evolution and mechanical behavior of the AlCrFeNi MEAs were deeply investigated. | The influence of synthesis method on a Co-free equiatomic medium-entropy alloy (MEA), AlCrFeNi, has been systematically investigated in the present study. Three synthesis methods, melting and casting, spark plasma sintering (SPS) of the mechanically alloyed powders and direct SPS of the mixture of elemental powders, were respectively used to prepare bulk samples. All bulk samples primarily consisted of a disordered body-centered cubic (BCC, A2) phase and an ordered BCC (B2) phase, suggesting that synthesis method had a negligible influence on the phase compositions. However, the synthesis method showed a significant influence on the microstructure of the AlCrFeNi MEA, leading to altering the mechanical properties. A rare chrysanthemum-like eutectic microstructure was obtained in the as-cast sample, while a spinodal decomposed microstructure was observed in the SPS sintered samples. All bulk AlCrFeNi samples exhibited a relatively high yield strength (>1040 MPa) with a fairly high strain-to-failure (>28%). The CALPHAD (Calculation of Phase Diagrams) approach was used to explain the phase formation and stability in the bulk AlCrFeNi samples. In addition, the microstructural evolution and microstructure-property relationship were also investigated deeply. | Chemical compositions (in at.%) of phases in AlCrFeNi samples analyzed by EDS/TEM. | /home/shared/llm-extraction-pipeline/articles_all/10.1016.j.intermet.2019.02.006/tables/Table 2.csv
./10.1016.j.intermet.2019.04.002 | CrMnFeCoNi HEA | Analysis of the fatigue crack growth mechanisms in equimolar body centered cubic HfNbTaTiZr high-entropy alloy: Discussions on its singularities and consequences on the crack propagation rate properties | Furthermore, Fig. 3 highlights the fatigue threshold level ΔKth= 2.5 MPa m1/2at a crack propagation rate of 10-11m/cycle. In addition, this log-log diagram underlines a linear correlation of the crack propagation rate with the stress intensity factor range for ΔK> 5 MPa m1/2region. In other words, in a similar manner to other metallic materials, HfNbTaTiZr HEA adopts a Paris regime, following the parameters shown in Eq.(3):(3)dadN=C(ΔK)mwhereC= 3.0 × 10-10m andm= 2.2. At first glance, the Paris slope parameterm= 2.2 seems low in comparison with other metallic materials, wheremis usually reported to range from 3 to 4 [19-21] under the environmental conditions adopted in this study. It should be noted that analogous Paris slope parametersm= 3.5 have been lately reported by Thurson et al. [22] for annealed FCC CrMnFeCoNi HEA at room temperature. | In the present work, the fatigue crack propagation mechanisms of the body centered cubic (BCC) equimolar HfNbTaTiZr HEA are investigated in air and at room temperature. A fatigue threshold ΔK th of 2.5 MPa m1/2 coupled with a slope parameter of the Paris regime m of 2.2 at a stress ratio of 0.1 are reported. The fatigue threshold over elastic modulus ratio ΔK th/E corresponds approximately to the lower bound of the usual range reported for this value among the metallic materials. The fracture surfaces outlined crystallographic fatigue crack propagation mechanism, where the formation of striation patterns having spacing identical to crack propagation rate is noted. The crack path analysis emphasized a crack spreading along both {011} and {112} slip planes. This profusion of planes implies singularities of the crack propagation in comparison with other metallic materials prone to crystallographic crack propagation. | List of references involved in the comparison of crack growth rate. *Estimated value. | /home/shared/llm-extraction-pipeline/articles_all/10.1016.j.intermet.2019.04.002/tables/Table 2.csv
./10.1016.j.intermet.2019.04.002 | HfNbTaTiZr HEA | Analysis of the fatigue crack growth mechanisms in equimolar body centered cubic HfNbTaTiZr high-entropy alloy: Discussions on its singularities and consequences on the crack propagation rate properties | In the present work, the fatigue crack propagation mechanisms of the body centered cubic (BCC) equimolar HfNbTaTiZr HEA are investigated in air and at room temperature. A fatigue threshold ΔK th of 2.5 MPa m1/2 coupled with a slope parameter of the Paris regime m of 2.2 at a stress ratio of 0.1 are reported. The fatigue threshold over elastic modulus ratio ΔK th/E corresponds approximately to the lower bound of the usual range reported for this value among the metallic materials. The fracture surfaces outlined crystallographic fatigue crack propagation mechanism, where the formation of striation patterns having spacing identical to crack propagation rate is noted. The crack path analysis emphasized a crack spreading along both {011} and {112} slip planes. This profusion of planes implies singularities of the crack propagation in comparison with other metallic materials prone to crystallographic crack propagation. | In the present work, the fatigue crack propagation mechanisms of the body centered cubic (BCC) equimolar HfNbTaTiZr HEA are investigated in air and at room temperature. A fatigue threshold ΔK th of 2.5 MPa m1/2 coupled with a slope parameter of the Paris regime m of 2.2 at a stress ratio of 0.1 are reported. The fatigue threshold over elastic modulus ratio ΔK th/E corresponds approximately to the lower bound of the usual range reported for this value among the metallic materials. The fracture surfaces outlined crystallographic fatigue crack propagation mechanism, where the formation of striation patterns having spacing identical to crack propagation rate is noted. The crack path analysis emphasized a crack spreading along both {011} and {112} slip planes. This profusion of planes implies singularities of the crack propagation in comparison with other metallic materials prone to crystallographic crack propagation. | List of references involved in the comparison of crack growth rate. *Estimated value. | /home/shared/llm-extraction-pipeline/articles_all/10.1016.j.intermet.2019.04.002/tables/Table 2.csv
./10.1016.j.intermet.2019.04.003 | NbHfZrTi HEA | Evaluating elastic properties of a body-centered cubic NbHfZrTi high-entropy alloy - A direct comparison between experiments and ab initio calculations | Elastic moduli are one of the intrinsic material properties, which directly affect various fundamental properties such as mechanical and thermal properties [14]. For example, they govern the stress-strain relation before yielding, and the shear modulus is closely related to dislocation motion on slip planes, thus contributing to strengthening and ductility. Elastic properties are also linked to the melting point, thermal expansion and Debye temperatures. There have been several theoretical investigations of elastic properties of HEAs [15-21]. For example, alloying effects on elastic properties were explored in FCC-structured Cantor alloy (i.e., NiCrMnFeCo) and its subsystems [15,16]; studies have also been carried out on various BCC-structured refractory HEAs using differentab initiobased calculations, including virtual crystal approximation (VCA), coherent potential approximation (CPA) and special quasi-random structure (SQS) [17-19]. However, experimental measurements of elastic properties of HEAs are still relatively limited, especially for BCC-structured HEAs [7,22]. In fact, many studies were cross-referenced, namely, theoretical and experimental works were carried out by different groups, data comparisons were made, nonetheless. A direct comparison between experimental measurements and theoretical calculations has not yet been made for HEAs. In this paper, we perform both resonant ultrasound spectroscopy (RUS) experiments and density functional theory (DFT) calculations to evaluate the elastic properties of a BCC-structured NbHfZrTi HEA and provide a direct comparison to validate the calculations. Additionally, the applicability of the simple rule-of-mixtures (ROM) to equiatomic solid solution alloys is also explored and discussed. | In this study, elastic constants of the equiatomic body-centered cubic NbHfZrTi high-entropy alloy (HEA) were experimentally evaluated using resonant ultrasound spectroscopy and compared directly with calculations based on density functional theory. Elastic properties, including Young's modulus, shear modulus, bulk modulus, Poisson's ratio, and Debye temperature, of polycrystalline aggregates were obtained from measurements and calculations, and excellent agreement was found between the experimental and theoretical data. We also made efforts to employ the rule-of-mixtures (ROM) to predict the elastic moduli of the current alloy, as well as other HEAs reported in the literature, and found that the lower-bound prediction provided a reasonable estimate of the elastic moduli of single-phase HEAs. | Comparison of elastic constants and polycrystalline moduli of NbHfZrTi HEA between RUS measurements and DFT calculations. The percentage differences between DFT calculations and RUS measurements are shown in the parenthesis. | /home/shared/llm-extraction-pipeline/articles_all/10.1016.j.intermet.2019.04.003/tables/Table 2.csv
./10.1016.j.intermet.2019.04.014 | (CoCrFeNiAl0.5)(1-x)(MoC)x | Effects of C and Mo on microstructures and mechanical properties of dual-phase high entropy alloys | Fig. 9 shows the representative engineering stress-strain curves of the P/M (CoCrFeNiAl0.5)(1-x)(MoC)xHEAs. Among these HEAs, it is apparent that both of the C005 and MoC005 HEAs exhibit excellent mechanical properties with an ultimate tensile strength of 1090-1150 MPa and a total elongation of 11-12%. As the total content of C and Mo are increased up to about 8 at. % (MoC008), the HEA is significantly strengthened with the highest ultimate tensile strength of ∼1280 MPa. However, its ductility is significantly decreased with a total elongation of 7.1%. Table 4 summarizes the tensile properties of the CoCrFeNi-based HEAs reported in literature. Compared with the dual-phase CoCrFeNiAl0.5HEA or the BCC structured CoCrFeNiAl, the P/M (CoCrFeNiAl0.5)(1-x)(MoC)xHEAs appear to have much higher strength and sustain reasonable ductility. Fig. 10 shows the fractographs of the P/M (CoCrFeNiAl0.5)(1-x)(MoC)xHEAs. Typical dimples appear, indicating a ductile fracture manner. | A systematic study of the effects of interstitial element C and high melting point element Mo on the microstructural evolution and mechanical properties of dual-phase CoCrFeNiAl0.5 high entropy alloys (labeled as HEAs) is presented. In order to obtain a fine-grained microstructure, the HEAs were produced by powder metallurgy (P/M) method. Microstructures and mechanical properties were characterized using scanning electron microscopy (SEM), electron backscattered diffraction (EBSD), electron probe microanalysis (EPMA) and tensile tests. The results show that, with the addition of C and Mo, all the P/M HEAs exhibit a fine equiaxed microstructure. A small amount of carbides and σ phase are distributed evenly on the HEA matrix. The CoCrFeNiAl0.5 HEA containing 8 at. % of Mo and C shows combined high strength of 1280 MPa and reasonable ductility of 7.1%. The improvement of the tensile strength is caused by the solid solution strengthening, fine-grained strengthening and precipitation strengthening. The good ductility results from the fine-grained microstructure. | Compositions of the multiphase microstructure in (CoCrFeNiAl0.5)(1-x)(MoC)x powders (at. %). | /home/shared/llm-extraction-pipeline/articles_all/10.1016.j.intermet.2019.04.014/tables/Table 2.csv
./10.1016.j.intermet.2019.04.014 | C005 | Effects of C and Mo on microstructures and mechanical properties of dual-phase high entropy alloys | Powder metallurgy (P/M) is a high-efficiency technique, which is promised to provide alloys with homogeneous compositions and microstructures, especially suitable for the multi-component alloys. Recent researches [16-18] showed that the P/M process can also be adopted to produce HEAs and bring fine microstructure and attractive mechanical properties. In this work, a series of HEAs with compositions of (CoCrFeNiAl0.5)1-x(MoC)x(CoCrFeNiAl0.5C0.05, (CoCrFeNiAl0.5)0.95(MoC)0.05, (CoCrFeNiAl0.5)0.92(MoC)0.08were labeled as C005, MoC005, MoC008 respectively) were prepared by the P/M method. The microstructural evolutions and the mechanical properties of these HEAs were characterized, and the strengthening mechanisms were also discussed. | A systematic study of the effects of interstitial element C and high melting point element Mo on the microstructural evolution and mechanical properties of dual-phase CoCrFeNiAl0.5 high entropy alloys (labeled as HEAs) is presented. In order to obtain a fine-grained microstructure, the HEAs were produced by powder metallurgy (P/M) method. Microstructures and mechanical properties were characterized using scanning electron microscopy (SEM), electron backscattered diffraction (EBSD), electron probe microanalysis (EPMA) and tensile tests. The results show that, with the addition of C and Mo, all the P/M HEAs exhibit a fine equiaxed microstructure. A small amount of carbides and σ phase are distributed evenly on the HEA matrix. The CoCrFeNiAl0.5 HEA containing 8 at. % of Mo and C shows combined high strength of 1280 MPa and reasonable ductility of 7.1%. The improvement of the tensile strength is caused by the solid solution strengthening, fine-grained strengthening and precipitation strengthening. The good ductility results from the fine-grained microstructure. | Phase constitutions and compositional analyses of as-extruded (CoCrFeNiAl0.5)(1-x)(MoC)x HEAs. | /home/shared/llm-extraction-pipeline/articles_all/10.1016.j.intermet.2019.04.014/tables/Table 3.csv
./10.1016.j.intermet.2019.106517 | Al-Ni | Liquid phase separation in AlCrFeNiMo0.3 high-entropy alloy | Buttons of arc melted AlCrFeNiMo0.3 high-entropy alloy were characterized in the as-cast state using differential scanning calorimetry (DSC), X-ray diffraction (XRD), and scanning electron microscopy (SEM). The macrostructure of the arc-melted AlCrFeNiMo0.3 alloy consisted of two regions with different compositions: A top layer of AlNi-rich dendritic microstructure composed of a cellular dendrite core (DC) with a CrFeMo-rich rim and AlNi-rich interior, followed by radiating lamellar microstructure with the same phases at the interdendritic regions (ID). In contrast, the bottom region which is Cr, Fe, and Mo-rich consisted of dendrite elements, spheres, followed by a cellular microstructure with radiating lamellae similar to that observed in the top layer. The presence of two regions with different compositions is indicative of a stable liquid phase separation (LPS). In addition, the presence of spheres in the microstructure in the bottom region with different composition from that of the matrix is indicative of secondary LPS. We attributed the LPS in AlCrFeNiMo0.3 alloy to the significantly more attractive interaction between Al-Ni than that of the other binary combinations. Thermodynamic calculations were carried out on the alloy using SSOL5 and TCHEA thermodynamic databases. The thermodynamic calculation results indicate that the first phase to solidify is the disordered CrFeMo-rich BCC. Upon further cooling, a spinodal decomposition reaction forming disordered BCC (CrFeMo) and precipitates of ordered AlNi BCC B2 phase is accompanied with the formation of an FCC L12 phase. However, the calculations did not yield predictions of stable LPS; instead a very low-lying metastable LPS was predicted. | Buttons of arc melted AlCrFeNiMo0.3 high-entropy alloy were characterized in the as-cast state using differential scanning calorimetry (DSC), X-ray diffraction (XRD), and scanning electron microscopy (SEM). The macrostructure of the arc-melted AlCrFeNiMo0.3 alloy consisted of two regions with different compositions: A top layer of AlNi-rich dendritic microstructure composed of a cellular dendrite core (DC) with a CrFeMo-rich rim and AlNi-rich interior, followed by radiating lamellar microstructure with the same phases at the interdendritic regions (ID). In contrast, the bottom region which is Cr, Fe, and Mo-rich consisted of dendrite elements, spheres, followed by a cellular microstructure with radiating lamellae similar to that observed in the top layer. The presence of two regions with different compositions is indicative of a stable liquid phase separation (LPS). In addition, the presence of spheres in the microstructure in the bottom region with different composition from that of the matrix is indicative of secondary LPS. We attributed the LPS in AlCrFeNiMo0.3 alloy to the significantly more attractive interaction between Al-Ni than that of the other binary combinations. Thermodynamic calculations were carried out on the alloy using SSOL5 and TCHEA thermodynamic databases. The thermodynamic calculation results indicate that the first phase to solidify is the disordered CrFeMo-rich BCC. Upon further cooling, a spinodal decomposition reaction forming disordered BCC (CrFeMo) and precipitates of ordered AlNi BCC B2 phase is accompanied with the formation of an FCC L12 phase. However, the calculations did not yield predictions of stable LPS; instead a very low-lying metastable LPS was predicted. | Minimum enthalpy of mixing in the liquid for included binary systems, taken at T = 2000 K. | /home/shared/llm-extraction-pipeline/articles_all/10.1016.j.intermet.2019.106517/tables/Table 4.csv
./10.1016.j.intermet.2019.106517 | Al-Mo ¦ Cr-Mo ¦ Cr-Ni ¦ Fe-Mo ¦ Mo-Ni ¦ Al-Fe | Liquid phase separation in AlCrFeNiMo0.3 high-entropy alloy | Mixing enthalpies of the Al-Cr, Al-Fe, Al-Ni, Al-Mo, Cr-Fe, Cr-Mo, Cr-Ni, Fe-Mo, Fe-Ni, and Mo-Ni binaries (gathered from the TCHEA database) are plotted in Fig. 6 . As can be seen, the majority of the interactions are negative except for Cr-Mo and Cr-Ni at low concentrations of Ni which have positive interactions. The Al-Ni system exhibits a much more negative enthalpy of mixing than all of the other systems. A summary of the minima or maxima of enthalpy of mixing of the liquid at T = 2000 K is presented in Table 4 . | Buttons of arc melted AlCrFeNiMo0.3 high-entropy alloy were characterized in the as-cast state using differential scanning calorimetry (DSC), X-ray diffraction (XRD), and scanning electron microscopy (SEM). The macrostructure of the arc-melted AlCrFeNiMo0.3 alloy consisted of two regions with different compositions: A top layer of AlNi-rich dendritic microstructure composed of a cellular dendrite core (DC) with a CrFeMo-rich rim and AlNi-rich interior, followed by radiating lamellar microstructure with the same phases at the interdendritic regions (ID). In contrast, the bottom region which is Cr, Fe, and Mo-rich consisted of dendrite elements, spheres, followed by a cellular microstructure with radiating lamellae similar to that observed in the top layer. The presence of two regions with different compositions is indicative of a stable liquid phase separation (LPS). In addition, the presence of spheres in the microstructure in the bottom region with different composition from that of the matrix is indicative of secondary LPS. We attributed the LPS in AlCrFeNiMo0.3 alloy to the significantly more attractive interaction between Al-Ni than that of the other binary combinations. Thermodynamic calculations were carried out on the alloy using SSOL5 and TCHEA thermodynamic databases. The thermodynamic calculation results indicate that the first phase to solidify is the disordered CrFeMo-rich BCC. Upon further cooling, a spinodal decomposition reaction forming disordered BCC (CrFeMo) and precipitates of ordered AlNi BCC B2 phase is accompanied with the formation of an FCC L12 phase. However, the calculations did not yield predictions of stable LPS; instead a very low-lying metastable LPS was predicted. | Minimum enthalpy of mixing in the liquid for included binary systems, taken at T = 2000 K. | /home/shared/llm-extraction-pipeline/articles_all/10.1016.j.intermet.2019.106517/tables/Table 4.csv
./10.1016.j.intermet.2019.106517 | Al-Cr ¦ Cr-Fe ¦ Fe-Ni | Liquid phase separation in AlCrFeNiMo0.3 high-entropy alloy | Thermodynamic calculations or the Al-Cr-Fe-Ni-Mo alloy system were performed using Thermo-Calc software using the SSOL5 and TCHEA thermodynamic databases. | Buttons of arc melted AlCrFeNiMo0.3 high-entropy alloy were characterized in the as-cast state using differential scanning calorimetry (DSC), X-ray diffraction (XRD), and scanning electron microscopy (SEM). The macrostructure of the arc-melted AlCrFeNiMo0.3 alloy consisted of two regions with different compositions: A top layer of AlNi-rich dendritic microstructure composed of a cellular dendrite core (DC) with a CrFeMo-rich rim and AlNi-rich interior, followed by radiating lamellar microstructure with the same phases at the interdendritic regions (ID). In contrast, the bottom region which is Cr, Fe, and Mo-rich consisted of dendrite elements, spheres, followed by a cellular microstructure with radiating lamellae similar to that observed in the top layer. The presence of two regions with different compositions is indicative of a stable liquid phase separation (LPS). In addition, the presence of spheres in the microstructure in the bottom region with different composition from that of the matrix is indicative of secondary LPS. We attributed the LPS in AlCrFeNiMo0.3 alloy to the significantly more attractive interaction between Al-Ni than that of the other binary combinations. Thermodynamic calculations were carried out on the alloy using SSOL5 and TCHEA thermodynamic databases. The thermodynamic calculation results indicate that the first phase to solidify is the disordered CrFeMo-rich BCC. Upon further cooling, a spinodal decomposition reaction forming disordered BCC (CrFeMo) and precipitates of ordered AlNi BCC B2 phase is accompanied with the formation of an FCC L12 phase. However, the calculations did not yield predictions of stable LPS; instead a very low-lying metastable LPS was predicted. | Minimum enthalpy of mixing in the liquid for included binary systems, taken at T = 2000 K. | /home/shared/llm-extraction-pipeline/articles_all/10.1016.j.intermet.2019.106517/tables/Table 4.csv
./10.1016.j.intermet.2019.106520 | Mild steel ¦ Ferritic stainless steel (10.7-27 at.% Cr) ¦ Fe72Pt28(disordered) ¦ Fe72Pt28(ordered) ¦ Ductile medium-silicon cast iron (4.5 at. % Si) | Invar effects in FeNiCo medium entropy alloys: From an Invar treasure map to alloy design | Table 2 Magnetic properties and thermal expansion coefficient (TEC) of alloys shown in Fig. 8 αindicates the TEC in the vicinity of room temperature.Mis the ratio of saturation magnetizationMsand Curie temperatureTc. Fe72Pt281and Fe72Pt282indicates ordered and disordered Fe72Pt28, respectively. Table 2 Alloy (at. %)TcMsMRα( × 10-6)ReferenceFe7702180.2861.711.2[41,78,79]Fe90Ni107602150.2860.810.8[41,78,79]Fe80Ni207202070.2959.511.1[41,78,79]Fe70Ni3013036,50.2810.212.1[41,78,79]Fe67Ni33210700.3323.33.5[41,78,79]Fe64Ni362581090.4246.11.3[41,78,79]Fe60Ni403601250.3543.44.1[41,78,79]Fe50Ni505051250.2530.99.7[41,78,79]Fe40Ni606051180.2023.011.3[41,78,79]Fe30Ni706101030.1717.412.2[41,78,79]Fe20Ni80560850.1512.912.8[41,78,79]Ni354490.146.812.89[41,78,79]Ni90Co10505660.138.613.1[41,78,79]Ni80Co20605750.129.312.8[41,78,79]Ni70Co30690890.1311.512.8[41,78,79]Ni60Co407901010.1312.912.6[41,78,79]Ni50Co508601120.1314.612.7[41,78,79]Ni40Co609401220.1315.812.4[41,78,79]Ni30Co709901320.1317.612.1[41,78,79]Ni20Co8010301410.1419.312.8[41,78,79]Ni10Co9010901490.1420.412.6[41,78,79]Co11271600.1422.712.2[41,78,79]Co90Fe1010271730.1729.111.7[41,78,79]Co81Fe199471890.2037.711.8[41,78,79]Co69Fe318572090.2451.010[41,78,79]Co59Fe419462190.2350.79.6[41,78,79]Co49Fe519642290.2454.49.3[41,78,79]Co40Fe609642350.2457.39.6[41,78,79]Co30Fe709642350.2457.39.7[41,78,79]Co20Fe809462290.2455.410.1[41,78,79]Co10Fe908572250.2659.111.2[41,78,79]Fe72Pt28(ordered)2271230.5466.6<0[80]Fe72Pt28(disordered)871231.41173.9<0[80]Fe37Co52Cr111171020.8788.90[81,82]Fe33.4Co33.3Ni33.37201600.2235.612Current workFe63Ni32Co52601450.5680.90Current workFe70Pd302731570.5890.30[34]Fe91B92502060.82169.7<0[25]Fe85B153002130.71151.2<0[25]Fe83B173202100.66137.8≈0[25]Fe79B214102060.50103.5>2[25]Gd60Co401701901.12212.4≈0[30]Gd55Co451901700.89152.1≈0[30]Gd50Co502301600.70111.3≈0[30](Zr0.9Nb0.1)Fe2237840.3529.8<0[35](Zr0.8Nb0.2)Fe2177860.4941.8<0[35](Zr0.7Nb0.3)Fe2117920.7972.3<0[35]La2Fe14B2571300.5165.8<0[26]Ce2Fe14B1521050.6972.5<0[26]Er2Fe14B277960.3533.3<0[26]Sm2Fe14B3431200.3542.0<0[26]Gd2Fe14B377770.2015.7<0[26]Ferritic stainless steel (10.7-27 at.% Cr)660-650185-1300.2-0.2826-579.3-12[59,83,84]Ductile medium-silicon cast iron (4.5 at. % Si)750-760185-1950.25-0.2645.6-5011.0-14[59,83,84]Mild steel7702120.2858.410 12[59,83,84] | To facilitate the understanding of Invar effects and design of FeNiCo-base Invar alloys characterized by low thermal expansion coefficient (TEC), we investigated the magnetic and thermal expansion behavior of an equiatomic prototype medium entropy alloy FeNiCo and a non-equiatomic (super Invar) Fe63Ni32Co5 (at. %) reference alloy by means of experiments and ab initio calculations. Both alloys consist of a single face-centered cubic phase with fully recrystallized microstructure in the homogenized state. Large spontaneous volume magnetostriction is observed in both alloys below their respective Curie temperatures. The Invar effect in the non-equiatomic Fe63Ni32Co5 alloy is of step-type with nearly zero TEC over a wide temperature range (from room temperature to 120 °C) below its Curie temperature. The equiatomic FeNiCo alloy shows a peak-type Invar effect in a very narrow temperature range (from ∼675 °C to ∼730 °C) with relatively low TECs. The equiatomic FeNiCo alloy shows both higher saturation magnetization and Curie temperature than the non-equiatomic Fe63Ni32Co5 alloy. The relationships among magnetic behavior, spontaneous volume magnetostriction and Invar effects for a wider array of metallic alloys are discussed mainly based on Masumoto's rule combined with Wohlfarth's itinerant electron theory. An Invar alloy search map is constructed based on the present results and available literature data to visualize the relationships among saturation magnetization, Curie temperature and thermal expansion coefficient for a wide range of Invar alloys. Based on this treasure map a design route for further developments of new Invar alloys by tuning their magnetic properties is discussed. | Magnetic properties and thermal expansion coefficient (TEC) of alloys shown in Fig. 8a indicates the TEC in the vicinity of room temperature. M is the ratio of saturation magnetization Ms and Curie temperature Tc. Fe72Pt281 and Fe72Pt282 indicates ordered and disordered Fe72Pt28, respectively. | /home/shared/llm-extraction-pipeline/articles_all/10.1016.j.intermet.2019.106520/tables/Table 2.csv
./10.1016.j.intermet.2019.106547 | AQ800 ¦ AQ700 ¦ AQ1000 | Effects of heat treatments on magneto-structural phase transitions in MnNiSi-FeCoGe alloys | A 30-gram (MnNiSi)0.62(FeCoGe)0.38(nominal composition) alloy ingot was prepared from high purity Ni (99.995%), Mn (99.95%), Si (99.9999%), Fe (99.99%), and Ge (99.999%) elemental components by melting in a RF induction furnace in an Ar atmosphere. To ensure the homogeneity of its chemical composition, the ingot was crushed and then melted several times. For subsequent (different) heat treatments, 1-3 g of the sample were melted again in the arc furnace to form a single and contiguous specimen, and then sealed in a quartz tube under vacuum. Since all of the samples in this report were fabricated from a single bulk master alloy, their compositions were expected to be the same. The samples were annealed at 1050 °C, 1000 °C, 900 °C, 800 °C, and 700 °C for 3 days (labeled as AQ1050, AQ1000, AQ900, AQ800, and AQ700, respectively) and then quenched in ice water. The preparation parameters and corresponding properties of the samples used in this work are summarized in Table 1 . | A first-order magneto-structural transition from a ferromagnetic orthorhombic TiNiSi-type martensite phase to a paramagnetic hexagonal Ni2In-type austenite phase was observed in (MnNiSi)0.62(FeCoGe)0.38. In this work, we demonstrate that the first-order magneto-structural transition temperature for a given composition is tunable over a wide temperature range through heat treatment and hydrostatic pressure application. The first-order transition temperature decreased by over 150 K as the annealing/quenching temperature went from 700 to 1050 ° C . The largest maximum magnetic-field-induced isothermal entropy change with μ 0 Δ H = 7 T reached -36.2 J/kg-K for the sample quenched at 700 ° C , and the largest effective refrigeration capacity reached 344.5 J/kg for the sample quenched at 800 ° C . Similar to the influence of annealing temperatures, the first-order martensitic transition temperatures decreased as the applied hydrostatic pressure increased until they were completely converted to second order. Our results suggest that the class of MnNiSi-based alloys is a promising platform for tailoring working temperature ranges and associated magnetocaloric effects through heat treatment or application of hydrostatic pressure. | The annealing temperatures of the samples and their corresponding properties are listed. | /home/shared/llm-extraction-pipeline/articles_all/10.1016.j.intermet.2019.106547/tables/Table 1.csv | {'a': 'D\n\n\nS\n\n\nm\na\nx\n\n\n\n was estimated from isothermal magnetization measurements described in section 6.', 'b': 'R\nC\n\n, refrigeration capacities, were estimated by \n\nR\nC\n=\nD\n\n\nS\n\n\nm\na\nx\n\n\nx\n\n\nd\n\n\nF\nW\nH\nM\n\n\n\n for \n\n\n\nm\n\n\n0\n\n\nD\nH\n=\n7\n\n T [37,38].', 'c': '<\n\nH\nL\n\n> \n\n\n, average hysteresis losses, were obtained over the same temperature range as the \n\nR\nC\n\n estimation.', 'd': 'R\n\n\nC\n\n\ne\nf\nf\n\n\n\n, the effective refrigeration capacities, were calculated by subtracting \n\n\n<\n\nH\nL\n\n> \n\n\n from \n\nR\nC\n\n [39,40].'}
./10.1016.j.intermet.2019.106547 | AQ900 ¦ AQ1050 | Effects of heat treatments on magneto-structural phase transitions in MnNiSi-FeCoGe alloys | A 30-gram (MnNiSi)0.62(FeCoGe)0.38(nominal composition) alloy ingot was prepared from high purity Ni (99.995%), Mn (99.95%), Si (99.9999%), Fe (99.99%), and Ge (99.999%) elemental components by melting in a RF induction furnace in an Ar atmosphere. To ensure the homogeneity of its chemical composition, the ingot was crushed and then melted several times. For subsequent (different) heat treatments, 1-3 g of the sample were melted again in the arc furnace to form a single and contiguous specimen, and then sealed in a quartz tube under vacuum. Since all of the samples in this report were fabricated from a single bulk master alloy, their compositions were expected to be the same. The samples were annealed at 1050 °C, 1000 °C, 900 °C, 800 °C, and 700 °C for 3 days (labeled as AQ1050, AQ1000, AQ900, AQ800, and AQ700, respectively) and then quenched in ice water. The preparation parameters and corresponding properties of the samples used in this work are summarized in Table 1 . | A first-order magneto-structural transition from a ferromagnetic orthorhombic TiNiSi-type martensite phase to a paramagnetic hexagonal Ni2In-type austenite phase was observed in (MnNiSi)0.62(FeCoGe)0.38. In this work, we demonstrate that the first-order magneto-structural transition temperature for a given composition is tunable over a wide temperature range through heat treatment and hydrostatic pressure application. The first-order transition temperature decreased by over 150 K as the annealing/quenching temperature went from 700 to 1050 ° C . The largest maximum magnetic-field-induced isothermal entropy change with μ 0 Δ H = 7 T reached -36.2 J/kg-K for the sample quenched at 700 ° C , and the largest effective refrigeration capacity reached 344.5 J/kg for the sample quenched at 800 ° C . Similar to the influence of annealing temperatures, the first-order martensitic transition temperatures decreased as the applied hydrostatic pressure increased until they were completely converted to second order. Our results suggest that the class of MnNiSi-based alloys is a promising platform for tailoring working temperature ranges and associated magnetocaloric effects through heat treatment or application of hydrostatic pressure. | The lattice constants and cell volumes from XRD refinement of room temperature powder diffraction data. | /home/shared/llm-extraction-pipeline/articles_all/10.1016.j.intermet.2019.106547/tables/Table 2.csv
./10.1016.j.intermet.2019.106550 | W-free ¦ W0.2 ¦ W0.5 | Microstructure, mechanical properties and corrosion resistance of CoCrFeNiW x (x = 0, 0.2, 0.5) high entropy alloys | In this study, the microstructures, microhardness, compression performance and corrosion resistance of CoCrFeNiW x (x = 0, 0.2, 0.5, denoted as W-free, W0.2, and W0.5, respectively) high-entropy alloys (HEAs) have been studied. Intensive studies show that W addition leads the severe lattice distortion, and thus aggravates the driving force of composition decomposition for W-free HEA. The dual-phase with face-centered cubic (FCC) microstructure in W0.2 and W0.5 HEAs was identified. In addition, a μ-(FeCoCr)7W6 phase precipitate from the matrix in W0.5 HEA. Moreover, the 11.12 at.% W addition induces the formation of cell dendrites and eutectic inter-dendrites with fine laminar spacing in W0.5 HEA. W addition obviously decreases the grain size, and enhances the microhardness and yield strength of W-free HEA. The W0.5 HEA has the high microhardness of 357.9 HV and yield strength of 556 MPa, while maintaining the reasonable fracture strain of 35.6%. The strengthening mechanism of mechanical properties can be attributed to the grain refinement strengthening, solid-solution strengthening, and interface hardening. The enhancements of the latter two strengthening effects depend upon the existence of dual FCC phases. The pitting resistance of the containing-W HEAs is enhanced in seawater solution compared with W-free HEA. Especially, the W0.5 HEA bears the best pitting resistance and easy passivation behavior, owing to that W addition improves the stability of the protective layer. | In this study, the microstructures, microhardness, compression performance and corrosion resistance of CoCrFeNiW x (x = 0, 0.2, 0.5, denoted as W-free, W0.2, and W0.5, respectively) high-entropy alloys (HEAs) have been studied. Intensive studies show that W addition leads the severe lattice distortion, and thus aggravates the driving force of composition decomposition for W-free HEA. The dual-phase with face-centered cubic (FCC) microstructure in W0.2 and W0.5 HEAs was identified. In addition, a μ-(FeCoCr)7W6 phase precipitate from the matrix in W0.5 HEA. Moreover, the 11.12 at.% W addition induces the formation of cell dendrites and eutectic inter-dendrites with fine laminar spacing in W0.5 HEA. W addition obviously decreases the grain size, and enhances the microhardness and yield strength of W-free HEA. The W0.5 HEA has the high microhardness of 357.9 HV and yield strength of 556 MPa, while maintaining the reasonable fracture strain of 35.6%. The strengthening mechanism of mechanical properties can be attributed to the grain refinement strengthening, solid-solution strengthening, and interface hardening. The enhancements of the latter two strengthening effects depend upon the existence of dual FCC phases. The pitting resistance of the containing-W HEAs is enhanced in seawater solution compared with W-free HEA. Especially, the W0.5 HEA bears the best pitting resistance and easy passivation behavior, owing to that W addition improves the stability of the protective layer. | Electrochemical parameters of the CoCrFeNiWx (x = 0, 0.2, 0.5) HEAs. | /home/shared/llm-extraction-pipeline/articles_all/10.1016.j.intermet.2019.106550/tables/Table 5.csv
./10.1016.j.intermet.2019.106572 | 316L | Microstructural, mechanical and electrochemical characterization of TiZrTaHfNb and Ti1.5ZrTa0.5Hf0.5Nb0.5 refractory high-entropy alloys for biomedical applications | The state-of-the-art metallic biomaterials are 316L, CoCrMo and Ti6Al4V but they all suffer from known issues relating to biocompatibility, wear resistance and corrosion resistance. Therefore, there is always the motivation to identify novel superior metallic biomaterials to 316L, CoCrMo and Ti6Al4V. The concept of refractory high-entropy alloys (RHEAs) provides an interesting research direction towards developing novel metallic biomaterials, initially because RHEAs consist of purely biocompatible elements, but a systematic study of the performance of RHEAs targeting biomedical applications, while comparing to that of the state-of-the-art 316L, CoCrMo and Ti6Al4V, was not existing before and constitutes the theme of the current work. Two exemplary RHEAs that are studied in detail in this work, TiZrTaHfNb and Ti1.5ZrTa0.5Hf0.5Nb0.5, show highly promising characteristics as novel superior metallic biomaterials in that they possess a desirable combination of wear resistance, wettability and pitting and general corrosion resistance, outperforming 316L, CoCrMo and Ti6Al4V almost in all these important aspects. In addition, it is also shown in this work that how appropriate alloying in RHEAs can be utilized to fine-tune their performance as better metallic biomaterials, such as the correlation between lattice strain and corrosion resistance. | The state-of-the-art metallic biomaterials are 316L, CoCrMo and Ti6Al4V but they all suffer from known issues relating to biocompatibility, wear resistance and corrosion resistance. Therefore, there is always the motivation to identify novel superior metallic biomaterials to 316L, CoCrMo and Ti6Al4V. The concept of refractory high-entropy alloys (RHEAs) provides an interesting research direction towards developing novel metallic biomaterials, initially because RHEAs consist of purely biocompatible elements, but a systematic study of the performance of RHEAs targeting biomedical applications, while comparing to that of the state-of-the-art 316L, CoCrMo and Ti6Al4V, was not existing before and constitutes the theme of the current work. Two exemplary RHEAs that are studied in detail in this work, TiZrTaHfNb and Ti1.5ZrTa0.5Hf0.5Nb0.5, show highly promising characteristics as novel superior metallic biomaterials in that they possess a desirable combination of wear resistance, wettability and pitting and general corrosion resistance, outperforming 316L, CoCrMo and Ti6Al4V almost in all these important aspects. In addition, it is also shown in this work that how appropriate alloying in RHEAs can be utilized to fine-tune their performance as better metallic biomaterials, such as the correlation between lattice strain and corrosion resistance. | Mechanical properties of 316L, CoCrMo, Ti6Al4V, RHEA1 and RHEA2 measured by nanoindentation before and after applying pile-up correction. | /home/shared/llm-extraction-pipeline/articles_all/10.1016.j.intermet.2019.106572/tables/Table 3.csv
./10.1016.j.intermet.2019.106572 | HEA1 ¦ HEA2 | Microstructural, mechanical and electrochemical characterization of TiZrTaHfNb and Ti1.5ZrTa0.5Hf0.5Nb0.5 refractory high-entropy alloys for biomedical applications | In this study RHEAs with the nominal compositions of TiZrTaHfNb and Ti1.5ZrTa0.5Hf0.5Nb0.5(named as RHEA1 and RHEA2, resp.) were prepared by arc melting high purity (>99.9%) elements on a water-cooled copper furnace in an Ar atmosphere. The alloys were flipped and re-melted five times in order to improve the homogeneity and subsequently were drop cast into a copper mold to produce rectangular ingots with a dimension of 10 mm × 10 mm × 50 mm. As-cast ingots and commercially available 316L, CoCrMo, and Ti6Al4V rods (United Performance Metals, USA) as-received in the annealed condition were cut to disc-shaped specimens with a diameter of 8 mm using electrical discharge machining. The chemical composition (wt %) of 316L was Fe 68.40,C 0.029, Cr 17.15, Ni 10.05, Mo 2.03, Si 0.74, P 0.035, S 0.026 and Mn 1.54; Ti6Al4V alloy: Ti 89.70, Al 5.92, V 4.10, Fe 0.23, C 0.050, and CoCrMo alloy: Co 66.10, Cr 28.14, Ni 0.22, Mo 5.50, C 0.04. | The state-of-the-art metallic biomaterials are 316L, CoCrMo and Ti6Al4V but they all suffer from known issues relating to biocompatibility, wear resistance and corrosion resistance. Therefore, there is always the motivation to identify novel superior metallic biomaterials to 316L, CoCrMo and Ti6Al4V. The concept of refractory high-entropy alloys (RHEAs) provides an interesting research direction towards developing novel metallic biomaterials, initially because RHEAs consist of purely biocompatible elements, but a systematic study of the performance of RHEAs targeting biomedical applications, while comparing to that of the state-of-the-art 316L, CoCrMo and Ti6Al4V, was not existing before and constitutes the theme of the current work. Two exemplary RHEAs that are studied in detail in this work, TiZrTaHfNb and Ti1.5ZrTa0.5Hf0.5Nb0.5, show highly promising characteristics as novel superior metallic biomaterials in that they possess a desirable combination of wear resistance, wettability and pitting and general corrosion resistance, outperforming 316L, CoCrMo and Ti6Al4V almost in all these important aspects. In addition, it is also shown in this work that how appropriate alloying in RHEAs can be utilized to fine-tune their performance as better metallic biomaterials, such as the correlation between lattice strain and corrosion resistance. | Electrochemical parameters of the 316L, CoCrMo, Ti6Al4V, RHEA1 and RHEA2 in the PBS electrolyte at 37 degC with a scan rate of 1 mV/s. | /home/shared/llm-extraction-pipeline/articles_all/10.1016.j.intermet.2019.106572/tables/Table 5.csv
./10.1016.j.intermet.2019.106599 | 304ss | Microstructure and corrosion behavior of AlCoCrFeNiSi0.1 high-entropy alloy | It is noted that solid-solutions including body-centered cubic (BCC) structure [24,25] and face-centered cubic (FCC) structure [2,26] are often found in HEAs even with five or more elements. Among these reported HEAs, the microstructure and various properties of quinary AlCoCrFeNi alloy have been extensively studied [27-34]. The as-solidified AlCoCrFeNi alloy consists of a BCC phase with pronounced dendritic microstructure [28,35]. The effect of alloying elements like Ti [36], Mo [37], C [38] and Si [39] on the microstructure and properties of the AlCoCrFeNi alloy were investigated. The addition of Si significantly enhances the mechanical strength due to the solid solution of Si element and precipitation strengthening of nanoscale cellular structure but also reduces the ductility [39]. Nevertheless, the work on corrosion behavior of AlCoCrFeNi alloy system needs to be further investigated [40-44], which is crucial for its service in real conditions. In addition, the relationship between microstructure and corrosion behavior has not been elucidated comprehensively. Therefore, in this contribution, the authors focus on the microstructure and corrosion behavior of an AlCoCrFeNiSi0.1HEA. The microstructure of the AlCoCrFeNiSi0.1alloy was studied in detail. The corrosion behavior of the AlCoCrFeNiSi0.1alloy was investigated and compared with a traditional 304 stainless steel (304ss). The relationship between the chemical composition, microstructure, and corrosion behavior was discussed. | The microstructure and corrosion behavior of AlCoCrFeNiSi0.1 high-entropy alloy are investigated. The alloy was prepared by vacuum arc melting and subsequent injection casting. Two different phases, including one disordered BCC (A2) phase and one ordered BCC (B2) phase, are identified in this alloy. The alloy shows a typical equiaxed dendritic microstructure, both of the dendritic and interdendritic regions have an (Al, Ni)-rich matrix with B2 structure and (Cr, Fe)-rich precipitates with A2 structure. The precipitates present different morphologies in the dendritic and interdendritic regions, whereas the chemical composition and crystal structure are very similar. With regard to the corrosion behavior in deaerated 3.5 wt% NaCl solution, the pits were formed at the dendrites, and the selective dissolution of the dendrites could be mainly ascribed to the lower Cr content and galvanic coupling between the dendrites and the interdendrites. The alloy exhibits an active-passive corrosion behavior in deaerated 0.5 mol/L H2SO4 solution. The preferential dissolution of the A2 phase is more severe than the B2 phase. The correlation between chemical composition, microstructure, and corrosion behavior is well illustrated. | Electrochemical parameters of the AlCoCrFeNiSi0.1 alloy and 304ss in deaerated 0.5 mol/L H2SO4 solution. | /home/shared/llm-extraction-pipeline/articles_all/10.1016.j.intermet.2019.106599/tables/Table 4.csv
./10.1016.j.intermet.2019.106601 | EHEA | Microstructural design by severe warm-rolling for tuning mechanical properties of AlCoCrFeNi2.1 eutectic high entropy alloy | The influence of severe warm-rolling and subsequent annealing on the microstructure and mechanical properties in an AlCoCrFeNi2.1 high entropy alloy consisting of a lamellar arrangement of ordered L12 and B2 phases was studied. For this purpose, the as-cast EHEA was severely warm-rolled up to 90% reduction in thickness at selected temperatures of 400 °C, 600 °C, and 750 °C. The severely warm-rolled EHEAs were further annealed at temperatures ranging from 800 °C to 1200 °C for 1 h. Warm-rolling resulted in a unique disordering behavior of the L12 depending on the temperature of warm-rolling. However, the B2 phase maintained the ordered structure irrespective of the warm-rolling temperature. The EHEA warm-rolled at 400 °C and 600 °C showed a predominantly lamellar microstructure, while the EHEA warm-rolled at 750 °C showed a novel heterogeneous microstructure featured by a mixture of lamellar and non-lamellar regions. Annealing of the 90% warm-rolled materials resulted in the formation of predominantly duplex microstructures consisting of disordered FCC and B2 phases. The EHEA warm-rolled at 400 °C and 600 °C showed high strength but rather limited ductility, which could be improved upon annealing. Remarkably, the EHEA warm-rolled at 750 °C showed the most outstanding properties featured by exceptional strength-ductility combination owing to the novel heterogeneous microstructure. Annealing of the heterogeneous EHEA resulted in the deterioration of the strength-ductility balance owing to the annihilation of the heterogeneous microstructure, being replaced by a microduplex structure. | The influence of severe warm-rolling and subsequent annealing on the microstructure and mechanical properties in an AlCoCrFeNi2.1 high entropy alloy consisting of a lamellar arrangement of ordered L12 and B2 phases was studied. For this purpose, the as-cast EHEA was severely warm-rolled up to 90% reduction in thickness at selected temperatures of 400 °C, 600 °C, and 750 °C. The severely warm-rolled EHEAs were further annealed at temperatures ranging from 800 °C to 1200 °C for 1 h. Warm-rolling resulted in a unique disordering behavior of the L12 depending on the temperature of warm-rolling. However, the B2 phase maintained the ordered structure irrespective of the warm-rolling temperature. The EHEA warm-rolled at 400 °C and 600 °C showed a predominantly lamellar microstructure, while the EHEA warm-rolled at 750 °C showed a novel heterogeneous microstructure featured by a mixture of lamellar and non-lamellar regions. Annealing of the 90% warm-rolled materials resulted in the formation of predominantly duplex microstructures consisting of disordered FCC and B2 phases. The EHEA warm-rolled at 400 °C and 600 °C showed high strength but rather limited ductility, which could be improved upon annealing. Remarkably, the EHEA warm-rolled at 750 °C showed the most outstanding properties featured by exceptional strength-ductility combination owing to the novel heterogeneous microstructure. Annealing of the heterogeneous EHEA resulted in the deterioration of the strength-ductility balance owing to the annihilation of the heterogeneous microstructure, being replaced by a microduplex structure. | Tensile properties of the EHEA in different thermo-mechanical conditions. | /home/shared/llm-extraction-pipeline/articles_all/10.1016.j.intermet.2019.106601/tables/Table 2.csv
./10.1016.j.intermet.2019.106635 | 1A | Differences in texture evolution from low-entropy to high-entropy face-centered cubic alloys during tension test | Fig. 5 shows the IPFs of 1 A, 3 A and 5 A. The IPFs of 1 A and 3 A shown as Fig. 5(a) and (b) are plotted from the maps of 1 A and 3 A, which are not shown for saving the pages. The IPFs of 5 A shown as Fig. 5(c) are plotted from Fig. 4 . It is more clear that ND-IPFs ( Fig. 5(c) ) reveal a random orientation from ε = 0% to ε = 18%, ε = 36% and ε = 54% strained tension, and the RD-IPFs indicate that the <111>//RD orientation is gradually strengthened with increasing plastic strain. In the observation of ND-IPFs, there is a similar variation, in which the intensity of {111}//ND weakens and {011}//ND strengthens in each samples. In the as-annealed state (at ε = 0%), 1A-f ( Fig. 5(a) ) possesses a stronger {111}//ND intensity and weaker {011}//ND intensity, whereas both the {111}//ND intensity and {011}//ND intensity are weaker in 3A-f ( Fig. 5(b) ) and 5A-f( Fig. 5(c) ). As strain increases, the {111}//ND intensity is declined similarly in 1A-f ( Fig. 5(a) ), 3A-f ( Fig. 5(b) ) and 5A-f ( Fig. 5(c) ). On the other hand, the {011}//ND intensity is distinctly strengthened in 1A-f ( Fig. 5(a) ), slightly strengthened in 3A-f ( Fig. 5(b) ) and almost kept constant in 5A-f( Fig. 5(c) ) with increasing strain. In the aspect of RD-IPFs, 1A-f ( Fig. 5(a) )shows a relatively strong <111>//RD intensity, but 3A-f ( Fig. 5(b) ) and 5A-f ( Fig. 5(c) ) display weaker <111>//RD intensity at the as-annealed state. All three alloys in this state show weak intensity of <011>//RD. A similar evolution in RD-IPFs for all three alloys is observed. All the <111>//RD intensities increase and finally that in 1A-f ( Fig. 5(a) ) is largest whereas 5A-f ( Fig. 5(c) ) be moderate, and 3A-f ( Fig. 5(b) ) be smallest at ε =54%. In contrast, the intensities of <011>//RD in each alloys are obviously weaken after tensile deformation. | Texture evolution during tension test was investigated on three face-centered cubic (FCC) metals, namely, Ni (unary), equiatomic CrFeNi (ternary), and equiatomic CoCrFeMnNi (quinary) with small and large grain sizes of ~20 and ~100 μm, respectively. The microtextures for 18%, 36% and 54% engineering strains of a tension-interrupted specimen were characterized on the same area. The three metals exhibited a similar texture evolution, which the fraction of {001}//ND remains constant. However, the fraction of {011}//ND decreases, whereas that of {111}//ND increases. On the other hand, the fraction of <001>//RD also remains constant, that of <011>//RD decreases, and that of <111>//RD increases. However, the several differences still were found during plastic deformation. Fine-grained Ni initiated a significantly crystallographic rotation (CRo) at the lower strain, increased with strain and then remained nearly unchanged as strain was higher than 18%. Coarse-grained Ni delayed this rotation and slowly developed the trend at large strains. As for CrFeNi, the comparison between fine-grained and coarse-grained structure does not have obvious difference. As for fine-grained CoCrFeMnNi, it can be seen that an obvious CRo develops under 36% strain, and maintains constant over 36% strain. But the coarse-grained CoCrFeMnNi reveals that the significant CRo develops continuously from 0% to 54% strain. The mechanisms for the effects of number of element and grain size in the present study are elucidated. | Annealing temperature, corresponding grain size and Vickers hardness for fine and coarse-grained structures. | /home/shared/llm-extraction-pipeline/articles_all/10.1016.j.intermet.2019.106635/tables/Table 1.csv
./10.1016.j.intermet.2019.106635 | 3A ¦ 5A | Differences in texture evolution from low-entropy to high-entropy face-centered cubic alloys during tension test | The phase structures of fine- and coarse-grained specimens of 3 A and 5 A were analyzed by X-ray diffractometer (D2 Phaser, Bruker, Germany) with Cu radiation which the wavelength is 1.5488 Å, scanned from 2θ = 20°-100° with the scan rate of 0.1° s-1. The chemical compositions of 3A and 5A were measured by SEM (Zeiss Supra55, Germany) equipped with energy dispersion X-ray spectroscope (EDX, Oxford X-MAX, UK) with a working distance of 14 mm, an acceleration voltage of 20kV and an aperture size of 120 μm in the 70°pre-tilted position. | Texture evolution during tension test was investigated on three face-centered cubic (FCC) metals, namely, Ni (unary), equiatomic CrFeNi (ternary), and equiatomic CoCrFeMnNi (quinary) with small and large grain sizes of ~20 and ~100 μm, respectively. The microtextures for 18%, 36% and 54% engineering strains of a tension-interrupted specimen were characterized on the same area. The three metals exhibited a similar texture evolution, which the fraction of {001}//ND remains constant. However, the fraction of {011}//ND decreases, whereas that of {111}//ND increases. On the other hand, the fraction of <001>//RD also remains constant, that of <011>//RD decreases, and that of <111>//RD increases. However, the several differences still were found during plastic deformation. Fine-grained Ni initiated a significantly crystallographic rotation (CRo) at the lower strain, increased with strain and then remained nearly unchanged as strain was higher than 18%. Coarse-grained Ni delayed this rotation and slowly developed the trend at large strains. As for CrFeNi, the comparison between fine-grained and coarse-grained structure does not have obvious difference. As for fine-grained CoCrFeMnNi, it can be seen that an obvious CRo develops under 36% strain, and maintains constant over 36% strain. But the coarse-grained CoCrFeMnNi reveals that the significant CRo develops continuously from 0% to 54% strain. The mechanisms for the effects of number of element and grain size in the present study are elucidated. | Annealing temperature, corresponding grain size and Vickers hardness for fine and coarse-grained structures. | /home/shared/llm-extraction-pipeline/articles_all/10.1016.j.intermet.2019.106635/tables/Table 1.csv
./10.1016.j.intermet.2019.106673 | Ti65 | Designing novel lightweight, high-strength and high-plasticity Ti x (AlCrNb)100-x medium-entropy alloys | Due to the demand for reduced energy consumption by transportation vehicles, lighter weight high-entropy alloys (with density comparable to that of commercial Ti alloys around 4.5-5 g/cm3) are attracting more attention in terms of alloy design and application as structural materials. In this study, a nonequiatomic quaternary alloy system, Ti x (AlCrNb)100-x , was designed through the calculation of phase diagrams. Simulation results reveal that a single body-centered cubic (BCC) phase can be formed and can be stable at temperatures above 950 °C. Accordingly, a series of Ti x (AlCrNb)100-x (x = 45-80) alloys containing a BCC structure were prepared through vacuum arc melting and rapid cooling. The designed alloys can exhibit desirable mechanical properties with high compression yield strength about 1500 MPa, high compression fracture strength about 1800 MPa and high compression plasticity more than 30% at room temperature. Moreover, the Ti65 alloy can demonstrate a tensile strength of 1200 MPa with a tensile elongation of 32%, after a homogenization treatment for 24 h. The specific compression and tensile strength can reach 0.36 and 0.24 GPa cm3/g. | Due to the demand for reduced energy consumption by transportation vehicles, lighter weight high-entropy alloys (with density comparable to that of commercial Ti alloys around 4.5-5 g/cm3) are attracting more attention in terms of alloy design and application as structural materials. In this study, a nonequiatomic quaternary alloy system, Ti x (AlCrNb)100-x , was designed through the calculation of phase diagrams. Simulation results reveal that a single body-centered cubic (BCC) phase can be formed and can be stable at temperatures above 950 °C. Accordingly, a series of Ti x (AlCrNb)100-x (x = 45-80) alloys containing a BCC structure were prepared through vacuum arc melting and rapid cooling. The designed alloys can exhibit desirable mechanical properties with high compression yield strength about 1500 MPa, high compression fracture strength about 1800 MPa and high compression plasticity more than 30% at room temperature. Moreover, the Ti65 alloy can demonstrate a tensile strength of 1200 MPa with a tensile elongation of 32%, after a homogenization treatment for 24 h. The specific compression and tensile strength can reach 0.36 and 0.24 GPa cm3/g. | The alloy samples prepared to examine the as-cast and phase equilibrium microstructure. | /home/shared/llm-extraction-pipeline/articles_all/10.1016.j.intermet.2019.106673/tables/Table 1.csv
./10.1016.j.intermet.2019.106673 | Ti40 | Designing novel lightweight, high-strength and high-plasticity Ti x (AlCrNb)100-x medium-entropy alloys | Fig. 2 displays the isopleth calculated between Ti40(AlCrNb)60and Ti80(AlCrNb)20using our established database and the commercial Pandat software [44]. The compositions of Al, Cr, and Nb in this isopleth are all equal and calculated to be (100% - Ti%)/3. The selection of this isopleth was based on the following alloy design requisites: (1) equal amounts of the elements are used to form the HEA except the major Ti element, (2) a lightweight alloy with a low density is used as the study object, and (3) the phase rule is met. Based on this calculation, the BCC phase could be formed as a single SS phase in the high-temperature region (above 950 °C). The laves (C15) and Ti3Al intermetallic phases may form at lower temperatures, according to this calculated isopleth. | Due to the demand for reduced energy consumption by transportation vehicles, lighter weight high-entropy alloys (with density comparable to that of commercial Ti alloys around 4.5-5 g/cm3) are attracting more attention in terms of alloy design and application as structural materials. In this study, a nonequiatomic quaternary alloy system, Ti x (AlCrNb)100-x , was designed through the calculation of phase diagrams. Simulation results reveal that a single body-centered cubic (BCC) phase can be formed and can be stable at temperatures above 950 °C. Accordingly, a series of Ti x (AlCrNb)100-x (x = 45-80) alloys containing a BCC structure were prepared through vacuum arc melting and rapid cooling. The designed alloys can exhibit desirable mechanical properties with high compression yield strength about 1500 MPa, high compression fracture strength about 1800 MPa and high compression plasticity more than 30% at room temperature. Moreover, the Ti65 alloy can demonstrate a tensile strength of 1200 MPa with a tensile elongation of 32%, after a homogenization treatment for 24 h. The specific compression and tensile strength can reach 0.36 and 0.24 GPa cm3/g. | The alloy samples prepared to examine the as-cast and phase equilibrium microstructure. | /home/shared/llm-extraction-pipeline/articles_all/10.1016.j.intermet.2019.106673/tables/Table 1.csv
./10.1016.j.intermet.2019.106673 | Ti50 ¦ Ti45 ¦ Ti55 ¦ Ti75 ¦ Ti60 ¦ Ti70 ¦ Ti80 | Designing novel lightweight, high-strength and high-plasticity Ti x (AlCrNb)100-x medium-entropy alloys | In this study, we found that nonequiatomic quaternary TiAlCrNb MEAs could possess slightly lower hardness and strength but better plasticity than nonequiatomic quinary TiAlVCrNbTa MEAs. The overall mechanical properties of these quaternary alloys are not adversely affected by the reduction of the elements. Moreover, the design concept of quaternary MEAs can makes the system simpler and easier to modeling the phase diagrams by thermodynamics simulation. Thus, a series of Tix(AlCrNb)100-x(x= 45-80 at%) MEAs were developed through calculation of phase diagrams (CALPHAD) simulation. The resulting alloys are Ti45Al18.4Cr18.3Nb18.3, Ti50Al16.7Cr16.7Nb16.6, Ti55Al15Cr15Nb15, Ti60Al13.4Cr13.3Nb13.3, Ti65Al11.7Cr11.7Nb11.6, Ti70Al10Cr10Nb10, Ti75Al8.4Cr8.3Nb8.3, and Ti80Al6.7Cr6.6Nb6.6. These alloys are denoted as Ti45, Ti50, Ti55, Ti60, Ti65, Ti70, Ti75, and Ti80, respectively. The microstructures and mechanical properties of these alloys are explored in details. | Due to the demand for reduced energy consumption by transportation vehicles, lighter weight high-entropy alloys (with density comparable to that of commercial Ti alloys around 4.5-5 g/cm3) are attracting more attention in terms of alloy design and application as structural materials. In this study, a nonequiatomic quaternary alloy system, Ti x (AlCrNb)100-x , was designed through the calculation of phase diagrams. Simulation results reveal that a single body-centered cubic (BCC) phase can be formed and can be stable at temperatures above 950 °C. Accordingly, a series of Ti x (AlCrNb)100-x (x = 45-80) alloys containing a BCC structure were prepared through vacuum arc melting and rapid cooling. The designed alloys can exhibit desirable mechanical properties with high compression yield strength about 1500 MPa, high compression fracture strength about 1800 MPa and high compression plasticity more than 30% at room temperature. Moreover, the Ti65 alloy can demonstrate a tensile strength of 1200 MPa with a tensile elongation of 32%, after a homogenization treatment for 24 h. The specific compression and tensile strength can reach 0.36 and 0.24 GPa cm3/g. | The alloy samples prepared to examine the as-cast and phase equilibrium microstructure. | /home/shared/llm-extraction-pipeline/articles_all/10.1016.j.intermet.2019.106673/tables/Table 1.csv
./10.1016.j.intermet.2019.106673 | Tix(AlCrNb)100-x | Designing novel lightweight, high-strength and high-plasticity Ti x (AlCrNb)100-x medium-entropy alloys | In this study, we found that nonequiatomic quaternary TiAlCrNb MEAs could possess slightly lower hardness and strength but better plasticity than nonequiatomic quinary TiAlVCrNbTa MEAs. The overall mechanical properties of these quaternary alloys are not adversely affected by the reduction of the elements. Moreover, the design concept of quaternary MEAs can makes the system simpler and easier to modeling the phase diagrams by thermodynamics simulation. Thus, a series of Tix(AlCrNb)100-x(x= 45-80 at%) MEAs were developed through calculation of phase diagrams (CALPHAD) simulation. The resulting alloys are Ti45Al18.4Cr18.3Nb18.3, Ti50Al16.7Cr16.7Nb16.6, Ti55Al15Cr15Nb15, Ti60Al13.4Cr13.3Nb13.3, Ti65Al11.7Cr11.7Nb11.6, Ti70Al10Cr10Nb10, Ti75Al8.4Cr8.3Nb8.3, and Ti80Al6.7Cr6.6Nb6.6. These alloys are denoted as Ti45, Ti50, Ti55, Ti60, Ti65, Ti70, Ti75, and Ti80, respectively. The microstructures and mechanical properties of these alloys are explored in details. | Due to the demand for reduced energy consumption by transportation vehicles, lighter weight high-entropy alloys (with density comparable to that of commercial Ti alloys around 4.5-5 g/cm3) are attracting more attention in terms of alloy design and application as structural materials. In this study, a nonequiatomic quaternary alloy system, Ti x (AlCrNb)100-x , was designed through the calculation of phase diagrams. Simulation results reveal that a single body-centered cubic (BCC) phase can be formed and can be stable at temperatures above 950 °C. Accordingly, a series of Ti x (AlCrNb)100-x (x = 45-80) alloys containing a BCC structure were prepared through vacuum arc melting and rapid cooling. The designed alloys can exhibit desirable mechanical properties with high compression yield strength about 1500 MPa, high compression fracture strength about 1800 MPa and high compression plasticity more than 30% at room temperature. Moreover, the Ti65 alloy can demonstrate a tensile strength of 1200 MPa with a tensile elongation of 32%, after a homogenization treatment for 24 h. The specific compression and tensile strength can reach 0.36 and 0.24 GPa cm3/g. | The measured and calculated density of the as-cast Tix(AlCrNb)100-x alloys. | /home/shared/llm-extraction-pipeline/articles_all/10.1016.j.intermet.2019.106673/tables/Table 2.csv
./10.1016.j.intermet.2019.106674 | ODS-FeCoNi | Oxide dispersion strengthened FeCoNi concentrated solid-solution alloys synthesized by mechanical alloying | FeCoNi concentrated solid-solution alloys (CSAs) and its modified version strengthened by in-situ formed nano-sized particles are successfully manufactured through mechanical alloying and spark plasma sintering method. Both the as-milled powders and the bulk materials are of single face-centered cubic structure. After sintering and heat treatment, grains are refined by 68% with the addition of oxides. In oxide dispersion strengthened (ODS) FeCoNi CSAs, the majority of nano-sized particles with diameter ranging from a few to ~ 40 nm are uniformly distributed in the matrix, and most of them are identified as Y2Ti2O7. Electron backscattered diffraction results reveal that the recrystallization process is suppressed due to the existence of the nano-sized particles. The size and distribution of oxide particles in the matrix can be controlled by adjusting experiment parameters of the mechanical alloying process and annealing treatment. Refined grains and high-density nano-sized particles result in enhanced compressive yield strength for ODS-FeCoNi CSAs at room temperature and 700 °C, which is 1295 MPa and 127 MPa, respectively. | FeCoNi concentrated solid-solution alloys (CSAs) and its modified version strengthened by in-situ formed nano-sized particles are successfully manufactured through mechanical alloying and spark plasma sintering method. Both the as-milled powders and the bulk materials are of single face-centered cubic structure. After sintering and heat treatment, grains are refined by 68% with the addition of oxides. In oxide dispersion strengthened (ODS) FeCoNi CSAs, the majority of nano-sized particles with diameter ranging from a few to ~ 40 nm are uniformly distributed in the matrix, and most of them are identified as Y2Ti2O7. Electron backscattered diffraction results reveal that the recrystallization process is suppressed due to the existence of the nano-sized particles. The size and distribution of oxide particles in the matrix can be controlled by adjusting experiment parameters of the mechanical alloying process and annealing treatment. Refined grains and high-density nano-sized particles result in enhanced compressive yield strength for ODS-FeCoNi CSAs at room temperature and 700 °C, which is 1295 MPa and 127 MPa, respectively. | Chemical composition (in wt.%) of the different particles in ODS-FeCoNi CSAs. | /home/shared/llm-extraction-pipeline/articles_all/10.1016.j.intermet.2019.106674/tables/Table 1.csv
./10.1016.j.intermet.2019.106680 | HEA theory | Speromagnetism and asperomagnetism as the ground states of the Tb-Dy-Ho-Er-Tm “ideal” high-entropy alloy | The temperature-dependent electrical resistivity of the TDHET in magnetic fields 0-9 T is shown inFig. B1. Theρ(T)dependence is metallic with a positive temperature coefficient. The RT value of the zero-field resistivity isρ300K=107 μΩcm and the low-temperature residual value isρ2K=32 μΩcm. The resistivity shows interesting behavior in the magnetic field, where the zero-field resistivity is enhanced over the 9-T resistivity below about 140 K. The resistivity at intermediate fields is also enhanced relative to the 9-T resistivity, but the enhancement does not change monotonously with the field and is also temperature dependent (inset inFig. B1). The dependence of the resistivity on the magnetic field is best observed in the magnetoresistance, as discussed in the paragraph2.3.of the main paper.Table A1Properties of pure RE metals and the Tb20.3Dy20.7Ho20.3Er19.7Tb19.0HEA (the structural parameters, the Landég-factor, the angular momentumJ, the Néel temperatureTN, the Curie temperatureTCand the Debye temperatureθD) [15]. Theoretical values for the HEA are composition-averaged values,Y ̅=∑iciYi, whereciis the molar concentration of the elementi.Table A1Structure (300 K)TbDyHoErTmHEA exp.HEA theoryhcphcphcphcphcphcpa(Å)3.6063.5923.5783.5593.5383.5823.575c(Å)5.6975.6505.6185.5855.5545.6325.622Metallic radiusr(Å) [29]1.7731.7811.7621.7611.759g3/24/35/46/57/6J615/2815/26TN(K)2301791328558TC(K)22089202032θD(K)176183190188200188Fig. A1XRD pattern of the hexagonal Tb-Dy-Ho-Er-Tm HEA at RT, using Cu Kα1radiation (λ=1.54056 Å). The peaks are indexed to a hcp crystal lattice.Fig. A1Fig. A2A SEM backscattered-electron image of the TDHET polygrain sample, showing the microstructure of differently oriented crystalline grains due to the channeling contrast.Fig. A2Fig. B1Electrical resistivityρ(T)of the TDHET between RT and 2 K in magnetic fields 0-9 T. The inset shows the magnetic-field dependence of the resistivity on an expanded scale between 150 and 90 K.Fig. B1 | We address the nature of the collective magnetic state in an ideal high-entropy alloy (HEA), representing a magnetically concentrated system with all lattice sites occupied by localized magnetic moments and containing randomness and frustration due to chemical disorder. Being a “metallic glass on a topologically ordered lattice”, HEAs possess simultaneously the properties of an ordered crystal and an amorphous glass. The influence of this crystal-glass duality on the collective magnetic state was studied experimentally on a hexagonal Tb-Dy-Ho-Er-Tm (TDHET) HEA, composed of rare-earth (RE) elements with zero pair mixing enthalpies that assure completely random mixing of the elements and very similar atomic radii that minimize lattice distortions, representing a prototype of an ideal HEA. The TDHET HEA is characterized by probability distributions of the atomic moments P ( μ ) , the exchange interactions P ( J ) , the magnetocrystalline anisotropy P ( D ) , and the dipolar interactions P ( H d ) . Based on the measurements of the static and dynamic magnetization, the magnetization M ( H ) curves, the thermoremanent magnetization, the specific heat and the magnetoresistance, we found that the collective magnetic state of the TDHET is temperature-dependent, forming a speromagnetic (SPM) state in the temperature range between about 140 and 30 K and an asperomagnetic (ASPM) state below 20 K. In the intermediate temperature range between 30 and 20 K, a spin glass (SG) state is formed, representing a transition state between the speromagnetic and asperomagnetic states. The observed temperature evolution of the magnetic ground state in the TDHET HEA upon cooling in the sequence SPM→SG→ASPM is a result of temperature-dependent, competing magnetic interactions. The distribution of the exchange interactions P ( J ) shifts continuously on the J axis from the high-temperature SPM-type with the average interaction biased towards a net negative value, J ̅ < 0 , through the SG-type with J ̅ = 0 , to the low-temperature ASPM-type with J ̅ > 0 . This shift is a band-structure effect, closely linked with the crystallinity of the spin system, which the TDHET HEA shares with the topologically ordered crystals. The probability distributions P ( μ ) , P ( J ) , P ( D ) and P ( H d ) are, on the other hand, a consequence of chemical disorder, a property that the TDHET HEA shares with the amorphous magnets. Both features, the topologically ordered lattice and the amorphous-type chemical disorder essentially determine the magnetic state of an ideal, RE-based HEA. | Properties of pure RE metals and the Tb20.3Dy20.7Ho20.3Er19.7Tb19.0 HEA (the structural parameters, the Lande g-factor, the angular momentum J, the Neel temperature TN, the Curie temperature TC and the Debye temperature thD) [15]. Theoretical values for the HEA are composition-averaged values, Y-=iciYi, where ci is the molar concentration of the element i. | /home/shared/llm-extraction-pipeline/articles_all/10.1016.j.intermet.2019.106680/tables/Table A1.csv
./10.1016.j.intermet.2019.106688 | MLT60A ¦ Z55 ¦ Z60A ¦ MLT55 ¦ Z60B ¦ MLT60B | Crystallization and corrosion resistance of Zr-Ti-Y-Al-Cu-Ni-Co-Fe complex multi-component bulk metallic glasses | Zr50Ti4Y1Al10Cu25Ni7Co2Fe1, Zr55Ti4Y1Al10Cu20Ni7Co2Fe1and Zr55Ti4Y1Al12Cu18Ni7Co2Fe1(in at.%, denoted hereinafter as MLT55, MLT60A and MLT60B, respectively) CMBMGs were designed via using 4% Ti and 1% Y to substitute Zr, and 7% Ni, 2% Co and 1% Fe to substitute Cu in Zr55Al10Cu35, Zr60Al10Cu30and Zr60Al12Cu28(in at.%, denoted as Z55, Z60A and Z60B hereinafter, respectively). Alloy ingots were prepared by arc melting the mixtures of pure raw materials with purities of 99.9 wt% under a high-purity argon atmosphere. All the ingots were melted at least four times in order to ensure compositional homogeneity. Further, the ribbon and rod specimens were produced via melt-spinning and copper-mold casting, respectively. Amorphous and crystal structures of the specimens were examined by X-ray diffraction (XRD) using a Bruker D8 X-ray diffractometer with Co Kα radiation. A NETZSCH 404C differential scanning calorimeter (DSC) was utilized for testing the thermal stability and crystallization behaviors from room temperature to 950 K, and the heating rate is 0.33 K/s. A JEM 2100 F transmission electron microscope (TEM) was employed for detection of microstructure in the crystallized ribbon specimens, which were etched through ion milling. Potentiodynamic polarization measurements were carried out using a Princeton VersaSTAT3 potentiostat using saturated calomel electrode (SCE) at a scan rate of 0.6 mV/s from the initial potential of -50 mV vs open current potential (OCP) in the 1 mol/L HCl solution. Rod specimens with the size ofΦ2 mm × 4 mm was utilized in the immersion test in the 1 mol/L HCl solution with 168 h, and a JEM 7500 SEM was utilized for the observation of their corrosion morphologies. | A series of Zr-Ti-Y-Al-Cu-Ni-Co-Fe complex multi-component bulk metallic glasses (CMBMGs) were designed using multi-substitution strategy in Zr55Cu35Al10, Zr60Cu30Al10 and Zr60Cu28Al12 BMGs, and their crystallization and corrosion behaviors were systematically investigated. It is found that, CMBMGs have higher complexity in crystallization compared to their ternary counterparts, and well-dispersed nano-crystals with diameters of 5-30 nm could be easily formed in CMBMGs in a wide range of annealing temperature, reflecting sluggish crystallization kinetics. Moreover, these CMBMGs exhibit considerable higher corrosion resistance than their ternary counterparts. Besides, both the glass transition temperature (T g ) and onset crystallization temperature (T x ) decrease compared to their ternary counterparts. In addition, it is interesting that the crystallization behavior and corrosion resistance of these Zr-Ti-Y-Al-Cu-Ni-Co-Fe CMBMGs are mainly influenced by the elements substituted in Zr-Cu-Al alloys, which provides a novel route for compositional optimization of CMBMGs. This work is beneficial to better understand the phase formation and properties of BMGs with complex compositions. | Glass transition temperature (Tg), onset crystallization temperature (Tx), self-corrosion potential (Ecorr, vs SCE) and corrosion current density (Icorr) of MLT55, MLT60A, MLT60B, Z55, Z60A and Z60B. | /home/shared/llm-extraction-pipeline/articles_all/10.1016.j.intermet.2019.106688/tables/Table 1.csv
./10.1016.j.intermet.2020.106722 | Fe2.5 | Effect of Fe on microstructure and properties of AlCoCrFexNi (x=1.5, 2.5) high entropy alloy coatings prepared by laser cladding | In this study, low-cost AlCoCrFexNi (x = 1.5, 2.5) high entropy alloy (HEA) coatings were prepared by laser cladding and their microstructural evolutions, mechanical properties and wear behaviors were investigated. Both Fe-Cr rich disordered BCC(A2) phase and Al-Ni rich ordered BCC(B2) phase were identified in these coatings. At x = 1.5, the coating consisted of B2 matrix and nano-scale A2 precipitates. While, at x = 2.5, A2 matrix with B2 precipitates formed. CALPHAD revealed that addition of Fe changed the solidification sequence of coatings, and was beneficial to the formation of A2 phase, resulting in different A2/B2 morphologies. AlCoCrFe2.5Ni coating exhibited higher strength and better wear resistance, due to the strengthening effect of B2 precipitates was stronger. It was found that the properties of coatings could be improved by regulating the A2/B2 morphology. Moreover, increasing Fe content while maintaining a morphology of A2 matrix with B2 precipitates was a strategy to design high strength HEA coatings. | In this study, low-cost AlCoCrFexNi (x = 1.5, 2.5) high entropy alloy (HEA) coatings were prepared by laser cladding and their microstructural evolutions, mechanical properties and wear behaviors were investigated. Both Fe-Cr rich disordered BCC(A2) phase and Al-Ni rich ordered BCC(B2) phase were identified in these coatings. At x = 1.5, the coating consisted of B2 matrix and nano-scale A2 precipitates. While, at x = 2.5, A2 matrix with B2 precipitates formed. CALPHAD revealed that addition of Fe changed the solidification sequence of coatings, and was beneficial to the formation of A2 phase, resulting in different A2/B2 morphologies. AlCoCrFe2.5Ni coating exhibited higher strength and better wear resistance, due to the strengthening effect of B2 precipitates was stronger. It was found that the properties of coatings could be improved by regulating the A2/B2 morphology. Moreover, increasing Fe content while maintaining a morphology of A2 matrix with B2 precipitates was a strategy to design high strength HEA coatings. | d and O values for AlCoCrFexNi coatings. | /home/shared/llm-extraction-pipeline/articles_all/10.1016.j.intermet.2020.106722/tables/Table 4.csv
./10.1016.j.intermet.2020.106722 | Fe1.5 | Effect of Fe on microstructure and properties of AlCoCrFexNi (x=1.5, 2.5) high entropy alloy coatings prepared by laser cladding | The 301 stainless steel was used as substrate at nominal compositions of 0.04C, 0.43Si, 0.01S, 0.027P, 1.96Mn, 6.20Ni, 16.82Cr, balance Fe in wt.%. Powders of Al, Co, Cr, Fe and Ni with high purity (>99.6%) were employed as cladding powders. Considering the dilution effect of substrate during laser cladding [28], the proportion of Fe in the powders should be reduced appropriately. The powders used to prepare AlCoCrFe1.5Ni and AlCoCrFe2.5Ni coatings were AlCoCrFe1.0Ni and AlCoCrFe1.5Ni, respectively. Before cladding, each substrate surface was mechanically polished and cleaned with acetone to remove any oil and rust. The fully mechanical mixed powders were then pre-coated on the 301 stainless steel substrates to form powder layers with thickness of 1.5 mm. Laser cladding was achieved by Laserline LDF 4000-100 semiconductor laser. The preparation parameters were set to laser power of 900W, spot diameter of 4.5 mm, scanning speed of 4 mm/s, and argon protection atmosphere. Finally, AlCoCrFe1.5Ni (Fe1.5) and AlCoCrFe2.5Ni (Fe2.5) coatings were prepared by laser cladding. | In this study, low-cost AlCoCrFexNi (x = 1.5, 2.5) high entropy alloy (HEA) coatings were prepared by laser cladding and their microstructural evolutions, mechanical properties and wear behaviors were investigated. Both Fe-Cr rich disordered BCC(A2) phase and Al-Ni rich ordered BCC(B2) phase were identified in these coatings. At x = 1.5, the coating consisted of B2 matrix and nano-scale A2 precipitates. While, at x = 2.5, A2 matrix with B2 precipitates formed. CALPHAD revealed that addition of Fe changed the solidification sequence of coatings, and was beneficial to the formation of A2 phase, resulting in different A2/B2 morphologies. AlCoCrFe2.5Ni coating exhibited higher strength and better wear resistance, due to the strengthening effect of B2 precipitates was stronger. It was found that the properties of coatings could be improved by regulating the A2/B2 morphology. Moreover, increasing Fe content while maintaining a morphology of A2 matrix with B2 precipitates was a strategy to design high strength HEA coatings. | d and O values for AlCoCrFexNi coatings. | /home/shared/llm-extraction-pipeline/articles_all/10.1016.j.intermet.2020.106722/tables/Table 4.csv
./10.1016.j.intermet.2020.106727 | 304 ¦ 316L | CoCrFeNiMo0.2 high entropy alloy by laser melting deposition: Prospective material for low temperature and corrosion resistant applications | In this paper, a Laser Metal Deposition (LMD) technique has been applied to fabricate CoCrFeNiMo0.2 high-entropy alloys (HEAs). The microstructure, corrosion behavior and mechanical properties of LMD CoCrFeNiMo0.2 HEAs prepared under different laser power have been investigated. It was observed that the laser power had significant effects on the columnar crystal morphology in LMD CoCrFeNiMo0.2 HEAs. When increasing the laser power, the temperature gradient would decrease, leading to larger crystal size of columnar grains. The tensile properties at 293 K of the LMD CoCrFeNiMo0.2 HEAs could be adjusted by changing the laser power, which was corresponded to the changes of microstructure. With a decrease in temperature from 293 K to 77 K, the tensile strength and tensile ductility of the LMD 1400 W CoCrFeNiMo0.2 HEAs remarkably improved by ~70% and ~28%, to 928 MPa and 60%, respectively. In both 3.5 wt% NaCl solution and 1 mol/L H2SO4 solution, the CoCrFeNiMo0.2 exhibited higher corrosion resistance than 304 stainless steel substrate, CoCrFeNi and even lower corrosion current density than 316L stainless steel. | In this paper, a Laser Metal Deposition (LMD) technique has been applied to fabricate CoCrFeNiMo0.2 high-entropy alloys (HEAs). The microstructure, corrosion behavior and mechanical properties of LMD CoCrFeNiMo0.2 HEAs prepared under different laser power have been investigated. It was observed that the laser power had significant effects on the columnar crystal morphology in LMD CoCrFeNiMo0.2 HEAs. When increasing the laser power, the temperature gradient would decrease, leading to larger crystal size of columnar grains. The tensile properties at 293 K of the LMD CoCrFeNiMo0.2 HEAs could be adjusted by changing the laser power, which was corresponded to the changes of microstructure. With a decrease in temperature from 293 K to 77 K, the tensile strength and tensile ductility of the LMD 1400 W CoCrFeNiMo0.2 HEAs remarkably improved by ~70% and ~28%, to 928 MPa and 60%, respectively. In both 3.5 wt% NaCl solution and 1 mol/L H2SO4 solution, the CoCrFeNiMo0.2 exhibited higher corrosion resistance than 304 stainless steel substrate, CoCrFeNi and even lower corrosion current density than 316L stainless steel. | Electrochemical parameters of alloys in 3.5 wt% NaCl and 1.0 mol/L H2SO4 solution. | /home/shared/llm-extraction-pipeline/articles_all/10.1016.j.intermet.2020.106727/tables/Table 2.csv
./10.1016.j.intermet.2020.106741 | nanocrystalline HEA | Effects of temperature and strain rate on plastic deformation mechanisms of nanocrystalline high-entropy alloys | The nanocrystalline high-entropy alloys (HEAs) can be regarded as ideal substitution materials for use in aero engines due to their outstanding mechanical properties. Owing to the crucial importance on the evaluation of mechanical properties in nanocrystalline HEAs, the identification of the plastic deformation mechanism remains a challenging topic. Considering the fact that nanocrystalline HEAs suffer from the high-temperature service, the roles of strain rate and temperature on their deformation characteristics should be examined. Here, we report the impact of strain rate and temperature on the mechanical properties and deformation behaviors of nanocrystalline HEAs. This issue was investigated by a series of molecular-dynamics tensile tests at different strain rates ranging from 5 × 107 to 1 × 1010 s-1 and temperatures ranging from 10 to 1,200 K. The results show that the dislocation slip controls the preferred deformation mechanism at low temperatures and high strain rates. When the temperature rises and strain rate reduces, grain-boundary sliding dominates the primary deformation mechanism at elevated temperatures. Moreover, the occurrence of the face-centered-cubic (fcc) to body-centered-cubic (bcc) phase transformation can effectively enhance the plasticity of HEAs. The synergistically-integrated experimental and modeling efforts at the nanoscale will help understand, control, and optimize the mechanical behaviors of nanocrystalline HEA systems, thereby enabling the development of advanced nanocrystalline HEAs. | The nanocrystalline high-entropy alloys (HEAs) can be regarded as ideal substitution materials for use in aero engines due to their outstanding mechanical properties. Owing to the crucial importance on the evaluation of mechanical properties in nanocrystalline HEAs, the identification of the plastic deformation mechanism remains a challenging topic. Considering the fact that nanocrystalline HEAs suffer from the high-temperature service, the roles of strain rate and temperature on their deformation characteristics should be examined. Here, we report the impact of strain rate and temperature on the mechanical properties and deformation behaviors of nanocrystalline HEAs. This issue was investigated by a series of molecular-dynamics tensile tests at different strain rates ranging from 5 × 107 to 1 × 1010 s-1 and temperatures ranging from 10 to 1,200 K. The results show that the dislocation slip controls the preferred deformation mechanism at low temperatures and high strain rates. When the temperature rises and strain rate reduces, grain-boundary sliding dominates the primary deformation mechanism at elevated temperatures. Moreover, the occurrence of the face-centered-cubic (fcc) to body-centered-cubic (bcc) phase transformation can effectively enhance the plasticity of HEAs. The synergistically-integrated experimental and modeling efforts at the nanoscale will help understand, control, and optimize the mechanical behaviors of nanocrystalline HEA systems, thereby enabling the development of advanced nanocrystalline HEAs. | Material parameters used in the present model for the nanocrystalline HEA. | /home/shared/llm-extraction-pipeline/articles_all/10.1016.j.intermet.2020.106741/tables/Table 3.csv
./10.1016.j.intermet.2020.106744 | Co-Mn ¦ Fe-Ni | A multi-phase CrMnFeCoNiAl0.75 high-entropy alloy with high strength at intermediate temperature | (1)The CrMnFeCoNiAl0.75was a multi-phase alloy, which consisted of Fe-Ni-Co-Mn FCC phase, Cr-Fe-Co-Mn BCC phase and Ni-Al-Co-Mn B2 phase. The dual-phase region with fine structure was composed of channel-shaped BCC phase and cubic-shaped B2 phase. BCC and B2 phases have small lattice mismatches.(2)The composite structure of CrMnFeCoNiAl0.75alloy made it possess high strength up to 500 °C. Further increase in the temperature beyond 600 °C resulted in alloy softening.(3)The high strength was attributed to the formation of high strength BCC and ordered B2 phase in the alloy, which effectively impede the motion of dislocations below 600 °C. The decreased alloy strength at and above 600 °C may be due to the decrease in strength of B2 and BCC phase, dislocations cutting the B2 phase, and thermo-activated dislocation movement. | High-entropy alloys with a superalloy-like microstructure show excellent mechanical properties at elevated temperatures. In this paper, a multi-phase high-entropy alloy CrMnFeCoNiAl0.75 was developed. Based on the microstructure characterization by XRD, SEM, TEM and 3D-APT, it was found that the alloy was composed of FCC phase, BCC phase, and B2 phase. The mechanical properties evaluation showed that the alloy had high compression yield strength of 1194 MPa at room temperature and could preserve high yield strength of 1070 MPa at 500 °C. Further increase in the temperature beyond 600 °C resulted in alloy softening. The alloy showed limited strain of 2.72% at room temperature, but it exhibited adequate deformability at elevated temperatures up to 500 °C (strain >20%). The strengthening mechanisms of the alloy at different temperatures were discussed. | Atomic radii of elements and the mixing enthalpies of atomic pairs among elements (kJ/mol) [32]. | /home/shared/llm-extraction-pipeline/articles_all/10.1016.j.intermet.2020.106744/tables/Table 2.csv
./10.1016.j.intermet.2020.106744 | Cr-Fe | A multi-phase CrMnFeCoNiAl0.75 high-entropy alloy with high strength at intermediate temperature | Chemical compositions of the FCC, BCC and B2 phases analyzed by TEM-EDS were listed in Table 1 . It could be seen that FCC phase was composed of Cr, Fe, Co, Mn, and Ni. BCC phase had a composition (in atomic percent, at.%) of 37.42 Cr, 28.37 Fe, 16.94 Co, 13.86 Mn, 2.20 Ni, and 1.18 Al. The content of Cr (3.2 at.%) and Fe (7.92 at.%) was low while the content of Ni (36.17 at.%) and Al (20.35 at.%) was high in B2 phase. Therefore, the BCC phase was a Cr-Fe rich phase while the B2 phase was a Ni-Al rich phase. The addition of Al into the single phase CrMnFeCoNi was expected to introduce a large lattice distortion, and to promote the formation of FCC + BCC/B2 multi-phase structure [13]. As the mixing enthalpy between Al and Ni is the most negative, as compared to those between other constituent elements ( Table 2 [32]), it is favorable to the combination of Al and Ni during the alloy solidification. The formation of NiAl-rich phase in the HEAs containing Ni and Al were often observed in the literature [19,21,23,29,30,33]. | High-entropy alloys with a superalloy-like microstructure show excellent mechanical properties at elevated temperatures. In this paper, a multi-phase high-entropy alloy CrMnFeCoNiAl0.75 was developed. Based on the microstructure characterization by XRD, SEM, TEM and 3D-APT, it was found that the alloy was composed of FCC phase, BCC phase, and B2 phase. The mechanical properties evaluation showed that the alloy had high compression yield strength of 1194 MPa at room temperature and could preserve high yield strength of 1070 MPa at 500 °C. Further increase in the temperature beyond 600 °C resulted in alloy softening. The alloy showed limited strain of 2.72% at room temperature, but it exhibited adequate deformability at elevated temperatures up to 500 °C (strain >20%). The strengthening mechanisms of the alloy at different temperatures were discussed. | Atomic radii of elements and the mixing enthalpies of atomic pairs among elements (kJ/mol) [32]. | /home/shared/llm-extraction-pipeline/articles_all/10.1016.j.intermet.2020.106744/tables/Table 2.csv
./10.1016.j.intermet.2020.106744 | Ni-Al | A multi-phase CrMnFeCoNiAl0.75 high-entropy alloy with high strength at intermediate temperature | The composite structure of CrMnFeCoNiAl0.75alloy makes it possible to possess high strength and good ductility at elevated temperatures [25]. Superalloy-like dual-phase microstructure has been reported in many Al-containing HEAs, such as AlxCuFeCrNi2(x = 0.8-1.0) [26], AlCoCuCrFeNi [27,28], AlxCoCrFeNi (x = 0.5-0.9) [24], Fe30Ni20Mn35Al15and Fe25Ni25Mn30Al20[29]], Fe36Mn21Cr18Ni15Al10[30], and Al2(Ni, Co, Fe, Cr)14[31]. In the Al0.8CuFeCrNi2[26], B2 (Ni-Al rich) and BCC (Fe-Cr rich) were formed presumably via spinodal decomposition. A multi-phase microstructure feature was also observed in AlCoCrCuFeNi alloy, in which FCC, BCC, and B2 phases were detected [28]. In addition, Wang et al. [24] systematically investigated the effect of Al addition on the crystal structure and microstructure of as-cast AlxCoCrFeNi high-entropy alloy. They found that alloys containing low Al content had an FCC structure and continuous increase of Al content induced the formation of BCC phase which further spinodally decomposed into modulated spinodal structure. The range of x value for FCC + BCC mixture was from near 0.5 (11.0 at.% Al) to 0.9 (18.4 at.% Al). Regarding whether FCC + B2 or BCC + B2 phases are present in the FeNiMnAl alloys, Baker et al. [29] claimed that it depended on the constituent elements that are the FCC or BCC phase stabilizer. Ma et al. [31] also suggested that replacing strong FCC-stabilizing elements (Ni, Co) with BCC-stabilizing elements (Cr, Fe) or addition of other BCC stabilizes would increase the stability of the BCC phase in Al2(Ni, Co, Fe, Cr)14alloy. In addition, the moderate ε of -0.38% led to the formation of coherent cuboidal B2 precipitate. For the present alloy CrMnFeCoNiAl0.75, the Al content was 12.3 at.%, and the contents of FCC phase stabilizer (Mn and Co) were relatively high (35.1 at.%). Hence, the observation of FCC + BCC/B2 multi-phase structure in CrMnFeCoNiAl0.75was reasonable and was consistent with the previous studies. | High-entropy alloys with a superalloy-like microstructure show excellent mechanical properties at elevated temperatures. In this paper, a multi-phase high-entropy alloy CrMnFeCoNiAl0.75 was developed. Based on the microstructure characterization by XRD, SEM, TEM and 3D-APT, it was found that the alloy was composed of FCC phase, BCC phase, and B2 phase. The mechanical properties evaluation showed that the alloy had high compression yield strength of 1194 MPa at room temperature and could preserve high yield strength of 1070 MPa at 500 °C. Further increase in the temperature beyond 600 °C resulted in alloy softening. The alloy showed limited strain of 2.72% at room temperature, but it exhibited adequate deformability at elevated temperatures up to 500 °C (strain >20%). The strengthening mechanisms of the alloy at different temperatures were discussed. | Atomic radii of elements and the mixing enthalpies of atomic pairs among elements (kJ/mol) [32]. | /home/shared/llm-extraction-pipeline/articles_all/10.1016.j.intermet.2020.106744/tables/Table 2.csv
./10.1016.j.intermet.2020.106757 | Fe60 | Thermal oxidation characteristics of Fe x (CoCrMnNi) 100-x medium and high-entropy alloys | In this paper, we focused on the oxidation behavior of CoCrFeMnNi system with various Fe contents (20, 40 and 60 at.%). Fe20 and Fe40 alloys are classified as HEAs whereas Fe60 alloy is categorized as MEA. Therefore, the aim of the study is to investigate the effect of Fe content on the thermal oxidation characteristics of Fex(CoCrMnNi)100-xMEA and HEA at temperatures ranging from 900 °C to 1100 °C. The microstructures and surface morphologies of the alloys are analyzed. From the results obtained, the role of Fe on the oxidation behavior of Fex(CoCrMnNi)100-xalloys is discussed. | The thermal oxidation behavior of Fe x (CoCrMnNi) 100-x high-entropy alloys (x = 20 and 40 at.%) and medium-entropy alloy (x = 60 at.%) at temperatures ranging from 900 °C to 1100 °C under air atmosphere was investigated. The oxidation kinetics of the alloys followed the parabolic law, indicated by the increase of oxidation rate constants with increasing Fe content and temperature. The addition of Fe content lowered the configurational entropy and activation energy of the alloys, supporting the acceleration of metal atoms diffusion. Furthermore, the oxide scales formed on the surface were strongly dependent on the alloy composition. In general, a Cr2O3 inner layer, spinels (NiCr2O4 and CoMn2O4) as intermediate layers, and the outer layers of Fe3O4 and Mn3O4 were formed after oxidation at 900 °C in all alloys. On the other hand, severe internal oxidation and pores were observed in the alloy containing 60 at.% of Fe after oxidation at 1100 °C. In addition, the pores were formed due to the Kirkendall effect, acting as diffusion path and reaction place which may facilitate the oxidation process. | Chemical compositions of the alloys after annealing at 1150 degC for 15 min. | /home/shared/llm-extraction-pipeline/articles_all/10.1016.j.intermet.2020.106757/tables/Table 1.csv
./10.1016.j.intermet.2020.106757 | Fe40 ¦ Fe20 | Thermal oxidation characteristics of Fe x (CoCrMnNi) 100-x medium and high-entropy alloys | In this paper, we focused on the oxidation behavior of CoCrFeMnNi system with various Fe contents (20, 40 and 60 at.%). Fe20 and Fe40 alloys are classified as HEAs whereas Fe60 alloy is categorized as MEA. Therefore, the aim of the study is to investigate the effect of Fe content on the thermal oxidation characteristics of Fex(CoCrMnNi)100-xMEA and HEA at temperatures ranging from 900 °C to 1100 °C. The microstructures and surface morphologies of the alloys are analyzed. From the results obtained, the role of Fe on the oxidation behavior of Fex(CoCrMnNi)100-xalloys is discussed. | The thermal oxidation behavior of Fe x (CoCrMnNi) 100-x high-entropy alloys (x = 20 and 40 at.%) and medium-entropy alloy (x = 60 at.%) at temperatures ranging from 900 °C to 1100 °C under air atmosphere was investigated. The oxidation kinetics of the alloys followed the parabolic law, indicated by the increase of oxidation rate constants with increasing Fe content and temperature. The addition of Fe content lowered the configurational entropy and activation energy of the alloys, supporting the acceleration of metal atoms diffusion. Furthermore, the oxide scales formed on the surface were strongly dependent on the alloy composition. In general, a Cr2O3 inner layer, spinels (NiCr2O4 and CoMn2O4) as intermediate layers, and the outer layers of Fe3O4 and Mn3O4 were formed after oxidation at 900 °C in all alloys. On the other hand, severe internal oxidation and pores were observed in the alloy containing 60 at.% of Fe after oxidation at 1100 °C. In addition, the pores were formed due to the Kirkendall effect, acting as diffusion path and reaction place which may facilitate the oxidation process. | The chemical compositions of the oxidized alloys at 1100 degC from the selected points in Fig. 4. | /home/shared/llm-extraction-pipeline/articles_all/10.1016.j.intermet.2020.106757/tables/Table 2.csv
./10.1016.j.intermet.2020.106757 | SS304 ¦ SS439 | Thermal oxidation characteristics of Fe x (CoCrMnNi) 100-x medium and high-entropy alloys | Furthermore, the oxidation kinetics of the alloys can be attributed to the activation energy (Ea) of the alloys which can be derived from the Arrhenius equation ( Fig. 8 ). The calculated activation energies of the alloys are contrary to theirkpvalues and they can be arranged from lowest to highest rank of Fe60 > Fe40 > Fe20. These results are clearly seen in Table 3 where the addition of Fe content reduces the activation energy for the oxidation of the alloys. For HEAs (Fe20 and Fe40 alloys), the oxidation activation energy values are relatively high and these values are strongly related to their high configurational entropy and composition.According to our previous study [31], the values of configurational entropy for each alloy are 1.609 R for Fe20 alloy, 1.505 R for Fe40, and 1.227 R for Fe60 alloy where R is the gas constant. The increase of Fe content led to a decrease in configurational entropy of the alloys which affected the reduction in the activation energy of oxidation of the alloys from 255.1 kJ mol-1in Fe20 to 116.2 kJ mol-1in Fe60. Based on these evidence, Fe20 and Fe40 are classified as the high-entropy alloy (HEA) while Fe60 is regarded as being medium-entropy alloy (MEA). Based on this classification, Fe20 and Fe40 have better stability at high temperature since they exhibit the four core effects (sluggish diffusion). This sluggish diffusion effect increases the activation energy of the reaction including oxidation of HEA at high-temperature. The superior oxidation behavior of Fex(CoCrMnNi)100-xalloys can be recognized from theirkpandEavalues ( Table 3 ). Moreover, it is important to compare both values (kpandEa) with different types of alloys to ensure the reliability of the present oxidation work. Therefore, Table 4 revealed the values ofkpandEafrom various alloys that have comparable compositions with the current investigated alloys. Fe20 and Fe40 have a higher activation energy compared to SS304 [50] and SS439 [52]. Meanwhile, the oxidation rate constant of Fe60 is higher than CoCrNiMn [46] and it causes the oxidation activation energy of Fe60 is lower than that of CoCrNiMn. The higher oxidation rate constant which obtained in this work might be caused by different oxidation test methods for the alloys. However, the oxidation activation energy values of Fe20 and Fe40 can still maintain higher values than the other alloys. From this sense, the oxidation behavior of Fe20 and Fe40 is believed to retain good oxidation behavior owing to the high contents of Cr and Ni and a sluggish diffusion effect [27]. | The thermal oxidation behavior of Fe x (CoCrMnNi) 100-x high-entropy alloys (x = 20 and 40 at.%) and medium-entropy alloy (x = 60 at.%) at temperatures ranging from 900 °C to 1100 °C under air atmosphere was investigated. The oxidation kinetics of the alloys followed the parabolic law, indicated by the increase of oxidation rate constants with increasing Fe content and temperature. The addition of Fe content lowered the configurational entropy and activation energy of the alloys, supporting the acceleration of metal atoms diffusion. Furthermore, the oxide scales formed on the surface were strongly dependent on the alloy composition. In general, a Cr2O3 inner layer, spinels (NiCr2O4 and CoMn2O4) as intermediate layers, and the outer layers of Fe3O4 and Mn3O4 were formed after oxidation at 900 °C in all alloys. On the other hand, severe internal oxidation and pores were observed in the alloy containing 60 at.% of Fe after oxidation at 1100 °C. In addition, the pores were formed due to the Kirkendall effect, acting as diffusion path and reaction place which may facilitate the oxidation process. | Oxidation rate constants (kp) and activation energies (Ea) of Fe20, Fe40, and Fe60. | /home/shared/llm-extraction-pipeline/articles_all/10.1016.j.intermet.2020.106757/tables/Table 3.csv
./10.1016.j.intermet.2020.106769 | Ta0.5 ¦ Ta0.3 | Effect of Ta addition on solidification characteristics of CoCrFeNiTax eutectic high entropy alloys | The Co, Cr, Fe, Ni and Ta pure metal with purity of 99.95% were used to prepare CoCrFeNiTaxEHEAs, pure metals were melted by using vacuum arc melting method and then solidified in water cold copper crucible, and the solidification characteristics of CoCrFeNiTa0.1, CoCrFeNiTa0.3, CoCrFeNiTa0.43, CoCrFeNiTa0.5and CoCrFeNiTa0.7EHEAs (namely Ta0.1, Ta0.3, Ta0.43, Ta0.5and Ta0.7alloys in this investigation) were discussed. The backscattered electron (BSE) images of as-cast microstructure were characterized by a FEI Quanta 600F field emission-scanning electron microscopy (FE-SEM). The composition of primary phase and eutectic phases were quantified on the as-polished surface by JXA-8100 electron probe microanalyser (EPMA). As analyzer crystals of point analysis, LIF crystal for Co, Cr, Fe, Ni and Ta. The accelerating voltage, beam current and beam diameter for this analysis were 15 kV, 10 nA and 1 μm, respectively. It should be noted that the lamellar spacing of γ/Laves eutectic phases was relatively low (~0.5-1 mm) [12]. Therefore, in γ/Laves eutectic phases, it was hard to accurately measure the composition of γ and Laves phases, i.e. only the composition of primary γ phase, primary Laves phase and γ/Laves eutectic phases were measured by EPMA. Quantitative X-ray mapping (EPMA mapping) was performed by SHIMADZU EPMA-1720, and the scanning areas of cross sections were 500 by 420 grids at the step size of 0.3 μm. The solidification characteristic temperatures of SC superalloy were measured by a Netzsch STA 449F3 differential scanning calorimetry (DSC) at the heating and cooling rates of 10 °C/min. | Effect of Ta addition on solidification characteristics of CoCrFeNiTax (x = 0.1-0.7) eutectic high entropy alloys were investigated. With increasing Ta content, CoCrFeNiTax alloys changed from hypoeutectic alloys with primary γ phase to eutectic alloy (x = 0.43) and to hypereutectic alloys with primary Laves phase. Consequently, Ta content in primary phase significantly increased, while the content of Ta element in γ/Laves eutectic phases slightly decreased. Meanwhile, the solidification path and solidification characteristic temperatures of CoCrFeNiTax alloys both agreed with typical binary eutectic phase diagram, and obvious microsegregation of Ta element was only found in CoCrFeNiTa0.1 alloy. Furthermore, the contents of Co, Cr, Fe and Ni elements in primary phases and distribution behaviors of Co, Cr, Fe and Ni elements were both different in CoCrFeNiTax alloys, which indicated that CoCrFeNiTax alloys cannot be simplified as (CoCrFeNi)-Ta pseudo binary system when analyzing distribution behaviors of Co, Cr, Fe and Ni elements. | Crystal structure and content of primary phase in Ta0.5 and Ta0.3 alloys. | /home/shared/llm-extraction-pipeline/articles_all/10.1016.j.intermet.2020.106769/tables/Table 1.csv
./10.1016.j.intermet.2020.106769 | Co-Ta ¦ Cr-Ta ¦ Fe-Ta | Effect of Ta addition on solidification characteristics of CoCrFeNiTax eutectic high entropy alloys | As given in Fig. 1 a, obvious microsegregation of Ta element was found in Ta0.1alloy, i.e. EPMA point analysis indicated that dendritic region was Ta-poor γ phase (1.05 at. % Ta), while interdendritic region was Ta-rich γ phase (3.44 at. % Ta), this phenomenon was not found in other CoCrFeNiTaxalloys, and the reason can be given as follows: on one hand, the solubility of Ta element in γ phase is limited, based on Co-Ta [25], Cr-Ta [26], Fe-Ta [27] and Ni-Ta [28] binary phase diagrams, Ta element tended to distribute in residual liquid phase during solidification of Co/Cr/Fe/Ni-rich solid solution phase (corresponding to γ phase in Ta0.1alloy). On the other hand, Ta0.1alloy was far from eutectic point of CoCrFeNiTaxalloys (x = 0.43), and thus the solidification range of Ta0.1alloy was relatively large, i.e. during solidification, the mushy zone (mixing zone of solid-liquid phase) of Ta0.1alloy was relatively long [29]. Therefore, Ta0.1alloy (treated as (CoCrFeNi)-Ta pseudo binary alloys) tended to generate obvious microsegregation of Ta element during solidification. As mentioned above, the solidification path of Ta0.1alloy (hypoeutectic alloy) was: L→L1+γp-Ta poor→L2+γp-Ta rich+γp-Ta poor→Eutectic +γp-Ta rich+γp-Ta poor | Effect of Ta addition on solidification characteristics of CoCrFeNiTax (x = 0.1-0.7) eutectic high entropy alloys were investigated. With increasing Ta content, CoCrFeNiTax alloys changed from hypoeutectic alloys with primary γ phase to eutectic alloy (x = 0.43) and to hypereutectic alloys with primary Laves phase. Consequently, Ta content in primary phase significantly increased, while the content of Ta element in γ/Laves eutectic phases slightly decreased. Meanwhile, the solidification path and solidification characteristic temperatures of CoCrFeNiTax alloys both agreed with typical binary eutectic phase diagram, and obvious microsegregation of Ta element was only found in CoCrFeNiTa0.1 alloy. Furthermore, the contents of Co, Cr, Fe and Ni elements in primary phases and distribution behaviors of Co, Cr, Fe and Ni elements were both different in CoCrFeNiTax alloys, which indicated that CoCrFeNiTax alloys cannot be simplified as (CoCrFeNi)-Ta pseudo binary system when analyzing distribution behaviors of Co, Cr, Fe and Ni elements. | Structure data of C14 type Laves phase in Co-Ta [31], Cr-Ta [32], Fe-Ta [33] and Ni-Ta [28] binary phase diagrams. | /home/shared/llm-extraction-pipeline/articles_all/10.1016.j.intermet.2020.106769/tables/Table 2.csv
./10.1016.j.intermet.2020.106769 | Ni-Ta | Effect of Ta addition on solidification characteristics of CoCrFeNiTax eutectic high entropy alloys | As given in Fig. 1 a, obvious microsegregation of Ta element was found in Ta0.1alloy, i.e. EPMA point analysis indicated that dendritic region was Ta-poor γ phase (1.05 at. % Ta), while interdendritic region was Ta-rich γ phase (3.44 at. % Ta), this phenomenon was not found in other CoCrFeNiTaxalloys, and the reason can be given as follows: on one hand, the solubility of Ta element in γ phase is limited, based on Co-Ta [25], Cr-Ta [26], Fe-Ta [27] and Ni-Ta [28] binary phase diagrams, Ta element tended to distribute in residual liquid phase during solidification of Co/Cr/Fe/Ni-rich solid solution phase (corresponding to γ phase in Ta0.1alloy). On the other hand, Ta0.1alloy was far from eutectic point of CoCrFeNiTaxalloys (x = 0.43), and thus the solidification range of Ta0.1alloy was relatively large, i.e. during solidification, the mushy zone (mixing zone of solid-liquid phase) of Ta0.1alloy was relatively long [29]. Therefore, Ta0.1alloy (treated as (CoCrFeNi)-Ta pseudo binary alloys) tended to generate obvious microsegregation of Ta element during solidification. As mentioned above, the solidification path of Ta0.1alloy (hypoeutectic alloy) was: L→L1+γp-Ta poor→L2+γp-Ta rich+γp-Ta poor→Eutectic +γp-Ta rich+γp-Ta poor | Effect of Ta addition on solidification characteristics of CoCrFeNiTax (x = 0.1-0.7) eutectic high entropy alloys were investigated. With increasing Ta content, CoCrFeNiTax alloys changed from hypoeutectic alloys with primary γ phase to eutectic alloy (x = 0.43) and to hypereutectic alloys with primary Laves phase. Consequently, Ta content in primary phase significantly increased, while the content of Ta element in γ/Laves eutectic phases slightly decreased. Meanwhile, the solidification path and solidification characteristic temperatures of CoCrFeNiTax alloys both agreed with typical binary eutectic phase diagram, and obvious microsegregation of Ta element was only found in CoCrFeNiTa0.1 alloy. Furthermore, the contents of Co, Cr, Fe and Ni elements in primary phases and distribution behaviors of Co, Cr, Fe and Ni elements were both different in CoCrFeNiTax alloys, which indicated that CoCrFeNiTax alloys cannot be simplified as (CoCrFeNi)-Ta pseudo binary system when analyzing distribution behaviors of Co, Cr, Fe and Ni elements. | Structure data of Co/Cr/Fe/Ni-based solid solution phases in Co-Ta [25], Cr-Ta [26], Fe-Ta [27] and Ni-Ta [28] binary phase diagrams. | /home/shared/llm-extraction-pipeline/articles_all/10.1016.j.intermet.2020.106769/tables/Table 3.csv
./10.1016.j.intermet.2020.106778 | Slowly-cooled | Improvement of corrosion resistance and magnetic properties of FeCoNiAl0.2Si0.2 high entropy alloy via rapid-solidification | Alloy ingots with nominal composition of FeCoNiAl0.2Si0.2were synthesized by arc melting the mixtures of the raw materials (purities above 99.9 wt%) under a high-purity argon atmosphere. All the ingots were re-melted five times to ensure compositional homogeneity. Rapid-solidified ribbon specimens with about 20 μm in thickness and 0.7 mm in width were prepared by melt-spinning under high-purity argon atmosphere. The ribbons were produced via induction melting followed by injecting the melts onto a high-speed rotating water-cooled copper wheel with diameter of ~260 mm, width of ~60 mm and linear velocity of ~32 m/s, under high-purity argon atmosphere. Slowly-cooled bulk specimens were produced via induction melting of the ingots and cooled in the furnace. In order to investigate the microstructure of the specimens, an Empyrean X-ray diffractometer with Cu Kαradiation was utilized. A Lakeshore 7404 vibrating sample magnetometer (VSM) was used for the test of hysteresis loop of the slowly-cooled and rapid-solidified specimens. A FEI QUANTA 200 scanning electron microscope (SEM) was employed for the observation of the compositional distribution of rapid-solidified and slowly-cooled specimens. A JEM7500 SEM was utilized for identification of phase distribution of the specimens by electron backscattered diffraction (EBSD). A JEM 2100 transmission electron microscope (TEM) was used for further observation of nanometer-scale microstructure in specimens. Both rapid-solidified and slowly-cooled specimens for TEM tests were produced via etching through ion milling, and the slowly-cooled specimens were cut from the bulk by electron-discharging machine and ground to less than 50 μm in thickness before ion milling. Potentiodynamic polarization measurement was utilized to investigate the corrosion resistance of the rapid-solidified specimens and slowly-cooled specimens, and the specimens were tested at a scan rate of 0.6 mV/s from the initial potential of -100 mV vs open circuit potential (OCP) in the 3.5% NaCl solution. The self-corrosion potential, pitting corrosion potential and impedance spectra at self-corrosion potential of the well-polished specimens were measured via a CHI660E potentiostat using Ag/AgCl electrode, and FEI QUANTA 200 SEM was utilized for the observation of their corrosion morphology and element constitution after the test mentioned above. In addition, an X-ray photoelectron spectroscope (XPS) was utilized in order to further understand the influence of rapid-solidification on constitution of passive film, and the specimens for the test were ground by 1200# SiC sandpaper, and then immersed into 3.5% NaCl solution for 24 h. | In this work, a rapid-solidification method was utilized on FeCoNiAl0.2Si0.2 high entropy alloy (HEA) and its effects on microstructure, corrosion resistance and magnetic properties were systematically investigated. Rapid-solidified and slowly-cooled FeCoNiAl0.2Si0.2 specimens were produced by melt-spinning and induction melting, respectively. It was found that, slowly-cooled FeCoNiAl0.2Si0.2 exhibits dendrite structure with compositional segregation of Al, Si and Ni, as well as the precipitation of L12-type ordered phase in the solid solution matrix, while rapid-solidification effectively promotes the structural and compositional homogeneity. Moreover, rapid-solidification leads to significant enhancement in the stability of the passive film, and thus results in remarkable increase in corrosion resistance compared to its slowly-cooled counterpart. Besides, the distribution of constituent elements plays an important role in the formation of passive film on the surface of this HEA. In addition, the H c of the rapid-solidified specimen exhibits only nearly 1/5 of its slowly-cooled counterpart, indicating significant positive effect of rapid-solidification on soft magnetic properties of FeCoNiAl0.2Si0.2. This work provides a novel route for further development of HEAs with excellent corrosion resistance and soft magnetism. | EDS results of regions A-C shown in Fig. 6(b) and (d). | /home/shared/llm-extraction-pipeline/articles_all/10.1016.j.intermet.2020.106778/tables/Table 3.csv
./10.1016.j.intermet.2020.106778 | Rapid-solidified | Improvement of corrosion resistance and magnetic properties of FeCoNiAl0.2Si0.2 high entropy alloy via rapid-solidification | In this work, a rapid-solidification method was utilized on FeCoNiAl0.2Si0.2 high entropy alloy (HEA) and its effects on microstructure, corrosion resistance and magnetic properties were systematically investigated. Rapid-solidified and slowly-cooled FeCoNiAl0.2Si0.2 specimens were produced by melt-spinning and induction melting, respectively. It was found that, slowly-cooled FeCoNiAl0.2Si0.2 exhibits dendrite structure with compositional segregation of Al, Si and Ni, as well as the precipitation of L12-type ordered phase in the solid solution matrix, while rapid-solidification effectively promotes the structural and compositional homogeneity. Moreover, rapid-solidification leads to significant enhancement in the stability of the passive film, and thus results in remarkable increase in corrosion resistance compared to its slowly-cooled counterpart. Besides, the distribution of constituent elements plays an important role in the formation of passive film on the surface of this HEA. In addition, the H c of the rapid-solidified specimen exhibits only nearly 1/5 of its slowly-cooled counterpart, indicating significant positive effect of rapid-solidification on soft magnetic properties of FeCoNiAl0.2Si0.2. This work provides a novel route for further development of HEAs with excellent corrosion resistance and soft magnetism. | In this work, a rapid-solidification method was utilized on FeCoNiAl0.2Si0.2 high entropy alloy (HEA) and its effects on microstructure, corrosion resistance and magnetic properties were systematically investigated. Rapid-solidified and slowly-cooled FeCoNiAl0.2Si0.2 specimens were produced by melt-spinning and induction melting, respectively. It was found that, slowly-cooled FeCoNiAl0.2Si0.2 exhibits dendrite structure with compositional segregation of Al, Si and Ni, as well as the precipitation of L12-type ordered phase in the solid solution matrix, while rapid-solidification effectively promotes the structural and compositional homogeneity. Moreover, rapid-solidification leads to significant enhancement in the stability of the passive film, and thus results in remarkable increase in corrosion resistance compared to its slowly-cooled counterpart. Besides, the distribution of constituent elements plays an important role in the formation of passive film on the surface of this HEA. In addition, the H c of the rapid-solidified specimen exhibits only nearly 1/5 of its slowly-cooled counterpart, indicating significant positive effect of rapid-solidification on soft magnetic properties of FeCoNiAl0.2Si0.2. This work provides a novel route for further development of HEAs with excellent corrosion resistance and soft magnetism. | EDS results of regions A-C shown in Fig. 6(b) and (d). | /home/shared/llm-extraction-pipeline/articles_all/10.1016.j.intermet.2020.106778/tables/Table 3.csv
./10.1016.j.intermet.2020.106789 | A/B ¦ B/E | Interdiffusion in Cr-Fe-Co-Ni medium-entropy alloys | Diffusion widths of approximately 20, 40 and 60 μm are observed after annealing times of 100, 400 and 900 h ( Figs. 7 a, b and c). Figs. 7 d, e and f show that, with increasing temperature at a constant annealing time of 100 h, widerc(x)-diffusion profiles are observed. Temperature-dependent diffusion data of the type shown in Fig. 7 were recorded for all diffusion couples, and the time dependency was measured for the diffusion couples A/B, D/E, A/D-C/F, and B/E. | Diffusion in multi-component alloys is attracting renewed attention because of the worldwide interest in high- and medium-entropy alloys (HEAs/MEAs). In the present work, we used diffusion multiples made from MEAs of the quaternary Cr-Fe-Co-Ni system arranged as six distinct pseudo-binary diffusion couples (Cr29 Fe 13 Co29Ni29-Cr29Fe29Co29 Ni 13 , Cr29Fe29 Co 13 Ni29-Cr29Fe29Co29 Ni 13 , and so on, where the interdiffusing elements are italicized for clarity). In the two halves of each couple, the starting concentrations of the interdiffusing elements (Fe,Ni and Co,Ni in the above examples) were different while those of the background elements (Cr,Co and Cr,Fe in the above examples) were the same. The diffusion multiples were annealed at temperatures between 1153 and 1355 K at times from 100 to 900 h, after which the concentrations of the different elements were measured as a function of distance across each couple. Interdiffusion coefficients were derived from such concentration profiles using the standard Sauer-Freise method and compared with literature data as well as with published tracer diffusion coefficients. Although the background elements were homogeneously distributed initially, some of them developed distinct sine-wave shaped concentration gradients near the interfaces after annealing, implying that uphill diffusion of these elements had occurred. We show using a kinetic model for substitutional diffusion via vacancy hopping that such uphill diffusion can occur even in the absence of thermodynamic interactions, i.e. in ideal solid solutions in which the thermodynamic factor Φ of each element is equal to one ( Φ i = 1 + ∂ ln f i / ∂ ln c i where f i and c i are the activity coefficient and mole fraction of element i , respectively). The model accounts for all elemental fluxes and also rationalizes the diffusion profiles of the major interdiffusing elements. | Effective interdiffusion coefficients determined using the Sauer-Freise method [55] after annealing for 100 h at 1173 K. | /home/shared/llm-extraction-pipeline/articles_all/10.1016.j.intermet.2020.106789/tables/Table 3.csv
./10.1016.j.intermet.2020.106789 | E/F | Interdiffusion in Cr-Fe-Co-Ni medium-entropy alloys | Fig. 8 shows the four groups of concentration profiles (measured in three different diffusion couples) after annealing at 1173 K for 100 h, i.e., the diffusion behavior of each element in all considered chemical environments. Fig. 8 a shows a superposition of all three Cr-profiles measured in the diffusion couples A/B (red points), E/F (green points), and A/D-C/F (black points, data superimposed). Similarly, all diffusion profiles measured for Fe, Co and Ni are shown in Figs. 8 b-d. These figures show that the concentration profiles can be approximated by one common master curve for each element. The larger scatter in the Co and Ni data is related to the fact that one experiment needed to be repeated with another diffusion couple (as mentioned earlier). | Diffusion in multi-component alloys is attracting renewed attention because of the worldwide interest in high- and medium-entropy alloys (HEAs/MEAs). In the present work, we used diffusion multiples made from MEAs of the quaternary Cr-Fe-Co-Ni system arranged as six distinct pseudo-binary diffusion couples (Cr29 Fe 13 Co29Ni29-Cr29Fe29Co29 Ni 13 , Cr29Fe29 Co 13 Ni29-Cr29Fe29Co29 Ni 13 , and so on, where the interdiffusing elements are italicized for clarity). In the two halves of each couple, the starting concentrations of the interdiffusing elements (Fe,Ni and Co,Ni in the above examples) were different while those of the background elements (Cr,Co and Cr,Fe in the above examples) were the same. The diffusion multiples were annealed at temperatures between 1153 and 1355 K at times from 100 to 900 h, after which the concentrations of the different elements were measured as a function of distance across each couple. Interdiffusion coefficients were derived from such concentration profiles using the standard Sauer-Freise method and compared with literature data as well as with published tracer diffusion coefficients. Although the background elements were homogeneously distributed initially, some of them developed distinct sine-wave shaped concentration gradients near the interfaces after annealing, implying that uphill diffusion of these elements had occurred. We show using a kinetic model for substitutional diffusion via vacancy hopping that such uphill diffusion can occur even in the absence of thermodynamic interactions, i.e. in ideal solid solutions in which the thermodynamic factor Φ of each element is equal to one ( Φ i = 1 + ∂ ln f i / ∂ ln c i where f i and c i are the activity coefficient and mole fraction of element i , respectively). The model accounts for all elemental fluxes and also rationalizes the diffusion profiles of the major interdiffusing elements. | Effective interdiffusion coefficients determined using the Sauer-Freise method [55] after annealing for 100 h at 1173 K. | /home/shared/llm-extraction-pipeline/articles_all/10.1016.j.intermet.2020.106789/tables/Table 3.csv
./10.1016.j.intermet.2020.106789 | D/E ¦ A/D-C/F | Interdiffusion in Cr-Fe-Co-Ni medium-entropy alloys | Figs. 6 a-f present six sets of concentration profiles measured after annealing at 1173 K for 100 h (similar sets, not shown, exist for other temperatures and times). Data from the diffusion couples A/D-C/F are presented all together in one graph, Fig. 6 e, because these couples have the same interdiffusing elements (Cr, Ni, see Fig. 2 ). The data for the diffusion couple D/E shown in Fig. 6 c are from a new diffusion couple that was made after the first diffusion multiple could not be evaluated due to insufficient contact during the annealing experiment. This explains the slightly different concentrations at its ends as compared to the other diffusion couples (see Table 1 , fourth column). In all cases, the interdiffusing elements show the expected S-profiles. However, there are differences among the background elements. Only in two out of six cases ( Fig. 6 a - interdiffusing elements Cr and Fe, and Fig. 6 c - interdiffusing elements Co and Ni) do we find the anticipated behavior for the background elements ( Fig. 1 ), namely, that their concentrations should retain their initially flat profiles after annealing. | Diffusion in multi-component alloys is attracting renewed attention because of the worldwide interest in high- and medium-entropy alloys (HEAs/MEAs). In the present work, we used diffusion multiples made from MEAs of the quaternary Cr-Fe-Co-Ni system arranged as six distinct pseudo-binary diffusion couples (Cr29 Fe 13 Co29Ni29-Cr29Fe29Co29 Ni 13 , Cr29Fe29 Co 13 Ni29-Cr29Fe29Co29 Ni 13 , and so on, where the interdiffusing elements are italicized for clarity). In the two halves of each couple, the starting concentrations of the interdiffusing elements (Fe,Ni and Co,Ni in the above examples) were different while those of the background elements (Cr,Co and Cr,Fe in the above examples) were the same. The diffusion multiples were annealed at temperatures between 1153 and 1355 K at times from 100 to 900 h, after which the concentrations of the different elements were measured as a function of distance across each couple. Interdiffusion coefficients were derived from such concentration profiles using the standard Sauer-Freise method and compared with literature data as well as with published tracer diffusion coefficients. Although the background elements were homogeneously distributed initially, some of them developed distinct sine-wave shaped concentration gradients near the interfaces after annealing, implying that uphill diffusion of these elements had occurred. We show using a kinetic model for substitutional diffusion via vacancy hopping that such uphill diffusion can occur even in the absence of thermodynamic interactions, i.e. in ideal solid solutions in which the thermodynamic factor Φ of each element is equal to one ( Φ i = 1 + ∂ ln f i / ∂ ln c i where f i and c i are the activity coefficient and mole fraction of element i , respectively). The model accounts for all elemental fluxes and also rationalizes the diffusion profiles of the major interdiffusing elements. | Effective interdiffusion coefficients determined using the Sauer-Freise method [55] after annealing for 100 h at 1173 K. | /home/shared/llm-extraction-pipeline/articles_all/10.1016.j.intermet.2020.106789/tables/Table 3.csv
./10.1016.j.intermet.2020.106789 | B/C | Interdiffusion in Cr-Fe-Co-Ni medium-entropy alloys | In the present work we have studied multi-component diffusion in quaternary Cr-Fe-Co-Ni alloys. One of our objectives was to find out whether pseudo-binary diffusion couples can be used to obtain tracer diffusion coefficients in a quaternary medium-entropy alloy containing 25 at.% of each element (i.e., in an equiatomic MEA). For this purpose, the concentration of one of the four elements was reduced to 13 at.% and balanced by increasing the concentration of the three other elements to 29 at.% each. The results, presented in Fig. 8 and discussed below, show that our pseudo-binary approach works reasonably well for the major interdiffusing elements. After 100 h of annealing at 1173 K, the major interdiffusing elements have established similar concentration profiles in the different diffusion couples. Effective interdiffusion coefficients were calculated at element concentrations of 17 and 25 at.% for the two main interdiffusing elements in a given diffusion couple ( Table 3 ). In the couples A/B (main interdiffusing elements: Cr and Fe) and D/E (main interdiffusing elements: Co and Ni), no up-hill diffusion is observed ( Figs. 6 a and c) and the difference between effective interdiffusion coefficients is negligible. The pseudo-binary is thus essentially a binary diffusion couple as the background elements do not affect the diffusion of the main interdiffusing elements. In other couples (B/C, E/F, A/D-C/F and B/E shown in Figs. 6 b, d, e and f, respectively), uphill diffusion is observed leading to a difference between the effective interdiffusion coefficients. However, even in these cases, their magnitudes are to first order similar. Thus, the effective interdiffusion coefficients are similar enough for the Sauer-Freise method to be valid and for these values to be compared to tracer diffusion coefficients, but sufficiently different to rationalize vacancy-based uphill diffusion. The diffusion coefficients for each element in the different couples were then compared in Figs. 9 a (Cr), 9c (Fe), 9e (Co) and 9g (Ni). This allows us to draw the conclusion that the diffusion data derived from these profiles is not strongly composition dependent and, therefore, should also be representative of the atomic mobilities in the equiatomic medium-entropy alloy. It is worth highlighting that the diffusion coefficients obtained using the Sauer-Freise method ( Figs. 9 a, c, e and g), as well as their associated apparent activation energies, are in reasonably good agreement with tracer diffusion data published by Vaidya et al. [22,23]. In Figs. 9 b, d, f and h, their data, which were obtained by letting pure radioactive tracer atoms diffuse into an equiatomic quaternary CrFeCoNi alloy, are presented with our Sauer-Freise scatter band in the background. Our diffusion experiments yield concentration profiles which widen with the square root of time ( Figs. 7 a, b and c) and show the expected Arrhenius type of temperature dependence ( Figs. 7 d, e and f and Figs. 9 a, c, e and g). The activation energies given in Figs. 9 a, c, e and g and in Table 4 represent average values which account for the entire Sauer-Freise scatter bands. Our results also show that Cr diffuses fastest and Ni slowest, Figs. 8 and 9. Not surprisingly, these elements also are associated with different activation parameters, Table 4 and Fig. 9 . | Diffusion in multi-component alloys is attracting renewed attention because of the worldwide interest in high- and medium-entropy alloys (HEAs/MEAs). In the present work, we used diffusion multiples made from MEAs of the quaternary Cr-Fe-Co-Ni system arranged as six distinct pseudo-binary diffusion couples (Cr29 Fe 13 Co29Ni29-Cr29Fe29Co29 Ni 13 , Cr29Fe29 Co 13 Ni29-Cr29Fe29Co29 Ni 13 , and so on, where the interdiffusing elements are italicized for clarity). In the two halves of each couple, the starting concentrations of the interdiffusing elements (Fe,Ni and Co,Ni in the above examples) were different while those of the background elements (Cr,Co and Cr,Fe in the above examples) were the same. The diffusion multiples were annealed at temperatures between 1153 and 1355 K at times from 100 to 900 h, after which the concentrations of the different elements were measured as a function of distance across each couple. Interdiffusion coefficients were derived from such concentration profiles using the standard Sauer-Freise method and compared with literature data as well as with published tracer diffusion coefficients. Although the background elements were homogeneously distributed initially, some of them developed distinct sine-wave shaped concentration gradients near the interfaces after annealing, implying that uphill diffusion of these elements had occurred. We show using a kinetic model for substitutional diffusion via vacancy hopping that such uphill diffusion can occur even in the absence of thermodynamic interactions, i.e. in ideal solid solutions in which the thermodynamic factor Φ of each element is equal to one ( Φ i = 1 + ∂ ln f i / ∂ ln c i where f i and c i are the activity coefficient and mole fraction of element i , respectively). The model accounts for all elemental fluxes and also rationalizes the diffusion profiles of the major interdiffusing elements. | Effective interdiffusion coefficients determined using the Sauer-Freise method [55] after annealing for 100 h at 1173 K. | /home/shared/llm-extraction-pipeline/articles_all/10.1016.j.intermet.2020.106789/tables/Table 3.csv
./10.1016.j.intermet.2020.106819 | ODS-CCFN | Microstructures and mechanical properties of oxide dispersion strengthened CoCrFeNi high-entropy alloy produced by mechanical alloying and spark plasma sintering | 1.2 Hf and 1.5 Y2O3 (wt.%) were added into CoCrFeNi (CCFN) high-entropy alloy (HEA) to fabricate oxide dispersion strengthened CoCrFeNi (ODS-CCFN) composite by mechanical alloying and spark plasma sintering. Microstructures, including XRD, SEM, EBSD, and TEM of CCFN and ODS-CCFN HEAs were investigated to identify the effects of introducing nano-sized oxides into CCFN HEA. These HEAs compose of FCC matrix and a small amount of Cr7C3 and Cr2O3, and a few of MnCr2O4 is only detected in CCFN HEA. High-density Y2Hf2O7 with the average diameter of 6.9 ± 4.2 nm uniformly distribute in the matrix and Cr7C3 of ODS-CCFN. Lattice misfit calculations indicate that Y2Hf2O7 particles exhibit a coherent interface with the matrix, and a semi-coherent interface with Cr7C3. The average sizes of all phases, including grain, Cr7C3 and Cr2O3, are highly refined in ODS-CCFN. The effects of microstructure changes on properties of CCFN HEA were also detected. Compared with CCFN, the tensile yield strength of ODS-CCFN increases from 978 MPa to 1.25 GPa with a reasonable elongation decreases from 2.6% to 1.9%. The increase in yield strength for ODS-CCFN is mainly ascribed to the precipitation strengthening of Y2Hf2O7 and highly refined grains, Cr7C3 and Cr2O3. The electrical resistivity of ODS-CCFN is lower than that of CCFN, the reason may be that the existence of Y2Hf2O7 particles reduce the lattice distortion of the matrix, and make the electrical resistivity decrease. The corrosion resistance of ODS-CCFN HEA is highly improved in both sulfuric acid solution and sodium chloride solution because its passive current density is largely reduced by the addition of Hf and Y2O3. | 1.2 Hf and 1.5 Y2O3 (wt.%) were added into CoCrFeNi (CCFN) high-entropy alloy (HEA) to fabricate oxide dispersion strengthened CoCrFeNi (ODS-CCFN) composite by mechanical alloying and spark plasma sintering. Microstructures, including XRD, SEM, EBSD, and TEM of CCFN and ODS-CCFN HEAs were investigated to identify the effects of introducing nano-sized oxides into CCFN HEA. These HEAs compose of FCC matrix and a small amount of Cr7C3 and Cr2O3, and a few of MnCr2O4 is only detected in CCFN HEA. High-density Y2Hf2O7 with the average diameter of 6.9 ± 4.2 nm uniformly distribute in the matrix and Cr7C3 of ODS-CCFN. Lattice misfit calculations indicate that Y2Hf2O7 particles exhibit a coherent interface with the matrix, and a semi-coherent interface with Cr7C3. The average sizes of all phases, including grain, Cr7C3 and Cr2O3, are highly refined in ODS-CCFN. The effects of microstructure changes on properties of CCFN HEA were also detected. Compared with CCFN, the tensile yield strength of ODS-CCFN increases from 978 MPa to 1.25 GPa with a reasonable elongation decreases from 2.6% to 1.9%. The increase in yield strength for ODS-CCFN is mainly ascribed to the precipitation strengthening of Y2Hf2O7 and highly refined grains, Cr7C3 and Cr2O3. The electrical resistivity of ODS-CCFN is lower than that of CCFN, the reason may be that the existence of Y2Hf2O7 particles reduce the lattice distortion of the matrix, and make the electrical resistivity decrease. The corrosion resistance of ODS-CCFN HEA is highly improved in both sulfuric acid solution and sodium chloride solution because its passive current density is largely reduced by the addition of Hf and Y2O3. | SEM/EDS analysis results of CCFN and ODS-CCFN HEAs in different regions. | /home/shared/llm-extraction-pipeline/articles_all/10.1016.j.intermet.2020.106819/tables/Table 1.csv
./10.1016.j.intermet.2020.106819 | CCFN | Microstructures and mechanical properties of oxide dispersion strengthened CoCrFeNi high-entropy alloy produced by mechanical alloying and spark plasma sintering | 1.2 Hf and 1.5 Y2O3 (wt.%) were added into CoCrFeNi (CCFN) high-entropy alloy (HEA) to fabricate oxide dispersion strengthened CoCrFeNi (ODS-CCFN) composite by mechanical alloying and spark plasma sintering. Microstructures, including XRD, SEM, EBSD, and TEM of CCFN and ODS-CCFN HEAs were investigated to identify the effects of introducing nano-sized oxides into CCFN HEA. These HEAs compose of FCC matrix and a small amount of Cr7C3 and Cr2O3, and a few of MnCr2O4 is only detected in CCFN HEA. High-density Y2Hf2O7 with the average diameter of 6.9 ± 4.2 nm uniformly distribute in the matrix and Cr7C3 of ODS-CCFN. Lattice misfit calculations indicate that Y2Hf2O7 particles exhibit a coherent interface with the matrix, and a semi-coherent interface with Cr7C3. The average sizes of all phases, including grain, Cr7C3 and Cr2O3, are highly refined in ODS-CCFN. The effects of microstructure changes on properties of CCFN HEA were also detected. Compared with CCFN, the tensile yield strength of ODS-CCFN increases from 978 MPa to 1.25 GPa with a reasonable elongation decreases from 2.6% to 1.9%. The increase in yield strength for ODS-CCFN is mainly ascribed to the precipitation strengthening of Y2Hf2O7 and highly refined grains, Cr7C3 and Cr2O3. The electrical resistivity of ODS-CCFN is lower than that of CCFN, the reason may be that the existence of Y2Hf2O7 particles reduce the lattice distortion of the matrix, and make the electrical resistivity decrease. The corrosion resistance of ODS-CCFN HEA is highly improved in both sulfuric acid solution and sodium chloride solution because its passive current density is largely reduced by the addition of Hf and Y2O3. | 1.2 Hf and 1.5 Y2O3 (wt.%) were added into CoCrFeNi (CCFN) high-entropy alloy (HEA) to fabricate oxide dispersion strengthened CoCrFeNi (ODS-CCFN) composite by mechanical alloying and spark plasma sintering. Microstructures, including XRD, SEM, EBSD, and TEM of CCFN and ODS-CCFN HEAs were investigated to identify the effects of introducing nano-sized oxides into CCFN HEA. These HEAs compose of FCC matrix and a small amount of Cr7C3 and Cr2O3, and a few of MnCr2O4 is only detected in CCFN HEA. High-density Y2Hf2O7 with the average diameter of 6.9 ± 4.2 nm uniformly distribute in the matrix and Cr7C3 of ODS-CCFN. Lattice misfit calculations indicate that Y2Hf2O7 particles exhibit a coherent interface with the matrix, and a semi-coherent interface with Cr7C3. The average sizes of all phases, including grain, Cr7C3 and Cr2O3, are highly refined in ODS-CCFN. The effects of microstructure changes on properties of CCFN HEA were also detected. Compared with CCFN, the tensile yield strength of ODS-CCFN increases from 978 MPa to 1.25 GPa with a reasonable elongation decreases from 2.6% to 1.9%. The increase in yield strength for ODS-CCFN is mainly ascribed to the precipitation strengthening of Y2Hf2O7 and highly refined grains, Cr7C3 and Cr2O3. The electrical resistivity of ODS-CCFN is lower than that of CCFN, the reason may be that the existence of Y2Hf2O7 particles reduce the lattice distortion of the matrix, and make the electrical resistivity decrease. The corrosion resistance of ODS-CCFN HEA is highly improved in both sulfuric acid solution and sodium chloride solution because its passive current density is largely reduced by the addition of Hf and Y2O3. | TEM/EDS analysis results of CCFN and ODS-CCFN HEAs in different morphologies. | /home/shared/llm-extraction-pipeline/articles_all/10.1016.j.intermet.2020.106819/tables/Table 2.csv
./10.1016.j.intermet.2020.106819 | 304SS | Microstructures and mechanical properties of oxide dispersion strengthened CoCrFeNi high-entropy alloy produced by mechanical alloying and spark plasma sintering | Table 6 shows the hardness and electrical resistivity of CCFN and ODS-CCFN HEAs, 304 stainless steel (304SS) is added as comparison [31,32]. The hardness of ODS-CCFN is much higher than that of CCFN due to the introduction of Y2Hf2O7particles. 304SS exhibits much lower electrical resistivity than CCFN and ODS-CCFN HEAs. The electrical resistivityρof the metals can be expressed as [33]:(2)ρ=1σ=1n¦e¦μewhereσis conductivity,nis the number of free or conducting electrons per unit volume,¦e¦is absolute magnitude of electrical charge on an electron (1.6× 10-19C), andμeis electron mobility. Kao et al. [34] reported that the carrier densitynof HEAs is similar to the conventional alloys, while the carrier mobility is lower than conventional alloys. Severe lattice distortion of HEAs would cause intense electron scattering and reduce the free electron mobility [34,35]. Based on Eq.(2), it is clear that the electrical resistivity of HEAs is higher than 304SS. | 1.2 Hf and 1.5 Y2O3 (wt.%) were added into CoCrFeNi (CCFN) high-entropy alloy (HEA) to fabricate oxide dispersion strengthened CoCrFeNi (ODS-CCFN) composite by mechanical alloying and spark plasma sintering. Microstructures, including XRD, SEM, EBSD, and TEM of CCFN and ODS-CCFN HEAs were investigated to identify the effects of introducing nano-sized oxides into CCFN HEA. These HEAs compose of FCC matrix and a small amount of Cr7C3 and Cr2O3, and a few of MnCr2O4 is only detected in CCFN HEA. High-density Y2Hf2O7 with the average diameter of 6.9 ± 4.2 nm uniformly distribute in the matrix and Cr7C3 of ODS-CCFN. Lattice misfit calculations indicate that Y2Hf2O7 particles exhibit a coherent interface with the matrix, and a semi-coherent interface with Cr7C3. The average sizes of all phases, including grain, Cr7C3 and Cr2O3, are highly refined in ODS-CCFN. The effects of microstructure changes on properties of CCFN HEA were also detected. Compared with CCFN, the tensile yield strength of ODS-CCFN increases from 978 MPa to 1.25 GPa with a reasonable elongation decreases from 2.6% to 1.9%. The increase in yield strength for ODS-CCFN is mainly ascribed to the precipitation strengthening of Y2Hf2O7 and highly refined grains, Cr7C3 and Cr2O3. The electrical resistivity of ODS-CCFN is lower than that of CCFN, the reason may be that the existence of Y2Hf2O7 particles reduce the lattice distortion of the matrix, and make the electrical resistivity decrease. The corrosion resistance of ODS-CCFN HEA is highly improved in both sulfuric acid solution and sodium chloride solution because its passive current density is largely reduced by the addition of Hf and Y2O3. | Comparison of hardness and electrical resistivity for CCFN, ODS-CCFN HEAs and 304 stainless steel. | /home/shared/llm-extraction-pipeline/articles_all/10.1016.j.intermet.2020.106819/tables/Table 6.csv
./10.1016.j.intermet.2020.106836 | V/Nb | Effect of Mo, Ta, V and Zr on a duplex bcc+orthorhombic refractory complex concentrated alloy using diffusion couples | The method is then applied to the other couples and the corresponding profiles showing the evolution of the orthorhombic phase fraction for, Zr/Nb, Zr/Ti, V/Nb and Ta/Nb couples, are displayed inFig. 5. Several trends can be highlighted depending on the considered element. Zr, both in Zr/Nb (Fig. 5(a)) and Zr/Ti (Fig. 5(b)) couples, shows a limited two-phase domain with a fast decrease of the O phase fraction with increasing Zr content. At 800 °C the two-phase domain is limited below 5 at.%(Zr) and 4 at.%(Zr) for Zr/Nb and Zr/Ti, respectively. A sharp drop of the O phase fraction with increasing Zr content is evidenced in the Zr/Ti couple. While, at 900 °C the considered domain is limited below 1 at.%(Zr) and 3 at.%(Zr) for Zr/Nb and Zr/Ti couples respectively. In the V/Nb couple (Fig. 5(c)), V exhibits a vast two-phase domain at 800 °C up to 24 at.%(V), still with a decrease from 44% of O phase in the vanadium free alloy to less than 12% above 20 at.%(V). It also greatly lessen at 900 °C with the dissolution of the O phase above 6.5 at.%(V) and a phase volume fraction mostly below 35%. Ta (Fig. 5(d)) displays the most important two-phase domain up to 25 at.%(Ta), both at 800 °C and 900 °C. Moreover the O phase fraction remains high and above 30% at 800 °C, on all of the concentration range. At 900 °C it gradually decreases from 38% of O phase to 12% between 0 at.%(Ta) and 18 at.%(Ta) and then it steadily increases until it reaches 26% of O phase at 25 at.%(Ta). This surprising trend will be discussed in the next section. | A scanning method based on diffusion couples has been set up to experimentally explore phase diagrams and to observe the stable phases in quinary alloys. This method enables to realize a fast, experimental and reliable scanning of composition and then determine promising alloy compositions for potential structural application. Aiming at developing promising refractory complex concentrated alloys (RCCAs), the method was applied on the Ti-Nb-Al-Si system with an initial two phase, body-centered cubic (bcc) + orthorhombic (O), microstructure and focuses on the effect of Mo, Ta, V and Zr additions on this microstructure. The evolution of the orthorhombic phase fraction according to the content of additional elements was quantified, as well as the maximum concentration of those elements in order to stabilize the duplex microstructure, and maintain it above 800 °C. In such framework, it appears that Mo, Ta and V show the most promising effects on the Ti-Nb-Al-Si system. The comparisons between experimental results and calculated phase diagrams using current thermodynamic database showed that these calculations applied to RCCAs are good qualitative tools but are not accurate enough to be used as predictive means. | Phase composition (at.%) of V/Nb couple after heat treatment at 800 degC at xVGlobal=23 at.%. The measurements were performed at an acceleration voltage of 7 kV. | /home/shared/llm-extraction-pipeline/articles_all/10.1016.j.intermet.2020.106836/tables/Table 5.csv
./10.1016.j.intermet.2020.106844 | BCC Zr ¦ BCC Ti | Atomistic calculations of the generalized stacking fault energies in two refractory multi-principal element alloys | To further explore this problem, we calculate the GSFEs in BCC Ti and BCC Zr, which may form in alloys or under high pressures[76,77]. First, the lattice parametera0for Ti and Zr in their equilibrium BCC phase are calculated. Then the GSFE curves on the {110}, {112}, {123}, and {134} planes are calculated.Table 3shows that the values ofγusfin BCC Ti and BCC Zr on all planes are much lower than those of Mo and Nb. These explain the composition-γusfcorrelation discovered earlier in NbTiZr. | In this work, we utilize atomistic simulations to calculate the generalized stacking fault energies (GSFEs), which are related to the dislocation glide process, on four types of slip planes - {110}, {112}, {123}, and {134} - in two refractory multi-principal element alloys (MPEAs): MoNbTi and NbTiZr. To serve as a reference material for MoNbTi, we develop, validate, and employ an A -atom interatomic potential, which is expected to represent the response of the nominal random solution. Our calculations show that, owing to the variation in local chemical composition within small finite nanometer sized planes, (i) the peak GSFE values vary significantly among parallel planes; (ii) within the same specific {110} plane, substantial differences in the GSFE curves along the two non-parallel 111 directions are observed; (iii) the {110} GSFE curves develop an asymmetry, such that the peak energy is not achieved at half the lattice periodicity length, (iv) the GSFE value after a shift equaling the lattice periodicity length is not recovered; and (v) on average, the peak GSFE values are close to the volume fraction average of the peak GSFEs of their constituents. | Lattice parameter a0 (in A), cohesive energy Ecoh (in eV), effective BCC elastic constants C11+, C12+, and C44+ (in GPa), Zener ratio Ac, isotropic Poisson's ratio in Hill form nH, isotropic shear modulus in Hill form mH (in GPa), and isotropic Young's modulus in Hill form EYH (in GPa), of MoNbTi and NbTiZr predicted by MS simulations. MSA denote results obtained based on the A-atom potentials for MPEAs. MS results in Mo, Nb, as well as those from current and prior DFT calculations and prior experiments (Exp) are also presented. For EYH, all results are based on single crystals, except the two experimental results for MPEAs [36,37] which are based on polycrystals. | /home/shared/llm-extraction-pipeline/articles_all/10.1016.j.intermet.2020.106844/tables/Table 1.csv
./10.1016.j.intermet.2020.106845 | Ti-6Al-4V | Bio-corrosion behavior and in vitro biocompatibility of equimolar TiZrHfNbTa high-entropy alloy | Ti20Zr20Hf20Nb20Ta20 high-entropy alloy (TiZrHfNbTa HEA) is considered to be attractive for biomedical applications due to its good mechanical properties and composition that composed of biocompatible elements. In the present study, the bio-corrosion behavior in a simulated physiological environment and in vitro biocompatibility of the TiZrHfNbTa HEA were investigated in comparison with those of the Ti-6Al-4V alloy. It was found that the TiZrHfNbTa HEA exhibited as good bio-corrosion resistance as that of the Ti-6Al-4V alloy in the Hank's solution at 310 K, as revealed by the spontaneously-passivating behavior with a low passive current density of about 10-2 A/m2, a low corrosion rate in the order of 10-4 mm/year, and high electrochemical impedance of the HEA. X-ray photoelectron spectroscopy (XPS) analysis of the alloy surface suggested that the formation of the passive film composed of TiO2, ZrO2, HfO2, Nb2O5, and Ta2O5 is responsible for the high bio-corrosion resistance of the HEA. The good adhesion, viability and proliferation behaviors of MC3T3-E1 pre-osteoblasts on the TiZrHfNbTa HEA indicated its good in vitro biocompatibility. The combination of the good bio-corrosion resistance and in vitro biocompatibility demonstrates the potential of the TiZrHfNbTa HEA for biomedical applications. | Ti20Zr20Hf20Nb20Ta20 high-entropy alloy (TiZrHfNbTa HEA) is considered to be attractive for biomedical applications due to its good mechanical properties and composition that composed of biocompatible elements. In the present study, the bio-corrosion behavior in a simulated physiological environment and in vitro biocompatibility of the TiZrHfNbTa HEA were investigated in comparison with those of the Ti-6Al-4V alloy. It was found that the TiZrHfNbTa HEA exhibited as good bio-corrosion resistance as that of the Ti-6Al-4V alloy in the Hank's solution at 310 K, as revealed by the spontaneously-passivating behavior with a low passive current density of about 10-2 A/m2, a low corrosion rate in the order of 10-4 mm/year, and high electrochemical impedance of the HEA. X-ray photoelectron spectroscopy (XPS) analysis of the alloy surface suggested that the formation of the passive film composed of TiO2, ZrO2, HfO2, Nb2O5, and Ta2O5 is responsible for the high bio-corrosion resistance of the HEA. The good adhesion, viability and proliferation behaviors of MC3T3-E1 pre-osteoblasts on the TiZrHfNbTa HEA indicated its good in vitro biocompatibility. The combination of the good bio-corrosion resistance and in vitro biocompatibility demonstrates the potential of the TiZrHfNbTa HEA for biomedical applications. | Values of corrosion parameters derived from the potentiodynamic polarization curves of the TiZrHfNbTa HEA, pure Ti, Zr, Hf, Nb, and Ta, and Ti-6Al-4V alloy in the Hank's solution at 310 K. | /home/shared/llm-extraction-pipeline/articles_all/10.1016.j.intermet.2020.106845/tables/Table 1.csv
./10.1016.j.intermet.2020.106848 | Fe-13.5Cr-4.7Al-2.1Mo-0.5Nb-0.8Ta-0.2Zr | Dual-phase synergetic precipitation in Nb/Ta/Zr co-modified Fe-Cr-Al-Mo alloy | The present work investigated the synergetic effect of Nb/Ta/Zr co-alloying on the microstructural stability of precipitates in the body-centered-cubic (BCC) matrix at high temperatures in Fe-13.5Cr-4.7Al-2.1Mo-0.5Nb-0.8Ta-0.2Zr (wt. %). Alloy plates were fabricated by vacuum arc melting and multi-pass hot rolling, then aged at 1073 K for 24 h, and finally re-treated at different temperatures (1273-1473 K) for 1 h to study the re-dissolution of precipitates. A large amount of Fe2M (M = Mo,Nb,Zr,Ta) Laves phase particles with a high-entropy effect were dispersed on BCC matrix with a volume fraction of f ~ 4.6% in 1073 K-aged alloy. These particles were then coarsened and dissolved into matrix obviously after high temperatures re-treatments, as evidenced by the amount of particles with f ~ 0.7% at 1473 K. More importantly, this value is about ten times higher than that in alloys without Zr addition (f ~ 0.05%), in which these particles are still distributed both in inner grains and on grain boundaries. The higher microstructural stability at high temperatures is ascribed to the co-precipitation of Fe2M, Fe23Zr6, and core(Fe23Zr6)-shell(Fe2M)-structured particles, rather than Laves phase alone. The mechanical property of this alloy at both room and high temperatures was also studied. | The present work investigated the synergetic effect of Nb/Ta/Zr co-alloying on the microstructural stability of precipitates in the body-centered-cubic (BCC) matrix at high temperatures in Fe-13.5Cr-4.7Al-2.1Mo-0.5Nb-0.8Ta-0.2Zr (wt. %). Alloy plates were fabricated by vacuum arc melting and multi-pass hot rolling, then aged at 1073 K for 24 h, and finally re-treated at different temperatures (1273-1473 K) for 1 h to study the re-dissolution of precipitates. A large amount of Fe2M (M = Mo,Nb,Zr,Ta) Laves phase particles with a high-entropy effect were dispersed on BCC matrix with a volume fraction of f ~ 4.6% in 1073 K-aged alloy. These particles were then coarsened and dissolved into matrix obviously after high temperatures re-treatments, as evidenced by the amount of particles with f ~ 0.7% at 1473 K. More importantly, this value is about ten times higher than that in alloys without Zr addition (f ~ 0.05%), in which these particles are still distributed both in inner grains and on grain boundaries. The higher microstructural stability at high temperatures is ascribed to the co-precipitation of Fe2M, Fe23Zr6, and core(Fe23Zr6)-shell(Fe2M)-structured particles, rather than Laves phase alone. The mechanical property of this alloy at both room and high temperatures was also studied. | Summary of the volume fraction (f), particle size (r), and chemical composition of the second-phase precipitates at different heat-treated states in the Fe-13.5Cr-4.7Al-2.1Mo-0.5Nb-0.8Ta-0.2Zr alloy. | /home/shared/llm-extraction-pipeline/articles_all/10.1016.j.intermet.2020.106848/tables/Table 1.csv
./10.1016.j.intermet.2020.106848 | Fe-13Cr-4.5Al-2Mo-1Nb ¦ Fe-13.5Cr-4.7Al-2.1Mo-0.5Nb-1.0Ta | Dual-phase synergetic precipitation in Nb/Ta/Zr co-modified Fe-Cr-Al-Mo alloy | For Fe-Cr-Al-based alloys, their HT strength is benefited from the precipitation of Fe2M Laves phase with a hexagonal structure on the BCC ferritic matrix, rather than conventional carbides, since the latter would be dissolved into the matrix when the temperature exceeds 1173 K [10-13]. A typical prototype alloy is the recently-developed Fe-13Cr-4.5Al-2Mo-1Nb (weight percent, wt. %), in which the precipitation of hexagonal Fe2(Mo,Nb) Laves phase (MgZn2type) improves the HT microstructural stability and mechanical property. The yield strength ofσYS= 100 MPa at 1014 K of this alloy is significantly higher than that (σYS= 53 MPa) of Fe-13Cr-4.5Al (wt. %) [10]. However, these Laves phase particles could also be re-dissolved gradually into the BCC matrix when heat-treated at a much higher temperature of 1473 K for 0.5 h [14]. The further addition of a small amount of Ta for replacement of partial Nb could delay the re-dissolution of Laves phase, as evidenced by the fact that the Fe2(Nb,Ta) particles still present both on grain boundaries (GBs) and inner grains of the matrix with a volume fraction off= 2.4% after heat treatment at 1273 K for 1 h in Fe-13.5Cr-4.7Al-2.1Mo-0.5Nb-1.0Ta (wt. %) alloy [15]. And further increasing the temperature to 1473 K, a small amount of particles (f= 0.05%) could still appear on GBs for a short-time (1 h) treatment. Thus, the precipitation of Ta/Nb-dominant Laves phase on the BCC ferritic matrix exhibits a much higher microstructural stability. | The present work investigated the synergetic effect of Nb/Ta/Zr co-alloying on the microstructural stability of precipitates in the body-centered-cubic (BCC) matrix at high temperatures in Fe-13.5Cr-4.7Al-2.1Mo-0.5Nb-0.8Ta-0.2Zr (wt. %). Alloy plates were fabricated by vacuum arc melting and multi-pass hot rolling, then aged at 1073 K for 24 h, and finally re-treated at different temperatures (1273-1473 K) for 1 h to study the re-dissolution of precipitates. A large amount of Fe2M (M = Mo,Nb,Zr,Ta) Laves phase particles with a high-entropy effect were dispersed on BCC matrix with a volume fraction of f ~ 4.6% in 1073 K-aged alloy. These particles were then coarsened and dissolved into matrix obviously after high temperatures re-treatments, as evidenced by the amount of particles with f ~ 0.7% at 1473 K. More importantly, this value is about ten times higher than that in alloys without Zr addition (f ~ 0.05%), in which these particles are still distributed both in inner grains and on grain boundaries. The higher microstructural stability at high temperatures is ascribed to the co-precipitation of Fe2M, Fe23Zr6, and core(Fe23Zr6)-shell(Fe2M)-structured particles, rather than Laves phase alone. The mechanical property of this alloy at both room and high temperatures was also studied. | Tensile property data of the present Fe-13.5Cr-4.7Al-2.1Mo-0.5Nb-0.8Ta-0.2Zr alloy and other referred alloys [5,10,15,16], including yield strength (sYS), ultimate tensile strength (sUTS), and elongation to fracture (El). | /home/shared/llm-extraction-pipeline/articles_all/10.1016.j.intermet.2020.106848/tables/Table 2.csv
./10.1016.j.intermet.2020.106848 | Zr-1.5Sn-0.2Fe-0.1Cr-(0-0.05)Ni | Dual-phase synergetic precipitation in Nb/Ta/Zr co-modified Fe-Cr-Al-Mo alloy | The HT tensile properties of the aged alloy samples at both 873 K and 1073 K were then performed, in which the property data, including yield strength (σYS), ultimate tensile strength (σUTS), and elongation to fracture (El) could be measured from the engineering stress-strain curves ( Fig. 7 ) and listed in Table 2 . The property parameters at 873 K areσYS= 358 MPa,σUTS= 377 MPa, andEl= 18.0%, respectively; and those at 1073 K areσYS= 74 MPa,σUTS= 91 MPa, andEl= 104%, respectively. For comparison, Table 2 also lists the tensile property data of these referred alloys, from which it could be found that the strength at 1073 K of the present alloy is higher than those of Zr-1.5Sn-0.2Fe-0.1Cr-(0-0.05)Ni alloys (σYS= 40-60 MPa) and Fe-13Cr-4.5Al-2Mo-1Nb (wt.%) alloy (σYS= 50 MPa) obviously [5,10,16]. However, it is comparable to that (σYS= 73 MPa) of the Fe-13.5Cr-4.7Al-2.1Mo-0.5Nb-1.0Ta alloy [15], which might be closely related to the Laves phase particles at 1073 K since the precipitation strengthening mechanism contributes to the HT strength of alloys. After aging at 1073 K for 24 h, the particle size and volume fraction of precipitates in the present alloy arer= 0.17 ± 0.02 μm, andf= 4.6 ± 0.1%, respectively, and the corresponding values in the latter alloy arer= 0.36 ± 0.02 μm, andf= 5.4 ± 0.2%, respectively. So it is just due to the comparable precipitates in these two alloys to result in a comparable strength at 1073 K. In addition, the tensile property of the re-treated alloy at 1473 K for 1 h at room temperature was also measured, beingσYS= 420 MPa,σUTS= 506 MPa, andEl= 6.0%, respectively. It could be concluded that the high strength of this alloy is ascribed to the high microstructural stability induced by the Zr addition. | The present work investigated the synergetic effect of Nb/Ta/Zr co-alloying on the microstructural stability of precipitates in the body-centered-cubic (BCC) matrix at high temperatures in Fe-13.5Cr-4.7Al-2.1Mo-0.5Nb-0.8Ta-0.2Zr (wt. %). Alloy plates were fabricated by vacuum arc melting and multi-pass hot rolling, then aged at 1073 K for 24 h, and finally re-treated at different temperatures (1273-1473 K) for 1 h to study the re-dissolution of precipitates. A large amount of Fe2M (M = Mo,Nb,Zr,Ta) Laves phase particles with a high-entropy effect were dispersed on BCC matrix with a volume fraction of f ~ 4.6% in 1073 K-aged alloy. These particles were then coarsened and dissolved into matrix obviously after high temperatures re-treatments, as evidenced by the amount of particles with f ~ 0.7% at 1473 K. More importantly, this value is about ten times higher than that in alloys without Zr addition (f ~ 0.05%), in which these particles are still distributed both in inner grains and on grain boundaries. The higher microstructural stability at high temperatures is ascribed to the co-precipitation of Fe2M, Fe23Zr6, and core(Fe23Zr6)-shell(Fe2M)-structured particles, rather than Laves phase alone. The mechanical property of this alloy at both room and high temperatures was also studied. | Tensile property data of the present Fe-13.5Cr-4.7Al-2.1Mo-0.5Nb-0.8Ta-0.2Zr alloy and other referred alloys [5,10,15,16], including yield strength (sYS), ultimate tensile strength (sUTS), and elongation to fracture (El). | /home/shared/llm-extraction-pipeline/articles_all/10.1016.j.intermet.2020.106848/tables/Table 2.csv
./10.1016.j.intermet.2020.106876 | HEA interlayer | Dissimilar resistance spot welding of 6061-T6 aluminum alloy/St-12 carbon steel using a high entropy alloy interlayer | The microstructure and mechanical properties of dissimilar resistance spot weldments between the sheets of 6061-T6 aluminum alloy and St-12 low carbon steel using Al0·5FeCoCrNi high entropy alloy (HEA) interlayers (with the thicknesses of 0.4, 0.7 and 1 mm) were studied and compared to interlayer-free weldment. Although HEA contained Al and Fe, its microstructure showed no evidence of Al-Fe intermetallic compounds (IMCs). Barely visible interfaces formed at the carbon steel/HEA side of all weldments, suggesting metallurgical consistency between both materials. Conversely, complex IMCs formed at the interfaces of Al/HEA, as a result of strong chemical tendency of HEA constituent elements towards the aluminum alloy. The application of HEA interlayer was found to change the type of the formed IMCs from AlxFey in the interlayer-free weldment to complex IMCs. The latter prevented cracking in the Al-side of the weldments. Meanwhile, it increased the tendency to hot tearing in the Al-side of the weldments. The thickness of HEA interlayer affected the morphology of IMCs. For instance, a 1 mm-thick interlayer produced needle-shaped complex IMCs owing to initial dissolution of IMCs into the molten aluminum and subsequent eutectic solidification. The weldments fabricated by HEA interlayer exhibited improvement of tensile shear load compared to the interlayer-free joint. Distinct fracture mechanisms were involved in the weldments produced with and without HEA interlayer. The pre-existing cracks and hot tearing at the Al-side of the joint were deduced to be responsible for the fracture initiation in the fabricated weldments without and with HEA interlayer, respectively. | The microstructure and mechanical properties of dissimilar resistance spot weldments between the sheets of 6061-T6 aluminum alloy and St-12 low carbon steel using Al0·5FeCoCrNi high entropy alloy (HEA) interlayers (with the thicknesses of 0.4, 0.7 and 1 mm) were studied and compared to interlayer-free weldment. Although HEA contained Al and Fe, its microstructure showed no evidence of Al-Fe intermetallic compounds (IMCs). Barely visible interfaces formed at the carbon steel/HEA side of all weldments, suggesting metallurgical consistency between both materials. Conversely, complex IMCs formed at the interfaces of Al/HEA, as a result of strong chemical tendency of HEA constituent elements towards the aluminum alloy. The application of HEA interlayer was found to change the type of the formed IMCs from AlxFey in the interlayer-free weldment to complex IMCs. The latter prevented cracking in the Al-side of the weldments. Meanwhile, it increased the tendency to hot tearing in the Al-side of the weldments. The thickness of HEA interlayer affected the morphology of IMCs. For instance, a 1 mm-thick interlayer produced needle-shaped complex IMCs owing to initial dissolution of IMCs into the molten aluminum and subsequent eutectic solidification. The weldments fabricated by HEA interlayer exhibited improvement of tensile shear load compared to the interlayer-free joint. Distinct fracture mechanisms were involved in the weldments produced with and without HEA interlayer. The pre-existing cracks and hot tearing at the Al-side of the joint were deduced to be responsible for the fracture initiation in the fabricated weldments without and with HEA interlayer, respectively. | Chemical compositions from various zones of the fracture surface indicated in Fig. 16 for the case of the weldment with HEA interlayer. | /home/shared/llm-extraction-pipeline/articles_all/10.1016.j.intermet.2020.106876/tables/Table 3.csv
./10.1016.j.intermet.2020.106899 | FeCrNiAl 0.5 | Thermophysical properties and high temperature oxidation behavior of FeCrNiAl 0.5 multi-component alloys | This study proposed a multi-component alloy FeCrNiAl 0.5 as a candidate materials for structural applications at high temperatures. The phase structure, microstructure and chemical composition of the alloy were characterized. The results show that the alloy possesses only BCC crystal structure consisting of the ordered (Ni,Al) phase and disordered [Fe, Cr] phase. Microstructural observation combined with XRD results clearly show that the as-cast alloy exhibits a non-homogeneous microstructure with pronounced dendritic and interdendritic regions. Besides, the as-cast alloy possesses great electrical and thermal conductivity compared with other HEAs and nickel-based alloy. Moreover, the oxidation behaviors at high temperature were systematically investigated and shows a surprisingly good oxidation resistance property compared with commercially available steels and alloys. The oxidation active energy is 259.3740 kJ/mol ranging from 1173 to 1273 K. The predominant oxide is Al 2 O 3 , Cr 2 O 3 and FeCr 2 O 4 and the oxidation mechanisms were further discussed. This study suggests that FeCrNiAl 0.5 multi-component alloy exhibites great promise for high temperature structural materials. | This study proposed a multi-component alloy FeCrNiAl 0.5 as a candidate materials for structural applications at high temperatures. The phase structure, microstructure and chemical composition of the alloy were characterized. The results show that the alloy possesses only BCC crystal structure consisting of the ordered (Ni,Al) phase and disordered [Fe, Cr] phase. Microstructural observation combined with XRD results clearly show that the as-cast alloy exhibits a non-homogeneous microstructure with pronounced dendritic and interdendritic regions. Besides, the as-cast alloy possesses great electrical and thermal conductivity compared with other HEAs and nickel-based alloy. Moreover, the oxidation behaviors at high temperature were systematically investigated and shows a surprisingly good oxidation resistance property compared with commercially available steels and alloys. The oxidation active energy is 259.3740 kJ/mol ranging from 1173 to 1273 K. The predominant oxide is Al 2 O 3 , Cr 2 O 3 and FeCr 2 O 4 and the oxidation mechanisms were further discussed. This study suggests that FeCrNiAl 0.5 multi-component alloy exhibites great promise for high temperature structural materials. | The thermodynamic parameters for typical multicomponent. | /home/shared/llm-extraction-pipeline/articles_all/10.1016.j.intermet.2020.106899/tables/Table 3.csv
./10.1016.j.intermet.2020.106935 | BCC1 ¦ BCC2 | A study on severely cold-rolled and intermediate temperature aged HfNbTiZr refractory high-entropy alloy | The XRD patterns of the CRA and CRRA specimens aged at different times are shown in Fig. 2 a and b, respectively. As shown in Fig. 2 , both the CRA and the CRRA specimens without aging were BCC phase, and their lattice constants were a = 0.3416 ± 0.0010 nm and a = 0.3427 ± 0.0010 nm, respectively. Fig. 2 a shows that the CRA specimen aged at 450 °C for 5 min had no diffraction peak other than that of the BCC phase. In addition to the BCC phase, peaks corresponding to the HCP structure appeared after the specimen was aged at 450 °C for 1 h, with quite low intensities revealing that the volume fraction of the HCP precipitates was extremely small [20]. This also explains why the hardness rose only slightly at this aging time. Fig. 2 a also reveals that aging the specimen beyond 10 h made each BCC peak split into two different BCC peaks, with their peak intensities becoming gradually comparable as the aging time increased. The lattice constants of these two BCC phases of the specimen aged at 10 h were a = 0.3480 ± 0.0001 nm (denoted as BCC1) and a = 0.3399 ± 0.0011 nm (denoted as BCC2), and those of the HCP precipitates were a = 0.3180 ± 0.0003 nm and c = 0.5023 ± 0.0003 nm. Especially notable in Fig. 2 a is that the peak intensities of the HCP precipitates increased with longer aging times, indicating that the volume fraction of the HCP precipitates also increased with longer aging times. | A single-phase body-centered cubic (BCC) HfNbTiZr refractory high-entropy alloy (RHEA) was fabricated by vacuum arc melting. The effect of aging at 450 °C on 80% cold-rolled HfNbTiZr specimens (abbr. as CRA) as well as that on 80% cold-rolled and then recrystallized at 1000 °C for 1 h (abbr. as CRRA) have been investigated. A significant increase of hardness after aging at 450 °C was presented in both CRA and CRRA specimens. The hardness of CRA specimens increased dramatically within a shorter time than that of CRRA specimens, indicating that the cold-rolled process can significantly enhance the age hardening effect. During aging at 450 °C, BCC and hexagonal closed-packed (HCP) precipitates formed in the BCC matrix. The particle-like Nb-rich BCC precipitates were mainly within the grains and needle-like HfTiZr HCP precipitates mostly located near the grain boundaries. In CRA specimens aged for 500 h, BCC precipitates could grow up to 30-90 nm in radius and HCP precipitates to 300-1600 nm in length and 40-140 nm in width. The results of tensile test revealed that the presence of the precipitates can induce brittleness in HfNbTiZr alloy. | The lattice constants of BCC1 and BCC2 as well as lattice misfit in between them at different aging times. | /home/shared/llm-extraction-pipeline/articles_all/10.1016.j.intermet.2020.106935/tables/Table 2.csv | {'NA': '*\n\nd\n\n(\n%\n)\n\n=\n\n\n(\n\na\n\nB\nC\nC\n1\n\n\n-\n\na\n\nB\nC\nC\n2\n\n\n)\n\n\n\na\n\nB\nC\nC\n2\n\n\n\n\nx\n100'}
./10.1016.j.intermet.2020.106963 | CS-A ¦ CS-B ¦ CS-C | Structure and mechanical properties of a FeCoCrNi high-entropy alloy fabricated via selective laser melting | OP-V contained some defects ( Fig. 3 a), and the effectiveness of VED-based process optimization was investigated by producing samples with different parameter combinations ( Table 2 ) with a constant VED value of 170 J/mm3. For simplicity, these control samples based on the optimized VED value (170 J/mm3) are referred to as CS-A, CS-B, and CS-C. These samples exhibited completely different formability properties ( Fig. 3 ). Cracks (blue arrows) formed under high-power parameter combinations ( Fig. 3 a-c), while poles (red arrows) and unmelted particles (yellow arrows) occurred under both high- and low-power parameter combinations ( Fig. 3 b-d). | The relative density of high-entropy alloys fabricated with selective laser melting (SLM) was enhanced via a process optimization method based on polynomial regression analysis. The resulting alloy exhibited a high relative density (99.71%) and excellent tensile properties (tensile strength = 720 MPa; post-fracture elongation = 31.85%). Optimization has been more commonly based on volumetric energy density (VED), but the unreliability of this method has been evidenced by the large difference in relative densities achieved using the VED-based approach. The high strength of alloy samples was investigated based on structural characterization, and the formation mechanisms of various defects are discussed. There is no micro-segregation or secondary phase according to both theoretical calculations and experimental observation. The strengthening mechanism of SLM FeCoCrNi sample has been reported by quantitative analysis of dislocation strengthening and fine grain strengthening. It was found that the dislocation strengthening contributed more than fine grain strengthening to the increased yield strength in SLM. This deeper insight into the processing and the strengthening mechanisms is expected to contribute to improved mechanical properties of SLM products, thereby increasing the potential for industrial applications of SLM. | Parameter combinations and corresponding relative densities and mechanical properties. | /home/shared/llm-extraction-pipeline/articles_all/10.1016.j.intermet.2020.106963/tables/Table 2.csv
./10.1016.j.intermet.2020.106963 | OP-P | Structure and mechanical properties of a FeCoCrNi high-entropy alloy fabricated via selective laser melting | The highest relative density value and the corresponding processing parameters were determined by calculating the extreme point of the regression equation. Thus, the optimized parameter combination was a laser power of 203.6 W, hatch spacing of 41.6 μm and exposure time of 56.2 μs＀ No obvious defects were observed in the samples printed using the optimized parameter combination ( Fig. 5 ). For simplicity, the samples produced using the polynomial regression model-optimized parameter combination are referred to as OP-P. | The relative density of high-entropy alloys fabricated with selective laser melting (SLM) was enhanced via a process optimization method based on polynomial regression analysis. The resulting alloy exhibited a high relative density (99.71%) and excellent tensile properties (tensile strength = 720 MPa; post-fracture elongation = 31.85%). Optimization has been more commonly based on volumetric energy density (VED), but the unreliability of this method has been evidenced by the large difference in relative densities achieved using the VED-based approach. The high strength of alloy samples was investigated based on structural characterization, and the formation mechanisms of various defects are discussed. There is no micro-segregation or secondary phase according to both theoretical calculations and experimental observation. The strengthening mechanism of SLM FeCoCrNi sample has been reported by quantitative analysis of dislocation strengthening and fine grain strengthening. It was found that the dislocation strengthening contributed more than fine grain strengthening to the increased yield strength in SLM. This deeper insight into the processing and the strengthening mechanisms is expected to contribute to improved mechanical properties of SLM products, thereby increasing the potential for industrial applications of SLM. | Parameter combinations and corresponding relative densities and mechanical properties. | /home/shared/llm-extraction-pipeline/articles_all/10.1016.j.intermet.2020.106963/tables/Table 2.csv
./10.1016.j.intermet.2020.106963 | OP-V | Structure and mechanical properties of a FeCoCrNi high-entropy alloy fabricated via selective laser melting | The printing parameters were based on a previous study by Luo et al. [25], where a fixed laser power of 300 W, hatch spacing of 0.11 mm, and layer thickness of 0.04 mm was used. Scanning speeds of 200, 400, 600, 800, and 1000 mm/s were used to produce different VEDs. The samples with low VED contained many defects due to a lack of fusion ( Fig. 2 a). While these defects disappeared in samples printed with higher VEDs ( Fig. 2 b), some oval defects began to appear at very high VED values ( Fig. 2 c). There was a clear optimum in relative density with variation in VED ( Fig. 2 d). The sample produced at a laser scanning speed of 400 mm/s had the highest relative density. Thus, a VED value of 170 J/mm3was chosen for FeCoCrNi printing, where a relative density of 99.11% was achieved. The VED-optimized sample is referred to as OP-V. | The relative density of high-entropy alloys fabricated with selective laser melting (SLM) was enhanced via a process optimization method based on polynomial regression analysis. The resulting alloy exhibited a high relative density (99.71%) and excellent tensile properties (tensile strength = 720 MPa; post-fracture elongation = 31.85%). Optimization has been more commonly based on volumetric energy density (VED), but the unreliability of this method has been evidenced by the large difference in relative densities achieved using the VED-based approach. The high strength of alloy samples was investigated based on structural characterization, and the formation mechanisms of various defects are discussed. There is no micro-segregation or secondary phase according to both theoretical calculations and experimental observation. The strengthening mechanism of SLM FeCoCrNi sample has been reported by quantitative analysis of dislocation strengthening and fine grain strengthening. It was found that the dislocation strengthening contributed more than fine grain strengthening to the increased yield strength in SLM. This deeper insight into the processing and the strengthening mechanisms is expected to contribute to improved mechanical properties of SLM products, thereby increasing the potential for industrial applications of SLM. | Parameter combinations and corresponding relative densities and mechanical properties. | /home/shared/llm-extraction-pipeline/articles_all/10.1016.j.intermet.2020.106963/tables/Table 2.csv
./10.1016.j.intermet.2020.106972 | Ti1.4V0.6Ni@RGO | An enhanced quasicrystalline Ti1.4V0.6Ni alloy electrode modified by uniformly covered RGO for nickel metal hydride battery | Fig. 1 shows the XRD patterns of Ti1.4V0.6Ni and Ti1.4V0.6Ni@RGO materials. The diffraction peaks of the pristine sample could be indexed to the icosahedral phase (I-phase), Ti2Ni-type face center cubic (fcc) phase (JCPDS # 18-0898) and V-based body center cubic (bcc) solid solution phase (JCPDS # 22-1058). The peaks indexed to iphase use the scheme first proposed by Bancel [23]. Simultaneously, it could be observed that peaks of i-phase are so close to peaks of Ti2Ni-type FCC phase that overlap sometimes occurs. For the pattern of RGO coating alloy, it could be observed that intensity of the diffraction peaks of fcc phase and bcc solid solution phase was becoming slightly weakened after electrodepositon process. | Herein, we provided a facile route to coat a flat and uniformly covered reduced graphene oxide (RGO) film on Ti1.4V0.6Ni quasicrystal alloy electrode surface by electrodeposition of graphene oxide and subsequent reduction with HI vapor. Raman spectrum showed HI has a better reduced effect than electrochemical reduction. The RGO coated alloy electrode exhibited a higher discharge capacity of 290.3 mA h g-1 and 23.8% higher capacity retention than the bare one after 50 cycles for the RGO layer effectively forbidding the direct contact of electrode and electrolyte. Moreover, Ti1.4V0.6Ni quasicrystal alloy with RGO coating exhibited faster hydrogen uptake kinetics by initial activation curve of gaseous hydrogen storage measurement and higher maximum hydrogen storage performance of 1.66 wt% than the bare Ti1.4V0.6Ni alloy. Thus, the enhanced properties of RGO as a multifunctional layer for Ti1.4V0.6Ni quasicrystal alloy were proved which could be achieved by a facile route. | Electrochemical behavior and gaseous sorption of the Ti1.4V0.6Ni and Ti1.4V0.6Ni@RGO samples. | /home/shared/llm-extraction-pipeline/articles_all/10.1016.j.intermet.2020.106972/tables/Table 1.csv | {'−1': 'C50 is the discharge capacity at the 50th cycle (mAh*g).'}
./10.1016.j.intermet.2020.107057 | CrCoNi-2.5 wt%Al2O3 ¦ CrCoNi-5.0 wt%Al2O3 ¦ CrCoNi-7.5 wt%Al2O3 | Microstructure and mechanical properties of novel CrCoNi-Al2O3P medium entropy alloy-matrix composites | CrCoNi-Al2O3composites were prepared using Cr, Co, Ni powders (Beijing Xingrongyuan Technology Co., Ltd) with purity ≥99.5 wt%, particle sizes ≤48 μm, and α-Al2O3powders (Beijing Nachen Science and Technology Development Corporation) with purity ≥99.8 wt%, particle sizes 30-50 nm. Firstly, Al2O3nano powders with content of 2.5-7.5 wt% and Cr, Co and Ni powders with equal atomic ratio were successively added into stainless steel vials in a sealed operation glove box protected by high-purity argon (≥99.999%). Al2O3nanoparticles were directly added into the Cr, Co, Ni mixed powders. The hard Al2O3particles can be embedded into the metal matrix through the ball milling process, so that they can be homogenously distributed in the matrix. Stainless steel balls were used for ball milling with a ball to powder weight ratio of 10:1, and 2.5 wt% of absolute ethanol as a process control agent (PCA) was added to prevent cold welding on the vial walls and stainless steel balls, and finally the sealed stainless steel vials were installed on a QM-QX2 omnidirectional planetary ball mill. The powders of CrCoNi, CrCoNi-2.5 wt%Al2O3, CrCoNi-5.0 wt%Al2O3and CrCoNi-7.5 wt%Al2O3were prepared by ball milling at 300 rpm for 35 h under ambient temperature. | In this study, novel CrCoNi-Al2O3 composites with 2.5-7.5 wt% Al2O3 were prepared by mechanical alloying (MA) plus rapid spark plasma sintering (SPS) method, and their microstructure and mechanical properties were systematically investigated. The results demonstrate that the Al2O3 nanoparticles are distributed homogeneously in the CrCoNi medium entropy alloy (MEA) matrix with ultra-fine grain size (≤0.37 μm). Moreover, the composites have clean, regular and well bonded matrix/α-Al2O3 interfaces. Interestingly, a large number of nano twin bundles, large-scale 9R phase and geometrically necessary dislocations (GNDs) were formed near the matrix/α-Al2O3 interfaces. The Vickers hardnesses of the 2.5-7.5 wt% Al2O3 composites reach 521-603 HV0.3, and the compressive yield strength is 1877-2359 MPa with fracture strains of 9.3-31.6%. The yield strength of the composites is by 65.4-107.8% higher than that of the pure CrCoNi matrix, meanwhile they still have considerable ductility, which indicates composite strengthening is a feasible method to improve mechanical properties of high/medium entropy alloys. The composite includes multiply strengthening mechanisms, namely grain refinement strengthening, twin strengthening, Orowan strengthening and dislocation strengthening. The contributions of various strengthening mechanisms were quantitatively analyzed, which were well consistent with the experimental values. | EDS analysis results of the CrCoNi MEA and its composites. | /home/shared/llm-extraction-pipeline/articles_all/10.1016.j.intermet.2020.107057/tables/Table 1.csv
./10.1016.j.intermet.2021.107161 | Co-Cr ¦ Fe-Cr | Influence of tungsten on microstructure evolution and mechanical properties of selected novel FeCoCrMnWx high entropy alloys | A novel equiatomic FeCoCrMnW-based High Entropy Alloy system has been designed with the help of well-established thermodynamic parameters as well as a unique learning strategy based on multi-criteria decision-making tool named ‘TOPSIS’. The present study describes the effect of W addition on as-cast FeCoCrMnWx HEAs on their phase identities and mechanical properties. The results showed that the as-cast FeCoCrMnWx (molar ratio x = 0.2, 0.4, 0.6, 0.8, 1) HEAs were composed of BCC, FCC and several minor Fe-Cr and Co-Cr type σ phases. Transmission Electron Microscopy (TEM) analysis confirms the formation of potentially-embrittling intermetallic phases in minor amounts. The designed HEAs exhibit desirable compressive fracture strength of 1771 MPa and compressive plasticity of 17.1% at room temperature. Hike in Vickers microhardness and compressive strength values could be attributed to a large atomic radius of ‘W’ which further plays a crucial role in grain refinement and solid solution strengthening. This work not only provides advancement in decision making studies of HEAs with new and essential perspectives but also reveals possibly concealed relationships amongst some critical belief in the field of material science. | A novel equiatomic FeCoCrMnW-based High Entropy Alloy system has been designed with the help of well-established thermodynamic parameters as well as a unique learning strategy based on multi-criteria decision-making tool named ‘TOPSIS’. The present study describes the effect of W addition on as-cast FeCoCrMnWx HEAs on their phase identities and mechanical properties. The results showed that the as-cast FeCoCrMnWx (molar ratio x = 0.2, 0.4, 0.6, 0.8, 1) HEAs were composed of BCC, FCC and several minor Fe-Cr and Co-Cr type σ phases. Transmission Electron Microscopy (TEM) analysis confirms the formation of potentially-embrittling intermetallic phases in minor amounts. The designed HEAs exhibit desirable compressive fracture strength of 1771 MPa and compressive plasticity of 17.1% at room temperature. Hike in Vickers microhardness and compressive strength values could be attributed to a large atomic radius of ‘W’ which further plays a crucial role in grain refinement and solid solution strengthening. This work not only provides advancement in decision making studies of HEAs with new and essential perspectives but also reveals possibly concealed relationships amongst some critical belief in the field of material science. | Mixing enthalpy of binary pairs and physicochemical parameters of constituent elements. | /home/shared/llm-extraction-pipeline/articles_all/10.1016.j.intermet.2021.107161/tables/Table 1.csv
./10.1016.j.intermet.2021.107161 | Cr-W | Influence of tungsten on microstructure evolution and mechanical properties of selected novel FeCoCrMnWx high entropy alloys | The X-ray diffraction patterns of as-cast FeCoCrMnWxalloys are plotted in Fig. 1 . The XRD spectra reveals that the present set of alloys is primarily composed of FCC, BCC based solid solution phases, and minor ‘σ’ phase. Recently Koppoju et al. [42] studied the as-cast W free FeCoCrMn HEA which exhibited a two-phase structure (FCC solid solution phase and tetragonal phases). The FeCoCrMnW0.2HEA exhibited the formation of BCC solid solution (Cr-W phase ICSD Card no. 98-010-2858) with a lattice parameter of 3.0240 Å, in addition to a solid solution phase comprised of FCC based crystal lattice with lattice parameter 3.5690 Å and numerous small peaks indicative of intermetallic hard ‘σ’ phases (Fe-Cr type, ICSD Card no. 98-010-2748 and Co-Cr type, ICSD Card no. 98-062-2447) having a tetragonal structure with lattice parameter a = 8.80 Å, c = 4.54 Å and a = 8.7850 Å, c = 4.553 Å respectively. Further addition of W, the peak intensity of the FCC and BCC solid solution phases accelerated which suggested that the volume fraction of FCC and BCC solid solution phases increased in FeCoCrMnWxalloys. The reflection peak corresponding to the σ phase decreases with increasing W concentration. Meanwhile, the reflection peak of the BCC phase seemed and the intensity of the BCC diffraction peak accelerated with growing W concentration. | A novel equiatomic FeCoCrMnW-based High Entropy Alloy system has been designed with the help of well-established thermodynamic parameters as well as a unique learning strategy based on multi-criteria decision-making tool named ‘TOPSIS’. The present study describes the effect of W addition on as-cast FeCoCrMnWx HEAs on their phase identities and mechanical properties. The results showed that the as-cast FeCoCrMnWx (molar ratio x = 0.2, 0.4, 0.6, 0.8, 1) HEAs were composed of BCC, FCC and several minor Fe-Cr and Co-Cr type σ phases. Transmission Electron Microscopy (TEM) analysis confirms the formation of potentially-embrittling intermetallic phases in minor amounts. The designed HEAs exhibit desirable compressive fracture strength of 1771 MPa and compressive plasticity of 17.1% at room temperature. Hike in Vickers microhardness and compressive strength values could be attributed to a large atomic radius of ‘W’ which further plays a crucial role in grain refinement and solid solution strengthening. This work not only provides advancement in decision making studies of HEAs with new and essential perspectives but also reveals possibly concealed relationships amongst some critical belief in the field of material science. | Mixing enthalpy of binary pairs and physicochemical parameters of constituent elements. | /home/shared/llm-extraction-pipeline/articles_all/10.1016.j.intermet.2021.107161/tables/Table 1.csv
./10.1016.j.intermet.2021.107167 | SS316L | Effect of Ge addition on the microstructure, mechanical properties, and corrosion behavior of CoCrFeNi high-entropy alloys | The potentiodynamic polarization curves of the alloys in deaerated 3.5% NaCl solutions are shown in Fig. 4 . The corrosion potential (Ecorr) and breakdown potential (Eb) are indicated for each of the curves. All alloys present similar values of Ecorrand Eb. However, many peaks appear when pitting occurs in the passivation region of CoCrFeNi. With a small amount of Ge, the pitting resistance of the alloys evidently improves. Furthermore, the values of Ecorr, corrosion current density (icorr), primary passivation potential (Epp), passive current density (ipass), and Ebfor the alloys in deaerated 3.5% NaCl solutions are listed in Table 3 . The value of Eppis slightly higher for CoCrFeNi compared with the other alloys. In other words, CoCrFeNiGe0.1, CoCrFeNiGe0.2, and CoCrFeNiGe0.3possess wider passivation regions than CoCrFeNi. Moreover, alloys containing Ge exhibit lower values of icorrand ipass. These results indicate that the addition of Ge can significantly improve the corrosion resistance. Compared to SS316L commercial stainless steel, the CoCrFeNiGexalloys show much higher corrosion potentials and breakdown potentials, which indicates that the CoCrFeNiGexalloys have superior corrosion resistance. | Based on the results of many studies devoted to exploring the effect of adding different elements to CoCrFeNi alloys in the field of high-entropy alloys, in this study, Ge is included in CoCrFeNi alloys to form CoCrFeNiGex alloys (molar ratio, x = 0, 0.1, 0.2, and 0.3). Ge is used to improve mechanical properties and corrosion resistance of traditional alloys, but its application in high-entropy alloys has been less discussed. CoCrFeNiGex alloys (x ≤ 0.3) exhibit a single face-centered cubic phase. Tensile testing of these alloys revealed that the CoCrFeNiGe0.3 alloy exhibited slightly better mechanical properties-a yield strength of 223 MPa, ultimate tensile strength of 617 MPa, and elongation of 63.2%-due to solid-solution hardening. A potentiodynamic polarization test in deaerated 3.5% NaCl solution showed that Ge addition can effectively inhibit pitting corrosion and can improve the corrosion resistance of CoCrFeNi alloys by reducing the corrosion and passive current density. | Ecorr, icorr, Epp, ipass, and Eb of the alloys in deaerated 3.5% NaCl solutions. | /home/shared/llm-extraction-pipeline/articles_all/10.1016.j.intermet.2021.107167/tables/Table 3.csv
./10.1016.j.intermet.2021.107212 | A800 ¦ A900 | Synergetic strengthening from grain refinement and nano-scale precipitates in non-equiatomic CoCrFeNiMo medium-entropy alloy | The HPT process was conducted at room temperature under a pressure of 6 GPa for 5 rotations with 1 rotation/minute. The HPT-processed discs were annealed at 800 and 900 °C for 15 min, and these samples are denoted as A800 and A900, respectively. The post-HPT annealing temperatures were selected in the range in which the μ-phase precipitation occurs [19]. | A strategy to improve the tensile properties of Co17.5Cr12.5Fe55Ni10Mo5 (at%) medium-entropy alloy through high-pressure torsion and subsequent annealing is presented in this work. Microstructural study revealed that the high-pressure torsion process led to the formation of fine grains (≤~1 μm) and profuse nano-scale Mo-rich μ-phase precipitates. And resultantly, the yield strength of the alloy was tuned from ~400 MPa to ~1 GPa, while preserving reasonable uniform elongation over 15%. The combination of strengthening from grain refinement and precipitation contributed to the excellent strength, while the post-HPT annealing provided substantial ductility. | Element composition of each phase (at%). | /home/shared/llm-extraction-pipeline/articles_all/10.1016.j.intermet.2021.107212/tables/Table 1.csv
./10.1016.j.intermet.2021.107212 | Mo5 | Synergetic strengthening from grain refinement and nano-scale precipitates in non-equiatomic CoCrFeNiMo medium-entropy alloy | A strategy to improve the tensile properties of Co17.5Cr12.5Fe55Ni10Mo5 (at%) medium-entropy alloy through high-pressure torsion and subsequent annealing is presented in this work. Microstructural study revealed that the high-pressure torsion process led to the formation of fine grains (≤~1 μm) and profuse nano-scale Mo-rich μ-phase precipitates. And resultantly, the yield strength of the alloy was tuned from ~400 MPa to ~1 GPa, while preserving reasonable uniform elongation over 15%. The combination of strengthening from grain refinement and precipitation contributed to the excellent strength, while the post-HPT annealing provided substantial ductility. | A strategy to improve the tensile properties of Co17.5Cr12.5Fe55Ni10Mo5 (at%) medium-entropy alloy through high-pressure torsion and subsequent annealing is presented in this work. Microstructural study revealed that the high-pressure torsion process led to the formation of fine grains (≤~1 μm) and profuse nano-scale Mo-rich μ-phase precipitates. And resultantly, the yield strength of the alloy was tuned from ~400 MPa to ~1 GPa, while preserving reasonable uniform elongation over 15%. The combination of strengthening from grain refinement and precipitation contributed to the excellent strength, while the post-HPT annealing provided substantial ductility. | YS and average grain sizes of the Mo5 alloy in accordance with different annealing conditions [19]. | /home/shared/llm-extraction-pipeline/articles_all/10.1016.j.intermet.2021.107212/tables/Table 3.csv
./10.1016.j.intermet.2021.107213 | 10 ¦ 6 ¦ 8 ¦ 12 ¦ 18 | Effect of Al concentration on the microstructural and mechanical properties of lightweight Ti60Alx(VCrNb)40-x medium-entropy alloys | Using the CALPHAD method, lightweight nonequiatomic Ti60(Al)x(VCrNb)40-x (x = 6, 8, 10, 12, and 18 at.%) medium-entropy alloys (MEAs) were designed and produced using vacuum arc melting and drop casting. The density of these cast alloys decreased with an increase in Al concentration from 5.45 to 4.79 g cm-3. All of these cast alloys exhibited a body-centered cubic (BCC) microstructure. However, a nanosized ordered B2 phase was identified in the cast alloys with higher Al concentrations (Al-12 and Al-18). The prediction of BCC phase formation using CALPHAD was consistent with the experimental results. These BCC-structured alloys can withstand over 50% strain at room temperature, which demonstrates excellent compressive ductility. Moreover, the results demonstrate that the as-cast Al-6 and Al-8 samples had superior plasticity under tensile testing, with a tensile strength of 1120 MPa and approximately 30% plastic strain. Furthermore, with an increase in Al concentration, the alloys exhibited a notable trend in yield strength and a decreasing trend in plastic strain. The change in mechanical properties of these MEAs caused by the formation of B2 nanoparticles was also investigated. | Using the CALPHAD method, lightweight nonequiatomic Ti60(Al)x(VCrNb)40-x (x = 6, 8, 10, 12, and 18 at.%) medium-entropy alloys (MEAs) were designed and produced using vacuum arc melting and drop casting. The density of these cast alloys decreased with an increase in Al concentration from 5.45 to 4.79 g cm-3. All of these cast alloys exhibited a body-centered cubic (BCC) microstructure. However, a nanosized ordered B2 phase was identified in the cast alloys with higher Al concentrations (Al-12 and Al-18). The prediction of BCC phase formation using CALPHAD was consistent with the experimental results. These BCC-structured alloys can withstand over 50% strain at room temperature, which demonstrates excellent compressive ductility. Moreover, the results demonstrate that the as-cast Al-6 and Al-8 samples had superior plasticity under tensile testing, with a tensile strength of 1120 MPa and approximately 30% plastic strain. Furthermore, with an increase in Al concentration, the alloys exhibited a notable trend in yield strength and a decreasing trend in plastic strain. The change in mechanical properties of these MEAs caused by the formation of B2 nanoparticles was also investigated. | Calculated strength values of grain boundary strengthening, solid solution strengthening and compressive yield strength of cast MEAs. | /home/shared/llm-extraction-pipeline/articles_all/10.1016.j.intermet.2021.107213/tables/Table 4.csv
./10.1016.j.intermet.2021.107213 | Al-10 | Effect of Al concentration on the microstructural and mechanical properties of lightweight Ti60Alx(VCrNb)40-x medium-entropy alloys | In the present work, a series of Ti60Alx(VCrNb)40-x(x = 6-18 at.%) MEAs were developed through a CALPHAD simulation, which resulted in the alloys Ti60Al6(VCrNb)34, Ti60Al8(VCrNb)32, Ti60Al10(VCrNb)30, Ti60Al12(VCrNb)28, and Ti60Al18(VCrNb)22. These alloys are denoted as Al-6, Al-8, Al-10, Al-12, and Al-18, respectively. The microstructures and mechanical properties of these alloys were explored in detail. | Using the CALPHAD method, lightweight nonequiatomic Ti60(Al)x(VCrNb)40-x (x = 6, 8, 10, 12, and 18 at.%) medium-entropy alloys (MEAs) were designed and produced using vacuum arc melting and drop casting. The density of these cast alloys decreased with an increase in Al concentration from 5.45 to 4.79 g cm-3. All of these cast alloys exhibited a body-centered cubic (BCC) microstructure. However, a nanosized ordered B2 phase was identified in the cast alloys with higher Al concentrations (Al-12 and Al-18). The prediction of BCC phase formation using CALPHAD was consistent with the experimental results. These BCC-structured alloys can withstand over 50% strain at room temperature, which demonstrates excellent compressive ductility. Moreover, the results demonstrate that the as-cast Al-6 and Al-8 samples had superior plasticity under tensile testing, with a tensile strength of 1120 MPa and approximately 30% plastic strain. Furthermore, with an increase in Al concentration, the alloys exhibited a notable trend in yield strength and a decreasing trend in plastic strain. The change in mechanical properties of these MEAs caused by the formation of B2 nanoparticles was also investigated. | Grain size and mechanical compressive properties of cast MEAs. | /home/shared/llm-extraction-pipeline/articles_all/10.1016.j.intermet.2021.107213/tables/Table 5.csv
./10.1016.j.intermet.2021.107213 | Al-6 ¦ Al-8 ¦ Al-18 ¦ Al-12 | Effect of Al concentration on the microstructural and mechanical properties of lightweight Ti60Alx(VCrNb)40-x medium-entropy alloys | Using the CALPHAD method, lightweight nonequiatomic Ti60(Al)x(VCrNb)40-x (x = 6, 8, 10, 12, and 18 at.%) medium-entropy alloys (MEAs) were designed and produced using vacuum arc melting and drop casting. The density of these cast alloys decreased with an increase in Al concentration from 5.45 to 4.79 g cm-3. All of these cast alloys exhibited a body-centered cubic (BCC) microstructure. However, a nanosized ordered B2 phase was identified in the cast alloys with higher Al concentrations (Al-12 and Al-18). The prediction of BCC phase formation using CALPHAD was consistent with the experimental results. These BCC-structured alloys can withstand over 50% strain at room temperature, which demonstrates excellent compressive ductility. Moreover, the results demonstrate that the as-cast Al-6 and Al-8 samples had superior plasticity under tensile testing, with a tensile strength of 1120 MPa and approximately 30% plastic strain. Furthermore, with an increase in Al concentration, the alloys exhibited a notable trend in yield strength and a decreasing trend in plastic strain. The change in mechanical properties of these MEAs caused by the formation of B2 nanoparticles was also investigated. | Using the CALPHAD method, lightweight nonequiatomic Ti60(Al)x(VCrNb)40-x (x = 6, 8, 10, 12, and 18 at.%) medium-entropy alloys (MEAs) were designed and produced using vacuum arc melting and drop casting. The density of these cast alloys decreased with an increase in Al concentration from 5.45 to 4.79 g cm-3. All of these cast alloys exhibited a body-centered cubic (BCC) microstructure. However, a nanosized ordered B2 phase was identified in the cast alloys with higher Al concentrations (Al-12 and Al-18). The prediction of BCC phase formation using CALPHAD was consistent with the experimental results. These BCC-structured alloys can withstand over 50% strain at room temperature, which demonstrates excellent compressive ductility. Moreover, the results demonstrate that the as-cast Al-6 and Al-8 samples had superior plasticity under tensile testing, with a tensile strength of 1120 MPa and approximately 30% plastic strain. Furthermore, with an increase in Al concentration, the alloys exhibited a notable trend in yield strength and a decreasing trend in plastic strain. The change in mechanical properties of these MEAs caused by the formation of B2 nanoparticles was also investigated. | Grain size and mechanical compressive properties of cast MEAs. | /home/shared/llm-extraction-pipeline/articles_all/10.1016.j.intermet.2021.107213/tables/Table 5.csv
./10.1016.j.intermet.2021.107236 | (CoCrFeMnNi)100-xMox | Microstructures and mechanical properties of (CoCrFeMnNi)100-x Mo x high entropy alloy films | The purpose of the present study was to systematically investigate the effects of Mo addition on the microstructures and mechanical properties of CoCrFeMnNi HEAFs. To achieve this, a series of (CoCrFeMnNi)100-xMoxHEAFs was prepared by magnetron co-sputtering. The chemical compositions, structures, mechanical properties including hardness, reduced modulus, wear resistance and compressive strength/strain of the films were measured. Also, the correlations between the structures and mechanical properties were analyzed. | The effects of Mo addition on the microstructures and mechanical properties of CoCrFeMnNi high entropy alloy films (HEAFs) were studied in this work. To achieve this, a series of (CoCrFeMnNi)100-x Mo x HEAFs was prepared by magnetron co-sputtering. The films were FCC without Mo addition and composed of FCC and HCP structures with minor Mo addition. With the further increase in Mo content, the films transformed to an amorphous structure. Nanoindentation revealed an initial decrease in hardness and then increase with the increasing Mo content. While the initial decrease in hardness could be attributed to the detwinning-induced softening for films with small twin spacing as observed by TEM after micropillar compression, the subsequent increase could be attributed to solid solution strengthening and formation of nanotwins with larger twin spacing and no detwinning observed after compression. Using scratch tests, the Mo-doped HEAFs exhibited a high hardness, good wear resistance and low coefficient of friction. The results of micropillar compression tests showed the increasing compressive yield strength and the decreasing fracture strain with the increasing Mo content. When x = 4.9, the film revealed the optimum mechanical properties with fracture strength of 6.51 GPa and little reduction in ductility. | Chemical compositions of (CoCrFeMnNi)100-xMox HEAFs deposited at different Mo target powers. | /home/shared/llm-extraction-pipeline/articles_all/10.1016.j.intermet.2021.107236/tables/Table 1.csv
./10.1016.j.intermet.2021.107239 | Fe20 | Effect of Fe on the Hall-Petch relationship of (CoCrMnNi) 100-x Fe x medium-and high-entropy alloys | The as-cast materials were homogenized at 1000 °C for 24 h under argon gas to remove any remaining chemical micro-segregation before water-quenching. The cylindrical cast ingots with a dimensions Ø15 × 120 mm were cold rolled with a 90% thickness reduction (final thickness ~1.5 mm). Heat treatment specimens were obtained from the mid-section of the rolling-normal plane (RD-ND) of the cold-rolled plate and annealed at 900 °C for 3 min, 15 min, 1 h and 2 h, and at 1000 °C for 2 h and 10 h to obtain microstructures of various grain sizes (fine to coarse). The annealed specimens were water-quenched. The aforementioned annealing temperatures were chosen such that to avoid the formation of any possible second phases such as sigma (s) phase that is popularly formed in equiatomic CoCrFeMnNi (Fe20) when annealed at temperatures below 800 °C [22]. | In the present study, a systematic investigation on the effect of Fe content on the Hall-Petch coefficient of (CoCrMnNi)100-x Fe x (x = 20, 40, 50, and 60) medium- and high-entropy alloys (M/HEAs) was carried out. The cold-rolled alloys were annealed at 900 °C and 1000 °C between 3 min and 10 h for recrystallization. Scanning electron microscope with a backscattered detector was used to obtain micrographs of recrystallized specimens for grain size calculation. Tensile testing was used to evaluate the mechanical properties of the alloys. The microstructure showed that regardless of the alloy composition, the grain size was approximately similar when subjected to the same heat treatment condition. Moreover, all the alloys obeyed the classical Hall-Petch relationship. Friction stress (solid solution, SS strengthening) decreased with an increase of Fe content, which was attributed to weak lattice distortion caused by the reduction of the atomic size misfit. The Hall-Petch coefficient, which represents grain boundary (GB) strengthening, also decreases as the Fe content increases. A linear relationship between intrinsic stacking fault energy and Hall-Petch coefficient was found not to exist. However, it is proposed that the monotonic decrease of the Hall-Petch coefficient is directly related to the unstable stacking fault energy (γUSFE). As a result, an increase of Fe content in (CoCrMnNi)100-x Fe x alloy system leads to an increase of γUSFE, which in turn weakens GB strengthening (Hall-Petch coefficient). Moreover, HEAs and MEAs with higher Fe content tend to have low yield strength due to weak contributions from both SS and GB strengthening. Therefore, to design superior MEAs and HEAs with enhanced strength, the choice of principal elements and their respective contents is imperative for an optimized contribution from both SS and GB strengthening mechanisms. | Grain sizes of Fe20 - Fe60 alloys annealed at 900 degC and 1000 degC for 3 min-10 h The grain size was measured using the line-intercept method on at-least five micrographs for each condition. Annealing twins were counted as a boundary. | /home/shared/llm-extraction-pipeline/articles_all/10.1016.j.intermet.2021.107239/tables/Table 1.csv
./10.1016.j.intermet.2021.107239 | Fe40 ¦ Fe60 ¦ Fe50 | Effect of Fe on the Hall-Petch relationship of (CoCrMnNi) 100-x Fe x medium-and high-entropy alloys | To investigate the mechanical properties of Fe20, Fe40, Fe50, and Fe60 alloys, room temperature tensile testing was carried out using dog-bone shaped specimens at a strain rate of 8 × 10-4s-1. The dimensions of tensile specimens were sectioned from annealed samples parallel to the rolling direction using electrical discharge machining having gauge dimensions of 10 × 2.5 × 1 mm3. The thickness of the tensile specimens was achieved by mechanical thinning using SiC paper to obtain a mirror-like surface. A white spray followed by small amounts of black spray were applied to obtain a speckle pattern for precise strain measurement using digital image correlation technique. | In the present study, a systematic investigation on the effect of Fe content on the Hall-Petch coefficient of (CoCrMnNi)100-x Fe x (x = 20, 40, 50, and 60) medium- and high-entropy alloys (M/HEAs) was carried out. The cold-rolled alloys were annealed at 900 °C and 1000 °C between 3 min and 10 h for recrystallization. Scanning electron microscope with a backscattered detector was used to obtain micrographs of recrystallized specimens for grain size calculation. Tensile testing was used to evaluate the mechanical properties of the alloys. The microstructure showed that regardless of the alloy composition, the grain size was approximately similar when subjected to the same heat treatment condition. Moreover, all the alloys obeyed the classical Hall-Petch relationship. Friction stress (solid solution, SS strengthening) decreased with an increase of Fe content, which was attributed to weak lattice distortion caused by the reduction of the atomic size misfit. The Hall-Petch coefficient, which represents grain boundary (GB) strengthening, also decreases as the Fe content increases. A linear relationship between intrinsic stacking fault energy and Hall-Petch coefficient was found not to exist. However, it is proposed that the monotonic decrease of the Hall-Petch coefficient is directly related to the unstable stacking fault energy (γUSFE). As a result, an increase of Fe content in (CoCrMnNi)100-x Fe x alloy system leads to an increase of γUSFE, which in turn weakens GB strengthening (Hall-Petch coefficient). Moreover, HEAs and MEAs with higher Fe content tend to have low yield strength due to weak contributions from both SS and GB strengthening. Therefore, to design superior MEAs and HEAs with enhanced strength, the choice of principal elements and their respective contents is imperative for an optimized contribution from both SS and GB strengthening mechanisms. | Grain sizes of Fe20 - Fe60 alloys annealed at 900 degC and 1000 degC for 3 min-10 h The grain size was measured using the line-intercept method on at-least five micrographs for each condition. Annealing twins were counted as a boundary. | /home/shared/llm-extraction-pipeline/articles_all/10.1016.j.intermet.2021.107239/tables/Table 1.csv
./10.1016.j.intermet.2021.107265 | Fe60 | Strengthening of ferrous medium entropy alloys by promoting phase transformation | Recently, Bae et al. designed a cost-effective Fe60Co15Ni15Cr10MEA by adjusting the alloying element ratio in the Fe-Co-Ni-Cr alloy system [1]. The MEA exhibits a good combination of strength and ductility at cryogenic temperatures, in which the deformation-induced FCC→BCC phase transformation plays a dominant role in the strengthening mechanism [1,4,21]. Obviously, the design of alloys with low-cost and high-performance is an important issue of future HEAs and MEAs research [15], which can be achieved by combining element ratio turning and phase transformation. | The design of medium-entropy alloys (MEAs) with low-cost and high-performance is a hot topic in the field of metal materials. Here, low amount of Co and Ni element is employed to prepare Fe-Co-Ni-Cr MEA, resulting in a reduced material cost of MEA, which also lead to low stacking fault energy and subsequently promote phase transformation in the alloy system. The achieved cost-effective Fe65Co10Ni10Cr15 MEA has excellent cryogenic strength of 1.6 GPa and strain of 56%, which has the highest strength-price ratio among the reported MEAs so far. The significant strengthening of the alloy is attributed to the hetero-deformation and the accelerated deformation-induced phase transformation. | Tensile properties measured at 293 and 77 K for the Fe65 and Fe60 MEAs. | /home/shared/llm-extraction-pipeline/articles_all/10.1016.j.intermet.2021.107265/tables/Table 1.csv
./10.1016.j.intermet.2021.107265 | Fe65 | Strengthening of ferrous medium entropy alloys by promoting phase transformation | The design of medium-entropy alloys (MEAs) with low-cost and high-performance is a hot topic in the field of metal materials. Here, low amount of Co and Ni element is employed to prepare Fe-Co-Ni-Cr MEA, resulting in a reduced material cost of MEA, which also lead to low stacking fault energy and subsequently promote phase transformation in the alloy system. The achieved cost-effective Fe65Co10Ni10Cr15 MEA has excellent cryogenic strength of 1.6 GPa and strain of 56%, which has the highest strength-price ratio among the reported MEAs so far. The significant strengthening of the alloy is attributed to the hetero-deformation and the accelerated deformation-induced phase transformation. | The design of medium-entropy alloys (MEAs) with low-cost and high-performance is a hot topic in the field of metal materials. Here, low amount of Co and Ni element is employed to prepare Fe-Co-Ni-Cr MEA, resulting in a reduced material cost of MEA, which also lead to low stacking fault energy and subsequently promote phase transformation in the alloy system. The achieved cost-effective Fe65Co10Ni10Cr15 MEA has excellent cryogenic strength of 1.6 GPa and strain of 56%, which has the highest strength-price ratio among the reported MEAs so far. The significant strengthening of the alloy is attributed to the hetero-deformation and the accelerated deformation-induced phase transformation. | Tensile properties measured at 293 and 77 K for the Fe65 and Fe60 MEAs. | /home/shared/llm-extraction-pipeline/articles_all/10.1016.j.intermet.2021.107265/tables/Table 1.csv
./10.1016.j.intermet.2021.107275 | 139 mm | Micromechanical study of strengthening mechanisms for Ti65(AlCrNb)35 medium-entropy alloy | In this study, several strengthening mechanisms were studied using a computational framework composed by a phenomenological crystal plasticity model implemented using Abaqus UMAT with grain size varying from 50 mm to 139 mm, spanning three orders of magnitude in the applied strain rate and a dozen sets of simulations for cyclic loading. In general, there are four major strengthening mechanisms in alloys, namely solid solution strengthening, grain boundary strengthening, precipitation hardening, and dislocation hardening. As a result, the yield stressσycan be expressed as [50,51]:(19)σy=σSS+σGB+σP+σD,whereσSS,σGB,σP, andσDrepresent the yield strength contribution from solid solution, grain boundary, precipitation, and dislocation, respectively. However, no precipitates are observed from the high-resolution transmission electron microscopy (TEM, JOEL JEM 2100 and FEI EO Tecnai F20 G2 field-emission transmission electron microscope operated at 200 keV) of the interior microstructure of each grain [14]. Moreover, the strength contribution from dislocation can be neglected for as-cast MEAs with a BCC structure under low strain-rate tensile tests [52]. As a result, only the solid solution strengthening and grain boundary strengthening need to be considered in the strengthening mechanisms for Ti65(AlCrNb)35under low strain-rate tensile tests. | Metal solutions, such as high- and medium-entropy alloys, exhibit extraordinary mechanical performance in comparison to regular alloys. In this study, we employ a crystal plasticity finite element model (CPFEM) to study the strengthening mechanisms of a new medium-entropy alloy, Ti65(AlCrNb)35. A 3D representative model is constructed by processing experimental results for Ti65(AlCrNb)35, such as average grain size, grain size distribution, and initial texture, using the open-source software Dream.3D. The constitutive law for the grains is described by the crystal plasticity and implemented in Abaqus user-defined material (UMAT). The results of uniaxial tensile tests are utilized to calibrate the required parameters in the CPFEM. Strengthening effects resulting from the grain size, strain rate, and cyclic loading for Ti65(AlCrNb)35 are investigated by performing numerical simulations based on the proposed computational framework. Numerical simulation results show that the yield strength increases with decreasing initial grain size, which agrees well with experimental observations of the Hall-Petch effect. In addition, the rate-dependent yield stress increases as the applied strain rate increases in the tensile tests. Moreover, the cyclic loading results demonstrate the isotropic hardening behaviors and the saturation of yielding strength when the maximum strain reaches 10%. Finally, we discuss the contributions of different strengthening mechanisms on the yield strength of Ti65(AlCrNb)35 under different load conditions. | Yield stress of different average grain sizes under different strain rates (units: MPa). | /home/shared/llm-extraction-pipeline/articles_all/10.1016.j.intermet.2021.107275/tables/Table 3.csv
./10.1016.j.intermet.2021.107309 | Fe50Mn30Co10Cr10-30 wt%NbC | Effects of NbC content on microstructural evolution and mechanical properties of laser cladded Fe50Mn30Co10Cr10-xNbC composite coatings | In this paper, NbC reinforced Fe50Mn30Co10Cr10 high entropy alloy coatings with different NbC content were fabricated by laser cladding. The formation mechanism of NbC particles with micro/nano-scale was analyzed. Based on the interaction between the solid-liquid interface and NbC particles, the distribution of micro/nano-scale NbC particles is clarified. The effects of NbC content on microstructure and mechanical properties of the coatings were investigated. It demonstrated that the nanoscale NbC particles restricted the dendritic growth whilst promoting grain nucleation and altering the grain morphology from columnar grain to equiaxed dendrite. Besides, the influence of NbC particles on FCC phase stability was studied based on the lattice mismatch theory, which indicates that the addition of ceramic particles is a new way to modify the phase volume fraction in the dual-phase high-entropy alloys (HEA). The micro-hardness and wear resistance of the coatings significantly improved with the increase of NbC content. For the Fe50Mn30Co10Cr10-30 wt%NbC high entropy composite coating, the average Vickers hardness and friction coefficient value separately is 525 HV and 0.45. In addition, the large fluctuations on the friction coefficient of the coatings for 10 wt% and 20 wt% NbC addition may be related to the uneven distribution of nanoscale NbC particles in the matrix. | In this paper, NbC reinforced Fe50Mn30Co10Cr10 high entropy alloy coatings with different NbC content were fabricated by laser cladding. The formation mechanism of NbC particles with micro/nano-scale was analyzed. Based on the interaction between the solid-liquid interface and NbC particles, the distribution of micro/nano-scale NbC particles is clarified. The effects of NbC content on microstructure and mechanical properties of the coatings were investigated. It demonstrated that the nanoscale NbC particles restricted the dendritic growth whilst promoting grain nucleation and altering the grain morphology from columnar grain to equiaxed dendrite. Besides, the influence of NbC particles on FCC phase stability was studied based on the lattice mismatch theory, which indicates that the addition of ceramic particles is a new way to modify the phase volume fraction in the dual-phase high-entropy alloys (HEA). The micro-hardness and wear resistance of the coatings significantly improved with the increase of NbC content. For the Fe50Mn30Co10Cr10-30 wt%NbC high entropy composite coating, the average Vickers hardness and friction coefficient value separately is 525 HV and 0.45. In addition, the large fluctuations on the friction coefficient of the coatings for 10 wt% and 20 wt% NbC addition may be related to the uneven distribution of nanoscale NbC particles in the matrix. | Chemical compositions (at.%) from different areas measured by EDS from Fe50Mn30Co10Cr10 and Fe50Mn30Co10Cr10-30 wt%NbC samples. | /home/shared/llm-extraction-pipeline/articles_all/10.1016.j.intermet.2021.107309/tables/Table 1.csv
./10.1016.j.intermet.2021.107337 | S-150 ¦ S-180 | AlCoCrFeNi high-entropy alloy coatings prepared by gas tungsten arc cladding: Microstructure, mechanical and corrosion properties | Gas tungsten arc (GTA) cladding has the advantages of flexibility, low cost, and high quality. AlCoCrFexNi (x = 1.0, 1.4, 2.1, 3.0, denoted as S-150, S-160, S-170, S-180, respectively) HEA coatings are prepared by GTA cladding on a low carbon steel substrate using different specific heat input (cladding current). The microstructure and phase structure are investigated by optical microscope (OM), scanning electron microscope (SEM), X-ray diffraction (XRD), transmission electron microscope (TEM), electron backscattered diffraction (EBSD). The mechanical properties are investigated by microhardness, nanoindentation. The corrosion properties are investigated by open circuit potential (OCP), potentiodynamic polarization, and electrochemical impedance spectroscopy (EIS). The results show that the coating alloys mainly contain an A2 + B2 structure, and the grain boundaries of S-150 are Cr-rich σ phase. With the increase of specific heat input, the grain size becomes larger and the morphology changes from equiaxed to columnar. S-180 displays lower hardness and more active room-temperature creep deformation than S-150, which is attributed to the reduction in grain boundary strengthening, solid solution strengthening, and precipitate strengthening. S-180 displays better corrosion resistance than S-150. The typical corrosion type of S-150 and S-180 is pitting corrosion and intergranular corrosion, respectively This research contributes to the fabrication of large-thickness and large-area corrosion-resistant and wear-resistant HEA coatings. | Gas tungsten arc (GTA) cladding has the advantages of flexibility, low cost, and high quality. AlCoCrFexNi (x = 1.0, 1.4, 2.1, 3.0, denoted as S-150, S-160, S-170, S-180, respectively) HEA coatings are prepared by GTA cladding on a low carbon steel substrate using different specific heat input (cladding current). The microstructure and phase structure are investigated by optical microscope (OM), scanning electron microscope (SEM), X-ray diffraction (XRD), transmission electron microscope (TEM), electron backscattered diffraction (EBSD). The mechanical properties are investigated by microhardness, nanoindentation. The corrosion properties are investigated by open circuit potential (OCP), potentiodynamic polarization, and electrochemical impedance spectroscopy (EIS). The results show that the coating alloys mainly contain an A2 + B2 structure, and the grain boundaries of S-150 are Cr-rich σ phase. With the increase of specific heat input, the grain size becomes larger and the morphology changes from equiaxed to columnar. S-180 displays lower hardness and more active room-temperature creep deformation than S-150, which is attributed to the reduction in grain boundary strengthening, solid solution strengthening, and precipitate strengthening. S-180 displays better corrosion resistance than S-150. The typical corrosion type of S-150 and S-180 is pitting corrosion and intergranular corrosion, respectively This research contributes to the fabrication of large-thickness and large-area corrosion-resistant and wear-resistant HEA coatings. | Compositions (at.%) of the points in Fig. 17 (c, g) measured by EDS. | /home/shared/llm-extraction-pipeline/articles_all/10.1016.j.intermet.2021.107337/tables/Table 5.csv
./10.1016.j.intermet.2021.107349 | Au-4Cu-1Al-80Ag | Mechanical property enhancement of the Ag-tailored Au-Cu-Al shape memory alloy via the ductile phase toughening | The Au-28 mol.% Cu-16 mol.% Al-28 mol.% Ag alloy was fabricated from the as-received Au, Cu, Al, and Ag raw materials with their purities higher than 99.99%. The alloy is abbreviated to Au-28Cu-16Al-28Ag unless mentioned otherwise. In addition to the Au-28Cu-16Al-28Ag alloy, the Au-37Cu-22Al-4Ag alloy and the Au-4Cu-1Al-80Ag alloy, which were also manufactured and evaluated for the purpose of the comparisons among these 3 alloys. The reasons for the selection of these 2 more alloys are elaborated in section3.1. | The Au-Cu-Al biocompatible shape memory alloys (SMAs) have attracted much attention due to the requirements of biomedical applications. However, brittleness remains a critical issue in the intermetallics of Au-Cu-Al alloys. In this study, to solve the dilemma of embrittlement, Ag was introduced into the Au-Cu-Al alloy to realize the ductile phase toughening (DPT) since the ductile disordered-fcc phase was predicted to precipitate in the brittle parent β phase based on the Ag-Au-Cu phase diagram. Microstructure observations, chemical composition analysis, crystal structure identifications, and thermal analysis revealed that the Au-28Cu-16Al-28Ag (mol.%) alloy was mainly composed of the Ag-rich α1 primary solidification phase with disordered-fcc structure and the eutectic structure of the α1 phase and the β phase with L21 structure. The ductile phase was successfully inserted into the brittle Au-Cu-Al intermetallic while the martensitic transformation temperature and crystal structures remained almost uninterrupted. In the cyclic loading-unloading tensile tests, the alloy mainly composed of the β phase failed in the early elastic region due to its embrittlement; while the alloy mainly composed of the α1 phase performed 29% in the total strain deformation. The Au-28Cu-16Al-28Ag alloy, which is composed of the β phase and the α1 phase, solve the issue of embrittlement; in addition, shape recovery was also found in this alloy during unloading. According to the microstructure observations, cyclic tensile tests, and fracture surface observations, the aforementioned improvement of strengthening and enhancement of ductility were brought from the insertion of the ductile α1 phase into the brittle β/β grain boundaries. | Chemical compositions and phase fractions of the (a) Au-28Cu-16Al-28Ag alloy, (b) Au-37Cu-22Al-4Ag alloy, and (c) Au-4Cu-1Al-80Ag alloy. The chemical compositions were determined by EDS analysis; while the phase fractions were estimated from binarized SEM images in Fig. 1. | /home/shared/llm-extraction-pipeline/articles_all/10.1016.j.intermet.2021.107349/tables/Table 1.csv
./10.1016.j.intermet.2021.107349 | Au-28Cu-16Al-28Ag | Mechanical property enhancement of the Ag-tailored Au-Cu-Al shape memory alloy via the ductile phase toughening | The Au-Cu-Al biocompatible shape memory alloys (SMAs) have attracted much attention due to the requirements of biomedical applications. However, brittleness remains a critical issue in the intermetallics of Au-Cu-Al alloys. In this study, to solve the dilemma of embrittlement, Ag was introduced into the Au-Cu-Al alloy to realize the ductile phase toughening (DPT) since the ductile disordered-fcc phase was predicted to precipitate in the brittle parent β phase based on the Ag-Au-Cu phase diagram. Microstructure observations, chemical composition analysis, crystal structure identifications, and thermal analysis revealed that the Au-28Cu-16Al-28Ag (mol.%) alloy was mainly composed of the Ag-rich α1 primary solidification phase with disordered-fcc structure and the eutectic structure of the α1 phase and the β phase with L21 structure. The ductile phase was successfully inserted into the brittle Au-Cu-Al intermetallic while the martensitic transformation temperature and crystal structures remained almost uninterrupted. In the cyclic loading-unloading tensile tests, the alloy mainly composed of the β phase failed in the early elastic region due to its embrittlement; while the alloy mainly composed of the α1 phase performed 29% in the total strain deformation. The Au-28Cu-16Al-28Ag alloy, which is composed of the β phase and the α1 phase, solve the issue of embrittlement; in addition, shape recovery was also found in this alloy during unloading. According to the microstructure observations, cyclic tensile tests, and fracture surface observations, the aforementioned improvement of strengthening and enhancement of ductility were brought from the insertion of the ductile α1 phase into the brittle β/β grain boundaries. | The Au-Cu-Al biocompatible shape memory alloys (SMAs) have attracted much attention due to the requirements of biomedical applications. However, brittleness remains a critical issue in the intermetallics of Au-Cu-Al alloys. In this study, to solve the dilemma of embrittlement, Ag was introduced into the Au-Cu-Al alloy to realize the ductile phase toughening (DPT) since the ductile disordered-fcc phase was predicted to precipitate in the brittle parent β phase based on the Ag-Au-Cu phase diagram. Microstructure observations, chemical composition analysis, crystal structure identifications, and thermal analysis revealed that the Au-28Cu-16Al-28Ag (mol.%) alloy was mainly composed of the Ag-rich α1 primary solidification phase with disordered-fcc structure and the eutectic structure of the α1 phase and the β phase with L21 structure. The ductile phase was successfully inserted into the brittle Au-Cu-Al intermetallic while the martensitic transformation temperature and crystal structures remained almost uninterrupted. In the cyclic loading-unloading tensile tests, the alloy mainly composed of the β phase failed in the early elastic region due to its embrittlement; while the alloy mainly composed of the α1 phase performed 29% in the total strain deformation. The Au-28Cu-16Al-28Ag alloy, which is composed of the β phase and the α1 phase, solve the issue of embrittlement; in addition, shape recovery was also found in this alloy during unloading. According to the microstructure observations, cyclic tensile tests, and fracture surface observations, the aforementioned improvement of strengthening and enhancement of ductility were brought from the insertion of the ductile α1 phase into the brittle β/β grain boundaries. | Chemical compositions and phase fractions of the (a) Au-28Cu-16Al-28Ag alloy, (b) Au-37Cu-22Al-4Ag alloy, and (c) Au-4Cu-1Al-80Ag alloy. The chemical compositions were determined by EDS analysis; while the phase fractions were estimated from binarized SEM images in Fig. 1. | /home/shared/llm-extraction-pipeline/articles_all/10.1016.j.intermet.2021.107349/tables/Table 1.csv
./10.1016.j.intermet.2021.107349 | Alloy | Mechanical property enhancement of the Ag-tailored Au-Cu-Al shape memory alloy via the ductile phase toughening | The effect of ductile phase toughening (DPT) was fulfilled by the introduction of Ag into the ternary Au-Cu-Al shape memory alloy. The Au-28Cu-16Al-28Ag alloy was chosen based on the three-dimensional diagram of the quaternary Au-Cu-Al-Ag system, which was constructed in this work. The enhancements of the mechanical properties and pseudoelastic effect of the Au-28Cu-16Al-28Ag alloy by taking the advantages of the precipitation of the ductile disordered-fcc Ag-rich α1phase are elucidated in the following bullets.1.The primary solidification phase of the disordered-fcc Ag-rich α1phase and the eutectic matrix, which shows typical fine disordered-fcc Ag-rich α1phase and L21structured β parent phase, were found in the Au-28Cu-16Al-28Ag alloy (β + α1alloy).2.For the β + α1dual-phase alloy, martensitic transformation temperatures were specified by the thermal analysis. The forward and reverse martensitic transformation temperatures were determined to beMf= 262 K,Ms= 289 K,As= 360 K, andAf= 383 K, respectively.3.According to the cyclic tensile tests and the observations of the cross-sections of the fracture surfaces, the DPT was practiced by the introduction of the ductile phase of the disordered-fcc α1phase into the Au-Cu-Al system. Alloys between the Au-4Cu-1Al-80Ag alloy and the Au-37Cu-22Al-4Ag alloy are considered to be other promising candidates.4.The maximum pseudoelastic strain of the β + α1dual-phase alloy was determined to be 0.6% at the cyclic loading-unloading tensile test. This indicated that the twining-detwinning of the martensite variants, which was generated by the stress-induced martensitic transformation (SIMT) during the loading process, was the cause for the slight shape recovery.5.The evaluation of the alloys from liquid to room temperature was examined by the thermal analyzer and was illustrated in detail. The β phase order-disorder transition temperatures from L21to B2 and from B2 to A2 were measured at 800 K and 933 K, respectively. | The Au-Cu-Al biocompatible shape memory alloys (SMAs) have attracted much attention due to the requirements of biomedical applications. However, brittleness remains a critical issue in the intermetallics of Au-Cu-Al alloys. In this study, to solve the dilemma of embrittlement, Ag was introduced into the Au-Cu-Al alloy to realize the ductile phase toughening (DPT) since the ductile disordered-fcc phase was predicted to precipitate in the brittle parent β phase based on the Ag-Au-Cu phase diagram. Microstructure observations, chemical composition analysis, crystal structure identifications, and thermal analysis revealed that the Au-28Cu-16Al-28Ag (mol.%) alloy was mainly composed of the Ag-rich α1 primary solidification phase with disordered-fcc structure and the eutectic structure of the α1 phase and the β phase with L21 structure. The ductile phase was successfully inserted into the brittle Au-Cu-Al intermetallic while the martensitic transformation temperature and crystal structures remained almost uninterrupted. In the cyclic loading-unloading tensile tests, the alloy mainly composed of the β phase failed in the early elastic region due to its embrittlement; while the alloy mainly composed of the α1 phase performed 29% in the total strain deformation. The Au-28Cu-16Al-28Ag alloy, which is composed of the β phase and the α1 phase, solve the issue of embrittlement; in addition, shape recovery was also found in this alloy during unloading. According to the microstructure observations, cyclic tensile tests, and fracture surface observations, the aforementioned improvement of strengthening and enhancement of ductility were brought from the insertion of the ductile α1 phase into the brittle β/β grain boundaries. | Martensitic transformation temperatures and transformation enthalpies of each alloy analyzed by the DSC. (Where, Ms and Mf: martensitic transformation start and finish temperature; As and Af: austenitic transformation start and finish temperature.) | /home/shared/llm-extraction-pipeline/articles_all/10.1016.j.intermet.2021.107349/tables/Table 2.csv
./10.1016.j.intermet.2021.107369 | AlCoCrFeNi-Ti ¦ AlCoCrFeNi-Mn ¦ AlCoCrFeNi-Cu | Phase separation and mechanical behavior of AlCoCrFeNi-X (X = Cu, Mn, Ti) high entropy alloys processed via powder metallurgy | In this study, we investigated the phase separation behavior of AlCoCrFeNi-X (X = Cu, Mn, Ti) high-entropy alloys (HEAs) produced by mechanical alloying (MA) and spark plasma sintering (SPS). The microstructure, nanoindentation hardness, and elastic modulus of various phases were also studied to elucidate the relationship between chemical composition, crystal structure, and mechanical performance of the AlCoCrFeNi-X HEAs. The results indicate the formation of mixed phases: a face-centered cubic (FCC), and body-centered cubic (BCC) with ordered BCC (B2) precipitates formed in AlCoCrFeNi and AlCoCrFeNi-X (X = Cu, Mn). In addition, σ-phases were introduced in AlCoCrFeNi and AlCoCrFeNi-Mn. However, only BCC/B2 was observed in the AlCoCrFeNi-Ti HEA. The mechanical properties of the AlCoCrFeNi-X (X = Mn, Ti) alloys were superior to those of the AlCoCrFeNi-Cu alloy because of their higher BCC fraction, and the AlCoCrFeNi-Mn alloy exhibited superior strength because of the presence of a fine nanoscale BCC/B2 matrix coupled with high modulus and hard σ-phases. Thus, this study highlights that the microstructural and mechanical properties of AlCoCrFeNi HEAs can be tuned selectively via incorporation of suitable additive elements (X = Cu, Mn, Ti). | In this study, we investigated the phase separation behavior of AlCoCrFeNi-X (X = Cu, Mn, Ti) high-entropy alloys (HEAs) produced by mechanical alloying (MA) and spark plasma sintering (SPS). The microstructure, nanoindentation hardness, and elastic modulus of various phases were also studied to elucidate the relationship between chemical composition, crystal structure, and mechanical performance of the AlCoCrFeNi-X HEAs. The results indicate the formation of mixed phases: a face-centered cubic (FCC), and body-centered cubic (BCC) with ordered BCC (B2) precipitates formed in AlCoCrFeNi and AlCoCrFeNi-X (X = Cu, Mn). In addition, σ-phases were introduced in AlCoCrFeNi and AlCoCrFeNi-Mn. However, only BCC/B2 was observed in the AlCoCrFeNi-Ti HEA. The mechanical properties of the AlCoCrFeNi-X (X = Mn, Ti) alloys were superior to those of the AlCoCrFeNi-Cu alloy because of their higher BCC fraction, and the AlCoCrFeNi-Mn alloy exhibited superior strength because of the presence of a fine nanoscale BCC/B2 matrix coupled with high modulus and hard σ-phases. Thus, this study highlights that the microstructural and mechanical properties of AlCoCrFeNi HEAs can be tuned selectively via incorporation of suitable additive elements (X = Cu, Mn, Ti). | Lattice parameter, crystalline size, phase fraction of BCC and FCC, electronegativity difference (Dkh) and atomic size difference (d) in different HEAs. | /home/shared/llm-extraction-pipeline/articles_all/10.1016.j.intermet.2021.107369/tables/Table 2.csv
./10.1016.j.intermet.2021.107397 | Al-Ti | Effect of Cu segregation on the phase transformation and properties of AlCrFeNiTiCux high-entropy alloys | The addition of Cu caused severe segregation of the elements in the HEAs. The result indicated that the precipitated Fe and Cr-rich phases were distributed in dendrite and inter-dendrite, while Al-Ti-Ni was distributed within the dendrite. On the one hand, the Cu element with a positive potential and the Cr element with a negative potential between inter-dendrites form galvanic corrosion. With increasing the Cu contents, the electrical corrosion was intensified, and the corrosion of the alloys in 0.5 M H2SO4solution was promoted. On the other hand, Cu cannot form a passivation film in 0.5 M H2SO4solution, because it was the anode and it was active. Cr distributed inter-dendrites and dendrites can form a passivation film, which was in a passive state. This analysis indicated that an activated-passivated battery was formed, which accelerated corrosion and formed deeper corrosion pits. Additionally, Al can also form a passivation film, but the passivation film was dissolved in 0.5 M H2SO4solution and replaced by Al3+, which cannot provide effective protection for the substrate and further accelerate corrosion. This suggested that in the 0.5 M H2SO4solution, the HEAs can produce a significant passivation interval, but the dissolution process of the metal anode was enhanced, resulting in increasing in passivation current density and reduction in the corrosion resistance of HEAs. | In this work, the effect of Cu on the phase transformation, microstructure, and properties of AlCrFeNiTiCux high-entropy alloys (HEAs) was investigated. Meanwhile, the formation mechanism of the FCC solid solution was discussed. The results showed that it was a beneficial effect on the formation of the FCC solid solution for the addition of Cu into HEAs from the perspective of valence electron concentration (VEC), enthalpy of mixing (ΔHmix) and difference in atom size (δ), which was confirmed by X-ray diffraction and Scanning Electron Microscope analysis. In addition, the increment of Cu content in the alloys promoting the segregation of Al, Ni and Ti in dendrite and Fe, Cr segregated into particles distributed in dendrite and inter-dendrite. The micro-hardness of the HEAs decreased with increasing Cu content and as the Cu content increased, oxidative wear intensified. However, the friction coefficient was significantly reduced, which was related to the lubricity of Cu itself. Besides, the segregation of Cu increased the corrosion current density of the passivation zone of the HEAs, thereby reducing the corrosion resistance of the HEAs in 0.5 mol/L H2SO4 solution. | Atomic radius (r) of each element in the HEAs, the valance electron concentration (VEC) and the mixing enthalpy between elements (kJ/mol) [27]. | /home/shared/llm-extraction-pipeline/articles_all/10.1016.j.intermet.2021.107397/tables/Table 2.csv
./10.1016.j.intermet.2021.107397 | Cu1.5 ¦ Cu0 ¦ Cu0.5 ¦ Cu1.0 ¦ Cu2.0 | Effect of Cu segregation on the phase transformation and properties of AlCrFeNiTiCux high-entropy alloys | In this study, we chose Al, Cr, Fe, Ni, Ti, Cu high purity powers (≧99.9 wt%) to fabricate AlCrFeNiTiCux (x = 0, 0.5, 1.0, 1.5, 2.0. defined as Cu0, Cu0.5, Cu1.0, Cu1.5, Cu2.0) HEAs. First, the high purity powers mixed and then pressed into a block. Then the melting was carried out by using arc-melting process in argon atmosphere, and the homogenous distribution was obtained by re-melting the ingots five times. As HEAs crystal structure and phase contents were tested by X-ray diffraction (Ultima IV XRD), using Cu Kα (λ = 1.5418 Å) at radiation scanning between 20° and 90° with scanning speed of 5°/min. All the samples were cut into suit size to meet the need of the electrochemical testing and wear test, they were sanded and polished with #400, #600, #800, #1000, #1200 sandpapers. Finally, all samples were cleaned in acetone. The microstructure and compositions were observed before applying aqua regia (HCl: HNO3= 3:1) for 10s by Scanning Election Microscopy (JSM6380LV SEM) equipped with energy dispersive X-ray spectrometry (EDS). | In this work, the effect of Cu on the phase transformation, microstructure, and properties of AlCrFeNiTiCux high-entropy alloys (HEAs) was investigated. Meanwhile, the formation mechanism of the FCC solid solution was discussed. The results showed that it was a beneficial effect on the formation of the FCC solid solution for the addition of Cu into HEAs from the perspective of valence electron concentration (VEC), enthalpy of mixing (ΔHmix) and difference in atom size (δ), which was confirmed by X-ray diffraction and Scanning Electron Microscope analysis. In addition, the increment of Cu content in the alloys promoting the segregation of Al, Ni and Ti in dendrite and Fe, Cr segregated into particles distributed in dendrite and inter-dendrite. The micro-hardness of the HEAs decreased with increasing Cu content and as the Cu content increased, oxidative wear intensified. However, the friction coefficient was significantly reduced, which was related to the lubricity of Cu itself. Besides, the segregation of Cu increased the corrosion current density of the passivation zone of the HEAs, thereby reducing the corrosion resistance of the HEAs in 0.5 mol/L H2SO4 solution. | The electrochemical parameters of AlCrFeNiTiCux HEAs in 0.5 M H2SO4 solution. | /home/shared/llm-extraction-pipeline/articles_all/10.1016.j.intermet.2021.107397/tables/Table 4.csv
./10.1016.j.intermet.2021.107398 | 7.5TiC ¦ 5TiC ¦ 15TiC ¦ 10TiC | In-situ TiC particles strengthen and ductilize Fe1.2MnNi0.8Cr high entropy alloy | Fe1.2MnNi0.8Cr in this study was incorporated with different volume fractions of Ti and C, nominally 0%, 5%, 7.5%, 10% and 15%. For the sake of simplicity, the resultant materials are named as HEA, 5TiC, 7.5TiC, 10TiC and 15TiC. High purity Fe, Ti, and C powders (average particles size <74 μm) were mixed in the mole ratio of 5:1:1 for each sample. The mixing process was conducted at room temperature inside a high-energy mill (the ball to material ratio is 8:1) at a milling speed of 250 r/min for 8 h. The mixed powder was then placed in an oven and held at 110 °C drying for 1.5 h. The dried powder was pressed by hydraulic press at a pressure of 15 MPa for 20 s into a disc-shaped preform. High purity (>99.99%) particles of Fe, Mn, Ni, and Cr, with a particle diameter of 3-5 mm, were used as the raw materials for the preparation of HEA matrix. The preforms were placed with the raw particles in a ceramic crucible before being heated by induction heating under an argon atmosphere until they were completely melted and mixed. The molten metal was poured into a Cu mold and furnace cooled to room temperature. The diameter of the resulting composite ingot is about 30 mm and the thickness is about 8 mm. | In-situ TiC particles reinforced Fe1.2MnNi0.8Cr high-entropy alloy matrix composites (HEACs) were prepared by vacuum induction melting. The effects of Ti and C additions on the microstructural evolution and mechanical properties of the new composites were investigated. It was found that by adding Ti and C, not only were TiC particles produced in situ, extra solid-solution effect was also introduced to strengthen the HEA matrix. As the volume fraction of TiC increased, both the ultimate tensile strength and the percent elongation of the composites first increased then decreased while the hardness increased and remained high. The ultimate tensile strength of the composites was found to reach 856 MPa when the content of TiC was 5.9 vol %, which is 30% greater than that of the HEA base. At the same time, the percent elongation was found to be 34%, an increase by 42% as compared to the HEA matrix. Due to the combined effects of Orowan mechanism, load transfer and solid solution strengthening, the new composites have achieved an unity of high tensile strength and good plasticity. | Mechanical properties of HEACs and HEAs prepared in this and other studies [23-28]. | /home/shared/llm-extraction-pipeline/articles_all/10.1016.j.intermet.2021.107398/tables/Table 3.csv
./10.1016.j.intermet.2021.107398 | HEA | In-situ TiC particles strengthen and ductilize Fe1.2MnNi0.8Cr high entropy alloy | In-situ TiC particles reinforced Fe1.2MnNi0.8Cr high-entropy alloy matrix composites (HEACs) were prepared by vacuum induction melting. The effects of Ti and C additions on the microstructural evolution and mechanical properties of the new composites were investigated. It was found that by adding Ti and C, not only were TiC particles produced in situ, extra solid-solution effect was also introduced to strengthen the HEA matrix. As the volume fraction of TiC increased, both the ultimate tensile strength and the percent elongation of the composites first increased then decreased while the hardness increased and remained high. The ultimate tensile strength of the composites was found to reach 856 MPa when the content of TiC was 5.9 vol %, which is 30% greater than that of the HEA base. At the same time, the percent elongation was found to be 34%, an increase by 42% as compared to the HEA matrix. Due to the combined effects of Orowan mechanism, load transfer and solid solution strengthening, the new composites have achieved an unity of high tensile strength and good plasticity. | In-situ TiC particles reinforced Fe1.2MnNi0.8Cr high-entropy alloy matrix composites (HEACs) were prepared by vacuum induction melting. The effects of Ti and C additions on the microstructural evolution and mechanical properties of the new composites were investigated. It was found that by adding Ti and C, not only were TiC particles produced in situ, extra solid-solution effect was also introduced to strengthen the HEA matrix. As the volume fraction of TiC increased, both the ultimate tensile strength and the percent elongation of the composites first increased then decreased while the hardness increased and remained high. The ultimate tensile strength of the composites was found to reach 856 MPa when the content of TiC was 5.9 vol %, which is 30% greater than that of the HEA base. At the same time, the percent elongation was found to be 34%, an increase by 42% as compared to the HEA matrix. Due to the combined effects of Orowan mechanism, load transfer and solid solution strengthening, the new composites have achieved an unity of high tensile strength and good plasticity. | Mechanical properties of HEACs and HEAs prepared in this and other studies [23-28]. | /home/shared/llm-extraction-pipeline/articles_all/10.1016.j.intermet.2021.107398/tables/Table 3.csv
./10.1016.j.intermet.2021.107401 | Ti40-40 ¦ Ti33-33 ¦ Ti45-35 ¦ Ti50-40 | Research on suitable strength, elastic modulus and abrasion resistance of Ti-Zr-Nb medium entropy alloys (MEAs) for implant adaptation | To obtain the biomedical MEAs with the mechanical properties including strength and elastic modulus matched to the human bones, the alloys with non-equal atomic ratio should be considered. For the strength of multi-principal alloys, it is controlled by solid solution strengthening, coming from the elastic interaction between the local stress field caused by severe lattice distortion and the mobile dislocation. And the severe lattice distortion origins from atomic size mismatch and shear modulus mismatch. The atomic radiusr(pm), shear modulusG(GPa) and yield strengthσ0.2(MPa) of Ti, Zr and Nb, listed in Table 1 , are much different from each other, providing the possibility to adjust the strength of the alloy. Besides, the elastic modulus is another important mechanical property for biomedical materials, and it depends on the bonding force between each atoms. For multi-principal solid solution alloys, the interaction between atoms is more complicated than that of ordinary alloys and it can be also affected by severely distorted lattice. Therefore, to investigate the evolution of elastic modulus and control it in multi-principle alloys, a series of MEAs with different atomic ratio should be designed. The Ti-Zr-Nb MEAs with the nominal compositions of TiZrNb, Ti40Zr40Nb20, Ti45Zr35Nb20, Ti45Zr45Nb10 and Ti50Zr40Nb10, recorded as Ti33-33, Ti40-40, Ti45-35, Ti45-45 and Ti50-40, respectively. Table 1 shows compositions (at. %), thermodymic parametersSmix(J/K. mole), δ,Hmix(KJ/mol), VEC [17] and ΔX of Ti-Zr-Nb MEAs, and atomic radius r (pm) [18], Shear modulus G (GPa) [8] and Yield strengthσ0.2(MPa) of Ti, Zr and Nb [9]. Among these parameters, δ is atomic-size difference, and it can reflect the degree of lattice distortion to a certain extent [19]. It can be defined as the follow,δ=∑i=1nCi(1-ri/r ̅)2Where n is the number of the components in an alloy system,Ciis the atomic percentage of theith component,r ̅(=∑i=1nCiri)is the average atomic radius, andriis the atomic radius. With the thermodymic parameters Smix(J/K. mole) decreases, in sequence from Ti33-33 to Ti50-40, their Hmix(KJ/mol), VEC, and Δxare in decrease, specially Ti45-45 gets the highest δ and lowest VEC among these MEAs. | Attributed to their excellent strength, toughness, hardness, wear resistance and corrosion resistance, some Ti-rich high entropy alloys (HEAs) and medium entropy alloys (MEAs) are develop as one of potential implant materials, however poor ductility at room temperature and high elastic modulus limit their application. To obtain implant materials more suitable for human bone, five Ti-Zr-Nb MEAs (TiZrNb, Ti40Zr40Nb20, Ti45Zr35Nb20, Ti45Zr45Nb10, and Ti50Zr40Nb10) were designed and fabricated. All alloys possessed BCC structure, low elastic modulus (52 ± 2-73 ± 3 GPa), and high yield strength (675 ± 18-830 ± 21 MPa) with elongation over 11%. The solid solution strengthening model and transition metal bond energy model were used to analyze their yield strength and elastic modulus, and the latter can make up for the limitations of concentration (VEC) in predicting elastic modulus. The abrasion test shows that their corrosion resistance is equivalent to that of Ti6Al4V and wear loss of MEAs ranges from 0.02054 mm3 to 0.1164 mm3. | Compositions (at. %), thermodymic parameters Smix (J/K. mole), d, Hmix (KJ/mol), VEC [15] and DX of Ti-Zr-Nb MEAs, and Atomic radius r (pm) [16], Shear modulus G (GPa) [8] and Yield strength s0.2 (MPa) of Ti, Zr and Nb [9]. | /home/shared/llm-extraction-pipeline/articles_all/10.1016.j.intermet.2021.107401/tables/Table 1.csv
./10.1016.j.intermet.2021.107401 | Ti45-45 | Research on suitable strength, elastic modulus and abrasion resistance of Ti-Zr-Nb medium entropy alloys (MEAs) for implant adaptation | To obtain the biomedical MEAs with the mechanical properties including strength and elastic modulus matched to the human bones, the alloys with non-equal atomic ratio should be considered. For the strength of multi-principal alloys, it is controlled by solid solution strengthening, coming from the elastic interaction between the local stress field caused by severe lattice distortion and the mobile dislocation. And the severe lattice distortion origins from atomic size mismatch and shear modulus mismatch. The atomic radiusr(pm), shear modulusG(GPa) and yield strengthσ0.2(MPa) of Ti, Zr and Nb, listed in Table 1 , are much different from each other, providing the possibility to adjust the strength of the alloy. Besides, the elastic modulus is another important mechanical property for biomedical materials, and it depends on the bonding force between each atoms. For multi-principal solid solution alloys, the interaction between atoms is more complicated than that of ordinary alloys and it can be also affected by severely distorted lattice. Therefore, to investigate the evolution of elastic modulus and control it in multi-principle alloys, a series of MEAs with different atomic ratio should be designed. The Ti-Zr-Nb MEAs with the nominal compositions of TiZrNb, Ti40Zr40Nb20, Ti45Zr35Nb20, Ti45Zr45Nb10 and Ti50Zr40Nb10, recorded as Ti33-33, Ti40-40, Ti45-35, Ti45-45 and Ti50-40, respectively. Table 1 shows compositions (at. %), thermodymic parametersSmix(J/K. mole), δ,Hmix(KJ/mol), VEC [17] and ΔX of Ti-Zr-Nb MEAs, and atomic radius r (pm) [18], Shear modulus G (GPa) [8] and Yield strengthσ0.2(MPa) of Ti, Zr and Nb [9]. Among these parameters, δ is atomic-size difference, and it can reflect the degree of lattice distortion to a certain extent [19]. It can be defined as the follow,δ=∑i=1nCi(1-ri/r ̅)2Where n is the number of the components in an alloy system,Ciis the atomic percentage of theith component,r ̅(=∑i=1nCiri)is the average atomic radius, andriis the atomic radius. With the thermodymic parameters Smix(J/K. mole) decreases, in sequence from Ti33-33 to Ti50-40, their Hmix(KJ/mol), VEC, and Δxare in decrease, specially Ti45-45 gets the highest δ and lowest VEC among these MEAs. | Attributed to their excellent strength, toughness, hardness, wear resistance and corrosion resistance, some Ti-rich high entropy alloys (HEAs) and medium entropy alloys (MEAs) are develop as one of potential implant materials, however poor ductility at room temperature and high elastic modulus limit their application. To obtain implant materials more suitable for human bone, five Ti-Zr-Nb MEAs (TiZrNb, Ti40Zr40Nb20, Ti45Zr35Nb20, Ti45Zr45Nb10, and Ti50Zr40Nb10) were designed and fabricated. All alloys possessed BCC structure, low elastic modulus (52 ± 2-73 ± 3 GPa), and high yield strength (675 ± 18-830 ± 21 MPa) with elongation over 11%. The solid solution strengthening model and transition metal bond energy model were used to analyze their yield strength and elastic modulus, and the latter can make up for the limitations of concentration (VEC) in predicting elastic modulus. The abrasion test shows that their corrosion resistance is equivalent to that of Ti6Al4V and wear loss of MEAs ranges from 0.02054 mm3 to 0.1164 mm3. | 2-Theta angle of (110) of Ti-Zr-Nb MEAs and their lattice parameters (nm) calculated by Bragg equation. | /home/shared/llm-extraction-pipeline/articles_all/10.1016.j.intermet.2021.107401/tables/Table 3.csv
./10.1016.j.intermet.2021.107402 | Ti0 ¦ Ti0.5 | Microstructure and properties of ceramic particle reinforced FeCoNiCrMnTi high entropy alloy laser cladding coating | FeCoNiCrMnTi high entropy alloy (HEA) coatings has been proved the combined high hardness and good corrosion resistance. In order to improve wear resistance of stirrer in sewerage plants, ceramic particle reinforced FeCoNiCrMnTi x (atomic ratio x = 0, 0.5, 1.0, 1.5) HEA coatings were produced on the surface of austenite stainless steel by laser cladding. The influence of atomic ratio of titanium in high entropy alloys on the number of ceramic, microstructure, tribology and corrosion behavior at room temperature of the laser cladding coatings were studied. Experimental results revealed that the cladding coatings were mainly composed of FCC-type solid solution. With the addition of titanium, TiN particle was in-situ produced in the coating at high purity N2 gas protection. In addition, Ti(Fe,Co,Ni,Cr)2 Laves phase was found while x is more than 1.0. With the increase of titanium content, the amount of TiN in the coating increased, which improved the wear resistance of the coating. However, corrosion and crack resistance of the coating decreased while Ti content exceeded 1.0. The coating of FeCoNiCrMnTi0.5 had about 1.9 times of wear resistance of the substrate, and its corrosion resistance was almost same as the substrate. | FeCoNiCrMnTi high entropy alloy (HEA) coatings has been proved the combined high hardness and good corrosion resistance. In order to improve wear resistance of stirrer in sewerage plants, ceramic particle reinforced FeCoNiCrMnTi x (atomic ratio x = 0, 0.5, 1.0, 1.5) HEA coatings were produced on the surface of austenite stainless steel by laser cladding. The influence of atomic ratio of titanium in high entropy alloys on the number of ceramic, microstructure, tribology and corrosion behavior at room temperature of the laser cladding coatings were studied. Experimental results revealed that the cladding coatings were mainly composed of FCC-type solid solution. With the addition of titanium, TiN particle was in-situ produced in the coating at high purity N2 gas protection. In addition, Ti(Fe,Co,Ni,Cr)2 Laves phase was found while x is more than 1.0. With the increase of titanium content, the amount of TiN in the coating increased, which improved the wear resistance of the coating. However, corrosion and crack resistance of the coating decreased while Ti content exceeded 1.0. The coating of FeCoNiCrMnTi0.5 had about 1.9 times of wear resistance of the substrate, and its corrosion resistance was almost same as the substrate. | Self-corrosion potential and current density of the substrate and the coatings. | /home/shared/llm-extraction-pipeline/articles_all/10.1016.j.intermet.2021.107402/tables/Table 3.csv
./10.1016.j.intermet.2021.107402 | Ti1 ¦ Ti1.5 | Microstructure and properties of ceramic particle reinforced FeCoNiCrMnTi high entropy alloy laser cladding coating | The commercial spherical FeCoNiCrMn HEA powder and high purity Ti powder (Yanbang Material Co., China) with the size of 50-100 μm were utilized as precursor material, their morphologies were presented in Fig. 1 . To evaluate the effect of Ti, different content of Tix(xvalue in atomic ratio,x= 0, 0.5, 1.0, 1.5) powder was added into the FeCoNiCrMn HEA powder. Accordingly, experimental samples were denoted as Ti0, Ti0.5, Ti1and Ti1.5, respectively. Before laser processing, the two kinds of powder were mixed with a three-dimensional mixer for 3h and dried under 80 °C for 24h. | FeCoNiCrMnTi high entropy alloy (HEA) coatings has been proved the combined high hardness and good corrosion resistance. In order to improve wear resistance of stirrer in sewerage plants, ceramic particle reinforced FeCoNiCrMnTi x (atomic ratio x = 0, 0.5, 1.0, 1.5) HEA coatings were produced on the surface of austenite stainless steel by laser cladding. The influence of atomic ratio of titanium in high entropy alloys on the number of ceramic, microstructure, tribology and corrosion behavior at room temperature of the laser cladding coatings were studied. Experimental results revealed that the cladding coatings were mainly composed of FCC-type solid solution. With the addition of titanium, TiN particle was in-situ produced in the coating at high purity N2 gas protection. In addition, Ti(Fe,Co,Ni,Cr)2 Laves phase was found while x is more than 1.0. With the increase of titanium content, the amount of TiN in the coating increased, which improved the wear resistance of the coating. However, corrosion and crack resistance of the coating decreased while Ti content exceeded 1.0. The coating of FeCoNiCrMnTi0.5 had about 1.9 times of wear resistance of the substrate, and its corrosion resistance was almost same as the substrate. | Self-corrosion potential and current density of the substrate and the coatings. | /home/shared/llm-extraction-pipeline/articles_all/10.1016.j.intermet.2021.107402/tables/Table 3.csv
./10.1016.j.intermet.2021.107421 | Alloy-I ¦ Alloy-II ¦ Alloy-III | Design and properties of novel Ti-Zr-Hf-Nb-Ta high-entropy alloys for biomedical applications | Alloy ingots with nominal compositions of the Ti20Zr20Hf20Nb20Ta20, Ti25Zr25Hf25Nb12.5Ta12.5, and Ti27.78Zr27.78Hf27.78Nb8.33Ta8.33(at.%, hereafter denoted as Alloy-I, Alloy-II and Alloy-III, respectively) were fabricated by arc-melting the mixtures of the pure metals in an argon atmosphere purified using a Ti-getter. The ingots were then sealed in vacuum-quartz tubes and homogenized at 1473 K for 24 h, followed by furnace-cooling to room temperature. The phase identification was investigated by a D/max2500PC X-ray diffraction (XRD, Cu-Kα). The alloy microstructures were examined by a JXA8100 electron probe X-ray microanalysis (EPMA) and a JEM-2100 transmission electron microscopy (TEM). The TEM specimens were prepared by grounding the alloy slices to 50 μm thickness and then ion-milling with a liquid-nitrogen specimen cooling stage. | The novel high-entropy alloys (HEAs) with compositions of (Ti1/3Zr1/3Hf1/3)15(Nb1/2Ta1/2) x (x = 3, 5) for biomedical applications have been designed and synthesized, using the cluster formula approach. The present HEAs have a single body-centered-cubic (BCC) solid-solution structure and possess prominent mechanical properties of high compressive yield strength (834-890 MPa) and microhardness (287-293 Hv), large plasticity (>45%) under compression, as well as low Young's moduli (56-68 GPa). Also, these HEAs exhibit good bio-corrosion resistance, as revealed by a low corrosion rate at the order of 10- 4 mm/year and the low passive current densities of 10- 2 - 10- 1 A/m2, which are attributed to the formation of passive films consisting of Ti-, Zr-, Hf-, Nb-, and Ta- oxides. The high cell viability and proliferation of bone-forming MC3T3-E1 cells on the HEAs are comparable to those on the Ti-6Al-4V alloy, indicating their good biocompatibility. The present work demonstrates the great potential of these novel Ti-Zr-Hf-Nb-Ta HEAs for biomedical applications. | Lattice parameter (a), density (r), yield strength (s0.2), plastic strain (e), Vickers microhardness (Hv), Young's modulus (E), Hv/E, Moeq values, and valence electron concentration (VEC) of the Alloy-I, Alloy-II, and Alloy-III. | /home/shared/llm-extraction-pipeline/articles_all/10.1016.j.intermet.2021.107421/tables/Table 1.csv
./10.1016.j.intermet.2021.107421 | Ti64 | Design and properties of novel Ti-Zr-Hf-Nb-Ta high-entropy alloys for biomedical applications | Corrosion behaviors of the alloys were investigated at 310 K in Hank's solution (prepared by dissolving 0.40 g/L KCl, 0.14 g/L CaCl2, 0.20 g/L MgSO4·7H2O, 0.35 g/L NaHCO3, 0.06 g/L KH2PO4, 1.00 g/L C6H12O6, 8.00 g/L NaCl, and 0.12 g/L Na2HPO4·12H2O in the distilled water) by electrochemical measurements. The specimens (10 × 10 × 1 mm3) were ground with 2000-grit SiC sandpapers, followed by washing in the acetone, ethanol, and distilled water. The Ti-6Al-4V alloy (denoted as Ti64) was also examined as the reference material. The electrochemical properties were examined by a Princeton VersaSTAT III electrochemical workstation with a standard three-electrode cell system. A sample was employed as the working electrode. A saturated calomel electrode (SCE) was chosen as the reference electrode. The platinum foil was used as a counter electrode. The corrosion specimen was immersed in the solution for 1800 s to get a steady state of the open-circuit potential (OCP), and then the potentiodynamic-polarization tests were performed with a sweeping range of 50 mV below the OCP to 2 V at a sweeping rate of 0.833 V/s. The surface compositions of the specimens exposed to air were studied by a ThermoFisher Scientific ESCALAB 250 X-ray photoelectron spectroscopy (XPS, monochromatic Al-Kα). | The novel high-entropy alloys (HEAs) with compositions of (Ti1/3Zr1/3Hf1/3)15(Nb1/2Ta1/2) x (x = 3, 5) for biomedical applications have been designed and synthesized, using the cluster formula approach. The present HEAs have a single body-centered-cubic (BCC) solid-solution structure and possess prominent mechanical properties of high compressive yield strength (834-890 MPa) and microhardness (287-293 Hv), large plasticity (>45%) under compression, as well as low Young's moduli (56-68 GPa). Also, these HEAs exhibit good bio-corrosion resistance, as revealed by a low corrosion rate at the order of 10- 4 mm/year and the low passive current densities of 10- 2 - 10- 1 A/m2, which are attributed to the formation of passive films consisting of Ti-, Zr-, Hf-, Nb-, and Ta- oxides. The high cell viability and proliferation of bone-forming MC3T3-E1 cells on the HEAs are comparable to those on the Ti-6Al-4V alloy, indicating their good biocompatibility. The present work demonstrates the great potential of these novel Ti-Zr-Hf-Nb-Ta HEAs for biomedical applications. | Values of corrosion parameters derived from the potentiodynamic-polarization curves of the Alloy-I, Alloy-II, Alloy-III, and Ti64 in Hank's solution at 310 K. | /home/shared/llm-extraction-pipeline/articles_all/10.1016.j.intermet.2021.107421/tables/Table 2.csv
./10.1016.j.intermet.2021.107430 | as-printed bimetals | Bimetal printing of high entropy alloy/metallic glass by laser powder bed fusion additive manufacturing | For evaluating microhardness and corrosion resistance performances, different thicknesses of the MG was printed on top of the as-printed HEA, and they are denoted as T0 (no MG layer/MG-free), T300 (300 μm thick MG layer), T600 (600 μm thick MG layer) and T900 (900 μm thick MG layer), respectively. The corresponding results are shown in Fig. 11 a and Fig. 11 b, respectively. The results suggest that the hardness data is generally similar in all as-printed bimetals, showing at ∼1200 HV when measured from the as-printed MG layer. The microhardness is significantly higher than that of the HEA alone (i.e. the T0 sample), whose microhardness value is ∼251 HV. The results then indicate that the as-printed MG has largely improved the hardness of the as-printed HEA. Since wear resistance is often directly related to the hardness property [36], this further suggests that a significantly improved wear resistance can be expected to the HEA that is subjected to bimetal printing with MG. | As metallic materials with distinctive microstructures and properties, high entropy alloys (HEAs) and metallic glasses (MGs) have their respective advantages. In this study, using laser powder bed (LPBF) additive manufacturing (AM), bimetal printing between a typical quinary HEA (CoCrFeMnNi) and an Fe-based MG has been realized, which inherits properties of both materials. As a result, the bulk material consisting of both alloys presents a significantly high hardness (from ∼251 HV to ∼1210 HV) and corrosion resistance (from ∼0.967 mm/year to ∼0.765 mm/year) resulted from the printed MG and a good combination of strength and ductility resulted from the printed HEA. Analytical means including transmission electron microscopy and electron back-scattered diffraction have been used to detail the microstructure, particularly the HEA/MG interface that is essential to forming a good interlocking bonding. The study demonstrates the capability of LPBF bimetal printing in developing advanced materials particularly having HEAs and MGs involved. | Corrosion resistance of the as-printed bimetals with different MG layers. | /home/shared/llm-extraction-pipeline/articles_all/10.1016.j.intermet.2021.107430/tables/Table 1.csv
./10.1016.j.intermet.2021.107430 | MG | Bimetal printing of high entropy alloy/metallic glass by laser powder bed fusion additive manufacturing | As metallic materials with distinctive microstructures and properties, high entropy alloys (HEAs) and metallic glasses (MGs) have their respective advantages. In this study, using laser powder bed (LPBF) additive manufacturing (AM), bimetal printing between a typical quinary HEA (CoCrFeMnNi) and an Fe-based MG has been realized, which inherits properties of both materials. As a result, the bulk material consisting of both alloys presents a significantly high hardness (from ∼251 HV to ∼1210 HV) and corrosion resistance (from ∼0.967 mm/year to ∼0.765 mm/year) resulted from the printed MG and a good combination of strength and ductility resulted from the printed HEA. Analytical means including transmission electron microscopy and electron back-scattered diffraction have been used to detail the microstructure, particularly the HEA/MG interface that is essential to forming a good interlocking bonding. The study demonstrates the capability of LPBF bimetal printing in developing advanced materials particularly having HEAs and MGs involved. | As metallic materials with distinctive microstructures and properties, high entropy alloys (HEAs) and metallic glasses (MGs) have their respective advantages. In this study, using laser powder bed (LPBF) additive manufacturing (AM), bimetal printing between a typical quinary HEA (CoCrFeMnNi) and an Fe-based MG has been realized, which inherits properties of both materials. As a result, the bulk material consisting of both alloys presents a significantly high hardness (from ∼251 HV to ∼1210 HV) and corrosion resistance (from ∼0.967 mm/year to ∼0.765 mm/year) resulted from the printed MG and a good combination of strength and ductility resulted from the printed HEA. Analytical means including transmission electron microscopy and electron back-scattered diffraction have been used to detail the microstructure, particularly the HEA/MG interface that is essential to forming a good interlocking bonding. The study demonstrates the capability of LPBF bimetal printing in developing advanced materials particularly having HEAs and MGs involved. | Physical properties of the MG [27,30,42]. | /home/shared/llm-extraction-pipeline/articles_all/10.1016.j.intermet.2021.107430/tables/Table 2.csv | {'a': 'Value from Ref. [42].'}
./10.1016.j.intermet.2021.107432 | AB10Si15 ¦ AB10Si10 ¦ AB20 ¦ AB15Si5 ¦ AB10Si20 | Structure, mechanical properties and nanocrystallization of (FeCoCrNi)-(B,Si) high-entropy metallic glasses | (FeCoCrNi)(B,Si) master alloys were produced by arc-melting of pure elements: Iron sheet (99.9 wt%), Cobalt lumps (99.5 wt%), Chromium lumps (99.95 wt%), Nickel wire (99.98 wt%), Boron lumps (99 wt%), and Silicon lumps (99.999 wt%). The compositions studied in this work are Fe20Co20Cr20Ni20B20, Fe20Co20Cr20Ni20B15Si5, Fe20Co20Cr20Ni20B10Si10, Fe18.75Co18.75Cr18.75Ni18.75B10Si15and Fe17.5Co17.5Cr17.5Ni17.5B10Si20, labeled as AB20, AB15Si5, AB10Si10, AB10Si15 and AB10Si20, respectively. For comparison purposes the B and Si free Fe25Co25Cr25Ni25HEA (in this article labeled as alloy A) was also produced. The arc-melting process was performed on a water-cooled copper plate in a Ti-gettered argon atmosphere to avoid oxidation. The master alloys were re-melted three times to assure the compositional homogeneity. Afterwards, amorphous ribbons were prepared from the alloys by melt spinning at a linear speed of 40 m s-1. The thickness and the width of the resulting ribbons were of 20-30 μm and 4 mm, respectively. For the study of the mechanical properties as a function of structural state, the as-cast ribbons of AB20 and AB10Si10 were annealed at different temperatures (673, 723, 773, 823, 873, 923, 973 K) with a heating rate of 6 K min-1, under a flow of Nitrogen, keeping the samples at the maximum temperature for 60 min and then cooling it down to room temperature at a cooling rate of 6 K min-1. Differential Scanning Calorimetry (DSC) was performed in a NETZSCH DSC 404 with a heating rate of 20 K min-1under N2atmosphere with flow rate of 50 mL min-1. | New high-entropy metallic glasses were produced by adding B and Si to the Fe25Co25Cr25Ni25 high entropy alloy. Extremely hard materials were obtained by inducing structural relaxation and nanocrystallization in the original amorphous metals. In this work we study the effects of the composition and annealing treatments on the structure and the mechanical properties. The changes in structure during heating treatments were determined by in situ synchrotron X-ray diffraction and the mechanical behavior was studied by nanoindentation. The mechanical properties of the as-quenched glasses were tuned through the annealing treatments, obtaining amorphous/nanocrystalline composites appropriate for highly demanding, wear resistance applications. The relative amount of B and Si is shown to determine the main nanocrystalline phase, FCC or BCC, which has a key influence on the mechanical properties. | Hardness (H), reduced Young's modulus (Er), plastic energy (Up), elastic energy (Uel), wear resistance (H/Er) and elastic recovery (Uel/Utot) measured by nanoindentation. | /home/shared/llm-extraction-pipeline/articles_all/10.1016.j.intermet.2021.107432/tables/Table 2.csv
./10.1016.j.intermet.2021.107432 | A | Structure, mechanical properties and nanocrystallization of (FeCoCrNi)-(B,Si) high-entropy metallic glasses | The necessity of new metals with unique properties has become more important than ever for the development of demanding, new applications, ranging from medical implants to ship surface coatings and sport equipment [1]. Among the new type of alloys recently designed, high entropy alloys (HEA) stand out due to the combination of high hardness, high strength, high corrosion resistance and high temperature softening resistance [2-5]. HEAs can be used as coatings [6] and in new manufacturing technologies [7]. In turn, metallic glasses (MG) have been thoroughly studied in recent years due to their distinctive mechanical, chemical and magnetic properties [8]. The possibility of combining the excellent properties of these two types of alloys, rendering the so-called high-entropy metallic glasses (HEMG), is an interesting strategy to obtain new materials with further optimized performance. Some steps in this direction have recently been done in the FeCoCrNi system. Li et al. [9] produced this HEA with a high undercooling obtaining the enhancement of its compressive yield strength. Xiao et al. [10], through the addition of Mn, produced a crystalline/amorphous dual phase with improved hardness. Medina et al. [11] explained the improvement of the mechanical properties of the FeCoCrNiMn HEA after the addition of C by the shift from a crystalline to an amorphous structure. Thus, the production of HEA with a total or partial amorphous structure is revealed as a practical way to widen the range of materials and compositions with tailored properties. | New high-entropy metallic glasses were produced by adding B and Si to the Fe25Co25Cr25Ni25 high entropy alloy. Extremely hard materials were obtained by inducing structural relaxation and nanocrystallization in the original amorphous metals. In this work we study the effects of the composition and annealing treatments on the structure and the mechanical properties. The changes in structure during heating treatments were determined by in situ synchrotron X-ray diffraction and the mechanical behavior was studied by nanoindentation. The mechanical properties of the as-quenched glasses were tuned through the annealing treatments, obtaining amorphous/nanocrystalline composites appropriate for highly demanding, wear resistance applications. The relative amount of B and Si is shown to determine the main nanocrystalline phase, FCC or BCC, which has a key influence on the mechanical properties. | Hardness (H), reduced Young's modulus (Er), plastic energy (Up), elastic energy (Uel), wear resistance (H/Er) and elastic recovery (Uel/Utot) measured by nanoindentation. | /home/shared/llm-extraction-pipeline/articles_all/10.1016.j.intermet.2021.107432/tables/Table 2.csv
./10.1016.j.intermet.2021.107439 | W1 | Optimization of the microstructure and mechanical properties of electron beam welded high-strength medium-entropy alloy (NiCoCr)94Al3Ti3 | Average KAM values, which can be used to evaluate the density of geometrically-necessary dislocations (GND),ρ, can be calculated fromρ=2KAMav/μb[37], whereμis the step size, andbis the Burgers vector. Comparing the KAM maps ( Figs. 3 -5), the average KAM for the weld joint in the W2 and W3 specimens is very close to the value for the W1 specimen, but the fraction decreased a bit to 57.4% and 55.8%, respectively. Thus,ρin the weld joint of three EBW specimens is very close. The results indicate that the annealing treatment following EBW promotes the elimination of residual stress, but the annealing time is not long enough to greatly eliminate the dislocations. Our previous work [25] found the tensile fractured area of annealed nanoparticle-strengthened (CoCrNi)94Al3Ti3MEA had an average KAM value of 0.55 (∼fraction of 30%). The result indicates that there is some residual stress in the microstructure of the weld joint. As is well known, EBW is a form of fusion welding and inevitably results in residual stresses: the temperature gradient and solidification of the fusion joint both lead to residual stresses [38]. | The weldability and effects of subsequent heat treatment on the microstructure and mechanical properties of the medium-entropy alloy (MEA) (NiCoCr)94Al3Ti3 have been explored using electron beam welding (EBW). It was found that EBW joints consist of a supersaturated f.c.c. matrix with coarse, asymmetric columnar grains (17.7-24 μm). The fraction of twins and Σ3n CSL boundaries in weld joints was only 10% of that in the base metal, a value which increased to 30% after aging at 800 °C. The aging also led to improvements in the hardness, tensile strength, and work hardening rate, a result of the precipitation of a high volume fraction (0.29-0.33) of ultrafine (15-17.4 nm dia.) coherent spherical L12-structured particles. The contributions of the L12 nanoparticles and Hall-Petch strengthening to the yield strength were estimated to be 537-573 MPa and 105-123 MPa, respectively. The MEA shows excellent weldability and, after aging, good strength (YS∼1098 MPa, UTS∼1368 MPa) and elongation to failure (∼11%) by ductile fracture. | Grain size (GS) and percentages of various special GBs and random grain boundaries (RGB) in the weld joint and the BM/HAZ zone of specimens W1, W2 and W3. | /home/shared/llm-extraction-pipeline/articles_all/10.1016.j.intermet.2021.107439/tables/Table 2.csv
./10.1016.j.intermet.2021.107439 | W3 | Optimization of the microstructure and mechanical properties of electron beam welded high-strength medium-entropy alloy (NiCoCr)94Al3Ti3 | EBSD characterization was used to investigate the microstructure of the weld joint and the BM zone. Fig. 3 a shows the IPF map of the weld joint and the HAZ. The weld joint consists of continuous and coarse asymmetric columnar grains, indicating the unidirectional flow of weld pools during the EBW. Similar asymmetric columnar grains were also found in the laser beam-welded 316L stainless steel by Zhu et al. [36]. The inverse pole figure (IPF) reveals the formation of a texture induced by the EBW. The average equivalent diameter of the columnar grains is 24 ± 22 μm, with an average length-width ratio of 2.9 ± 2.0. Fig. 3 b shows the kernel average misorientation (KAM) maps of the weld joint: the average KAM value is 0.375° with a fraction of 61.4%. Similar asymmetric continuous and coarse columnar grains also formed in the weld joint of the EBW W2 ( Fig. 4 a) and W3 ( Fig. 5 a) specimens, with an average equivalent diameter of 18.6 ± 17.6 μm and 17.7 ± 17.6 μm, and an average length-width ratio of 2.2 ± 1.0 and 2.5 ± 1.2, respectively. | The weldability and effects of subsequent heat treatment on the microstructure and mechanical properties of the medium-entropy alloy (MEA) (NiCoCr)94Al3Ti3 have been explored using electron beam welding (EBW). It was found that EBW joints consist of a supersaturated f.c.c. matrix with coarse, asymmetric columnar grains (17.7-24 μm). The fraction of twins and Σ3n CSL boundaries in weld joints was only 10% of that in the base metal, a value which increased to 30% after aging at 800 °C. The aging also led to improvements in the hardness, tensile strength, and work hardening rate, a result of the precipitation of a high volume fraction (0.29-0.33) of ultrafine (15-17.4 nm dia.) coherent spherical L12-structured particles. The contributions of the L12 nanoparticles and Hall-Petch strengthening to the yield strength were estimated to be 537-573 MPa and 105-123 MPa, respectively. The MEA shows excellent weldability and, after aging, good strength (YS∼1098 MPa, UTS∼1368 MPa) and elongation to failure (∼11%) by ductile fracture. | Grain size (GS) and percentages of various special GBs and random grain boundaries (RGB) in the weld joint and the BM/HAZ zone of specimens W1, W2 and W3. | /home/shared/llm-extraction-pipeline/articles_all/10.1016.j.intermet.2021.107439/tables/Table 2.csv
./10.1016.j.intermet.2021.107439 | W2 | Optimization of the microstructure and mechanical properties of electron beam welded high-strength medium-entropy alloy (NiCoCr)94Al3Ti3 | The macrostructure of a cross-sectioned weld joint is shown in Fig. 2 , revealing full depth penetration for the EBW W2 specimen. Three distinct zones composed of welding joint, heat-affected zone (HAZ), and base metal (BM) could be observed. The weld joint and BM zone are separated by the weld interface, resulting from a change in microstructure arising from the local heat input during the EBW procedure. The weld center has a columnar-grained microstructure, suggesting the absence of columnar to equiaxed grain transition during solidification, while the microstructure of the HAZ is largely equiaxed grains. The width of the weld joint measured at the top and bottom surface of the weld was 2.68 mm and 0.72 mm, respectively. | The weldability and effects of subsequent heat treatment on the microstructure and mechanical properties of the medium-entropy alloy (MEA) (NiCoCr)94Al3Ti3 have been explored using electron beam welding (EBW). It was found that EBW joints consist of a supersaturated f.c.c. matrix with coarse, asymmetric columnar grains (17.7-24 μm). The fraction of twins and Σ3n CSL boundaries in weld joints was only 10% of that in the base metal, a value which increased to 30% after aging at 800 °C. The aging also led to improvements in the hardness, tensile strength, and work hardening rate, a result of the precipitation of a high volume fraction (0.29-0.33) of ultrafine (15-17.4 nm dia.) coherent spherical L12-structured particles. The contributions of the L12 nanoparticles and Hall-Petch strengthening to the yield strength were estimated to be 537-573 MPa and 105-123 MPa, respectively. The MEA shows excellent weldability and, after aging, good strength (YS∼1098 MPa, UTS∼1368 MPa) and elongation to failure (∼11%) by ductile fracture. | Grain size (GS) and percentages of various special GBs and random grain boundaries (RGB) in the weld joint and the BM/HAZ zone of specimens W1, W2 and W3. | /home/shared/llm-extraction-pipeline/articles_all/10.1016.j.intermet.2021.107439/tables/Table 2.csv
./10.1016.j.intermet.2021.107442 | No. 1 coating ¦ No. 5 coating ¦ No. 9 coating | Spray parameters optimization, microstructure and corrosion behavior of high-velocity oxygen-fuel sprayed non-equiatomic CuAlNiTiSi medium-entropy alloy coatings | Based on the ANOVA results, it can be realized that oxygen flow shows the greatest influence on the coating porosity. Therefore, No. 1 coating (the lowest porosity), No. 5 coating (the middle porosity) and No. 9 coating (the highest porosity) prepared under different oxygen flow conditions are chosen for electrochemical tests in 3.5 wt% NaCl solution. The tests are also performed for the optimized coating, NAB and AISI 1020 steel, which the results are revealed in Fig. 8 . As detailed in Fig. 8(a) , it is obvious that the coatings exhibit a similar potentiodynamic behavior. According to the fitted electrochemical corrosion parameters that summarized in Table 6 , apparently, the optimized coating shows the larger corrosion potential (Ecorr, -308 mV) and lower corrosion current density (icorr, 6.51 μA cm-2) values than all orthogonal coatings. Generally, the sample with largerEcorrand lowericorralways possesses better corrosion resistance [43]. Thus, the optimized coating exhibits superior corrosion resistance than all orthogonal coatings, which further proves the beneficial effects of the reduction of porosity for improving the corrosion resistance of the coating. As outlined in the last paragraph of3.1section, the influences of each spray parameter on the porosity of the coating have been deeply discussed. Therefore, it can be concluded that there is an interaction effect among the spray parameters, porosity and corrosion behavior of the coating. Furthermore, from Table 6 , the optimized coating shows lowerEcorrandicorrvalues than the NAB, and exhibits largerEcorrand lowericorrvalues than the AISI 1020 steel. Normally,Ecorrrepresents the corrosion tendency of materials thermodynamically,icorrrepresents the corrosion rate of materials, a lowericorrusually means a lower corrosion rate,i.e., the better corrosion resistance [44]. Hence, the corrosion rate of the optimized coating is lower than that of the NAB and AISI 1020 steel, thereby illustrating the better corrosion resistance of the optimized coating. The corrosion resistance of the AISI 1020 steel substrate is greatly improved after applying the coating. | In this study, a novel Cu55Al20Ni12Ti8Si5 (at.%) medium-entropy alloy (MEA) was designed, and the Cu-based MEA coating was deposited on the AISI 1020 steel substrate via high-velocity oxygen-fuel (HVOF) spraying process. With the porosity of the coatings as objective, Taguchi method was employed to optimize the three influential HVOF spray parameters. Phase composition, microstructure, microhardness of the optimized coating was characterized by means of XRD, SEM/EDS and STEM techniques, Vickers microhardness tester, respectively. The corrosion behavior of the coatings, as-cast Ni-Al bronze and AISI 1020 steel was investigated in 3.5 wt% NaCl solution by using electrochemical test methods. The XPS was adopted to characterize the composition of corrosion products, and the corrosion mechanism was further discussed. The results illustrated that oxygen flow had a dramatic impact on the porosity of the coatings, and the optimized coating can be prepared under oxygen flow of 802.3 L/min, kerosene flow of 0.38 L/min and spray distance of 320 mm. Detailed characterization indicated that the optimized coating was comprised of mainly Cu-rich BCC phase and a few granular NiTi-rich B2-ordered phase with a porosity of 0.42% ± 0.06% and a microhardness of 470 ± 31 HV0.2. The electrochemical test results revealed that the optimized coating exhibited superior corrosion resistance relative to that of all orthogonal coatings, as-cast Ni-Al bronze and AISI 1020 steel on account of its low porosity and primarily single-phase microstructure. Additionally, the long-term corrosion behavior of the optimized coating was controlled by electrochemical reaction that promoting the formation of protective film on the coating surface, which can efficiently improve the corrosion resistance of the coating. | Electrochemical corrosion parameters including Ecorr and icorr for the Cu-based MEA coatings, NAB and AISI 1020 steel. | /home/shared/llm-extraction-pipeline/articles_all/10.1016.j.intermet.2021.107442/tables/Table 6.csv
./10.1016.j.intermet.2021.107442 | AISI 1020 steel | Spray parameters optimization, microstructure and corrosion behavior of high-velocity oxygen-fuel sprayed non-equiatomic CuAlNiTiSi medium-entropy alloy coatings | In this study, a novel Cu55Al20Ni12Ti8Si5 (at.%) medium-entropy alloy (MEA) was designed, and the Cu-based MEA coating was deposited on the AISI 1020 steel substrate via high-velocity oxygen-fuel (HVOF) spraying process. With the porosity of the coatings as objective, Taguchi method was employed to optimize the three influential HVOF spray parameters. Phase composition, microstructure, microhardness of the optimized coating was characterized by means of XRD, SEM/EDS and STEM techniques, Vickers microhardness tester, respectively. The corrosion behavior of the coatings, as-cast Ni-Al bronze and AISI 1020 steel was investigated in 3.5 wt% NaCl solution by using electrochemical test methods. The XPS was adopted to characterize the composition of corrosion products, and the corrosion mechanism was further discussed. The results illustrated that oxygen flow had a dramatic impact on the porosity of the coatings, and the optimized coating can be prepared under oxygen flow of 802.3 L/min, kerosene flow of 0.38 L/min and spray distance of 320 mm. Detailed characterization indicated that the optimized coating was comprised of mainly Cu-rich BCC phase and a few granular NiTi-rich B2-ordered phase with a porosity of 0.42% ± 0.06% and a microhardness of 470 ± 31 HV0.2. The electrochemical test results revealed that the optimized coating exhibited superior corrosion resistance relative to that of all orthogonal coatings, as-cast Ni-Al bronze and AISI 1020 steel on account of its low porosity and primarily single-phase microstructure. Additionally, the long-term corrosion behavior of the optimized coating was controlled by electrochemical reaction that promoting the formation of protective film on the coating surface, which can efficiently improve the corrosion resistance of the coating. | In this study, a novel Cu55Al20Ni12Ti8Si5 (at.%) medium-entropy alloy (MEA) was designed, and the Cu-based MEA coating was deposited on the AISI 1020 steel substrate via high-velocity oxygen-fuel (HVOF) spraying process. With the porosity of the coatings as objective, Taguchi method was employed to optimize the three influential HVOF spray parameters. Phase composition, microstructure, microhardness of the optimized coating was characterized by means of XRD, SEM/EDS and STEM techniques, Vickers microhardness tester, respectively. The corrosion behavior of the coatings, as-cast Ni-Al bronze and AISI 1020 steel was investigated in 3.5 wt% NaCl solution by using electrochemical test methods. The XPS was adopted to characterize the composition of corrosion products, and the corrosion mechanism was further discussed. The results illustrated that oxygen flow had a dramatic impact on the porosity of the coatings, and the optimized coating can be prepared under oxygen flow of 802.3 L/min, kerosene flow of 0.38 L/min and spray distance of 320 mm. Detailed characterization indicated that the optimized coating was comprised of mainly Cu-rich BCC phase and a few granular NiTi-rich B2-ordered phase with a porosity of 0.42% ± 0.06% and a microhardness of 470 ± 31 HV0.2. The electrochemical test results revealed that the optimized coating exhibited superior corrosion resistance relative to that of all orthogonal coatings, as-cast Ni-Al bronze and AISI 1020 steel on account of its low porosity and primarily single-phase microstructure. Additionally, the long-term corrosion behavior of the optimized coating was controlled by electrochemical reaction that promoting the formation of protective film on the coating surface, which can efficiently improve the corrosion resistance of the coating. | Electrochemical corrosion parameters including Ecorr and icorr for the Cu-based MEA coatings, NAB and AISI 1020 steel. | /home/shared/llm-extraction-pipeline/articles_all/10.1016.j.intermet.2021.107442/tables/Table 6.csv
./10.1016.j.intermet.2021.107442 | NAB | Spray parameters optimization, microstructure and corrosion behavior of high-velocity oxygen-fuel sprayed non-equiatomic CuAlNiTiSi medium-entropy alloy coatings | The corrosion tests for the coatings at room temperature were performed by electrochemical workstation (CS2350H, China) with a conventional three electrode cell. Platinum net, saturated calomel and coatings were regarded as auxiliary, reference and working electrodes, respectively. Prior to electrochemical tests, the coating specimens were surrounded by epoxy resin, leaving only 1 cm2exposed area to electrolyte. The exposed area of the coatings was mechanically sanded by SiC abrasive papers from 400 to 2000 grit, mirror polished, ultrasonically cleaned in acetone and air-dried. All coating specimens were immersed in electrolyte for at least 2 h until the open-circuit potential (OCP) reached a nearly stable value. Potentiodynamic polarization tests were performed with a constant potential sweep rate of 0.5 mV/s from -300 mV to 600 mV versus the OCP in 3.5 wt% NaCl solution. EIS measurements were conducted at OCP in a frequency range from 10-2Hz-105Hz with a sinusoidal amplitude of 10 mV. The EIS results were fitted and discussed based on the equivalent circuit with the aid of ZSimpWin software. The as-cast Ni-Al bronze (NAB, 9.2 wt% Al, 4.4 wt% Fe, 4.5 wt% Ni, 1.2 wt% Mn and balance Cu) and AISI 1020 steel were selected as the comparison material for electrochemical tests. | In this study, a novel Cu55Al20Ni12Ti8Si5 (at.%) medium-entropy alloy (MEA) was designed, and the Cu-based MEA coating was deposited on the AISI 1020 steel substrate via high-velocity oxygen-fuel (HVOF) spraying process. With the porosity of the coatings as objective, Taguchi method was employed to optimize the three influential HVOF spray parameters. Phase composition, microstructure, microhardness of the optimized coating was characterized by means of XRD, SEM/EDS and STEM techniques, Vickers microhardness tester, respectively. The corrosion behavior of the coatings, as-cast Ni-Al bronze and AISI 1020 steel was investigated in 3.5 wt% NaCl solution by using electrochemical test methods. The XPS was adopted to characterize the composition of corrosion products, and the corrosion mechanism was further discussed. The results illustrated that oxygen flow had a dramatic impact on the porosity of the coatings, and the optimized coating can be prepared under oxygen flow of 802.3 L/min, kerosene flow of 0.38 L/min and spray distance of 320 mm. Detailed characterization indicated that the optimized coating was comprised of mainly Cu-rich BCC phase and a few granular NiTi-rich B2-ordered phase with a porosity of 0.42% ± 0.06% and a microhardness of 470 ± 31 HV0.2. The electrochemical test results revealed that the optimized coating exhibited superior corrosion resistance relative to that of all orthogonal coatings, as-cast Ni-Al bronze and AISI 1020 steel on account of its low porosity and primarily single-phase microstructure. Additionally, the long-term corrosion behavior of the optimized coating was controlled by electrochemical reaction that promoting the formation of protective film on the coating surface, which can efficiently improve the corrosion resistance of the coating. | Electrochemical corrosion parameters including Ecorr and icorr for the Cu-based MEA coatings, NAB and AISI 1020 steel. | /home/shared/llm-extraction-pipeline/articles_all/10.1016.j.intermet.2021.107442/tables/Table 6.csv
./10.1016.j.intermet.2021.107459 | HE1000 ¦ HE950 ¦ HE1000 + NHT ¦ HE1000 + WHT | Plastic deformation behavior of ultrafine grained CoCrFeNiMn high entropy alloy with nanoparticles | Elemental powders of Co, Cr, Fe, Ni, Mn (purity >99.5 wt% and particle sizes <75 μm) and a powder of FeTi master alloy (purity >99 wt% and particle sizes <75 μm) (nominal composition: CoCrFeNiMn + 5 at%Ti) were mixed with a rotation speed of 200 rpm for 6 h and then milled with a higher rotation speed of 400 rpm for 66 h using a planetary ball mill (QM-3SP4, Nanda Instrument Plant, China). Stainless steel balls were used and the ball to powder weight ratio was 5:1. Stearic acid (0.5 wt%) was added as a process control agent (PCA) and a source of C and O. After milling, the powders were consolidated by die-pressing, induction heating to 950 °C and 1000 °C with a holding time of 2 min respectively, and hot extrusion at these two temperatures and with an extrusion ratio of 9:1. The as-extruded samples were named as HE950 and HE1000 respectively. All the powder consolidation process was conducted in an argon atmosphere. Parts of the HE1000 sample were heated treated at 820 °C for 1 h and then quenched to liquid nitrogen and water respectively. Then, they were aged at 480 °C for 16 h. The heat-treated samples quenched to liquid nitrogen and water were named as HE1000 + NHT and HE1000 + WHT, respectively. | High strength ultrafine grained CoCrFeNiMn high entropy alloys (HEAs) containing TiO(C) nanoparticles were fabricated by thermomechanical consolidation of a mechanically milled powder at 950 and 1000 °C, respectively. The sample consolidated at 950 °C with an average grain size of 417 nm had a high yield strength (YS) of 1457 MPa, but exhibited necking immediately after yield drop, leading to a limited elongation to fracture of 1.3%. In contrast, the sample consolidated at 1000 °C with an average grain size of 489 nm had a clearly lower YS of 1236 MPa, but exhibited yield drop, Lüders deformation, work hardening and then necking, with a significant elongation to fracture of 10.0%. Our work shows that by introducing intragranular Ni-Ti nanoparticles in the coarser grained sample through quenching to liquid nitrogen and aging, the YS of the sample was brought back to 1449 MPa, and still kept a substantial elongation to fracture of 4.2%. The transition of the plastic deformation behavior with grain refinement is analyzed based on dislocation dynamics theory. Based on this analysis, it is proposed that to maintain the uniform deformation, the grain sizes should be larger than a critical value, above which maximum flow stress of the material is higher than the upper yield stress. Introducing intragranular Ni-Ti nanoparticles is an effective strategy to further enhance yield strength without losing work hardening ability due to the synergistic effect with intragranular TiO(C) nanoparticles to inhibiting dislocation annihilation at grain boundaries. | Tensile mechanical properties of the samples. | /home/shared/llm-extraction-pipeline/articles_all/10.1016.j.intermet.2021.107459/tables/Table 2.csv
./10.1016.j.intermet.2022.107462 | CCFN-Mn ¦ CCFN ¦ CCFN-Ti0.4 ¦ CCFN-Pd ¦ CCFN-V0.3 | Pairwise dilatational strain as a parametric model describing potential secondary phase formation and high-angle grain misorientation in as-cast high-entropy alloys | CoCrFeNi-X compositions have been selected so that only the FCC structure is observed in all alloys, determined by referring to the literature andviacomparison of semi-empirical parameters [3,32-34]. Since the parent composition CoCrFeNi has a FCC structure, the compositions have been carefully chosen so that the V and Ti additions are close to the FCC-secondary structure transition point [35]. This is so that any twin formation that occurs will follow the FCC twinning mode. We use VEC/ΔHbiplots to select stoichiometric compositions that are near the borders of FCC stability (in the case of V and Ti additions) [35] in order to have alloys with high potential to break down forming twins or second phases, and to explore the differences between different alloying additions. The selected compositions are Co25Cr25Fe25Ni25, Co22Cr22Fe22Ni22Ti13, Co23C323Fe23Ni23V07, Co20Cr20Fe20Ni20Mn20, Co20Cr20Fe20Ni20Pd20, and Co18Cr18Fe18Ni18Pd27respectively, which will be referred to as CCFN, CCFN-Ti0.4, CCFN-V0.3, CCFN-Mn1.0, CCFN-Pd1.0, and CCFN-Pd1.5. | Crystallographic strain in high-entropy alloys (HEAs) can affect not only structure stability, but also their mechanical properties. This is studied by comparing the effects of different alloying additions in CoCrFeNi-Ax (A: Mn, V0.3, Ti0.4, Pd1, and Pd1.5) FCC HEAs on their calculated dilatational strains. Dilatational strain values are found to be proportional to the EBSD population of misoriented microstructures at 53-60°. Larger magnitudes of the dilatational strain are exhibited by FCC-stabilising alloying additions. EBSD and TEM suggest increased twin presence for higher strain compositions. This means that HEAs can be designed to present higher ductility if dilatational strain can be maximised when structural stability can be maintained. These model-property relationships can be incorporated into metaheuristic objective functions as an alloy design strategy. | Summarised results of the compression tests showing 0.2% yield strength, elastic modulus. | /home/shared/llm-extraction-pipeline/articles_all/10.1016.j.intermet.2022.107462/tables/Table 1.csv
./10.1016.j.intermet.2022.107469 | 0.3 YT | Effects of sintering temperature and Y2O3/Ti addition on microstructure and hardness of ODS-AlCrFeNi HEAs | Oxide dispersion strengthened (ODS) alloys are leading candidate structural materials for advanced nuclear reactor application due to their excellent high strength and radiation tolerance. In this paper, ODS AlCrFeNi high entropy alloys (HEAs) were synthesized via mechanical alloying (MA) and spark plasma sintering (SPS) to study the effects of sintering temperature (from 1050 °C to 1250 °C) and different Y2O3/Ti addition amounts on the microstructure and hardness. The microstructure was characterized by XRD, SEM, EBSD and HRTEM, and the micro-hardness was tested. The results demonstrated that after MA and SPS, spinodal decomposition occurs in the matrix, in which Fe/Cr enriched disordered BCC phase and Ni/Al enriched ordered B2 phase are formed. At the higher sintering temperature (1250 °C), additional FCC phase appears in 0.3 YT, which is contributed to the formation of higher volume fraction of Al2O3 at powder/grain boundaries so that spinodal decomposition is partly suppressed. At the lower sintering temperature (1100 °C), FCC phase could be formed when Y2O3+Ti amount is lower (0.6 wt%, 1.0 wt%). The hardness of ODS-AlCrFeNi is notably improved when Y2O3 and Ti are added in the same weight percent which is up to 1 wt% or above. The average grain size of 3.0 YT alloy (3 wt% Y2O3+3 wt% Ti) is the smallest, which is 240 nm. The average size of precipitates in 3.0 YT alloy is 8.7 nm, while the number density is the highest (3.3 × 1022/m3). The addition of Y2O3/Ti can modify the types of nanoscale oxides in the ODS-AlCrFeNi. The precipitates in 0Y alloy (without Y2O3 and Ti addition) are Al-rich oxides, while the precipitates observed in 3.0 YT alloy include AlYO3, Al2Y4O9, Y2TiO5, YTiO3, Al2TiO5 and Al2O3. The grain boundary strengthening and precipitation strengthening are dominated in 3.0 YT alloy leading to the highest hardness increment compared with 0Y alloy and the hardness of 3.0 YT alloy reaches 751 HV. | Oxide dispersion strengthened (ODS) alloys are leading candidate structural materials for advanced nuclear reactor application due to their excellent high strength and radiation tolerance. In this paper, ODS AlCrFeNi high entropy alloys (HEAs) were synthesized via mechanical alloying (MA) and spark plasma sintering (SPS) to study the effects of sintering temperature (from 1050 °C to 1250 °C) and different Y2O3/Ti addition amounts on the microstructure and hardness. The microstructure was characterized by XRD, SEM, EBSD and HRTEM, and the micro-hardness was tested. The results demonstrated that after MA and SPS, spinodal decomposition occurs in the matrix, in which Fe/Cr enriched disordered BCC phase and Ni/Al enriched ordered B2 phase are formed. At the higher sintering temperature (1250 °C), additional FCC phase appears in 0.3 YT, which is contributed to the formation of higher volume fraction of Al2O3 at powder/grain boundaries so that spinodal decomposition is partly suppressed. At the lower sintering temperature (1100 °C), FCC phase could be formed when Y2O3+Ti amount is lower (0.6 wt%, 1.0 wt%). The hardness of ODS-AlCrFeNi is notably improved when Y2O3 and Ti are added in the same weight percent which is up to 1 wt% or above. The average grain size of 3.0 YT alloy (3 wt% Y2O3+3 wt% Ti) is the smallest, which is 240 nm. The average size of precipitates in 3.0 YT alloy is 8.7 nm, while the number density is the highest (3.3 × 1022/m3). The addition of Y2O3/Ti can modify the types of nanoscale oxides in the ODS-AlCrFeNi. The precipitates in 0Y alloy (without Y2O3 and Ti addition) are Al-rich oxides, while the precipitates observed in 3.0 YT alloy include AlYO3, Al2Y4O9, Y2TiO5, YTiO3, Al2TiO5 and Al2O3. The grain boundary strengthening and precipitation strengthening are dominated in 3.0 YT alloy leading to the highest hardness increment compared with 0Y alloy and the hardness of 3.0 YT alloy reaches 751 HV. | EDS results of 0.3 YT alloy sintered at different temperatures (at.%). | /home/shared/llm-extraction-pipeline/articles_all/10.1016.j.intermet.2022.107469/tables/Table 2.csv
./10.1016.j.intermet.2022.107472 | V3 | Effects of V content on the microstructure and mechanical properties of Nb31Ti37-x Zr26Al6V x refractory medium-entropy alloys | A series of alloy ingots with a nominal composition of Nb31Ti37-xZr26Al6Vx(x= 3, 5, 7, 9, and 11 at. %) were prepared via vacuum arc melting in a water-cooled copper crucible under a high purity argon gas atmosphere, herein noted as V3, V5, V7, V9, and V11 alloys, depending on the variations of the V and Ti content. Bulk high purity elements (Al, V, Nb, Ti ≥ 99.95 wt %, and Zr ≥ 99.9 wt %) were used during casting. All alloy ingots were re-melted a minimum of five times to ensure the homogeneity of the alloy composition. | Most refractory complex concentrated alloys (CCAs) exhibit limited plasticity and high density, which greatly limits their large-scale applications. To address these issues, a series of Nb31Ti37-x Zr26Al6V x (x = 3, 5, 7, 9, and 11 at. %) refractory medium-entropy alloys (RMEAs) were designed and prepared in this work with the help of phase diagram calculation software. The synergistic effects of V and Ti on the microstructure, mechanical properties, and strengthening mechanisms of Nb31Ti37-x Zr26Al6V x RMEAs are investigated in detail. Compared with the reported CCAs with limited plasticity and high density, our alloys with a single BCC structure offer excellent compressive plasticity greater than 50% at room temperature and a lower density less than 6.4 g/cm3. Alloys have higher yield strength at room temperature with the increasing content of V. The high yield strength of alloys primarily originates from the inherent yield strength of the alloy's components and the solution strengthening resulting from the lattice distortion. The alloys studied in this work provide evidence that the high-strength RMEAs with excellent plasticity can be obtained through careful composition design. | Compositions of the as-cast V3 alloy (dendrite and interdendrite) in different areas measured by EDS. | /home/shared/llm-extraction-pipeline/articles_all/10.1016.j.intermet.2022.107472/tables/Table 2.csv
./10.1016.j.intermet.2022.107472 | V9 ¦ V5 ¦ V7 ¦ V11 | Effects of V content on the microstructure and mechanical properties of Nb31Ti37-x Zr26Al6V x refractory medium-entropy alloys | A series of alloy ingots with a nominal composition of Nb31Ti37-xZr26Al6Vx(x= 3, 5, 7, 9, and 11 at. %) were prepared via vacuum arc melting in a water-cooled copper crucible under a high purity argon gas atmosphere, herein noted as V3, V5, V7, V9, and V11 alloys, depending on the variations of the V and Ti content. Bulk high purity elements (Al, V, Nb, Ti ≥ 99.95 wt %, and Zr ≥ 99.9 wt %) were used during casting. All alloy ingots were re-melted a minimum of five times to ensure the homogeneity of the alloy composition. | Most refractory complex concentrated alloys (CCAs) exhibit limited plasticity and high density, which greatly limits their large-scale applications. To address these issues, a series of Nb31Ti37-x Zr26Al6V x (x = 3, 5, 7, 9, and 11 at. %) refractory medium-entropy alloys (RMEAs) were designed and prepared in this work with the help of phase diagram calculation software. The synergistic effects of V and Ti on the microstructure, mechanical properties, and strengthening mechanisms of Nb31Ti37-x Zr26Al6V x RMEAs are investigated in detail. Compared with the reported CCAs with limited plasticity and high density, our alloys with a single BCC structure offer excellent compressive plasticity greater than 50% at room temperature and a lower density less than 6.4 g/cm3. Alloys have higher yield strength at room temperature with the increasing content of V. The high yield strength of alloys primarily originates from the inherent yield strength of the alloy's components and the solution strengthening resulting from the lattice distortion. The alloys studied in this work provide evidence that the high-strength RMEAs with excellent plasticity can be obtained through careful composition design. | The YS obtained from the experiments and calculations, s50 (the strength at 50% strain) and the elongation (EL) of the V3 - V11 alloys at room temperature (RT), 1123 K, 1223 K and 1323 K. | /home/shared/llm-extraction-pipeline/articles_all/10.1016.j.intermet.2022.107472/tables/Table 4.csv
./10.1016.j.intermet.2022.107476 | I-8.7 | Microstructure and mechanical property of novel NiAl-based hypoeutectic/eutectic/hypereutectic high-entropy alloy | A number of different composition alloy ingots (∼30 g) are prepared by vacuum arc melting furnace in a water-cooled copper hearth under Ti-gettered high-purity argon atmosphere, like NiAl-MoxCrxVx(the content of Ni and Al are equal,x= 7.5, 8.33, 8.7, 9.0, 10.0 at.%, denoted by I-7.5, I-8.33, I-8.7, I-9.0, I-10.0, respectively), NiAl-MoyCryFey(y= 13.33, 14.0, 14.5, 15.0, 16.0 at.%, denoted by II-13.33, II-14.0, II-14.5, II-15.0, II-16.0, respectively), and NiAl-MozCrzVzFez(z= 9.0, 9.5, 10.0, 10.5, 11.0 at.%, denoted by III-9.0, III-9.5, III-10.0, III-10.5, III-11.0, respectively) EHEA systems. The ingots are melted eight times (5-6 min/time, and the current is 550 A), and meanwhile the melt is turned by electromagnetic stirring to ensure composition homogeneity. The specimens are etched with a solution of 80% HCl + 20% HNO3by volume. The microstructure is observed using SEM (JSM-6700F), and the chemical composition is determined by SEM-EDS. The crystal structure is identified by XRD (XRD-7000S) using CuKαradiation and a 2θ scattering range of 20-90°. The volume fraction of primary phase is measured using Image-Pro Plus 6.0. The microhardness are determined by Vickers microhardness tester (HV-1000) using a load of 200 g and a dwell time of 15 s. The compression specimen is cylindrical, and has a nominal dimension of Ф3.0 mm × 6.0 mm. The compression properties are measured by ETM105D universal test machine at a strain rate of 2 × 10-3s-1. | In this paper, we investigate the microstructures and mechanical properties of novel NiAl-Mo x Cr x V x , NiAl-Mo y Cr y Fe y and NiAl-Mo z Cr z V z Fe z eutectic high-entropy alloy (EHEA) systems. The microstructures of three alloy systems change from hypoeutectic (primary NiAl + eutectic, x = 7.5,8.33/y = 13.33,14.0/z = 9.0,9.5, hypo-EHEA) to eutectic (x = 8.7/y = 14.5/z = 10.0, EHEA) and then to hypereutectic (primary MoCrV/MoCrFe/MoCrVFe + eutectic, x = 9.0,10.0/y = 15.0,16.0/z = 10.5,11.0, hyper-EHEA). The microhardness of primary MoCrV/MoCrFe/MoCrVFe is higher than that of primary NiAl. It almost has a rule that the yield strength gradually increases from hypo-EHEA to EHEA, and then to hyper-EHEA, which is attributed to a certain amount of high-microhardness primary MoCrV/MoCrFe/MoCrVFe phase in hyper-EHEA. For the EHEAs, the microstructures of NiAl-Mo8.7Cr8.7V8.7/NiAl-Mo14.5Cr14.5Fe14.5/NiAl-Mo10Cr10V10Fe10 are composed of eutectic cells or eutectic dendrites which consist of NiAl (B2) and MoCrV/MoCrFe/MoCrVFe (BCC) lamellar phases, respectively. It is also found that the plenty of fine (Ni,Al)-rich precipitates occur in MoCrFe and MoCrVFe phases (SEM images). Moreover, according to the phase composition, it is determined that MoCrV/MoCrFe/MoCrVFe is a high entropy phase, thus possessing a better strengthening effect on NiAl. Correspondingly, three EHEAs possess the good mechanical properties, and the microhardness and the yield strength exhibit an increased trend: NiAl-Mo8.7Cr8.7V8.7 < NiAl-Mo14.5Cr14.5Fe14.5 < NiAl-Mo10Cr10V10Fe10 EHEAs. The major strengthening mechanisms are the solution strengthening and the precipitation strengthening. | The composition of primary NiAl in hypo-EHEA, NiAl and MoCrV in EHEA and primary MoCrV in hyper-EHEA alloy by EDS. | /home/shared/llm-extraction-pipeline/articles_all/10.1016.j.intermet.2022.107476/tables/Table 1.csv
./10.1016.j.intermet.2022.107476 | NiAl-Mo y Cr y Fe y ¦ NiAl-Mo z Cr z V z Fe z | Microstructure and mechanical property of novel NiAl-based hypoeutectic/eutectic/hypereutectic high-entropy alloy | In this paper, we investigate the microstructures and mechanical properties of novel NiAl-Mo x Cr x V x , NiAl-Mo y Cr y Fe y and NiAl-Mo z Cr z V z Fe z eutectic high-entropy alloy (EHEA) systems. The microstructures of three alloy systems change from hypoeutectic (primary NiAl + eutectic, x = 7.5,8.33/y = 13.33,14.0/z = 9.0,9.5, hypo-EHEA) to eutectic (x = 8.7/y = 14.5/z = 10.0, EHEA) and then to hypereutectic (primary MoCrV/MoCrFe/MoCrVFe + eutectic, x = 9.0,10.0/y = 15.0,16.0/z = 10.5,11.0, hyper-EHEA). The microhardness of primary MoCrV/MoCrFe/MoCrVFe is higher than that of primary NiAl. It almost has a rule that the yield strength gradually increases from hypo-EHEA to EHEA, and then to hyper-EHEA, which is attributed to a certain amount of high-microhardness primary MoCrV/MoCrFe/MoCrVFe phase in hyper-EHEA. For the EHEAs, the microstructures of NiAl-Mo8.7Cr8.7V8.7/NiAl-Mo14.5Cr14.5Fe14.5/NiAl-Mo10Cr10V10Fe10 are composed of eutectic cells or eutectic dendrites which consist of NiAl (B2) and MoCrV/MoCrFe/MoCrVFe (BCC) lamellar phases, respectively. It is also found that the plenty of fine (Ni,Al)-rich precipitates occur in MoCrFe and MoCrVFe phases (SEM images). Moreover, according to the phase composition, it is determined that MoCrV/MoCrFe/MoCrVFe is a high entropy phase, thus possessing a better strengthening effect on NiAl. Correspondingly, three EHEAs possess the good mechanical properties, and the microhardness and the yield strength exhibit an increased trend: NiAl-Mo8.7Cr8.7V8.7 < NiAl-Mo14.5Cr14.5Fe14.5 < NiAl-Mo10Cr10V10Fe10 EHEAs. The major strengthening mechanisms are the solution strengthening and the precipitation strengthening. | In this paper, we investigate the microstructures and mechanical properties of novel NiAl-Mo x Cr x V x , NiAl-Mo y Cr y Fe y and NiAl-Mo z Cr z V z Fe z eutectic high-entropy alloy (EHEA) systems. The microstructures of three alloy systems change from hypoeutectic (primary NiAl + eutectic, x = 7.5,8.33/y = 13.33,14.0/z = 9.0,9.5, hypo-EHEA) to eutectic (x = 8.7/y = 14.5/z = 10.0, EHEA) and then to hypereutectic (primary MoCrV/MoCrFe/MoCrVFe + eutectic, x = 9.0,10.0/y = 15.0,16.0/z = 10.5,11.0, hyper-EHEA). The microhardness of primary MoCrV/MoCrFe/MoCrVFe is higher than that of primary NiAl. It almost has a rule that the yield strength gradually increases from hypo-EHEA to EHEA, and then to hyper-EHEA, which is attributed to a certain amount of high-microhardness primary MoCrV/MoCrFe/MoCrVFe phase in hyper-EHEA. For the EHEAs, the microstructures of NiAl-Mo8.7Cr8.7V8.7/NiAl-Mo14.5Cr14.5Fe14.5/NiAl-Mo10Cr10V10Fe10 are composed of eutectic cells or eutectic dendrites which consist of NiAl (B2) and MoCrV/MoCrFe/MoCrVFe (BCC) lamellar phases, respectively. It is also found that the plenty of fine (Ni,Al)-rich precipitates occur in MoCrFe and MoCrVFe phases (SEM images). Moreover, according to the phase composition, it is determined that MoCrV/MoCrFe/MoCrVFe is a high entropy phase, thus possessing a better strengthening effect on NiAl. Correspondingly, three EHEAs possess the good mechanical properties, and the microhardness and the yield strength exhibit an increased trend: NiAl-Mo8.7Cr8.7V8.7 < NiAl-Mo14.5Cr14.5Fe14.5 < NiAl-Mo10Cr10V10Fe10 EHEAs. The major strengthening mechanisms are the solution strengthening and the precipitation strengthening. | Room temperature compressive properties of NiAl-MoxCrxVx (x = 7.5, 8.33, 8.7, 9.0, 10.0) EHEA system at 2 x 10-3s-1. | /home/shared/llm-extraction-pipeline/articles_all/10.1016.j.intermet.2022.107476/tables/Table 2.csv
./10.1016.j.intermet.2022.107476 | II-14.5 | Microstructure and mechanical property of novel NiAl-based hypoeutectic/eutectic/hypereutectic high-entropy alloy | A number of different composition alloy ingots (∼30 g) are prepared by vacuum arc melting furnace in a water-cooled copper hearth under Ti-gettered high-purity argon atmosphere, like NiAl-MoxCrxVx(the content of Ni and Al are equal,x= 7.5, 8.33, 8.7, 9.0, 10.0 at.%, denoted by I-7.5, I-8.33, I-8.7, I-9.0, I-10.0, respectively), NiAl-MoyCryFey(y= 13.33, 14.0, 14.5, 15.0, 16.0 at.%, denoted by II-13.33, II-14.0, II-14.5, II-15.0, II-16.0, respectively), and NiAl-MozCrzVzFez(z= 9.0, 9.5, 10.0, 10.5, 11.0 at.%, denoted by III-9.0, III-9.5, III-10.0, III-10.5, III-11.0, respectively) EHEA systems. The ingots are melted eight times (5-6 min/time, and the current is 550 A), and meanwhile the melt is turned by electromagnetic stirring to ensure composition homogeneity. The specimens are etched with a solution of 80% HCl + 20% HNO3by volume. The microstructure is observed using SEM (JSM-6700F), and the chemical composition is determined by SEM-EDS. The crystal structure is identified by XRD (XRD-7000S) using CuKαradiation and a 2θ scattering range of 20-90°. The volume fraction of primary phase is measured using Image-Pro Plus 6.0. The microhardness are determined by Vickers microhardness tester (HV-1000) using a load of 200 g and a dwell time of 15 s. The compression specimen is cylindrical, and has a nominal dimension of Ф3.0 mm × 6.0 mm. The compression properties are measured by ETM105D universal test machine at a strain rate of 2 × 10-3s-1. | In this paper, we investigate the microstructures and mechanical properties of novel NiAl-Mo x Cr x V x , NiAl-Mo y Cr y Fe y and NiAl-Mo z Cr z V z Fe z eutectic high-entropy alloy (EHEA) systems. The microstructures of three alloy systems change from hypoeutectic (primary NiAl + eutectic, x = 7.5,8.33/y = 13.33,14.0/z = 9.0,9.5, hypo-EHEA) to eutectic (x = 8.7/y = 14.5/z = 10.0, EHEA) and then to hypereutectic (primary MoCrV/MoCrFe/MoCrVFe + eutectic, x = 9.0,10.0/y = 15.0,16.0/z = 10.5,11.0, hyper-EHEA). The microhardness of primary MoCrV/MoCrFe/MoCrVFe is higher than that of primary NiAl. It almost has a rule that the yield strength gradually increases from hypo-EHEA to EHEA, and then to hyper-EHEA, which is attributed to a certain amount of high-microhardness primary MoCrV/MoCrFe/MoCrVFe phase in hyper-EHEA. For the EHEAs, the microstructures of NiAl-Mo8.7Cr8.7V8.7/NiAl-Mo14.5Cr14.5Fe14.5/NiAl-Mo10Cr10V10Fe10 are composed of eutectic cells or eutectic dendrites which consist of NiAl (B2) and MoCrV/MoCrFe/MoCrVFe (BCC) lamellar phases, respectively. It is also found that the plenty of fine (Ni,Al)-rich precipitates occur in MoCrFe and MoCrVFe phases (SEM images). Moreover, according to the phase composition, it is determined that MoCrV/MoCrFe/MoCrVFe is a high entropy phase, thus possessing a better strengthening effect on NiAl. Correspondingly, three EHEAs possess the good mechanical properties, and the microhardness and the yield strength exhibit an increased trend: NiAl-Mo8.7Cr8.7V8.7 < NiAl-Mo14.5Cr14.5Fe14.5 < NiAl-Mo10Cr10V10Fe10 EHEAs. The major strengthening mechanisms are the solution strengthening and the precipitation strengthening. | The composition of primary NiAl in hypo-EHEA, NiAl and MoCrFe in EHEA and primary MoCrFe in hyper-EHEA by EDS. | /home/shared/llm-extraction-pipeline/articles_all/10.1016.j.intermet.2022.107476/tables/Table 3.csv
./10.1016.j.intermet.2022.107476 | III-10.0 | Microstructure and mechanical property of novel NiAl-based hypoeutectic/eutectic/hypereutectic high-entropy alloy | A number of different composition alloy ingots (∼30 g) are prepared by vacuum arc melting furnace in a water-cooled copper hearth under Ti-gettered high-purity argon atmosphere, like NiAl-MoxCrxVx(the content of Ni and Al are equal,x= 7.5, 8.33, 8.7, 9.0, 10.0 at.%, denoted by I-7.5, I-8.33, I-8.7, I-9.0, I-10.0, respectively), NiAl-MoyCryFey(y= 13.33, 14.0, 14.5, 15.0, 16.0 at.%, denoted by II-13.33, II-14.0, II-14.5, II-15.0, II-16.0, respectively), and NiAl-MozCrzVzFez(z= 9.0, 9.5, 10.0, 10.5, 11.0 at.%, denoted by III-9.0, III-9.5, III-10.0, III-10.5, III-11.0, respectively) EHEA systems. The ingots are melted eight times (5-6 min/time, and the current is 550 A), and meanwhile the melt is turned by electromagnetic stirring to ensure composition homogeneity. The specimens are etched with a solution of 80% HCl + 20% HNO3by volume. The microstructure is observed using SEM (JSM-6700F), and the chemical composition is determined by SEM-EDS. The crystal structure is identified by XRD (XRD-7000S) using CuKαradiation and a 2θ scattering range of 20-90°. The volume fraction of primary phase is measured using Image-Pro Plus 6.0. The microhardness are determined by Vickers microhardness tester (HV-1000) using a load of 200 g and a dwell time of 15 s. The compression specimen is cylindrical, and has a nominal dimension of Ф3.0 mm × 6.0 mm. The compression properties are measured by ETM105D universal test machine at a strain rate of 2 × 10-3s-1. | In this paper, we investigate the microstructures and mechanical properties of novel NiAl-Mo x Cr x V x , NiAl-Mo y Cr y Fe y and NiAl-Mo z Cr z V z Fe z eutectic high-entropy alloy (EHEA) systems. The microstructures of three alloy systems change from hypoeutectic (primary NiAl + eutectic, x = 7.5,8.33/y = 13.33,14.0/z = 9.0,9.5, hypo-EHEA) to eutectic (x = 8.7/y = 14.5/z = 10.0, EHEA) and then to hypereutectic (primary MoCrV/MoCrFe/MoCrVFe + eutectic, x = 9.0,10.0/y = 15.0,16.0/z = 10.5,11.0, hyper-EHEA). The microhardness of primary MoCrV/MoCrFe/MoCrVFe is higher than that of primary NiAl. It almost has a rule that the yield strength gradually increases from hypo-EHEA to EHEA, and then to hyper-EHEA, which is attributed to a certain amount of high-microhardness primary MoCrV/MoCrFe/MoCrVFe phase in hyper-EHEA. For the EHEAs, the microstructures of NiAl-Mo8.7Cr8.7V8.7/NiAl-Mo14.5Cr14.5Fe14.5/NiAl-Mo10Cr10V10Fe10 are composed of eutectic cells or eutectic dendrites which consist of NiAl (B2) and MoCrV/MoCrFe/MoCrVFe (BCC) lamellar phases, respectively. It is also found that the plenty of fine (Ni,Al)-rich precipitates occur in MoCrFe and MoCrVFe phases (SEM images). Moreover, according to the phase composition, it is determined that MoCrV/MoCrFe/MoCrVFe is a high entropy phase, thus possessing a better strengthening effect on NiAl. Correspondingly, three EHEAs possess the good mechanical properties, and the microhardness and the yield strength exhibit an increased trend: NiAl-Mo8.7Cr8.7V8.7 < NiAl-Mo14.5Cr14.5Fe14.5 < NiAl-Mo10Cr10V10Fe10 EHEAs. The major strengthening mechanisms are the solution strengthening and the precipitation strengthening. | The compositions of primary NiAl in hypo-EHEA, NiAl and MoCrVFe in EHEA and primary MoCrVFe in hyper-EHEA by EDS. | /home/shared/llm-extraction-pipeline/articles_all/10.1016.j.intermet.2022.107476/tables/Table 5.csv
./10.1016.j.intermet.2022.107498 | Ta1 ¦ Ta0 | Laser-clad Nb(Ta)TiZr medium-entropy alloy coatings on pure Zr sheet: Microstructural characteristics, hardness and wear resistance | Commercially pure Zr sheet specimens after rolling and recrystallization annealing (Hf: 1.15, O: 0.15, Fe: 0.068, Cr: 0.0052 and Zr: balance (wt.%)) with geometric dimensions of 18 mm × 12 mm × 2 mm along rolling, transverse and normal directions (RD, TD and ND) was chosen as the substrate materials. In order to remove surface oxides and contaminants, the specimens were first polished with SiC abrasive papers and then cleaned with anhydrous ethanol. Equal-atomic Nb-Ti and Nb-Ta-Ti cladding powders (>99.9% purity and particle sizes 45-75 μm) were fully mixed by a ball milling machine, with mass ratio of milling balls (SiO2) to powders 2:1, the rotating speed 150 rpm, and the mixing time 8 h. Such two cladding powders were uniformly pre-placed on the surface of the substrate using polyvinyl alcohol solvent as binders, with a thickness of ∼500 μm. They were then placed in a drying oven at 80 °C before the subsequent laser cladding. These alloying elements (Nb, Ta and Ti) were selected since their combinations with Zr have been reported to have simple structures with attractive properties including excellent irradiation- and wear-resistance as well as great bio-compatibility [32-34]. A 600W Nd: YAG pulsed laser device was employed to perform laser cladding with the following parameters: laser power 108 W, laser spot diameter 1 mm, scanning speed 3 mm s-1(along the RD with 50% overlap between neighboring tracks) and pulse frequency 6 Hz. During the laser processing, a continuous flow of high-purity Ar gas (flow rate 5 L min-1) was used to avoid surface oxidation. In the following, the prepared Nb(Ta)TiZr MEA coatings (Zr from dilution of the substrate) were simply denoted as Ta0 and Ta1 coatings in terms of Ta addition or not, respectively. | In this work, two Nb(Ta)TiZr medium-entropy alloy (MEA) coatings were fabricated successfully on a commercially pure Zr sheet by pulsed laser cladding. Their phase constitutions, microstructural characteristics, chemical compositions and grain orientations were well characterized and analyzed by using X-ray diffraction (XRD), electron channeling contrast (ECC) imaging, energy dispersive spectrometry (EDS) and electron backscatter diffraction (EBSD) techniques, with hardness and wear resistance measured and correlated with the microstructural characteristics as well. Results show that irregular-shaped bulk grains (BCC solid-solution phase) are formed in the two Nb(Ta)TiZr MEA coatings (cladding zones), both of which have a thickness of ∼800 μm with good metallurgical bonding to the substrate. After adding Ta, grains in the MEA coating are slightly refined. The phase constitutions in both the coatings agree with calculations based on several theoretical parameters. Hardness tests show that the NbTiZr and the NbTaTiZr coatings have hardnesses of 360 ± 18 HV and 430 ± 28 HV, respectively, ∼1.8 times and ∼2.2 times that of the substrate (196 ± 4 HV). This can be ascribed to combined effects of grain refinement strengthening, solid solution strengthening with denser low angle boundaries in the MEA coatings. Specific wear rates of the NbTiZr and the NbTaTiZr coatings are only ∼17% and ∼6% of that of the substrate, respectively, indicating markedly improved wear resistance. This is demonstrated to be closely related to complete oxide films easily formed on the coatings with oxidation and abrasive wear mechanisms. | Friction coefficient, wear volume and wear rate of the substrate and the coatings. | /home/shared/llm-extraction-pipeline/articles_all/10.1016.j.intermet.2022.107498/tables/Table 1.csv
./10.1016.j.intermet.2022.107503 | Nb-Ta ¦ Ti-V | Investigations on superconductivity in an equi-atomic disordered Hf-Nb-Ta-Ti-V high entropy alloy | In general, in a HEA the concentration of principal components can vary significantly from each other; but the maximum configurational entropy is achieved in the vicinity of the center of the multi-component phase diagram where each element is in equal proportion. However, under this condition, stabilizing a single phase is a real challenge, as stronger interaction between any two elements may stabilize a multi-phase field. Consequently, the criteria influencing the formation of single-phase gets complex and are widely discussed in literature [8-10]. In this paper, we report our success in stabilizing near equi-atomic Hf-Nb-Ta-Ti-V high-entropy alloy in a single phase with a BCC structure. Moreover, we assess the degree of disorder due to the wide variations in the atomic sizes of the constituent elements by Reverse monte-carlo (RMC) technique. At the same time, the occurrence of superconductivity in the above composition, just below 5.0 K temperature as has been established from both, zero-resistivity anddcmagnetization measurements. The RMC result shows a considerable lattice distortion overriding the crystal structure due to significant variations in bond length and co-ordination numbers. From the analyses of smeared jump in the experimental specific heat, it is evident that this new HEA is a BCS-type phonon-mediated moderately coupled disordered type-II superconductor. | High entropy alloys (HEA) are expected to show unusual superconducting behavior due to chemical disorder along with highly distorted lattice. Herein, we report the synthesis, structure, and detailed superconducting properties of a new and nearly equi-atomic single phase disordered superconducting high entropy alloy with nominal composition Hf20Nb20Ta20Ti20V20. Rietveld refinement of the Synchrotron X-ray diffraction (SXRD) confirms the DFT predicted single-phase BCC structure in the HEA with lattice parameter a = 3.32 Å. Reverse monte carlo (RMC) modelling of the diffraction data evince the local atomic disorder and a considerable lattice distortion overriding the crystal structure due to significant variations in bond length and co-ordination numbers. Microstructural characterization using energy-dispersive X-ray spectroscopy (XEDS) equipped SEM shows dendritic morphology of the as solidified alloy with incomplete partition of the constituent elements. Transport, magnetization and low temperature specific heat measurement established that the current HEA is a moderately coupled type-II superconductor with a T c of 5.0 K, lower critical field H c 1 ( 0 ) = 19 m T and upper critical field H c 2 ( 0 ) = 6.63 T . | Pair enthalpy of mixing and enthalpy of formation as given in Refs. [8,10]. | /home/shared/llm-extraction-pipeline/articles_all/10.1016.j.intermet.2022.107503/tables/Table 1b.csv
./10.1016.j.intermet.2022.107503 | [TaNb]0.67(ZrHfTi)0.33 | Investigations on superconductivity in an equi-atomic disordered Hf-Nb-Ta-Ti-V high entropy alloy | Using DFT the total electronic density of states along with contribution from each constituent atom has been calculated ( Fig. 7 ). The Fermi levelEFis located near the peak of total DOS, as well as partial DOS (panels (b-f)), which is usually favourable for superconductivity. Highest contributor to the total DOS is the element V whereas all other atoms contribute almost equally to the total DOS. The calculated value of the total DOSEF= 1.62 states/eV-atom. The difference in the DOS estimated from Sommerfeld electronic specific heat coefficientγusing equation(4)and from the DFT calculation could be due to neglecting the electron-lattice, electron-electron; and electron phonon interaction while deriving the expression (4) [25]. A careful review reveals that characteristic superconducting parameters varies with the increasing configurational entropy. Although the value of the parameters changes sharply from Nb to NbTi alloy, the difference between NbTi and [TaNb]0.67(ZrHfTi)0.33is relatively small as pointed out by Rohr et al. [5]. However, the superconducting transition temperature(Tc),ΔCγeTc,Hc2,and2Δ(0)decreases monotonically as the configurational entropy increases further. This trend could be attributed to the reduced half-life of quasiparticles with the increased disorder scattering with the increasing configurational entropy. Moreover, addition of Ta, Hf and V to Nb or Nb-Ti alloy also is known to reduce the superconducting transition temperature, that makes sharp decrease in theTcfor the present HEA and [TaNbV]0.67(HfZrTi)0.33as compared to [TaNb]0.67(ZrHfTi)0.33obvious [26]. Other parameters like2Δ(0)kBTcandθDare found to be less sensitive with the increasing disorder albeit follow the decreasing trend. It is worth pointing out the increasing trend of coherence length with increasing configurational entropy. This observation is noteworthy as it is expected that lattice distortion along with accompanying chemical disorder would make the high entropy alloys the quintessential dirty superconductor. Notwithstanding the above observation, the present multi-component alloy with higher configurational entropy, than other alloys mentioned above, results in a BCS type simple superconductor. | High entropy alloys (HEA) are expected to show unusual superconducting behavior due to chemical disorder along with highly distorted lattice. Herein, we report the synthesis, structure, and detailed superconducting properties of a new and nearly equi-atomic single phase disordered superconducting high entropy alloy with nominal composition Hf20Nb20Ta20Ti20V20. Rietveld refinement of the Synchrotron X-ray diffraction (SXRD) confirms the DFT predicted single-phase BCC structure in the HEA with lattice parameter a = 3.32 Å. Reverse monte carlo (RMC) modelling of the diffraction data evince the local atomic disorder and a considerable lattice distortion overriding the crystal structure due to significant variations in bond length and co-ordination numbers. Microstructural characterization using energy-dispersive X-ray spectroscopy (XEDS) equipped SEM shows dendritic morphology of the as solidified alloy with incomplete partition of the constituent elements. Transport, magnetization and low temperature specific heat measurement established that the current HEA is a moderately coupled type-II superconductor with a T c of 5.0 K, lower critical field H c 1 ( 0 ) = 19 m T and upper critical field H c 2 ( 0 ) = 6.63 T . | Summary of the superconducting parameters of superconducting parameters of Hf20Nb20Ta20Ti20V20 comparing pure Nb, NbTi, [TaNb]0.67(ZrHfTi)0.33, [TaNbV]0.67(ZrHfTi)0.33. | /home/shared/llm-extraction-pipeline/articles_all/10.1016.j.intermet.2022.107503/tables/Table 4.csv
./10.1016.j.intermet.2022.107507 | CRA MP159 ¦ CR MP159 ¦ CRR MP159 | Revisiting MP35N and MP159: The route to ultra-strong Co-Cr-Ni medium entropy alloys | Fig. 3 shows the XRD patterns of the MP35N and MP159 at different states. Only the fcc phase is observed from all the MP35N samples, CR MP159 samples, and CRA MP159 samples in the XRD detection. We found a second σ phase in the CRR MP159 sample. There is a small (101) peak at 2θ = 29.505°, which is identified as a Ni4Mo - type phase with an I4/m (87) space group [24]. The intensities of (111) peak and (220) peak of the CR and CRA samples are much higher than those of the CRR samples due to the texture during cold rolling. The recrystallization increased the intensity of (200) and (311) peaks, indicating a reduced texture. | The recently emerged CoCrNi-based medium-entropy alloys (MEAs)/high-entropy alloys (HEAs) have a good combination of high strength and ductility. However, there are still challenges for further increasing their mechanical properties by finding optimal composition with simple processing. In this investigation, we revisited the commercial superalloys MP35N and MP159 with similar composition and entropy to CoCrNi-based MEAs/HEAs to find inspirations for designing CoCrNi-based MEAs. After a simple thermomechanical process, MP35N/MP159 can achieve a high tensile strength over 2.2 GPa at ambient temperature, better than a majority of present CoCrNi-based MEAs/HEAs. At intermediate temperature tensile tests, the aged MP159 also has a considerable tensile strength (1.8 GPa) and tensile elongation (12.5%). The underlying strengthening factors of aged MP35N/MP159 were investigated by transmission electron microscope. It indicated that precipitation strengthening, solid solution strengthening, and work-hardening could be introduced in CoCrNi-based MEAs through alloying, and simple thermomechanical treatments to significantly improve the performance. The present findings and perspectives provide useful enlightenment for developing ultra-strong CoCrNi-based MEAs/HEAs. | The ambient temperature tensile results of MP35N and MP159. | /home/shared/llm-extraction-pipeline/articles_all/10.1016.j.intermet.2022.107507/tables/Table 3.csv
./10.1016.j.intermet.2022.107507 | CR MP35N | Revisiting MP35N and MP159: The route to ultra-strong Co-Cr-Ni medium entropy alloys | Fig. 7(a) shows the ambient-temperature tensile engineering stress-strain curves of MP35N and MP159 with different heat treatments. The detailed results are listed in Table 3 . The tensile curve of the CR MP35N alloy demonstrates a high yield strength of 1579 MPa and tensile strength of 1927 MPa with a tensile elongation of 9.7%. The CR MP159 reveals a tensile strength of 1884 MPa and a tensile elongation of 12.2%. It should be noted that the lack of work hardening of CR MP35N and CR MP159 is in connection with the drop in stress after the UTS which may relate to geometric factors rather than material properties. The CRA MP35N and CRA MP159 alloys exhibit an extremely high tensile strength of 2340 MPa and 2414 MPa, respectively. The CRR MP35N alloy shows a yield strength of 869 MPa and tensile strength of 1270 MPa, with a tensile elongation of 32.8%. The CRR MP35N and MP159 demonstrate a good combination of strength and ductility, with tensile strength/tensile elongation of 1270 MPa/32.8% and 1410 MPa/37.4%, respectively. It is obvious that for the MP35N and MP159, the CRA state has much better mechanical performance as ultra-strong materials. | The recently emerged CoCrNi-based medium-entropy alloys (MEAs)/high-entropy alloys (HEAs) have a good combination of high strength and ductility. However, there are still challenges for further increasing their mechanical properties by finding optimal composition with simple processing. In this investigation, we revisited the commercial superalloys MP35N and MP159 with similar composition and entropy to CoCrNi-based MEAs/HEAs to find inspirations for designing CoCrNi-based MEAs. After a simple thermomechanical process, MP35N/MP159 can achieve a high tensile strength over 2.2 GPa at ambient temperature, better than a majority of present CoCrNi-based MEAs/HEAs. At intermediate temperature tensile tests, the aged MP159 also has a considerable tensile strength (1.8 GPa) and tensile elongation (12.5%). The underlying strengthening factors of aged MP35N/MP159 were investigated by transmission electron microscope. It indicated that precipitation strengthening, solid solution strengthening, and work-hardening could be introduced in CoCrNi-based MEAs through alloying, and simple thermomechanical treatments to significantly improve the performance. The present findings and perspectives provide useful enlightenment for developing ultra-strong CoCrNi-based MEAs/HEAs. | The ambient temperature tensile results of MP35N and MP159. | /home/shared/llm-extraction-pipeline/articles_all/10.1016.j.intermet.2022.107507/tables/Table 3.csv
./10.1016.j.intermet.2022.107507 | CRR MP35N | Revisiting MP35N and MP159: The route to ultra-strong Co-Cr-Ni medium entropy alloys | The SEM was used to identify the microstructures of recrystallized MP35N and MP159, as shown in Fig. 4(c) , (f). Both the CRR MP35N and CRR MP159 alloys exhibit a fine (2-5 μm) and dense equiaxed grain morphology. In CRR MP35N and CRR MP159, annealing twins appeared in many grains. There are a large number of σ phase precipitations distributed along the grain boundaries of CRR MP159. The SEM images of CR and CRA alloys were also captured with a large number of non-recrystallization regions in CR and CRA alloys. The morphologies of CRA MP35N and CRA MP159 alloys are relatively similar to the typical cold-deformed alloys. | The recently emerged CoCrNi-based medium-entropy alloys (MEAs)/high-entropy alloys (HEAs) have a good combination of high strength and ductility. However, there are still challenges for further increasing their mechanical properties by finding optimal composition with simple processing. In this investigation, we revisited the commercial superalloys MP35N and MP159 with similar composition and entropy to CoCrNi-based MEAs/HEAs to find inspirations for designing CoCrNi-based MEAs. After a simple thermomechanical process, MP35N/MP159 can achieve a high tensile strength over 2.2 GPa at ambient temperature, better than a majority of present CoCrNi-based MEAs/HEAs. At intermediate temperature tensile tests, the aged MP159 also has a considerable tensile strength (1.8 GPa) and tensile elongation (12.5%). The underlying strengthening factors of aged MP35N/MP159 were investigated by transmission electron microscope. It indicated that precipitation strengthening, solid solution strengthening, and work-hardening could be introduced in CoCrNi-based MEAs through alloying, and simple thermomechanical treatments to significantly improve the performance. The present findings and perspectives provide useful enlightenment for developing ultra-strong CoCrNi-based MEAs/HEAs. | The ambient temperature tensile results of MP35N and MP159. | /home/shared/llm-extraction-pipeline/articles_all/10.1016.j.intermet.2022.107507/tables/Table 3.csv
./10.1016.j.intermet.2022.107507 | CRA MP35N | Revisiting MP35N and MP159: The route to ultra-strong Co-Cr-Ni medium entropy alloys | The SEM was used to identify the microstructures of recrystallized MP35N and MP159, as shown in Fig. 4(c) , (f). Both the CRR MP35N and CRR MP159 alloys exhibit a fine (2-5 μm) and dense equiaxed grain morphology. In CRR MP35N and CRR MP159, annealing twins appeared in many grains. There are a large number of σ phase precipitations distributed along the grain boundaries of CRR MP159. The SEM images of CR and CRA alloys were also captured with a large number of non-recrystallization regions in CR and CRA alloys. The morphologies of CRA MP35N and CRA MP159 alloys are relatively similar to the typical cold-deformed alloys. | The recently emerged CoCrNi-based medium-entropy alloys (MEAs)/high-entropy alloys (HEAs) have a good combination of high strength and ductility. However, there are still challenges for further increasing their mechanical properties by finding optimal composition with simple processing. In this investigation, we revisited the commercial superalloys MP35N and MP159 with similar composition and entropy to CoCrNi-based MEAs/HEAs to find inspirations for designing CoCrNi-based MEAs. After a simple thermomechanical process, MP35N/MP159 can achieve a high tensile strength over 2.2 GPa at ambient temperature, better than a majority of present CoCrNi-based MEAs/HEAs. At intermediate temperature tensile tests, the aged MP159 also has a considerable tensile strength (1.8 GPa) and tensile elongation (12.5%). The underlying strengthening factors of aged MP35N/MP159 were investigated by transmission electron microscope. It indicated that precipitation strengthening, solid solution strengthening, and work-hardening could be introduced in CoCrNi-based MEAs through alloying, and simple thermomechanical treatments to significantly improve the performance. The present findings and perspectives provide useful enlightenment for developing ultra-strong CoCrNi-based MEAs/HEAs. | The evaluated temperature tensile results of MP35N and MP159. | /home/shared/llm-extraction-pipeline/articles_all/10.1016.j.intermet.2022.107507/tables/Table 4.csv
./10.1016.j.intermet.2022.107523 | 12T ¦ 11T ¦ 9T ¦ 8T ¦ 10T | Microstructure and mechanical properties of AlCoCrFeNi2.1 eutectic high-entropy alloy synthesized by spark plasma sintering of gas-atomized powder | The gas-atomized powder used in this experiment consisted of the AlCoCrFeNi2.1EHEA, which was provided by Qinghe County Chuangjia Welding Materials Ltd. The powders were sintered into cylindrical blocks with a diameter of 30 mm and a height of 7 mm, in a discharge plasma rapid sintering furnace (Shanghai, China). The sintering temperatures were 800 °C, 900 °C, 1000 °C, 1100 °C, and 1200 °C, applied with a pressure of 30 MPa, and the holding time was 5 min. The alloys are named 8T, 9T, 10T, 11T, and 12T, respectively. The density of the sintered EHEA was measured using the Archimedes drainage method. The samples were also tested using a Vickers hardness tester (model HVST-10, China), with a load of 9.8 N and a retention time of 15 s. Each sample was tested 10 times, and the average value was taken as hardness values. The samples were compressed at room temperature on the MTS10 Universal Material Testing Machine (MTS, USA), in which the compressed sample size was Φ 3.5 mm × 5.3 mm and the strain rate was 2 × 10-3s. The gauge size of the tensile test is 10 mm × 2.1 mm × 1 mm. The tensile rate is 2 × 10-3s-1. The measurements were repeated at least three times for each parameter of compression and tensile tests. The friction and wear performance at room temperature was tested using a wear tester (GHT-1000E, Lanzhou Zhongke Kai Wa Science and Technology Development Co, LTD) for 15 min, with Si3N4balls of Φ5mm, a load of 500 g, and a sliding speed of 450 rpm. The amount of wear was measured 3 times on probe-type material surface wear scar measuring instrument (MT-500, Yanhua Technology). The wear rate was calculated by the formula [24],K=V/P S, whereKis the wear rate,Vis the amount of wear,Pis the force loaded in the normal direction, andSis the sliding distance. The phase microstructure of the sample was detected by X-ray diffraction (XRD) (D8 Advance, Bruker, Germany), with a scan angle range of 20°-80° and a scanning speed of 4°/min. The microstructures of the samples were observed by scanning electron microscopy (SEM) (Novanosa EM450 FEI, America). Energy Dispersive Spectroscopy (EDS) (Model Link-Isis, Oxford, England) was used to analyze the compositions of the different sample regions quantitatively. Transmission electron microscopy (TEM) (JEM-2100) was used to further analyze the microstructures of the EHEA, with an operating voltage of 200 kV. The hardness and elastic modulus of the phase was measured by nano-indenter (Hysitron Tipremier). Each phase was measured at least 10 times, with the applied load 5000 μN holding for 5s, and the average value was obtained. The loading speed was the same as the unloading speed, which was 500 μN/s. | Eutectic high-entropy alloys (EHEAs) are usually prepared by melting method. Here, bulk eutectic high-entropy alloys, AlCoCrFeNi2.1, with a phase constitution of FCC and BCC phases, was successfully prepared by spark plasma sintering using gas-atomized powders as starting materials. With the increase of sintering temperature, a gradual microstructure evolution from lamellar eutectic to massive eutectic was observed, which should be caused by the decrease of surface energy. When sintering temperature was 1200 °C, the lamellar eutectic microstructure was completely transformed into a massive eutectic microstructure. The bulk EHEA shows the best mechanical performance when the sintering temperature is 1000 °C. The compressive yield strength, fracture strength, and ductility reached 758.60 MPa, 2626.29 MPa, and 45.45%, respectively. Furthermore, the tensile yield strength, fracture strength and ductility reached 538.13 MPa, 963.55 MPa, and 13.31%, respectively. The improved properties can be attributed to phase interfaces between FCC and BCC, and lamellar microstructures in EHEA, strengthening the alloys by inhibiting dislocation motion. The hardness of the alloy sintered at 1000 °C also reached a maximum value of 294.3 HV at 1000 °C, which has the best wear resistance, and the wear mechanism was adhesive wear. The phase interface orientation relationship of AlCoCrFeNi2.1 EHEA satisfies the N-M relationship, which is < 110>FCC//<100>BCC,{111}FCC//{110}BCC. | Lattice constants of FCC phase and BCC phase of 8T, 9T, 10T, 11T, and 12T alloys (A). | /home/shared/llm-extraction-pipeline/articles_all/10.1016.j.intermet.2022.107523/tables/Table 2.csv
./10.1016.j.intermet.2022.107523 | 10T alloy | Microstructure and mechanical properties of AlCoCrFeNi2.1 eutectic high-entropy alloy synthesized by spark plasma sintering of gas-atomized powder | TEM analysis was carried out to understand the microstructure and phase composition of the 10T alloy. Fig. 6(a) shows the bright field microstructure of 10T alloy. As shown by the selected area electron diffraction (SAED) in Fig. 6(c) and (d), it can be proved that the region A is the FCC phase and the region B is the BCC phase. Fig. 6(b) shows the corresponding composite SAED pattern with a regional axis of [100]. The superlattice lattice (Green Circle) appears in the composite diffraction pattern, which indicates the existence of ordered B2 phase in the region. According to the geometrical condition of the single-crystal electron diffraction pattern, the crystal band axes of the FCC and BCC phase diffraction patterns were approximately parallel to the incident direction of the electron beam. Thus, [011]FCC//[001]BCCcould be obtained. In the diffraction patterns of the two phases, we observed a spot of coincidence, indicating that the FCC and BCC phases were in the same direction of the R vector where the spot was located. Specifically, the corresponding crystal plane was normal parallel, indicating that the crystal plane was parallel [30]. Thus, we could obtain(1 ̅1 ̅1)FCC//(11 ̅0)BCC. In conclusion, the orientation relationship between the FCC and BCC phases could be obtained as <110>FCC//<100>B2, {111}FCC//{110}B2. This orientation conforms to Nishiyama-Wasserman (N-W) orientation relation [31,32]. For <110>FCC//<100>BCC, the atomic mismatch degree can be calculated by the equation [31]δ=(aB-2aF/2)/aB. whereδis the mismatch degree,aFandaBare the lattice constants of the FCC phase and the BCC phase. Andδ= 0.117 can be obtained by calculation. When 0.05 <δ< 0.25, it is usually a semi-coherent interface. Some atoms on the semi-coherent boundary are tightly bound, which can block the dislocation movement during deformation and make it strong enough to withstand high stress [33,34]. | Eutectic high-entropy alloys (EHEAs) are usually prepared by melting method. Here, bulk eutectic high-entropy alloys, AlCoCrFeNi2.1, with a phase constitution of FCC and BCC phases, was successfully prepared by spark plasma sintering using gas-atomized powders as starting materials. With the increase of sintering temperature, a gradual microstructure evolution from lamellar eutectic to massive eutectic was observed, which should be caused by the decrease of surface energy. When sintering temperature was 1200 °C, the lamellar eutectic microstructure was completely transformed into a massive eutectic microstructure. The bulk EHEA shows the best mechanical performance when the sintering temperature is 1000 °C. The compressive yield strength, fracture strength, and ductility reached 758.60 MPa, 2626.29 MPa, and 45.45%, respectively. Furthermore, the tensile yield strength, fracture strength and ductility reached 538.13 MPa, 963.55 MPa, and 13.31%, respectively. The improved properties can be attributed to phase interfaces between FCC and BCC, and lamellar microstructures in EHEA, strengthening the alloys by inhibiting dislocation motion. The hardness of the alloy sintered at 1000 °C also reached a maximum value of 294.3 HV at 1000 °C, which has the best wear resistance, and the wear mechanism was adhesive wear. The phase interface orientation relationship of AlCoCrFeNi2.1 EHEA satisfies the N-M relationship, which is < 110>FCC//<100>BCC,{111}FCC//{110}BCC. | Microhardness and Elastic Modulus of FCC Phase and BCC Phase in 10T alloy. | /home/shared/llm-extraction-pipeline/articles_all/10.1016.j.intermet.2022.107523/tables/Table 6.csv
./10.1016.j.intermet.2022.107525 | Ti2 | Effects of Ti addition on structural evolution and tensile properties of Co-free CrFeNi multi-principle element alloys | The X-ray diffraction (XRD) patterns of the Ti0, Ti1, Ti2, and Ti4 MPEAs after homogenization, cold rolling, and heat treatment are shown in Fig. 1 . Ti0 and Ti1 appear to exhibit only one group of diffraction peaks corresponding to the FCC structure, while Ti2 exhibits a dual-phase structure consisting of FCC and body-centered cubic (BCC) phases. As the Ti content increases to 4 at.%, the relative intensities of the diffraction peaks corresponding to the BCC phase further increase. The results indicate that Ti has a significant influence on the precipitation of the BCC phase in the CrFeNi MPEA. | The microstructure and mechanical properties of Ti x (CrFeNi)100-x multi-principle element alloys (MPEAs) (x = 0, 1, 2, and 4) were systematically investigated. A heterogeneous microstructure containing grains and precipitates was formed in this alloy system as x increased from 1 to 2; further, the yield strength and ultimate tensile strength were improved significantly from 316 MPa to 766 MPa and 684 MPa to 1095 MPa, respectively, without significant loss in the plasticity, which is correlated to the strengthening effect of the co-existing several methods of hardening. The Ti4(CrFeNi)96 alloy with a heterogeneous microstructure of precipitates exhibited a higher yield strength (exceeding 1 GPa) and maintained approximately 12% ductility, which is related to the existence of fine grains and L12 fine precipitates. This work provides a valuable design strategy to achieve a good combination of high strength and good ductility in MPEAs via simple composition adjustment. | EDS results of phase composition in Ti0, Ti1, Ti2, and Ti4. | /home/shared/llm-extraction-pipeline/articles_all/10.1016.j.intermet.2022.107525/tables/Table 1.csv
./10.1016.j.intermet.2022.107525 | Ti4 | Effects of Ti addition on structural evolution and tensile properties of Co-free CrFeNi multi-principle element alloys | The microstructure and mechanical properties of Ti x (CrFeNi)100-x multi-principle element alloys (MPEAs) (x = 0, 1, 2, and 4) were systematically investigated. A heterogeneous microstructure containing grains and precipitates was formed in this alloy system as x increased from 1 to 2; further, the yield strength and ultimate tensile strength were improved significantly from 316 MPa to 766 MPa and 684 MPa to 1095 MPa, respectively, without significant loss in the plasticity, which is correlated to the strengthening effect of the co-existing several methods of hardening. The Ti4(CrFeNi)96 alloy with a heterogeneous microstructure of precipitates exhibited a higher yield strength (exceeding 1 GPa) and maintained approximately 12% ductility, which is related to the existence of fine grains and L12 fine precipitates. This work provides a valuable design strategy to achieve a good combination of high strength and good ductility in MPEAs via simple composition adjustment. | The microstructure and mechanical properties of Ti x (CrFeNi)100-x multi-principle element alloys (MPEAs) (x = 0, 1, 2, and 4) were systematically investigated. A heterogeneous microstructure containing grains and precipitates was formed in this alloy system as x increased from 1 to 2; further, the yield strength and ultimate tensile strength were improved significantly from 316 MPa to 766 MPa and 684 MPa to 1095 MPa, respectively, without significant loss in the plasticity, which is correlated to the strengthening effect of the co-existing several methods of hardening. The Ti4(CrFeNi)96 alloy with a heterogeneous microstructure of precipitates exhibited a higher yield strength (exceeding 1 GPa) and maintained approximately 12% ductility, which is related to the existence of fine grains and L12 fine precipitates. This work provides a valuable design strategy to achieve a good combination of high strength and good ductility in MPEAs via simple composition adjustment. | EDS results of phase composition in Ti0, Ti1, Ti2, and Ti4. | /home/shared/llm-extraction-pipeline/articles_all/10.1016.j.intermet.2022.107525/tables/Table 1.csv
./10.1016.j.intermet.2022.107568 | CP-Ti | Investigations on microstructure and properties of Ti-Nb-Zr medium-entropy alloys for metallic biomaterials | In recent decades, metal biomedical materials have been widely applied in the field of human implants and organ repair due to their high strength, good corrosion resistance and biocompatibility. The commercially used metal biomedical materials mainly include stainless steels, Co-Cr alloys, titanium (Ti) and Ti alloys [1]. Among these biomedical materials, Ti and Ti alloys have advantages of light weight and good biocompatibility [2]. However, commercial pure Ti (CP-Ti) as biomedical implants has a low strength and high Young's modulus. Ti-6Al-4V alloy (wt.%) exhibits a higher strength than CP-Ti, but the release of Al and V ions was reported to affect human organs and tissues, resulting in long-term health problems such as Alzheimer disease and neuropathy [3]. Additionally, the elastic modulus around 110 GPa of the Ti-6Al-4V alloy is also relatively high [4], and thus, the “stress shielding effect” easily emerges from the joint between human skeleton and implantable devices [2]. Hence, it is essential to develop new types of Ti alloys with outstanding mechanical and biological properties, and suitable Young's modulus. | In this study, three medium entropy alloys (MEAs), TiNbZr, Ti1.5Nb1.5Zr and Ti1.5NbZr1.5 were designed and investigated to be applied as biomedical materials. The results showed that the alloys prepared by arc melting have a typical dendrite microstructure, caused by elemental segregation during solidification. With composition changes, the partition of the constituting elements behaves differently. The microstructure inhomogeneity and chemical segregation could be greatly reduced by homogenization treatment. The MEAs show good compressive ductility (>40%) and yield strength comparable to or even superior to those of the commercially used biomedical alloys (e.g., 316 stainless steel and pure titanium), which are mainly contributed from the solid-solution strengthening effect. In addition, these MEAs exhibit acceptable Young's modulus ranging from 80 to 93 GPa by nano-indentation tests. The alloys also show excellent corrosion resistance in the phosphate buffer saline (PBS) solution and favorable cyto-compatibility, which are comparable to or even superior to pure titanium and/or Ti-6Al-4V alloys. Based on these properties, the Ti-Nb-Zr MEAs show a promising potential in biomedical applications. The results in this study could be instructive for further alloy design of such biomedical MEAs. | Electrochemical properties measured in PBS for the alloys and reference materials. | /home/shared/llm-extraction-pipeline/articles_all/10.1016.j.intermet.2022.107568/tables/Table 4.csv | {'NA': 'Note: E\ncorr = corrosion potential, I\ncorr = corrosion current density.'}